## Sheet1
s.n. | np | combination | bacteria | mdr | strain | np_synthesis | method | concentration | np_size_min (nm) | np_size_max (nm) | np_size_avg (nm) | shape | time_set | zoi_np | reference | doi | Zeta_potential (mV) | Solvent for extract | Temperature for extract, C | Duration preparing extract, min | Precursor of NP | Concentration of precursor (mM) | hydrodynamic diameter
1 | Ag | 0 | Escherichia coli | 0 | KY797673 | green_synthesis using Ulva fasciata | ZOI | 170 | 14.45 | 15.55 | 15 | spherical | 18 | 26 | https://www.ncbi.nlm.nih.gov/pmc/articles/PMC7012269/ | 10.2147/IDR.S234425
2 | Ag | 0 | Escherichia coli | 0 | KY797673 | green_synthesis using Ulva fasciata | ZOI | 85 | 14.45 | 15.55 | 15 | spherical | 18 | 20 | https://www.ncbi.nlm.nih.gov/pmc/articles/PMC7012269/ | 10.2147/IDR.S234425
3 | Ag | 0 | Escherichia coli | 0 | KY797673 | green_synthesis using Ulva fasciata | ZOI | 42.5 | 14.45 | 15.55 | 15 | spherical | 18 | 15 | https://www.ncbi.nlm.nih.gov/pmc/articles/PMC7012269/ | 10.2147/IDR.S234425
4 | Ag | 0 | Escherichia coli | 0 | KY797673 | green_synthesis using Ulva fasciata | ZOI | 21.25 | 14.45 | 15.55 | 15 | spherical | 18 | 16 | https://www.ncbi.nlm.nih.gov/pmc/articles/PMC7012269/ | 10.2147/IDR.S234425
5 | Ag | 0 | Escherichia coli | 0 | KY797673 | green_synthesis using Ulva fasciata | ZOI | 10.625 | 14.45 | 15.55 | 15 | spherical | 18 | 15 | https://www.ncbi.nlm.nih.gov/pmc/articles/PMC7012269/ | 10.2147/IDR.S234425
6 | Ag | 0 | Escherichia coli | 0 | KY797673 | green_synthesis using Ulva fasciata | ZOI | 0.31 | 14.45 | 15.55 | 15 | spherical | 18 | 14 | https://www.ncbi.nlm.nih.gov/pmc/articles/PMC7012269/ | 10.2147/IDR.S234425
7 | Ag | 0 | Escherichia coli | 0 | KY797673 | green_synthesis using Ulva fasciata | ZOI | 2.65 | 14.45 | 15.55 | 15 | spherical | 18 | 13 | https://www.ncbi.nlm.nih.gov/pmc/articles/PMC7012269/ | 10.2147/IDR.S234425
8 | Ag | 0 | Escherichia coli | 0 | KY797673 | green_synthesis using Ulva fasciata | ZOI | 1.33 | 14.45 | 15.55 | 15 | spherical | 18 | 11 | https://www.ncbi.nlm.nih.gov/pmc/articles/PMC7012269/ | 10.2147/IDR.S234425
9 | Ag | 0 | Escherichia coli | 0 | KY797673 | green_synthesis using Ulva fasciata | ZOI | 0.66 | 14.45 | 15.55 | 15 | spherical | 18 | 0 | https://www.ncbi.nlm.nih.gov/pmc/articles/PMC7012269/ | 10.2147/IDR.S234425
10 | Ag | 0 | Staphylococcus aureus | 0 | MF359584 | green_synthesis using Ulva fasciata | ZOI | 170 | 14.45 | 15.55 | 15 | spherical | 18 | 27 | https://www.ncbi.nlm.nih.gov/pmc/articles/PMC7012269/ | 10.2147/IDR.S234425
11 | Ag | 0 | Staphylococcus aureus | 0 | MF359584 | green_synthesis using Ulva fasciata | ZOI | 85 | 14.45 | 15.55 | 15 | spherical | 18 | 22 | https://www.ncbi.nlm.nih.gov/pmc/articles/PMC7012269/ | 10.2147/IDR.S234425
12 | Ag | 0 | Staphylococcus aureus | 0 | MF359584 | green_synthesis using Ulva fasciata | ZOI | 42.5 | 14.45 | 15.55 | 15 | spherical | 18 | 19 | https://www.ncbi.nlm.nih.gov/pmc/articles/PMC7012269/ | 10.2147/IDR.S234425
13 | Ag | 0 | Staphylococcus aureus | 0 | MF359584 | green_synthesis using Ulva fasciata | ZOI | 21.25 | 14.45 | 15.55 | 15 | spherical | 18 | 15 | https://www.ncbi.nlm.nih.gov/pmc/articles/PMC7012269/ | 10.2147/IDR.S234425
14 | Ag | 0 | Staphylococcus aureus | 0 | MF359584 | green_synthesis using Ulva fasciata | ZOI | 10.625 | 14.45 | 15.55 | 15 | spherical | 18 | 14 | https://www.ncbi.nlm.nih.gov/pmc/articles/PMC7012269/ | 10.2147/IDR.S234425
15 | Ag | 0 | Staphylococcus aureus | 0 | MF359584 | green_synthesis using Ulva fasciata | ZOI | 0.31 | 14.45 | 15.55 | 15 | spherical | 18 | 13 | https://www.ncbi.nlm.nih.gov/pmc/articles/PMC7012269/ | 10.2147/IDR.S234425
16 | Ag | 0 | Staphylococcus aureus | 0 | MF359584 | green_synthesis using Ulva fasciata | ZOI | 2.65 | 14.45 | 15.55 | 15 | spherical | 18 | 11 | https://www.ncbi.nlm.nih.gov/pmc/articles/PMC7012269/ | 10.2147/IDR.S234425
17 | Ag | 0 | Staphylococcus aureus | 0 | MF359584 | green_synthesis using Ulva fasciata | ZOI | 1.33 | 14.45 | 15.55 | 15 | spherical | 18 | 0 | https://www.ncbi.nlm.nih.gov/pmc/articles/PMC7012269/ | 10.2147/IDR.S234425
18 | Ag | 0 | Staphylococcus aureus | 0 | MF359584 | green_synthesis using Ulva fasciata | ZOI | 0.66 | 14.45 | 15.55 | 15 | spherical | 18 | 0 | https://www.ncbi.nlm.nih.gov/pmc/articles/PMC7012269/ | 10.2147/IDR.S234425
19 | Ag | 0 | Salmonella enterica | 0 | KY315943 | green_synthesis using Ulva fasciata | ZOI | 170 | 14.45 | 15.55 | 15 | spherical | 18 | 20 | https://www.ncbi.nlm.nih.gov/pmc/articles/PMC7012269/ | 10.2147/IDR.S234425
20 | Ag | 0 | Salmonella enterica | 0 | KY315943 | green_synthesis using Ulva fasciata | ZOI | 85 | 14.45 | 15.55 | 15 | spherical | 18 | 18 | https://www.ncbi.nlm.nih.gov/pmc/articles/PMC7012269/ | 10.2147/IDR.S234425
21 | Ag | 0 | Salmonella enterica | 0 | KY315943 | green_synthesis using Ulva fasciata | ZOI | 42.5 | 14.45 | 15.55 | 15 | spherical | 18 | 16 | https://www.ncbi.nlm.nih.gov/pmc/articles/PMC7012269/ | 10.2147/IDR.S234425
22 | Ag | 0 | Salmonella enterica | 0 | KY315943 | green_synthesis using Ulva fasciata | ZOI | 21.25 | 14.45 | 15.55 | 15 | spherical | 18 | 14 | https://www.ncbi.nlm.nih.gov/pmc/articles/PMC7012269/ | 10.2147/IDR.S234425
23 | Ag | 0 | Salmonella enterica | 0 | KY315943 | green_synthesis using Ulva fasciata | ZOI | 10.625 | 14.45 | 15.55 | 15 | spherical | 18 | 12 | https://www.ncbi.nlm.nih.gov/pmc/articles/PMC7012269/ | 10.2147/IDR.S234425
24 | Ag | 0 | Salmonella enterica | 0 | KY315943 | green_synthesis using Ulva fasciata | ZOI | 0.31 | 14.45 | 15.55 | 15 | spherical | 18 | 11 | https://www.ncbi.nlm.nih.gov/pmc/articles/PMC7012269/ | 10.2147/IDR.S234425
25 | Ag | 0 | Salmonella enterica | 0 | KY315943 | green_synthesis using Ulva fasciata | ZOI | 2.65 | 14.45 | 15.55 | 15 | spherical | 18 | 0 | https://www.ncbi.nlm.nih.gov/pmc/articles/PMC7012269/ | 10.2147/IDR.S234425
26 | Ag | 0 | Salmonella enterica | 0 | KY315943 | green_synthesis using Ulva fasciata | ZOI | 1.33 | 14.45 | 15.55 | 15 | spherical | 18 | 0 | https://www.ncbi.nlm.nih.gov/pmc/articles/PMC7012269/ | 10.2147/IDR.S234425
27 | Ag | 0 | Salmonella enterica | 0 | KY315943 | green_synthesis using Ulva fasciata | ZOI | 0.66 | 14.45 | 15.55 | 15 | spherical | 18 | 0 | https://www.ncbi.nlm.nih.gov/pmc/articles/PMC7012269/ | 10.2147/IDR.S234425
28 | Ag | 0 | Candida albicans | 0 | KU852509 | green_synthesis using Ulva fasciata | ZOI | 170 | 14.45 | 15.55 | 15 | spherical | 18 | 0 | https://www.ncbi.nlm.nih.gov/pmc/articles/PMC7012269/ | 10.2147/IDR.S234425
29 | Ag | 0 | Candida albicans | 0 | KU852509 | green_synthesis using Ulva fasciata | ZOI | 85 | 14.45 | 15.55 | 15 | spherical | 18 | 0 | https://www.ncbi.nlm.nih.gov/pmc/articles/PMC7012269/ | 10.2147/IDR.S234425
30 | Ag | 0 | Candida albicans | 0 | KU852509 | green_synthesis using Ulva fasciata | ZOI | 42.5 | 14.45 | 15.55 | 15 | spherical | 18 | 0 | https://www.ncbi.nlm.nih.gov/pmc/articles/PMC7012269/ | 10.2147/IDR.S234425
31 | Ag | 0 | Candida albicans | 0 | KU852509 | green_synthesis using Ulva fasciata | ZOI | 21.25 | 14.45 | 15.55 | 15 | spherical | 18 | 0 | https://www.ncbi.nlm.nih.gov/pmc/articles/PMC7012269/ | 10.2147/IDR.S234425
32 | Ag | 0 | Candida albicans | 0 | KU852509 | green_synthesis using Ulva fasciata | ZOI | 10.625 | 14.45 | 15.55 | 15 | spherical | 18 | 0 | https://www.ncbi.nlm.nih.gov/pmc/articles/PMC7012269/ | 10.2147/IDR.S234425
33 | Ag | 0 | Candida albicans | 0 | KU852509 | green_synthesis using Ulva fasciata | ZOI | 0.31 | 14.45 | 15.55 | 15 | spherical | 18 | 0 | https://www.ncbi.nlm.nih.gov/pmc/articles/PMC7012269/ | 10.2147/IDR.S234425
34 | Ag | 0 | Candida albicans | 0 | KU852509 | green_synthesis using Ulva fasciata | ZOI | 2.65 | 14.45 | 15.55 | 15 | spherical | 18 | 0 | https://www.ncbi.nlm.nih.gov/pmc/articles/PMC7012269/ | 10.2147/IDR.S234425
35 | Ag | 0 | Candida albicans | 0 | KU852509 | green_synthesis using Ulva fasciata | ZOI | 1.33 | 14.45 | 15.55 | 15 | spherical | 18 | 0 | https://www.ncbi.nlm.nih.gov/pmc/articles/PMC7012269/ | 10.2147/IDR.S234425
36 | Ag | 0 | Candida albicans | 0 | KU852509 | green_synthesis using Ulva fasciata | ZOI | 0.66 | 14.45 | 15.55 | 15 | spherical | 18 | 0 | https://www.ncbi.nlm.nih.gov/pmc/articles/PMC7012269/ | 10.2147/IDR.S234425
37 | Pt | 0 | Staphylococcus aureus | 0 | ATCC 29213 | chemical_synthesis (sigma aldrich. 916056) | ZOI | 225 | 4 | 4 | 4 | spherical | 18 | 12 | https://pubmed.ncbi.nlm.nih.gov/33672118/ | 10.3390/polym13040659
38 | Pt | 0 | Staphylococcus aureus | 0 | ATCC 29213 | chemical_synthesis (sigma aldrich. 916056) | ZOI | 250 | 4 | 4 | 4 | spherical | 18 | 11 | https://pubmed.ncbi.nlm.nih.gov/33672118/ | 10.3390/polym13040659
39 | Pt | 0 | Staphylococcus aureus | 0 | ATCC 29213 | chemical_synthesis (sigma aldrich. 916056) | ZOI | 100 | 4 | 4 | 4 | spherical | 18 | 0 | https://pubmed.ncbi.nlm.nih.gov/33672118/ | 10.3390/polym13040659
40 | Ag | 0 | Staphylococcus aureus | 0 | ATCC 29213 | chemical_synthesis (sigma aldrich. 730785) | ZOI | 20 | 10 | 10 | 10 | triangular | 18 | 10 | https://pubmed.ncbi.nlm.nih.gov/33672118/ | 10.3390/polym13040659
41 | Ag | 0 | Staphylococcus aureus | 0 | ATCC 29213 | chemical_synthesis (sigma aldrich. 730785) | ZOI | 20 | 40 | 40 | 40 | triangular | 18 | 10 | https://pubmed.ncbi.nlm.nih.gov/33672118/ | 10.3390/polym13040659
42 | ZnO | 0 | Staphylococcus aureus | 0 | ATCC 29213 | chemical_synthesis (sigma aldrich. 721077) | ZOI | 210000 | 100 | 100 | 100 | spherical | 18 | 37 | https://pubmed.ncbi.nlm.nih.gov/33672118/ | 10.3390/polym13040659
43 | ZnO | 0 | Staphylococcus aureus | 0 | ATCC 29213 | chemical_synthesis (sigma aldrich. 721077) | ZOI | 105000 | 100 | 100 | 100 | spherical | 18 | 15 | https://pubmed.ncbi.nlm.nih.gov/33672118/ | 10.3390/polym13040659
44 | TiO2 | 0 | Staphylococcus aureus | 0 | ATCC 29213 | chemical_synthesis (sigma aldrich. 637262) | ZOI | 330000 | 100 | 100 | 100 | spherical | 18 | 0 | https://pubmed.ncbi.nlm.nih.gov/33672118/ | 10.3390/polym13040659
45 | Al2O3 | 0 | Staphylococcus aureus | 0 | ATCC 29213 | chemical_synthesis (sigma aldrich. 769290) | ZOI | 200000 | 100 | 100 | 100 | rod-shaped | 18 | 0 | https://pubmed.ncbi.nlm.nih.gov/33672118/ | 10.3390/polym13040659
46 | ZrO2 | 0 | Staphylococcus aureus | 0 | ATCC 29213 | chemical_synthesis (sigma aldrich. 544760) | ZOI | 50000 | 100 | 100 | 100 | tetragonal | 18 | 0 | https://pubmed.ncbi.nlm.nih.gov/33672118/ | 10.3390/polym13040659
47 | CuO | 0 | Bacillus subtilis | 0 | None | chemical_synthesis using oxalic acid | ZOI | 1.590908 | 13 | 13 | 13 | nanoplates | 24 | 17 | https://www.sciencedirect.com/science/article/abs/pii/S1387700322011807 | 10.1016/j.inoche.2022.110372
48 | CuO | 0 | Bacillus subtilis | 0 | None | chemical_synthesis using oxalic acid | ZOI | 3.181816 | 46.8 | 46.8 | 46.8 | nanoplates | 24 | 13 | https://www.sciencedirect.com/science/article/abs/pii/S1387700322011807 | 10.1016/j.inoche.2022.110372
49 | CuO | 0 | Bacillus subtilis | 0 | None | chemical_synthesis using oxalic acid | ZOI | 4.772724 | 51.3 | 51.3 | 51.3 | nanoplates | 24 | 14 | https://www.sciencedirect.com/science/article/abs/pii/S1387700322011807 | 10.1016/j.inoche.2022.110372
50 | CuO | 0 | Bacillus subtilis | 0 | None | chemical_synthesis using oxalic acid | ZOI | 6.363632 | 51.9 | 51.9 | 51.9 | nanoplates | 24 | 15 | https://www.sciencedirect.com/science/article/abs/pii/S1387700322011807 | 10.1016/j.inoche.2022.110372
51 | CuO | 0 | Bacillus subtilis | 0 | None | chemical_synthesis using oxalic acid | ZOI | 7.95454 | 110.2 | 110.2 | 110.2 | nanoplates | 24 | 14 | https://www.sciencedirect.com/science/article/abs/pii/S1387700322011807 | 10.1016/j.inoche.2022.110372
52 | CuO | 0 | Bacillus subtilis | 0 | None | chemical_synthesis using oxalic acid | ZOI | 79.5454 | 304 | 304 | 304 | nanoplates | 24 | 17 | https://www.sciencedirect.com/science/article/abs/pii/S1387700322011807 | 10.1016/j.inoche.2022.110372
53 | CuO | 0 | Bacillus subtilis | 0 | None | chemical_synthesis using sodium borohydride | ZOI | 1.590908 | 15.8 | 15.8 | 15.8 | snowflake | 24 | 19 | https://www.sciencedirect.com/science/article/abs/pii/S1387700322011807 | 10.1016/j.inoche.2022.110372
54 | CuO | 0 | Bacillus subtilis | 0 | None | chemical_synthesis using sodium borohydride | ZOI | 3.181816 | 25.9 | 25.9 | 25.9 | snowflake | 24 | 17 | https://www.sciencedirect.com/science/article/abs/pii/S1387700322011807 | 10.1016/j.inoche.2022.110372
55 | CuO | 0 | Bacillus subtilis | 0 | None | chemical_synthesis using sodium borohydride | ZOI | 4.772724 | 37.1 | 37.1 | 37.1 | snowflake | 24 | 19 | https://www.sciencedirect.com/science/article/abs/pii/S1387700322011807 | 10.1016/j.inoche.2022.110372
56 | CuO | 0 | Bacillus subtilis | 0 | None | chemical_synthesis using sodium borohydride | ZOI | 6.363632 | 41.9 | 41.9 | 41.9 | snowflake | 24 | 17 | https://www.sciencedirect.com/science/article/abs/pii/S1387700322011807 | 10.1016/j.inoche.2022.110372
57 | CuO | 0 | Bacillus subtilis | 0 | None | chemical_synthesis using sodium borohydride | ZOI | 7.95454 | 42 | 42 | 42 | snowflake | 24 | 18 | https://www.sciencedirect.com/science/article/abs/pii/S1387700322011807 | 10.1016/j.inoche.2022.110372
58 | CuO | 0 | Bacillus subtilis | 0 | None | chemical_synthesis using sodium borohydride | ZOI | 79.5454 | 44 | 44 | 44 | snowflake | 24 | 21 | https://www.sciencedirect.com/science/article/abs/pii/S1387700322011807 | 10.1016/j.inoche.2022.110372
59 | CuO | 0 | Bacillus subtilis | 0 | None | chemical_synthesis using tri-sodium citrate | ZOI | 1.590908 | 14.6 | 14.6 | 14.6 | ellipsoidal | 24 | 14 | https://www.sciencedirect.com/science/article/abs/pii/S1387700322011807 | 10.1016/j.inoche.2022.110372
60 | CuO | 0 | Bacillus subtilis | 0 | None | chemical_synthesis using tri-sodium citrate | ZOI | 3.181816 | 45.1 | 45.1 | 45.1 | ellipsoidal | 24 | 12 | https://www.sciencedirect.com/science/article/abs/pii/S1387700322011807 | 10.1016/j.inoche.2022.110372
61 | CuO | 0 | Bacillus subtilis | 0 | None | chemical_synthesis using tri-sodium citrate | ZOI | 4.772724 | 45.3 | 45.3 | 45.3 | ellipsoidal | 24 | 13 | https://www.sciencedirect.com/science/article/abs/pii/S1387700322011807 | 10.1016/j.inoche.2022.110372
62 | CuO | 0 | Bacillus subtilis | 0 | None | chemical_synthesis using tri-sodium citrate | ZOI | 6.363632 | 46 | 46 | 46 | ellipsoidal | 24 | 11 | https://www.sciencedirect.com/science/article/abs/pii/S1387700322011807 | 10.1016/j.inoche.2022.110372
63 | CuO | 0 | Bacillus subtilis | 0 | None | chemical_synthesis using tri-sodium citrate | ZOI | 7.95454 | 46.8 | 46.8 | 46.8 | ellipsoidal | 24 | 11 | https://www.sciencedirect.com/science/article/abs/pii/S1387700322011807 | 10.1016/j.inoche.2022.110372
64 | CuO | 0 | Bacillus subtilis | 0 | None | chemical_synthesis using tri-sodium citrate | ZOI | 79.5454 | 92 | 92 | 92 | ellipsoidal | 24 | 15 | https://www.sciencedirect.com/science/article/abs/pii/S1387700322011807 | 10.1016/j.inoche.2022.110372
65 | CuO | 0 | Escherichia coli | 0 | None | chemical_synthesis using oxalic acid | ZOI | 1.590908 | 13 | 13 | 13 | nanoplates | 24 | 13 | https://www.sciencedirect.com/science/article/abs/pii/S1387700322011807 | 10.1016/j.inoche.2022.110372
66 | CuO | 0 | Escherichia coli | 0 | None | chemical_synthesis using oxalic acid | ZOI | 3.181816 | 46.8 | 46.8 | 46.8 | nanoplates | 24 | 13 | https://www.sciencedirect.com/science/article/abs/pii/S1387700322011807 | 10.1016/j.inoche.2022.110372
67 | CuO | 0 | Escherichia coli | 0 | None | chemical_synthesis using oxalic acid | ZOI | 4.772724 | 51.3 | 51.3 | 51.3 | nanoplates | 24 | 13 | https://www.sciencedirect.com/science/article/abs/pii/S1387700322011807 | 10.1016/j.inoche.2022.110372
68 | CuO | 0 | Escherichia coli | 0 | None | chemical_synthesis using oxalic acid | ZOI | 6.363632 | 51.9 | 51.9 | 51.9 | nanoplates | 24 | 16 | https://www.sciencedirect.com/science/article/abs/pii/S1387700322011807 | 10.1016/j.inoche.2022.110372
69 | CuO | 0 | Escherichia coli | 0 | None | chemical_synthesis using oxalic acid | ZOI | 7.95454 | 110.2 | 110.2 | 110.2 | nanoplates | 24 | 13 | https://www.sciencedirect.com/science/article/abs/pii/S1387700322011807 | 10.1016/j.inoche.2022.110372
70 | CuO | 0 | Escherichia coli | 0 | None | chemical_synthesis using oxalic acid | ZOI | 79.5454 | 304 | 304 | 304 | nanoplates | 24 | 17 | https://www.sciencedirect.com/science/article/abs/pii/S1387700322011807 | 10.1016/j.inoche.2022.110372
71 | CuO | 0 | Escherichia coli | 0 | None | chemical_synthesis using sodium borohydride | ZOI | 1.590908 | 15.8 | 15.8 | 15.8 | snowflake | 24 | 15 | https://www.sciencedirect.com/science/article/abs/pii/S1387700322011807 | 10.1016/j.inoche.2022.110372
72 | CuO | 0 | Escherichia coli | 0 | None | chemical_synthesis using sodium borohydride | ZOI | 3.181816 | 25.9 | 25.9 | 25.9 | snowflake | 24 | 15 | https://www.sciencedirect.com/science/article/abs/pii/S1387700322011807 | 10.1016/j.inoche.2022.110372
73 | CuO | 0 | Escherichia coli | 0 | None | chemical_synthesis using sodium borohydride | ZOI | 4.772724 | 37.1 | 37.1 | 37.1 | snowflake | 24 | 18 | https://www.sciencedirect.com/science/article/abs/pii/S1387700322011807 | 10.1016/j.inoche.2022.110372
74 | CuO | 0 | Escherichia coli | 0 | None | chemical_synthesis using sodium borohydride | ZOI | 6.363632 | 41.9 | 41.9 | 41.9 | snowflake | 24 | 17 | https://www.sciencedirect.com/science/article/abs/pii/S1387700322011807 | 10.1016/j.inoche.2022.110372
75 | CuO | 0 | Escherichia coli | 0 | None | chemical_synthesis using sodium borohydride | ZOI | 7.95454 | 42 | 42 | 42 | snowflake | 24 | 18 | https://www.sciencedirect.com/science/article/abs/pii/S1387700322011807 | 10.1016/j.inoche.2022.110372
76 | CuO | 0 | Escherichia coli | 0 | None | chemical_synthesis using sodium borohydride | ZOI | 79.5454 | 44 | 44 | 44 | snowflake | 24 | 21 | https://www.sciencedirect.com/science/article/abs/pii/S1387700322011807 | 10.1016/j.inoche.2022.110372
77 | CuO | 0 | Escherichia coli | 0 | None | chemical_synthesis using tri-sodium citrate | ZOI | 1.590908 | 14.6 | 14.6 | 14.6 | ellipsoidal | 24 | 12 | https://www.sciencedirect.com/science/article/abs/pii/S1387700322011807 | 10.1016/j.inoche.2022.110372
78 | CuO | 0 | Escherichia coli | 0 | None | chemical_synthesis using tri-sodium citrate | ZOI | 3.181816 | 45.1 | 45.1 | 45.1 | ellipsoidal | 24 | 11 | https://www.sciencedirect.com/science/article/abs/pii/S1387700322011807 | 10.1016/j.inoche.2022.110372
79 | CuO | 0 | Escherichia coli | 0 | None | chemical_synthesis using tri-sodium citrate | ZOI | 4.772724 | 45.3 | 45.3 | 45.3 | ellipsoidal | 24 | 12 | https://www.sciencedirect.com/science/article/abs/pii/S1387700322011807 | 10.1016/j.inoche.2022.110372
80 | CuO | 0 | Escherichia coli | 0 | None | chemical_synthesis using tri-sodium citrate | ZOI | 6.363632 | 46 | 46 | 46 | ellipsoidal | 24 | 15 | https://www.sciencedirect.com/science/article/abs/pii/S1387700322011807 | 10.1016/j.inoche.2022.110372
81 | CuO | 0 | Escherichia coli | 0 | None | chemical_synthesis using tri-sodium citrate | ZOI | 7.95454 | 46.8 | 46.8 | 46.8 | ellipsoidal | 24 | 11 | https://www.sciencedirect.com/science/article/abs/pii/S1387700322011807 | 10.1016/j.inoche.2022.110372
82 | CuO | 0 | Escherichia coli | 0 | None | chemical_synthesis using tri-sodium citrate | ZOI | 79.5454 | 92 | 92 | 92 | ellipsoidal | 24 | 13 | https://www.sciencedirect.com/science/article/abs/pii/S1387700322011807 | 10.1016/j.inoche.2022.110372
83 | CuO | 0 | Lactococcus lactis | 0 | None | chemical_synthesis using oxalic acid | ZOI | 1.590908 | 13 | 13 | 13 | nanoplates | 24 | 14 | https://www.sciencedirect.com/science/article/abs/pii/S1387700322011807 | 10.1016/j.inoche.2022.110372
84 | CuO | 0 | Lactococcus lactis | 0 | None | chemical_synthesis using oxalic acid | ZOI | 3.181816 | 46.8 | 46.8 | 46.8 | nanoplates | 24 | 14 | https://www.sciencedirect.com/science/article/abs/pii/S1387700322011807 | 10.1016/j.inoche.2022.110372
85 | CuO | 0 | Lactococcus lactis | 0 | None | chemical_synthesis using oxalic acid | ZOI | 4.772724 | 51.3 | 51.3 | 51.3 | nanoplates | 24 | 11 | https://www.sciencedirect.com/science/article/abs/pii/S1387700322011807 | 10.1016/j.inoche.2022.110372
86 | CuO | 0 | Lactococcus lactis | 0 | None | chemical_synthesis using oxalic acid | ZOI | 6.363632 | 51.9 | 51.9 | 51.9 | nanoplates | 24 | 13 | https://www.sciencedirect.com/science/article/abs/pii/S1387700322011807 | 10.1016/j.inoche.2022.110372
87 | CuO | 0 | Lactococcus lactis | 0 | None | chemical_synthesis using oxalic acid | ZOI | 7.95454 | 110.2 | 110.2 | 110.2 | nanoplates | 24 | 13 | https://www.sciencedirect.com/science/article/abs/pii/S1387700322011807 | 10.1016/j.inoche.2022.110372
88 | CuO | 0 | Lactococcus lactis | 0 | None | chemical_synthesis using oxalic acid | ZOI | 79.5454 | 304 | 304 | 304 | nanoplates | 24 | 12 | https://www.sciencedirect.com/science/article/abs/pii/S1387700322011807 | 10.1016/j.inoche.2022.110372
89 | CuO | 0 | Lactococcus lactis | 0 | None | chemical_synthesis using sodium borohydride | ZOI | 1.590908 | 15.8 | 15.8 | 15.8 | snowflake | 24 | 20 | https://www.sciencedirect.com/science/article/abs/pii/S1387700322011807 | 10.1016/j.inoche.2022.110372
90 | CuO | 0 | Lactococcus lactis | 0 | None | chemical_synthesis using sodium borohydride | ZOI | 3.181816 | 25.9 | 25.9 | 25.9 | snowflake | 24 | 14.2 | https://www.sciencedirect.com/science/article/abs/pii/S1387700322011807 | 10.1016/j.inoche.2022.110372
91 | CuO | 0 | Lactococcus lactis | 0 | None | chemical_synthesis using sodium borohydride | ZOI | 4.772724 | 37.1 | 37.1 | 37.1 | snowflake | 24 | 16 | https://www.sciencedirect.com/science/article/abs/pii/S1387700322011807 | 10.1016/j.inoche.2022.110372
92 | CuO | 0 | Lactococcus lactis | 0 | None | chemical_synthesis using sodium borohydride | ZOI | 6.363632 | 41.9 | 41.9 | 41.9 | snowflake | 24 | 15 | https://www.sciencedirect.com/science/article/abs/pii/S1387700322011807 | 10.1016/j.inoche.2022.110372
93 | CuO | 0 | Lactococcus lactis | 0 | None | chemical_synthesis using sodium borohydride | ZOI | 7.95454 | 42 | 42 | 42 | snowflake | 24 | 18 | https://www.sciencedirect.com/science/article/abs/pii/S1387700322011807 | 10.1016/j.inoche.2022.110372
94 | CuO | 0 | Lactococcus lactis | 0 | None | chemical_synthesis using sodium borohydride | ZOI | 79.5454 | 44 | 44 | 44 | snowflake | 24 | 12 | https://www.sciencedirect.com/science/article/abs/pii/S1387700322011807 | 10.1016/j.inoche.2022.110372
95 | CuO | 0 | Lactococcus lactis | 0 | None | chemical_synthesis using tri-sodium citrate | ZOI | 1.590908 | 14.6 | 14.6 | 14.6 | ellipsoidal | 24 | 14 | https://www.sciencedirect.com/science/article/abs/pii/S1387700322011807 | 10.1016/j.inoche.2022.110372
96 | CuO | 0 | Lactococcus lactis | 0 | None | chemical_synthesis using tri-sodium citrate | ZOI | 3.181816 | 45.1 | 45.1 | 45.1 | ellipsoidal | 24 | 13 | https://www.sciencedirect.com/science/article/abs/pii/S1387700322011807 | 10.1016/j.inoche.2022.110372
97 | CuO | 0 | Lactococcus lactis | 0 | None | chemical_synthesis using tri-sodium citrate | ZOI | 4.772724 | 45.3 | 45.3 | 45.3 | ellipsoidal | 24 | 10 | https://www.sciencedirect.com/science/article/abs/pii/S1387700322011807 | 10.1016/j.inoche.2022.110372
98 | CuO | 0 | Lactococcus lactis | 0 | None | chemical_synthesis using tri-sodium citrate | ZOI | 6.363632 | 46 | 46 | 46 | ellipsoidal | 24 | 11 | https://www.sciencedirect.com/science/article/abs/pii/S1387700322011807 | 10.1016/j.inoche.2022.110372
99 | CuO | 0 | Lactococcus lactis | 0 | None | chemical_synthesis using tri-sodium citrate | ZOI | 7.95454 | 46.8 | 46.8 | 46.8 | ellipsoidal | 24 | 13 | https://www.sciencedirect.com/science/article/abs/pii/S1387700322011807 | 10.1016/j.inoche.2022.110372
100 | CuO | 0 | Lactococcus lactis | 0 | None | chemical_synthesis using tri-sodium citrate | ZOI | 79.5454 | 92 | 92 | 92 | ellipsoidal | 24 | 11 | https://www.sciencedirect.com/science/article/abs/pii/S1387700322011807 | 10.1016/j.inoche.2022.110372
101 | CuO | 0 | Micrococcus luteus | 0 | None | chemical_synthesis using oxalic acid | ZOI | 1.590908 | 13 | 13 | 13 | nanoplates | 24 | 9 | https://www.sciencedirect.com/science/article/abs/pii/S1387700322011807 | 10.1016/j.inoche.2022.110372
102 | CuO | 0 | Micrococcus luteus | 0 | None | chemical_synthesis using oxalic acid | ZOI | 3.181816 | 46.8 | 46.8 | 46.8 | nanoplates | 24 | 9 | https://www.sciencedirect.com/science/article/abs/pii/S1387700322011807 | 10.1016/j.inoche.2022.110372
103 | CuO | 0 | Micrococcus luteus | 0 | None | chemical_synthesis using oxalic acid | ZOI | 4.772724 | 51.3 | 51.3 | 51.3 | nanoplates | 24 | 8 | https://www.sciencedirect.com/science/article/abs/pii/S1387700322011807 | 10.1016/j.inoche.2022.110372
104 | CuO | 0 | Micrococcus luteus | 0 | None | chemical_synthesis using oxalic acid | ZOI | 6.363632 | 51.9 | 51.9 | 51.9 | nanoplates | 24 | 13 | https://www.sciencedirect.com/science/article/abs/pii/S1387700322011807 | 10.1016/j.inoche.2022.110372
105 | CuO | 0 | Micrococcus luteus | 0 | None | chemical_synthesis using oxalic acid | ZOI | 7.95454 | 110.2 | 110.2 | 110.2 | nanoplates | 24 | 13 | https://www.sciencedirect.com/science/article/abs/pii/S1387700322011807 | 10.1016/j.inoche.2022.110372
106 | CuO | 0 | Micrococcus luteus | 0 | None | chemical_synthesis using oxalic acid | ZOI | 79.5454 | 304 | 304 | 304 | nanoplates | 24 | 13 | https://www.sciencedirect.com/science/article/abs/pii/S1387700322011807 | 10.1016/j.inoche.2022.110372
107 | CuO | 0 | Micrococcus luteus | 0 | None | chemical_synthesis using sodium borohydride | ZOI | 1.590908 | 15.8 | 15.8 | 15.8 | snowflake | 24 | 14 | https://www.sciencedirect.com/science/article/abs/pii/S1387700322011807 | 10.1016/j.inoche.2022.110372
108 | CuO | 0 | Micrococcus luteus | 0 | None | chemical_synthesis using sodium borohydride | ZOI | 3.181816 | 25.9 | 25.9 | 25.9 | snowflake | 24 | 10 | https://www.sciencedirect.com/science/article/abs/pii/S1387700322011807 | 10.1016/j.inoche.2022.110372
109 | CuO | 0 | Micrococcus luteus | 0 | None | chemical_synthesis using sodium borohydride | ZOI | 4.772724 | 37.1 | 37.1 | 37.1 | snowflake | 24 | 14 | https://www.sciencedirect.com/science/article/abs/pii/S1387700322011807 | 10.1016/j.inoche.2022.110372
110 | CuO | 0 | Micrococcus luteus | 0 | None | chemical_synthesis using sodium borohydride | ZOI | 6.363632 | 41.9 | 41.9 | 41.9 | snowflake | 24 | 17 | https://www.sciencedirect.com/science/article/abs/pii/S1387700322011807 | 10.1016/j.inoche.2022.110372
111 | CuO | 0 | Micrococcus luteus | 0 | None | chemical_synthesis using sodium borohydride | ZOI | 7.95454 | 42 | 42 | 42 | snowflake | 24 | 19 | https://www.sciencedirect.com/science/article/abs/pii/S1387700322011807 | 10.1016/j.inoche.2022.110372
112 | CuO | 0 | Micrococcus luteus | 0 | None | chemical_synthesis using sodium borohydride | ZOI | 79.5454 | 44 | 44 | 44 | snowflake | 24 | 18 | https://www.sciencedirect.com/science/article/abs/pii/S1387700322011807 | 10.1016/j.inoche.2022.110372
113 | CuO | 0 | Micrococcus luteus | 0 | None | chemical_synthesis using tri-sodium citrate | ZOI | 1.590908 | 14.6 | 14.6 | 14.6 | ellipsoidal | 24 | 7 | https://www.sciencedirect.com/science/article/abs/pii/S1387700322011807 | 10.1016/j.inoche.2022.110372
114 | CuO | 0 | Micrococcus luteus | 0 | None | chemical_synthesis using tri-sodium citrate | ZOI | 3.181816 | 45.1 | 45.1 | 45.1 | ellipsoidal | 24 | 8 | https://www.sciencedirect.com/science/article/abs/pii/S1387700322011807 | 10.1016/j.inoche.2022.110372
115 | CuO | 0 | Micrococcus luteus | 0 | None | chemical_synthesis using tri-sodium citrate | ZOI | 4.772724 | 45.3 | 45.3 | 45.3 | ellipsoidal | 24 | 7 | https://www.sciencedirect.com/science/article/abs/pii/S1387700322011807 | 10.1016/j.inoche.2022.110372
116 | CuO | 0 | Micrococcus luteus | 0 | None | chemical_synthesis using tri-sodium citrate | ZOI | 6.363632 | 46 | 46 | 46 | ellipsoidal | 24 | 12 | https://www.sciencedirect.com/science/article/abs/pii/S1387700322011807 | 10.1016/j.inoche.2022.110372
117 | CuO | 0 | Micrococcus luteus | 0 | None | chemical_synthesis using tri-sodium citrate | ZOI | 7.95454 | 46.8 | 46.8 | 46.8 | ellipsoidal | 24 | 12 | https://www.sciencedirect.com/science/article/abs/pii/S1387700322011807 | 10.1016/j.inoche.2022.110372
118 | CuO | 0 | Micrococcus luteus | 0 | None | chemical_synthesis using tri-sodium citrate | ZOI | 79.5454 | 92 | 92 | 92 | ellipsoidal | 24 | 6 | https://www.sciencedirect.com/science/article/abs/pii/S1387700322011807 | 10.1016/j.inoche.2022.110372
119 | CuO | 0 | Pseudomonas putida | 0 | None | chemical_synthesis using oxalic acid | ZOI | 1.590908 | 13 | 13 | 13 | nanoplates | 24 | 15 | https://www.sciencedirect.com/science/article/abs/pii/S1387700322011807 | 10.1016/j.inoche.2022.110372
120 | CuO | 0 | Pseudomonas putida | 0 | None | chemical_synthesis using oxalic acid | ZOI | 3.181816 | 46.8 | 46.8 | 46.8 | nanoplates | 24 | 12 | https://www.sciencedirect.com/science/article/abs/pii/S1387700322011807 | 10.1016/j.inoche.2022.110372
121 | CuO | 0 | Pseudomonas putida | 0 | None | chemical_synthesis using oxalic acid | ZOI | 4.772724 | 51.3 | 51.3 | 51.3 | nanoplates | 24 | 14 | https://www.sciencedirect.com/science/article/abs/pii/S1387700322011807 | 10.1016/j.inoche.2022.110372
122 | CuO | 0 | Pseudomonas putida | 0 | None | chemical_synthesis using oxalic acid | ZOI | 6.363632 | 51.9 | 51.9 | 51.9 | nanoplates | 24 | 15 | https://www.sciencedirect.com/science/article/abs/pii/S1387700322011807 | 10.1016/j.inoche.2022.110372
123 | CuO | 0 | Pseudomonas putida | 0 | None | chemical_synthesis using oxalic acid | ZOI | 7.95454 | 110.2 | 110.2 | 110.2 | nanoplates | 24 | 15 | https://www.sciencedirect.com/science/article/abs/pii/S1387700322011807 | 10.1016/j.inoche.2022.110372
124 | CuO | 0 | Pseudomonas putida | 0 | None | chemical_synthesis using oxalic acid | ZOI | 79.5454 | 304 | 304 | 304 | nanoplates | 24 | 18 | https://www.sciencedirect.com/science/article/abs/pii/S1387700322011807 | 10.1016/j.inoche.2022.110372
125 | CuO | 0 | Pseudomonas putida | 0 | None | chemical_synthesis using sodium borohydride | ZOI | 1.590908 | 15.8 | 15.8 | 15.8 | snowflake | 24 | 21 | https://www.sciencedirect.com/science/article/abs/pii/S1387700322011807 | 10.1016/j.inoche.2022.110372
126 | CuO | 0 | Pseudomonas putida | 0 | None | chemical_synthesis using sodium borohydride | ZOI | 3.181816 | 25.9 | 25.9 | 25.9 | snowflake | 24 | 14 | https://www.sciencedirect.com/science/article/abs/pii/S1387700322011807 | 10.1016/j.inoche.2022.110372
127 | CuO | 0 | Pseudomonas putida | 0 | None | chemical_synthesis using sodium borohydride | ZOI | 4.772724 | 37.1 | 37.1 | 37.1 | snowflake | 24 | 19 | https://www.sciencedirect.com/science/article/abs/pii/S1387700322011807 | 10.1016/j.inoche.2022.110372
128 | CuO | 0 | Pseudomonas putida | 0 | None | chemical_synthesis using sodium borohydride | ZOI | 6.363632 | 41.9 | 41.9 | 41.9 | snowflake | 24 | 16 | https://www.sciencedirect.com/science/article/abs/pii/S1387700322011807 | 10.1016/j.inoche.2022.110372
129 | CuO | 0 | Pseudomonas putida | 0 | None | chemical_synthesis using sodium borohydride | ZOI | 7.95454 | 42 | 42 | 42 | snowflake | 24 | 19 | https://www.sciencedirect.com/science/article/abs/pii/S1387700322011807 | 10.1016/j.inoche.2022.110372
130 | CuO | 0 | Pseudomonas putida | 0 | None | chemical_synthesis using sodium borohydride | ZOI | 79.5454 | 44 | 44 | 44 | snowflake | 24 | 20 | https://www.sciencedirect.com/science/article/abs/pii/S1387700322011807 | 10.1016/j.inoche.2022.110372
131 | CuO | 0 | Pseudomonas putida | 0 | None | chemical_synthesis using tri-sodium citrate | ZOI | 1.590908 | 14.6 | 14.6 | 14.6 | ellipsoidal | 24 | 13 | https://www.sciencedirect.com/science/article/abs/pii/S1387700322011807 | 10.1016/j.inoche.2022.110372
132 | CuO | 0 | Pseudomonas putida | 0 | None | chemical_synthesis using tri-sodium citrate | ZOI | 3.181816 | 45.1 | 45.1 | 45.1 | ellipsoidal | 24 | 12 | https://www.sciencedirect.com/science/article/abs/pii/S1387700322011807 | 10.1016/j.inoche.2022.110372
133 | CuO | 0 | Pseudomonas putida | 0 | None | chemical_synthesis using tri-sodium citrate | ZOI | 4.772724 | 45.3 | 45.3 | 45.3 | ellipsoidal | 24 | 14 | https://www.sciencedirect.com/science/article/abs/pii/S1387700322011807 | 10.1016/j.inoche.2022.110372
134 | CuO | 0 | Pseudomonas putida | 0 | None | chemical_synthesis using tri-sodium citrate | ZOI | 6.363632 | 46 | 46 | 46 | ellipsoidal | 24 | 13 | https://www.sciencedirect.com/science/article/abs/pii/S1387700322011807 | 10.1016/j.inoche.2022.110372
135 | CuO | 0 | Pseudomonas putida | 0 | None | chemical_synthesis using tri-sodium citrate | ZOI | 7.95454 | 46.8 | 46.8 | 46.8 | ellipsoidal | 24 | 14 | https://www.sciencedirect.com/science/article/abs/pii/S1387700322011807 | 10.1016/j.inoche.2022.110372
136 | CuO | 0 | Pseudomonas putida | 0 | None | chemical_synthesis using tri-sodium citrate | ZOI | 79.5454 | 92 | 92 | 92 | ellipsoidal | 24 | 14 | https://www.sciencedirect.com/science/article/abs/pii/S1387700322011807 | 10.1016/j.inoche.2022.110372
137 | Cu | 0 | Bacillus subtilis | 0 | ATCC 6633 | green_synthesis using Aspergillus niger | ZOI | 1.271 | 5 | 100 | 52.5 | spherical | 24 | 17 | https://doi.org/10.1016/j.mimet.2020.105966 | 10.1016/j.mimet.2020.105966
138 | Cu | 0 | Staphylococcus aureus | 0 | ATCC 25923 | green_synthesis using Aspergillus niger | ZOI | 1.271 | 5 | 100 | 52.5 | spherical | 24 | 21 | https://doi.org/10.1016/j.mimet.2020.105966 | 10.1016/j.mimet.2020.105966
139 | Cu | 0 | Micrococcus luteus | 0 | ATCC 10240 | green_synthesis using Aspergillus niger | ZOI | 1.271 | 5 | 100 | 52.5 | spherical | 24 | 13 | https://doi.org/10.1016/j.mimet.2020.105966 | 10.1016/j.mimet.2020.105966
140 | Cu | 0 | Escherichia coli | 0 | ATCC 25922 | green_synthesis using Aspergillus niger | ZOI | 1.271 | 5 | 100 | 52.5 | spherical | 24 | 19 | https://doi.org/10.1016/j.mimet.2020.105966 | 10.1016/j.mimet.2020.105966
141 | Cu | 0 | Klebsiella pneumoniae | 0 | ATCC 13883 | green_synthesis using Aspergillus niger | ZOI | 1.271 | 5 | 100 | 52.5 | spherical | 24 | 16 | https://doi.org/10.1016/j.mimet.2020.105966 | 10.1016/j.mimet.2020.105966
142 | Cu | 0 | Bacillus subtilis | 0 | ATCC 6633 | green_synthesis using Aspergillus niger | ZOI | 0.95325 | 5 | 100 | 52.5 | spherical | 24 | 16 | https://doi.org/10.1016/j.mimet.2020.105966 | 10.1016/j.mimet.2020.105966
143 | Cu | 0 | Staphylococcus aureus | 0 | ATCC 25923 | green_synthesis using Aspergillus niger | ZOI | 0.95325 | 5 | 100 | 52.5 | spherical | 24 | 18 | https://doi.org/10.1016/j.mimet.2020.105966 | 10.1016/j.mimet.2020.105966
144 | Cu | 0 | Micrococcus luteus | 0 | ATCC 10240 | green_synthesis using Aspergillus niger | ZOI | 0.95325 | 5 | 100 | 52.5 | spherical | 24 | 12 | https://doi.org/10.1016/j.mimet.2020.105966 | 10.1016/j.mimet.2020.105966
145 | Cu | 0 | Escherichia coli | 0 | ATCC 25922 | green_synthesis using Aspergillus niger | ZOI | 0.95325 | 5 | 100 | 52.5 | spherical | 24 | 17 | https://doi.org/10.1016/j.mimet.2020.105966 | 10.1016/j.mimet.2020.105966
146 | Cu | 0 | Klebsiella pneumoniae | 0 | ATCC 13883 | green_synthesis using Aspergillus niger | ZOI | 0.95325 | 5 | 100 | 52.5 | spherical | 24 | 15 | https://doi.org/10.1016/j.mimet.2020.105966 | 10.1016/j.mimet.2020.105966
147 | Cu | 0 | Bacillus subtilis | 0 | ATCC 6633 | green_synthesis using Aspergillus niger | ZOI | 0.6355 | 5 | 100 | 52.5 | spherical | 24 | 14 | https://doi.org/10.1016/j.mimet.2020.105966 | 10.1016/j.mimet.2020.105966
148 | Cu | 0 | Staphylococcus aureus | 0 | ATCC 25923 | green_synthesis using Aspergillus niger | ZOI | 0.6355 | 5 | 100 | 52.5 | spherical | 24 | 16 | https://doi.org/10.1016/j.mimet.2020.105966 | 10.1016/j.mimet.2020.105966
149 | Cu | 0 | Micrococcus luteus | 0 | ATCC 10240 | green_synthesis using Aspergillus niger | ZOI | 0.6355 | 5 | 100 | 52.5 | spherical | 24 | 10 | https://doi.org/10.1016/j.mimet.2020.105966 | 10.1016/j.mimet.2020.105966
150 | Cu | 0 | Escherichia coli | 0 | ATCC 25922 | green_synthesis using Aspergillus niger | ZOI | 0.6355 | 5 | 100 | 52.5 | spherical | 24 | 15 | https://doi.org/10.1016/j.mimet.2020.105966 | 10.1016/j.mimet.2020.105966
151 | Cu | 0 | Klebsiella pneumoniae | 0 | ATCC 13883 | green_synthesis using Aspergillus niger | ZOI | 0.6355 | 5 | 100 | 52.5 | spherical | 24 | 11 | https://doi.org/10.1016/j.mimet.2020.105966 | 10.1016/j.mimet.2020.105966
152 | Cu | 0 | Bacillus subtilis | 0 | ATCC 6633 | green_synthesis using Aspergillus niger | ZOI | 0.31775 | 5 | 100 | 52.5 | spherical | 24 | 13 | https://doi.org/10.1016/j.mimet.2020.105966 | 10.1016/j.mimet.2020.105966
153 | Cu | 0 | Staphylococcus aureus | 0 | ATCC 25923 | green_synthesis using Aspergillus niger | ZOI | 0.31775 | 5 | 100 | 52.5 | spherical | 24 | 14 | https://doi.org/10.1016/j.mimet.2020.105966 | 10.1016/j.mimet.2020.105966
154 | Cu | 0 | Micrococcus luteus | 0 | ATCC 10240 | green_synthesis using Aspergillus niger | ZOI | 0.31775 | 5 | 100 | 52.5 | spherical | 24 | 10 | https://doi.org/10.1016/j.mimet.2020.105966 | 10.1016/j.mimet.2020.105966
155 | Cu | 0 | Escherichia coli | 0 | ATCC 25922 | green_synthesis using Aspergillus niger | ZOI | 0.31775 | 5 | 100 | 52.5 | spherical | 24 | 14 | https://doi.org/10.1016/j.mimet.2020.105966 | 10.1016/j.mimet.2020.105966
156 | Cu | 0 | Klebsiella pneumoniae | 0 | ATCC 13883 | green_synthesis using Aspergillus niger | ZOI | 0.31775 | 5 | 100 | 52.5 | spherical | 24 | 10 | https://doi.org/10.1016/j.mimet.2020.105966 | 10.1016/j.mimet.2020.105966
157 | Ag | 1 | Klebsiella pneumoniae | 0 | None | green_synthesis using Moringa oleifera (drumstick) fruit pulp aqueous extracts | ZOI | 20000 | 9 | 9 | 9 | spherical | 24 | 13.5 | https://doi.org/10.1016/j.matpr.2020.08.549 | 10.1016/j.matpr.2020.08.549
158 | Ag | 1 | Escherichia coli | 0 | None | green_synthesis using Moringa oleifera (drumstick) fruit pulp aqueous extracts | ZOI | 20000 | 9 | 9 | 9 | spherical | 24 | 16.1 | https://doi.org/10.1016/j.matpr.2020.08.549 | 10.1016/j.matpr.2020.08.549
159 | Ag | 1 | Staphylococcus aureus | 0 | None | green_synthesis using Moringa oleifera (drumstick) fruit pulp aqueous extracts | ZOI | 20000 | 9 | 9 | 9 | spherical | 24 | 17.2 | https://doi.org/10.1016/j.matpr.2020.08.549 | 10.1016/j.matpr.2020.08.549
160 | Ag | 1 | Bacillus subtilis | 0 | None | green_synthesis using Moringa oleifera (drumstick) fruit pulp aqueous extracts | ZOI | 20000 | 9 | 9 | 9 | spherical | 24 | 15.4 | https://doi.org/10.1016/j.matpr.2020.08.549 | 10.1016/j.matpr.2020.08.549
161 | Ag | 1 | Pseudomonas putida | 0 | None | green_synthesis using Moringa oleifera (drumstick) fruit pulp aqueous extracts | ZOI | 20000 | 9 | 9 | 9 | spherical | 24 | 12.9 | https://doi.org/10.1016/j.matpr.2020.08.549 | 10.1016/j.matpr.2020.08.549
162 | CuO | 0 | Bacillus subtilis | 0 | MTCC 441 | green_synthesis using aqueous extract of Ocimum tenuiflorum leaves. 5 mmol/kg Cu(CH3COO)2*H2O | ZOI | 10000 | 6 | 18 | 12 | spheroidal | 18 | 19.89 | https://doi.org/10.1016/j.jece.2021.105395 | 10.1016/j.jece.2021.105395
163 | CuO | 0 | Bacillus subtilis | 0 | MTCC 441 | green_synthesis using aqueous extract of Ocimum tenuiflorum leaves. 5 mmol/kg Cu(CH3COO)2*H2O | ZOI | 25000 | 6 | 18 | 12 | spheroidal | 18 | 20.94 | https://doi.org/10.1016/j.jece.2021.105395 | 10.1016/j.jece.2021.105395
164 | CuO | 0 | Bacillus subtilis | 0 | MTCC 441 | green_synthesis using aqueous extract of Ocimum tenuiflorum leaves. 5 mmol/kg Cu(CH3COO)2*H2O | ZOI | 50000 | 6 | 18 | 12 | spheroidal | 18 | 23.26 | https://doi.org/10.1016/j.jece.2021.105395 | 10.1016/j.jece.2021.105395
165 | CuO | 0 | Bacillus subtilis | 0 | MTCC 441 | green_synthesis using aqueous extract of Ocimum tenuiflorum leaves. 10 mmol/kg Cu(CH3COO)2*H2O | ZOI | 10000 | 6 | 18 | 12 | spheroidal | 18 | 14.5 | https://doi.org/10.1016/j.jece.2021.105395 | 10.1016/j.jece.2021.105395
166 | CuO | 0 | Bacillus subtilis | 0 | MTCC 441 | green_synthesis using aqueous extract of Ocimum tenuiflorum leaves. 10 mmol/kg Cu(CH3COO)2*H2O | ZOI | 25000 | 6 | 18 | 12 | spheroidal | 18 | 20.39 | https://doi.org/10.1016/j.jece.2021.105395 | 10.1016/j.jece.2021.105395
167 | CuO | 0 | Bacillus subtilis | 0 | MTCC 441 | green_synthesis using aqueous extract of Ocimum tenuiflorum leaves. 10 mmol/kg Cu(CH3COO)2*H2O | ZOI | 50000 | 6 | 18 | 12 | spheroidal | 18 | 22.84 | https://doi.org/10.1016/j.jece.2021.105395 | 10.1016/j.jece.2021.105395
168 | CuO | 0 | Bacillus subtilis | 0 | MTCC 441 | green_synthesis using aqueous extract of Ocimum tenuiflorum leaves. 50 mmol/kg Cu(CH3COO)2*H2O | ZOI | 10000 | 6 | 18 | 12 | spheroidal | 18 | 16 | https://doi.org/10.1016/j.jece.2021.105395 | 10.1016/j.jece.2021.105395
169 | CuO | 0 | Bacillus subtilis | 0 | MTCC 441 | green_synthesis using aqueous extract of Ocimum tenuiflorum leaves. 50 mmol/kg Cu(CH3COO)2*H2O | ZOI | 25000 | 6 | 18 | 12 | spheroidal | 18 | 17.78 | https://doi.org/10.1016/j.jece.2021.105395 | 10.1016/j.jece.2021.105395
170 | CuO | 0 | Bacillus subtilis | 0 | MTCC 441 | green_synthesis using aqueous extract of Ocimum tenuiflorum leaves. 50 mmol/kg Cu(CH3COO)2*H2O | ZOI | 50000 | 6 | 18 | 12 | spheroidal | 18 | 22.11 | https://doi.org/10.1016/j.jece.2021.105395 | 10.1016/j.jece.2021.105395
171 | CuO | 0 | Staphylococcus aureus | 0 | MTCC 737 | green_synthesis using aqueous extract of Ocimum tenuiflorum leaves. 5 mmol/kg Cu(CH3COO)2*H2O | ZOI | 10000 | 6 | 18 | 12 | spheroidal | 18 | 7.72 | https://doi.org/10.1016/j.jece.2021.105395 | 10.1016/j.jece.2021.105395
172 | CuO | 0 | Staphylococcus aureus | 0 | MTCC 737 | green_synthesis using aqueous extract of Ocimum tenuiflorum leaves. 5 mmol/kg Cu(CH3COO)2*H2O | ZOI | 25000 | 6 | 18 | 12 | spheroidal | 18 | 9.6 | https://doi.org/10.1016/j.jece.2021.105395 | 10.1016/j.jece.2021.105395
173 | CuO | 0 | Staphylococcus aureus | 0 | MTCC 737 | green_synthesis using aqueous extract of Ocimum tenuiflorum leaves. 5 mmol/kg Cu(CH3COO)2*H2O | ZOI | 50000 | 6 | 18 | 12 | spheroidal | 18 | 14 | https://doi.org/10.1016/j.jece.2021.105395 | 10.1016/j.jece.2021.105395
174 | CuO | 0 | Staphylococcus aureus | 0 | MTCC 737 | green_synthesis using aqueous extract of Ocimum tenuiflorum leaves. 10 mmol/kg Cu(CH3COO)2*H2O | ZOI | 10000 | 6 | 18 | 12 | spheroidal | 18 | 0 | https://doi.org/10.1016/j.jece.2021.105395 | 10.1016/j.jece.2021.105395
175 | CuO | 0 | Staphylococcus aureus | 0 | MTCC 737 | green_synthesis using aqueous extract of Ocimum tenuiflorum leaves. 10 mmol/kg Cu(CH3COO)2*H2O | ZOI | 25000 | 6 | 18 | 12 | spheroidal | 18 | 7.2 | https://doi.org/10.1016/j.jece.2021.105395 | 10.1016/j.jece.2021.105395
176 | CuO | 0 | Staphylococcus aureus | 0 | MTCC 737 | green_synthesis using aqueous extract of Ocimum tenuiflorum leaves. 10 mmol/kg Cu(CH3COO)2*H2O | ZOI | 50000 | 6 | 18 | 12 | spheroidal | 18 | 11.83 | https://doi.org/10.1016/j.jece.2021.105395 | 10.1016/j.jece.2021.105395
177 | CuO | 0 | Staphylococcus aureus | 0 | MTCC 737 | green_synthesis using aqueous extract of Ocimum tenuiflorum leaves. 50 mmol/kg Cu(CH3COO)2*H2O | ZOI | 10000 | 6 | 18 | 12 | spheroidal | 18 | 8.5 | https://doi.org/10.1016/j.jece.2021.105395 | 10.1016/j.jece.2021.105395
178 | CuO | 0 | Staphylococcus aureus | 0 | MTCC 737 | green_synthesis using aqueous extract of Ocimum tenuiflorum leaves. 50 mmol/kg Cu(CH3COO)2*H2O | ZOI | 25000 | 6 | 18 | 12 | spheroidal | 18 | 13.22 | https://doi.org/10.1016/j.jece.2021.105395 | 10.1016/j.jece.2021.105395
179 | CuO | 0 | Staphylococcus aureus | 0 | MTCC 737 | green_synthesis using aqueous extract of Ocimum tenuiflorum leaves. 50 mmol/kg Cu(CH3COO)2*H2O | ZOI | 50000 | 6 | 18 | 12 | spheroidal | 18 | 14.33 | https://doi.org/10.1016/j.jece.2021.105395 | 10.1016/j.jece.2021.105395
180 | CuO | 0 | Escherichia coli | 0 | MTCC 739 | green_synthesis using aqueous extract of Ocimum tenuiflorum leaves. 5 mmol/kg Cu(CH3COO)2*H2O | ZOI | 10000 | 6 | 18 | 12 | spheroidal | 18 | 9.5 | https://doi.org/10.1016/j.jece.2021.105395 | 10.1016/j.jece.2021.105395
181 | CuO | 0 | Escherichia coli | 0 | MTCC 739 | green_synthesis using aqueous extract of Ocimum tenuiflorum leaves. 5 mmol/kg Cu(CH3COO)2*H2O | ZOI | 25000 | 6 | 18 | 12 | spheroidal | 18 | 13 | https://doi.org/10.1016/j.jece.2021.105395 | 10.1016/j.jece.2021.105395
182 | CuO | 0 | Escherichia coli | 0 | MTCC 739 | green_synthesis using aqueous extract of Ocimum tenuiflorum leaves. 5 mmol/kg Cu(CH3COO)2*H2O | ZOI | 50000 | 6 | 18 | 12 | spheroidal | 18 | 15.72 | https://doi.org/10.1016/j.jece.2021.105395 | 10.1016/j.jece.2021.105395
183 | CuO | 0 | Escherichia coli | 0 | MTCC 739 | green_synthesis using aqueous extract of Ocimum tenuiflorum leaves. 10 mmol/kg Cu(CH3COO)2*H2O | ZOI | 10000 | 6 | 18 | 12 | spheroidal | 18 | 9.39 | https://doi.org/10.1016/j.jece.2021.105395 | 10.1016/j.jece.2021.105395
184 | CuO | 0 | Escherichia coli | 0 | MTCC 739 | green_synthesis using aqueous extract of Ocimum tenuiflorum leaves. 10 mmol/kg Cu(CH3COO)2*H2O | ZOI | 25000 | 6 | 18 | 12 | spheroidal | 18 | 12.11 | https://doi.org/10.1016/j.jece.2021.105395 | 10.1016/j.jece.2021.105395
185 | CuO | 0 | Escherichia coli | 0 | MTCC 739 | green_synthesis using aqueous extract of Ocimum tenuiflorum leaves. 10 mmol/kg Cu(CH3COO)2*H2O | ZOI | 50000 | 6 | 18 | 12 | spheroidal | 18 | 15.76 | https://doi.org/10.1016/j.jece.2021.105395 | 10.1016/j.jece.2021.105395
186 | CuO | 0 | Escherichia coli | 0 | MTCC 739 | green_synthesis using aqueous extract of Ocimum tenuiflorum leaves. 50 mmol/kg Cu(CH3COO)2*H2O | ZOI | 10000 | 6 | 18 | 12 | spheroidal | 18 | 9.72 | https://doi.org/10.1016/j.jece.2021.105395 | 10.1016/j.jece.2021.105395
187 | CuO | 0 | Escherichia coli | 0 | MTCC 739 | green_synthesis using aqueous extract of Ocimum tenuiflorum leaves. 50 mmol/kg Cu(CH3COO)2*H2O | ZOI | 25000 | 6 | 18 | 12 | spheroidal | 18 | 12.44 | https://doi.org/10.1016/j.jece.2021.105395 | 10.1016/j.jece.2021.105395
188 | CuO | 0 | Escherichia coli | 0 | MTCC 739 | green_synthesis using aqueous extract of Ocimum tenuiflorum leaves. 50 mmol/kg Cu(CH3COO)2*H2O | ZOI | 50000 | 6 | 18 | 12 | spheroidal | 18 | 14.67 | https://doi.org/10.1016/j.jece.2021.105395 | 10.1016/j.jece.2021.105395
189 | CuO | 0 | Bacillus subtilis | 0 | MTCC 441 | green_synthesis using Aloe-vera leaf extract. 5 mmol/kg Cu(CH3COO)2*H2O | ZOI | 10000 | 6 | 18 | 12 | spheroidal | 18 | 15.96 | https://www.tandfonline.com/doi/abs/10.1080/01932691.2020.1791719 | 10.1080/01932691.2020.1791719
190 | CuO | 0 | Bacillus subtilis | 0 | MTCC 441 | green_synthesis using Aloe-vera leaf extract. 5 mmol/kg Cu(CH3COO)2*H2O | ZOI | 25000 | 6 | 18 | 12 | spheroidal | 18 | 22.2 | https://www.tandfonline.com/doi/abs/10.1080/01932691.2020.1791719 | 10.1080/01932691.2020.1791719
191 | CuO | 0 | Bacillus subtilis | 0 | MTCC 441 | green_synthesis using Aloe-vera leaf extract. 5 mmol/kg Cu(CH3COO)2*H2O | ZOI | 50000 | 6 | 18 | 12 | spheroidal | 18 | 26 | https://www.tandfonline.com/doi/abs/10.1080/01932691.2020.1791719 | 10.1080/01932691.2020.1791719
192 | CuO | 0 | Bacillus subtilis | 0 | MTCC 441 | green_synthesis using Aloe-vera leaf extract. 10 mmol/kg Cu(CH3COO)2*H2O | ZOI | 10000 | 6 | 18 | 12 | spheroidal | 18 | 18.33 | https://www.tandfonline.com/doi/abs/10.1080/01932691.2020.1791719 | 10.1080/01932691.2020.1791719
193 | CuO | 0 | Bacillus subtilis | 0 | MTCC 441 | green_synthesis using Aloe-vera leaf extract. 10 mmol/kg Cu(CH3COO)2*H2O | ZOI | 25000 | 6 | 18 | 12 | spheroidal | 18 | 20.73 | https://www.tandfonline.com/doi/abs/10.1080/01932691.2020.1791719 | 10.1080/01932691.2020.1791719
194 | CuO | 0 | Bacillus subtilis | 0 | MTCC 441 | green_synthesis using Aloe-vera leaf extract. 10 mmol/kg Cu(CH3COO)2*H2O | ZOI | 50000 | 6 | 18 | 12 | spheroidal | 18 | 25.23 | https://www.tandfonline.com/doi/abs/10.1080/01932691.2020.1791719 | 10.1080/01932691.2020.1791719
195 | CuO | 0 | Bacillus subtilis | 0 | MTCC 441 | green_synthesis using Aloe-vera leaf extract. 50 mmol/kg Cu(CH3COO)2*H2O | ZOI | 10000 | 6 | 18 | 12 | spheroidal | 18 | 18.83 | https://www.tandfonline.com/doi/abs/10.1080/01932691.2020.1791719 | 10.1080/01932691.2020.1791719
196 | CuO | 0 | Bacillus subtilis | 0 | MTCC 441 | green_synthesis using Aloe-vera leaf extract. 50 mmol/kg Cu(CH3COO)2*H2O | ZOI | 25000 | 6 | 18 | 12 | spheroidal | 18 | 23.23 | https://www.tandfonline.com/doi/abs/10.1080/01932691.2020.1791719 | 10.1080/01932691.2020.1791719
197 | CuO | 0 | Bacillus subtilis | 0 | MTCC 441 | green_synthesis using Aloe-vera leaf extract. 50 mmol/kg Cu(CH3COO)2*H2O | ZOI | 50000 | 6 | 18 | 12 | spheroidal | 18 | 24.83 | https://www.tandfonline.com/doi/abs/10.1080/01932691.2020.1791719 | 10.1080/01932691.2020.1791719
198 | CuO | 0 | Staphylococcus aureus | 0 | MTCC 737 | green_synthesis using Aloe-vera leaf extract. 5 mmol/kg Cu(CH3COO)2*H2O | ZOI | 10000 | 6 | 18 | 12 | spheroidal | 18 | 6.1 | https://www.tandfonline.com/doi/abs/10.1080/01932691.2020.1791719 | 10.1080/01932691.2020.1791719
199 | CuO | 0 | Staphylococcus aureus | 0 | MTCC 737 | green_synthesis using Aloe-vera leaf extract. 5 mmol/kg Cu(CH3COO)2*H2O | ZOI | 25000 | 6 | 18 | 12 | spheroidal | 18 | 7 | https://www.tandfonline.com/doi/abs/10.1080/01932691.2020.1791719 | 10.1080/01932691.2020.1791719
200 | CuO | 0 | Staphylococcus aureus | 0 | MTCC 737 | green_synthesis using Aloe-vera leaf extract. 5 mmol/kg Cu(CH3COO)2*H2O | ZOI | 50000 | 6 | 18 | 12 | spheroidal | 18 | 13 | https://www.tandfonline.com/doi/abs/10.1080/01932691.2020.1791719 | 10.1080/01932691.2020.1791719
201 | CuO | 0 | Staphylococcus aureus | 0 | MTCC 737 | green_synthesis using Aloe-vera leaf extract. 10 mmol/kg Cu(CH3COO)2*H2O | ZOI | 10000 | 6 | 18 | 12 | spheroidal | 18 | 6.82 | https://www.tandfonline.com/doi/abs/10.1080/01932691.2020.1791719 | 10.1080/01932691.2020.1791719
202 | CuO | 0 | Staphylococcus aureus | 0 | MTCC 737 | green_synthesis using Aloe-vera leaf extract. 10 mmol/kg Cu(CH3COO)2*H2O | ZOI | 25000 | 6 | 18 | 12 | spheroidal | 18 | 8.67 | https://www.tandfonline.com/doi/abs/10.1080/01932691.2020.1791719 | 10.1080/01932691.2020.1791719
203 | CuO | 0 | Staphylococcus aureus | 0 | MTCC 737 | green_synthesis using Aloe-vera leaf extract. 10 mmol/kg Cu(CH3COO)2*H2O | ZOI | 50000 | 6 | 18 | 12 | spheroidal | 18 | 11.5 | https://www.tandfonline.com/doi/abs/10.1080/01932691.2020.1791719 | 10.1080/01932691.2020.1791719
204 | CuO | 0 | Staphylococcus aureus | 0 | MTCC 737 | green_synthesis using Aloe-vera leaf extract. 50 mmol/kg Cu(CH3COO)2*H2O | ZOI | 10000 | 6 | 18 | 12 | spheroidal | 18 | 7.12 | https://www.tandfonline.com/doi/abs/10.1080/01932691.2020.1791719 | 10.1080/01932691.2020.1791719
205 | CuO | 0 | Staphylococcus aureus | 0 | MTCC 737 | green_synthesis using Aloe-vera leaf extract. 50 mmol/kg Cu(CH3COO)2*H2O | ZOI | 25000 | 6 | 18 | 12 | spheroidal | 18 | 10 | https://www.tandfonline.com/doi/abs/10.1080/01932691.2020.1791719 | 10.1080/01932691.2020.1791719
206 | CuO | 0 | Staphylococcus aureus | 0 | MTCC 737 | green_synthesis using Aloe-vera leaf extract. 50 mmol/kg Cu(CH3COO)2*H2O | ZOI | 50000 | 6 | 18 | 12 | spheroidal | 18 | 13.88 | https://www.tandfonline.com/doi/abs/10.1080/01932691.2020.1791719 | 10.1080/01932691.2020.1791719
207 | CuO | 0 | Escherichia coli | 0 | MTCC 739 | green_synthesis using Aloe-vera leaf extract. 5 mmol/kg Cu(CH3COO)2*H2O | ZOI | 10000 | 6 | 18 | 12 | spheroidal | 18 | 5.89 | https://www.tandfonline.com/doi/abs/10.1080/01932691.2020.1791719 | 10.1080/01932691.2020.1791719
208 | CuO | 0 | Escherichia coli | 0 | MTCC 739 | green_synthesis using Aloe-vera leaf extract. 5 mmol/kg Cu(CH3COO)2*H2O | ZOI | 25000 | 6 | 18 | 12 | spheroidal | 18 | 6.43 | https://www.tandfonline.com/doi/abs/10.1080/01932691.2020.1791719 | 10.1080/01932691.2020.1791719
209 | CuO | 0 | Escherichia coli | 0 | MTCC 739 | green_synthesis using Aloe-vera leaf extract. 5 mmol/kg Cu(CH3COO)2*H2O | ZOI | 50000 | 6 | 18 | 12 | spheroidal | 18 | 11.76 | https://www.tandfonline.com/doi/abs/10.1080/01932691.2020.1791719 | 10.1080/01932691.2020.1791719
210 | CuO | 0 | Escherichia coli | 0 | MTCC 739 | green_synthesis using Aloe-vera leaf extract. 10 mmol/kg Cu(CH3COO)2*H2O | ZOI | 10000 | 6 | 18 | 12 | spheroidal | 18 | 7 | https://www.tandfonline.com/doi/abs/10.1080/01932691.2020.1791719 | 10.1080/01932691.2020.1791719
211 | CuO | 0 | Escherichia coli | 0 | MTCC 739 | green_synthesis using Aloe-vera leaf extract. 10 mmol/kg Cu(CH3COO)2*H2O | ZOI | 25000 | 6 | 18 | 12 | spheroidal | 18 | 11 | https://www.tandfonline.com/doi/abs/10.1080/01932691.2020.1791719 | 10.1080/01932691.2020.1791719
212 | CuO | 0 | Escherichia coli | 0 | MTCC 739 | green_synthesis using Aloe-vera leaf extract. 10 mmol/kg Cu(CH3COO)2*H2O | ZOI | 50000 | 6 | 18 | 12 | spheroidal | 18 | 12.33 | https://www.tandfonline.com/doi/abs/10.1080/01932691.2020.1791719 | 10.1080/01932691.2020.1791719
213 | CuO | 0 | Escherichia coli | 0 | MTCC 739 | green_synthesis using Aloe-vera leaf extract. 50 mmol/kg Cu(CH3COO)2*H2O | ZOI | 10000 | 6 | 18 | 12 | spheroidal | 18 | 10.27 | https://www.tandfonline.com/doi/abs/10.1080/01932691.2020.1791719 | 10.1080/01932691.2020.1791719
214 | CuO | 0 | Escherichia coli | 0 | MTCC 739 | green_synthesis using Aloe-vera leaf extract. 50 mmol/kg Cu(CH3COO)2*H2O | ZOI | 25000 | 6 | 18 | 12 | spheroidal | 18 | 11.3 | https://www.tandfonline.com/doi/abs/10.1080/01932691.2020.1791719 | 10.1080/01932691.2020.1791719
215 | CuO | 0 | Escherichia coli | 0 | MTCC 739 | green_synthesis using Aloe-vera leaf extract. 50 mmol/kg Cu(CH3COO)2*H2O | ZOI | 50000 | 6 | 18 | 12 | spheroidal | 18 | 14.7 | https://www.tandfonline.com/doi/abs/10.1080/01932691.2020.1791719 | 10.1080/01932691.2020.1791719
216 | ZnO | 0 | Enterobacter cloacae | 0 | None | green_synthesis using aqueous Brassica rapa leaf | ZOI | 40 | 41.23 | 41.23 | 41.23 | hexagonal | 48 | 30 | https://doi.org/10.1016/j.physb.2020.412563 | 10.1016/j.physb.2020.412563
217 | ZnO | 0 | Enterobacter cloacae | 0 | None | green_synthesis using aqueous Brassica rapa leaf | ZOI | 40 | 41.23 | 41.23 | 41.23 | hexagonal | 48 | 30 | https://doi.org/10.1016/j.physb.2020.412563 | 10.1016/j.physb.2020.412563
218 | ZnO | 1 | Enterobacter cloacae | 0 | None | green_synthesis using aqueous Brassica rapa leaf | ZOI | 40 | 38 | 38 | 38 | hexagonal | 48 | 2 | https://doi.org/10.1016/j.physb.2020.412563 | 10.1016/j.physb.2020.412563
219 | ZnO | 1 | Enterobacter cloacae | 0 | None | green_synthesis using aqueous Brassica rapa leaf | ZOI | 40 | 38 | 38 | 38 | hexagonal | 48 | 2 | https://doi.org/10.1016/j.physb.2020.412563 | 10.1016/j.physb.2020.412563
220 | ZnO | 1 | Enterobacter cloacae | 0 | None | green_synthesis using aqueous Brassica rapa leaf | ZOI | 40 | 27.43 | 27.43 | 27.43 | hexagonal | 48 | 20 | https://doi.org/10.1016/j.physb.2020.412563 | 10.1016/j.physb.2020.412563
221 | ZnO | 1 | Enterobacter cloacae | 0 | None | green_synthesis using aqueous Brassica rapa leaf | ZOI | 40 | 27.43 | 27.43 | 27.43 | hexagonal | 48 | 20 | https://doi.org/10.1016/j.physb.2020.412563 | 10.1016/j.physb.2020.412563
222 | ZnO | 1 | Enterobacter cloacae | 0 | None | green_synthesis using aqueous Brassica rapa leaf | ZOI | 40 | 26.38 | 26.38 | 26.38 | hexagonal | 48 | 18 | https://doi.org/10.1016/j.physb.2020.412563 | 10.1016/j.physb.2020.412563
223 | ZnO | 1 | Enterobacter cloacae | 0 | None | green_synthesis using aqueous Brassica rapa leaf | ZOI | 40 | 26.38 | 26.38 | 26.38 | hexagonal | 48 | 18 | https://doi.org/10.1016/j.physb.2020.412563 | 10.1016/j.physb.2020.412563
224 | ZnO | 0 | Micrococcus luteus | 0 | None | green_synthesis using aqueous Brassica rapa leaf | ZOI | 40 | 41.23 | 41.23 | 41.23 | hexagonal | 48 | 20 | https://doi.org/10.1016/j.physb.2020.412563 | 10.1016/j.physb.2020.412563
225 | ZnO | 1 | Micrococcus luteus | 0 | None | green_synthesis using aqueous Brassica rapa leaf | ZOI | 40 | 38 | 38 | 38 | hexagonal | 48 | 22 | https://doi.org/10.1016/j.physb.2020.412563 | 10.1016/j.physb.2020.412563
226 | ZnO | 1 | Micrococcus luteus | 0 | None | green_synthesis using aqueous Brassica rapa leaf | ZOI | 40 | 27.43 | 27.43 | 27.43 | hexagonal | 48 | 24 | https://doi.org/10.1016/j.physb.2020.412563 | 10.1016/j.physb.2020.412563
227 | ZnO | 1 | Micrococcus luteus | 0 | None | green_synthesis using aqueous Brassica rapa leaf | ZOI | 40 | 26.38 | 26.38 | 26.38 | hexagonal | 48 | 28 | https://doi.org/10.1016/j.physb.2020.412563 | 10.1016/j.physb.2020.412563
228 | Ag | 0 | Pseudomonas aeruginosa | 0 | None | green_synthesis using aqueous Cassiarox burghii leaf extract | ZOI | 10 | 10 | 30 | 20 | spherical | 24 | 20.3 | https://doi.org/10.1007/s10876-020-01759-x | 10.1007/s10876-020-01759-x
229 | Ag | 0 | Klebsiella pneumoniae | 0 | None | green_synthesis using aqueous Cassiarox burghii leaf extract | ZOI | 10 | 10 | 30 | 20 | spherical | 24 | 14 | https://doi.org/10.1007/s10876-020-01759-x | 10.1007/s10876-020-01759-x
230 | Ag | 0 | Escherichia coli | 0 | None | green_synthesis using aqueous Cassiarox burghii leaf extract | ZOI | 10 | 10 | 30 | 20 | spherical | 24 | 17 | https://doi.org/10.1007/s10876-020-01759-x | 10.1007/s10876-020-01759-x
231 | Ag | 0 | Micrococcus luteus | 0 | None | green_synthesis using aqueous Cassiarox burghii leaf extract | ZOI | 10 | 10 | 30 | 20 | spherical | 24 | 17.3 | https://doi.org/10.1007/s10876-020-01759-x | 10.1007/s10876-020-01759-x
232 | Ag | 0 | Staphylococcus aureus | 0 | None | green_synthesis using aqueous Cassiarox burghii leaf extract | ZOI | 10 | 10 | 30 | 20 | spherical | 24 | 15.6 | https://doi.org/10.1007/s10876-020-01759-x | 10.1007/s10876-020-01759-x
233 | Ag | 0 | Bacillus subtilis | 0 | None | green_synthesis using aqueous Cassiarox burghii leaf extract | ZOI | 10 | 10 | 30 | 20 | spherical | 24 | 14.6 | https://doi.org/10.1007/s10876-020-01759-x | 10.1007/s10876-020-01759-x
234 | Ag | 0 | Serratia marcescens | 0 | None | green_synthesis using the methanolic extracts of marine algae (V. pachynema) | ZOI | 1000 | 30 | 40 | 35 | spherical | 24 | 26.6 | https://doi.org/10.1016/j.bcab.2020.101719 | 10.1016/j.bcab.2020.101719
235 | Ag | 0 | Micrococcus luteus | 0 | None | green_synthesis using the methanolic extracts of marine algae (V. pachynema) | ZOI | 1000 | 30 | 40 | 35 | spherical | 24 | 20.6 | https://doi.org/10.1016/j.bcab.2020.101719 | 10.1016/j.bcab.2020.101719
236 | Ag | 0 | Serratia marcescens | 0 | None | green_synthesis using the methanolic extracts of marine algae (S. wightii) | ZOI | 1000 | 55 | 70 | 62.5 | spherical | 24 | 14.3 | https://doi.org/10.1016/j.bcab.2020.101719 | 10.1016/j.bcab.2020.101719
237 | Ag | 0 | Micrococcus luteus | 0 | None | green_synthesis using the methanolic extracts of marine algae (S. wightii) | ZOI | 1000 | 55 | 70 | 62.5 | spherical | 24 | 15.3 | https://doi.org/10.1016/j.bcab.2020.101719 | 10.1016/j.bcab.2020.101719
238 | Cu2O | 0 | Staphylococcus aureus | 0 | None | green_synthesis using grape juice | ZOI | 20 | 20 | 20 | 20 | spherical | 24 | 20.2 | https://aip.scitation.org/doi/abs/10.1063/5.0002290 | 10.1063/5.0002290
239 | Cu2O | 0 | Staphylococcus aureus | 0 | None | green_synthesis using grape juice | ZOI | 15 | 20 | 20 | 20 | spherical | 24 | 16.4 | https://aip.scitation.org/doi/abs/10.1063/5.0002290 | 10.1063/5.0002290
240 | Cu2O | 0 | Staphylococcus aureus | 0 | None | green_synthesis using grape juice | ZOI | 10 | 20 | 20 | 20 | spherical | 24 | 12.2 | https://aip.scitation.org/doi/abs/10.1063/5.0002290 | 10.1063/5.0002290
241 | Cu2O | 0 | Staphylococcus aureus | 0 | None | green_synthesis using grape juice | ZOI | 5 | 20 | 20 | 20 | spherical | 24 | 10 | https://aip.scitation.org/doi/abs/10.1063/5.0002290 | 10.1063/5.0002290
242 | Cu2O | 0 | Candida albicans | 0 | None | green_synthesis using grape juice | ZOI | 20 | 20 | 20 | 20 | spherical | 24 | 19.5 | https://aip.scitation.org/doi/abs/10.1063/5.0002290 | 10.1063/5.0002290
243 | Cu2O | 0 | Candida albicans | 0 | None | green_synthesis using grape juice | ZOI | 15 | 20 | 20 | 20 | spherical | 24 | 15.2 | https://aip.scitation.org/doi/abs/10.1063/5.0002290 | 10.1063/5.0002290
244 | Cu2O | 0 | Candida albicans | 0 | None | green_synthesis using grape juice | ZOI | 10 | 20 | 20 | 20 | spherical | 24 | 11.5 | https://aip.scitation.org/doi/abs/10.1063/5.0002290 | 10.1063/5.0002290
245 | Cu2O | 0 | Candida albicans | 0 | None | green_synthesis using grape juice | ZOI | 5 | 20 | 20 | 20 | spherical | 24 | 9.2 | https://aip.scitation.org/doi/abs/10.1063/5.0002290 | 10.1063/5.0002290
246 | Ag | 0 | Escherichia coli | 0 | MTCC 443 | chemical_synthesis using sodium borohydride and silver ions | ZOI | 100 | 2.26 | 10.34 | 3 | spherical | 24 | 14 | https://www.sciencedirect.com/science/article/pii/S174270610700195X?casa_token=ejKjy1APZdMAAAAA:x0VZuIZxvH2mfM9F0QtfnwkWnKj71vPtbaVesQWpFVF5pSSZLn7CBGhjbemd6Tq-Syyd0e8UYsY | 10.1016/j.actbio.2007.11.006
247 | Cu | 0 | Escherichia coli | 0 | MTCC 443 | chemical_synthesis using sodium borohydride and copper ions | ZOI | 100 | 6.86 | 16.53 | 9 | spherical | 24 | 9 | https://www.sciencedirect.com/science/article/pii/S174270610700195X?casa_token=ejKjy1APZdMAAAAA:x0VZuIZxvH2mfM9F0QtfnwkWnKj71vPtbaVesQWpFVF5pSSZLn7CBGhjbemd6Tq-Syyd0e8UYsY | 10.1016/j.actbio.2007.11.006
248 | Ag | 0 | Escherichia coli | 0 | MTCC 739 | chemical_synthesis using sodium borohydride and silver ions | ZOI | 100 | 2.26 | 10.34 | 3 | spherical | 24 | 13 | https://www.sciencedirect.com/science/article/pii/S174270610700195X?casa_token=ejKjy1APZdMAAAAA:x0VZuIZxvH2mfM9F0QtfnwkWnKj71vPtbaVesQWpFVF5pSSZLn7CBGhjbemd6Tq-Syyd0e8UYsY | 10.1016/j.actbio.2007.11.006
249 | Cu | 0 | Escherichia coli | 0 | MTCC 739 | chemical_synthesis using sodium borohydride and copper ions | ZOI | 100 | 6.86 | 16.53 | 9 | spherical | 24 | 9 | https://www.sciencedirect.com/science/article/pii/S174270610700195X?casa_token=ejKjy1APZdMAAAAA:x0VZuIZxvH2mfM9F0QtfnwkWnKj71vPtbaVesQWpFVF5pSSZLn7CBGhjbemd6Tq-Syyd0e8UYsY | 10.1016/j.actbio.2007.11.006
250 | Ag | 0 | Escherichia coli | 0 | MTCC 1302 | chemical_synthesis using sodium borohydride and silver ions | ZOI | 100 | 2.26 | 10.34 | 3 | spherical | 24 | 15 | https://www.sciencedirect.com/science/article/pii/S174270610700195X?casa_token=ejKjy1APZdMAAAAA:x0VZuIZxvH2mfM9F0QtfnwkWnKj71vPtbaVesQWpFVF5pSSZLn7CBGhjbemd6Tq-Syyd0e8UYsY | 10.1016/j.actbio.2007.11.006
251 | Cu | 0 | Escherichia coli | 0 | MTCC 1302 | chemical_synthesis using sodium borohydride and copper ions | ZOI | 101 | 6.86 | 16.53 | 9 | spherical | 24 | 11 | https://www.sciencedirect.com/science/article/pii/S174270610700195X?casa_token=ejKjy1APZdMAAAAA:x0VZuIZxvH2mfM9F0QtfnwkWnKj71vPtbaVesQWpFVF5pSSZLn7CBGhjbemd6Tq-Syyd0e8UYsY | 10.1016/j.actbio.2007.11.006
252 | Ag | 0 | Escherichia coli | 0 | MTCC 1687 | chemical_synthesis using sodium borohydride and silver ions | ZOI | 100 | 2.26 | 10.34 | 3 | spherical | 24 | 13 | https://www.sciencedirect.com/science/article/pii/S174270610700195X?casa_token=ejKjy1APZdMAAAAA:x0VZuIZxvH2mfM9F0QtfnwkWnKj71vPtbaVesQWpFVF5pSSZLn7CBGhjbemd6Tq-Syyd0e8UYsY | 10.1016/j.actbio.2007.11.006
253 | Cu | 0 | Escherichia coli | 0 | MTCC 1687 | chemical_synthesis using sodium borohydride and copper ions | ZOI | 100 | 6.86 | 16.53 | 9 | spherical | 24 | 9 | https://www.sciencedirect.com/science/article/pii/S174270610700195X?casa_token=ejKjy1APZdMAAAAA:x0VZuIZxvH2mfM9F0QtfnwkWnKj71vPtbaVesQWpFVF5pSSZLn7CBGhjbemd6Tq-Syyd0e8UYsY | 10.1016/j.actbio.2007.11.006
254 | Ag | 0 | Bacillus subtilis | 0 | MTCC 441 | chemical_synthesis using sodium borohydride and silver ions | ZOI | 102 | 2.26 | 10.34 | 3 | spherical | 24 | 11 | https://www.sciencedirect.com/science/article/pii/S174270610700195X?casa_token=ejKjy1APZdMAAAAA:x0VZuIZxvH2mfM9F0QtfnwkWnKj71vPtbaVesQWpFVF5pSSZLn7CBGhjbemd6Tq-Syyd0e8UYsY | 10.1016/j.actbio.2007.11.006
255 | Cu | 0 | Bacillus subtilis | 0 | MTCC 441 | chemical_synthesis using sodium borohydride and copper ions | ZOI | 100 | 6.86 | 16.53 | 9 | spherical | 24 | 20 | https://www.sciencedirect.com/science/article/pii/S174270610700195X?casa_token=ejKjy1APZdMAAAAA:x0VZuIZxvH2mfM9F0QtfnwkWnKj71vPtbaVesQWpFVF5pSSZLn7CBGhjbemd6Tq-Syyd0e8UYsY | 10.1016/j.actbio.2007.11.006
256 | Ag | 0 | Staphylococcus aureus | 0 | NCIM 2079 | chemical_synthesis using sodium borohydride and silver ions | ZOI | 100 | 2.26 | 10.34 | 3 | spherical | 24 | 16 | https://www.sciencedirect.com/science/article/pii/S174270610700195X?casa_token=ejKjy1APZdMAAAAA:x0VZuIZxvH2mfM9F0QtfnwkWnKj71vPtbaVesQWpFVF5pSSZLn7CBGhjbemd6Tq-Syyd0e8UYsY | 10.1016/j.actbio.2007.11.006
257 | Cu | 0 | Staphylococcus aureus | 0 | NCIM 2079 | chemical_synthesis using sodium borohydride and copper ions | ZOI | 103 | 6.86 | 16.53 | 9 | spherical | 24 | 14 | https://www.sciencedirect.com/science/article/pii/S174270610700195X?casa_token=ejKjy1APZdMAAAAA:x0VZuIZxvH2mfM9F0QtfnwkWnKj71vPtbaVesQWpFVF5pSSZLn7CBGhjbemd6Tq-Syyd0e8UYsY | 10.1016/j.actbio.2007.11.006
258 | Ag | 0 | Staphylococcus aureus | 0 | NCIM 5021 | chemical_synthesis using sodium borohydride and silver ions | ZOI | 100 | 2.26 | 10.34 | 3 | spherical | 24 | 16 | https://www.sciencedirect.com/science/article/pii/S174270610700195X?casa_token=ejKjy1APZdMAAAAA:x0VZuIZxvH2mfM9F0QtfnwkWnKj71vPtbaVesQWpFVF5pSSZLn7CBGhjbemd6Tq-Syyd0e8UYsY | 10.1016/j.actbio.2007.11.006
259 | Cu | 0 | Staphylococcus aureus | 0 | NCIM 5021 | chemical_synthesis using sodium borohydride and copper ions | ZOI | 100 | 6.86 | 16.53 | 9 | spherical | 24 | 14 | https://www.sciencedirect.com/science/article/pii/S174270610700195X?casa_token=ejKjy1APZdMAAAAA:x0VZuIZxvH2mfM9F0QtfnwkWnKj71vPtbaVesQWpFVF5pSSZLn7CBGhjbemd6Tq-Syyd0e8UYsY | 10.1016/j.actbio.2007.11.006
260 | Ag | 0 | Staphylococcus aureus | 0 | NCIM 5022 | chemical_synthesis using sodium borohydride and silver ions | ZOI | 104 | 2.26 | 10.34 | 3 | spherical | 24 | 16 | https://www.sciencedirect.com/science/article/pii/S174270610700195X?casa_token=ejKjy1APZdMAAAAA:x0VZuIZxvH2mfM9F0QtfnwkWnKj71vPtbaVesQWpFVF5pSSZLn7CBGhjbemd6Tq-Syyd0e8UYsY | 10.1016/j.actbio.2007.11.006
261 | Cu | 0 | Staphylococcus aureus | 0 | NCIM 5022 | chemical_synthesis using sodium borohydride and copper ions | ZOI | 100 | 6.86 | 16.53 | 9 | spherical | 24 | 13 | https://www.sciencedirect.com/science/article/pii/S174270610700195X?casa_token=ejKjy1APZdMAAAAA:x0VZuIZxvH2mfM9F0QtfnwkWnKj71vPtbaVesQWpFVF5pSSZLn7CBGhjbemd6Tq-Syyd0e8UYsY | 10.1016/j.actbio.2007.11.006
262 | ZnO | 0 | Staphylococcus aureus | 0 | None | chemical_synthesis using zinc nitrate | ZOI | 65 | 40 | 40 | 40 | spherical | 24 | 16.9 | https://www.sciencedirect.com/science/article/pii/S1002007112001426 | 10.1016/j.pnsc.2012.11.015
263 | ZnO | 0 | Serratia marcescens | 0 | None | chemical_synthesis using zinc nitrate | ZOI | 65 | 40 | 40 | 40 | spherical | 24 | 12.2 | https://www.sciencedirect.com/science/article/pii/S1002007112001426 | 10.1016/j.pnsc.2012.11.015
264 | ZnO | 0 | Proteus mirabilis | 0 | None | chemical_synthesis using zinc nitrate | ZOI | 65 | 40 | 40 | 40 | spherical | 24 | 13.7 | https://www.sciencedirect.com/science/article/pii/S1002007112001426 | 10.1016/j.pnsc.2012.11.015
265 | ZnO | 0 | Citrobacter freundii | 0 | None | chemical_synthesis using zinc nitrate | ZOI | 65 | 40 | 40 | 40 | spherical | 24 | 8.1 | https://www.sciencedirect.com/science/article/pii/S1002007112001426 | 10.1016/j.pnsc.2012.11.015
266 | ZnO | 0 | Staphylococcus aureus | 0 | None | chemical_synthesis using zinc nitrate | ZOI | 65 | 40 | 40 | 40 | spherical | 24 | 14.4 | https://www.sciencedirect.com/science/article/pii/S1002007112001426 | 10.1016/j.pnsc.2012.11.015
267 | ZnO | 0 | Serratia marcescens | 0 | None | chemical_synthesis using zinc nitrate | ZOI | 65 | 40 | 40 | 40 | spherical | 24 | 10.2 | https://www.sciencedirect.com/science/article/pii/S1002007112001426 | 10.1016/j.pnsc.2012.11.015
268 | ZnO | 0 | Proteus mirabilis | 0 | None | chemical_synthesis using zinc nitrate | ZOI | 65 | 40 | 40 | 40 | spherical | 24 | 12.3 | https://www.sciencedirect.com/science/article/pii/S1002007112001426 | 10.1016/j.pnsc.2012.11.015
269 | ZnO | 0 | Citrobacter freundii | 0 | None | chemical_synthesis using zinc nitrate | ZOI | 65 | 40 | 40 | 40 | spherical | 24 | 7.5 | https://www.sciencedirect.com/science/article/pii/S1002007112001426 | 10.1016/j.pnsc.2012.11.015
270 | ZnO | 0 | Staphylococcus aureus | 0 | None | chemical_synthesis using zinc nitrate | ZOI | 130 | 40 | 40 | 40 | spherical | 24 | 20 | https://www.sciencedirect.com/science/article/pii/S1002007112001426 | 10.1016/j.pnsc.2012.11.015
271 | ZnO | 0 | Serratia marcescens | 0 | None | chemical_synthesis using zinc nitrate | ZOI | 130 | 40 | 40 | 40 | spherical | 24 | 17.1 | https://www.sciencedirect.com/science/article/pii/S1002007112001426 | 10.1016/j.pnsc.2012.11.015
272 | ZnO | 0 | Proteus mirabilis | 0 | None | chemical_synthesis using zinc nitrate | ZOI | 130 | 40 | 40 | 40 | spherical | 24 | 19.1 | https://www.sciencedirect.com/science/article/pii/S1002007112001426 | 10.1016/j.pnsc.2012.11.015
273 | ZnO | 0 | Citrobacter freundii | 0 | None | chemical_synthesis using zinc nitrate | ZOI | 130 | 40 | 40 | 40 | spherical | 24 | 16 | https://www.sciencedirect.com/science/article/pii/S1002007112001426 | 10.1016/j.pnsc.2012.11.015
274 | ZnO | 0 | Staphylococcus aureus | 0 | None | chemical_synthesis using zinc nitrate | ZOI | 130 | 40 | 40 | 40 | spherical | 24 | 18.4 | https://www.sciencedirect.com/science/article/pii/S1002007112001426 | 10.1016/j.pnsc.2012.11.015
275 | ZnO | 0 | Serratia marcescens | 0 | None | chemical_synthesis using zinc nitrate | ZOI | 130 | 40 | 40 | 40 | spherical | 24 | 13.4 | https://www.sciencedirect.com/science/article/pii/S1002007112001426 | 10.1016/j.pnsc.2012.11.015
276 | ZnO | 0 | Proteus mirabilis | 0 | None | chemical_synthesis using zinc nitrate | ZOI | 130 | 40 | 40 | 40 | spherical | 24 | 15.9 | https://www.sciencedirect.com/science/article/pii/S1002007112001426 | 10.1016/j.pnsc.2012.11.015
277 | ZnO | 0 | Citrobacter freundii | 0 | None | chemical_synthesis using zinc nitrate | ZOI | 130 | 40 | 40 | 40 | spherical | 24 | 13.1 | https://www.sciencedirect.com/science/article/pii/S1002007112001426 | 10.1016/j.pnsc.2012.11.015
278 | ZnO | 0 | Staphylococcus aureus | 0 | None | chemical_synthesis using zinc nitrate | ZOI | 195 | 40 | 40 | 40 | spherical | 24 | 26.3 | https://www.sciencedirect.com/science/article/pii/S1002007112001426 | 10.1016/j.pnsc.2012.11.015
279 | ZnO | 0 | Serratia marcescens | 0 | None | chemical_synthesis using zinc nitrate | ZOI | 195 | 40 | 40 | 40 | spherical | 24 | 23.8 | https://www.sciencedirect.com/science/article/pii/S1002007112001426 | 10.1016/j.pnsc.2012.11.015
280 | ZnO | 0 | Proteus mirabilis | 0 | None | chemical_synthesis using zinc nitrate | ZOI | 195 | 40 | 40 | 40 | spherical | 24 | 26.9 | https://www.sciencedirect.com/science/article/pii/S1002007112001426 | 10.1016/j.pnsc.2012.11.015
281 | ZnO | 0 | Citrobacter freundii | 0 | None | chemical_synthesis using zinc nitrate | ZOI | 195 | 40 | 40 | 40 | spherical | 24 | 19.3 | https://www.sciencedirect.com/science/article/pii/S1002007112001426 | 10.1016/j.pnsc.2012.11.015
282 | ZnO | 0 | Staphylococcus aureus | 0 | None | chemical_synthesis using zinc nitrate | ZOI | 195 | 40 | 40 | 40 | spherical | 24 | 22.9 | https://www.sciencedirect.com/science/article/pii/S1002007112001426 | 10.1016/j.pnsc.2012.11.015
283 | ZnO | 0 | Serratia marcescens | 0 | None | chemical_synthesis using zinc nitrate | ZOI | 195 | 40 | 40 | 40 | spherical | 24 | 21 | https://www.sciencedirect.com/science/article/pii/S1002007112001426 | 10.1016/j.pnsc.2012.11.015
284 | ZnO | 0 | Proteus mirabilis | 0 | None | chemical_synthesis using zinc nitrate | ZOI | 195 | 40 | 40 | 40 | spherical | 24 | 23.9 | https://www.sciencedirect.com/science/article/pii/S1002007112001426 | 10.1016/j.pnsc.2012.11.015
285 | ZnO | 0 | Citrobacter freundii | 0 | None | chemical_synthesis using zinc nitrate | ZOI | 195 | 40 | 40 | 40 | spherical | 24 | 16 | https://www.sciencedirect.com/science/article/pii/S1002007112001426 | 10.1016/j.pnsc.2012.11.015
286 | ZnO | 0 | Staphylococcus aureus | 0 | None | green_synthesis using aloe vera extract | ZOI | 65 | 25 | 25 | 25 | spherical | 72 | 17.9 | https://www.sciencedirect.com/science/article/pii/S1002007112001426 | 10.1016/j.pnsc.2012.11.015
287 | ZnO | 0 | Serratia marcescens | 0 | None | green_synthesis using aloe vera extract | ZOI | 65 | 25 | 25 | 25 | spherical | 72 | 13.8 | https://www.sciencedirect.com/science/article/pii/S1002007112001426 | 10.1016/j.pnsc.2012.11.015
288 | ZnO | 0 | Proteus mirabilis | 0 | None | green_synthesis using aloe vera extract | ZOI | 65 | 25 | 25 | 25 | spherical | 72 | 15.9 | https://www.sciencedirect.com/science/article/pii/S1002007112001426 | 10.1016/j.pnsc.2012.11.015
289 | ZnO | 0 | Citrobacter freundii | 0 | None | green_synthesis using aloe vera extract | ZOI | 65 | 25 | 25 | 25 | spherical | 72 | 9.7 | https://www.sciencedirect.com/science/article/pii/S1002007112001426 | 10.1016/j.pnsc.2012.11.015
290 | ZnO | 0 | Staphylococcus aureus | 0 | None | green_synthesis using aloe vera extract | ZOI | 65 | 25 | 25 | 25 | spherical | 72 | 15 | https://www.sciencedirect.com/science/article/pii/S1002007112001426 | 10.1016/j.pnsc.2012.11.015
291 | ZnO | 0 | Serratia marcescens | 0 | None | green_synthesis using aloe vera extract | ZOI | 65 | 25 | 25 | 25 | spherical | 72 | 10.7 | https://www.sciencedirect.com/science/article/pii/S1002007112001426 | 10.1016/j.pnsc.2012.11.015
292 | ZnO | 0 | Proteus mirabilis | 0 | None | green_synthesis using aloe vera extract | ZOI | 65 | 25 | 25 | 25 | spherical | 72 | 13.2 | https://www.sciencedirect.com/science/article/pii/S1002007112001426 | 10.1016/j.pnsc.2012.11.015
293 | ZnO | 0 | Citrobacter freundii | 0 | None | green_synthesis using aloe vera extract | ZOI | 65 | 25 | 25 | 25 | spherical | 72 | 8.3 | https://www.sciencedirect.com/science/article/pii/S1002007112001426 | 10.1016/j.pnsc.2012.11.015
294 | ZnO | 0 | Staphylococcus aureus | 0 | None | green_synthesis using aloe vera extract | ZOI | 130 | 25 | 25 | 25 | spherical | 72 | 21.1 | https://www.sciencedirect.com/science/article/pii/S1002007112001426 | 10.1016/j.pnsc.2012.11.015
295 | ZnO | 0 | Serratia marcescens | 0 | None | green_synthesis using aloe vera extract | ZOI | 130 | 25 | 25 | 25 | spherical | 72 | 19.3 | https://www.sciencedirect.com/science/article/pii/S1002007112001426 | 10.1016/j.pnsc.2012.11.015
296 | ZnO | 0 | Proteus mirabilis | 0 | None | green_synthesis using aloe vera extract | ZOI | 130 | 25 | 25 | 25 | spherical | 72 | 23.3 | https://www.sciencedirect.com/science/article/pii/S1002007112001426 | 10.1016/j.pnsc.2012.11.015
297 | ZnO | 0 | Citrobacter freundii | 0 | None | green_synthesis using aloe vera extract | ZOI | 130 | 25 | 25 | 25 | spherical | 72 | 16.1 | https://www.sciencedirect.com/science/article/pii/S1002007112001426 | 10.1016/j.pnsc.2012.11.015
298 | ZnO | 0 | Staphylococcus aureus | 0 | None | green_synthesis using aloe vera extract | ZOI | 130 | 25 | 25 | 25 | spherical | 72 | 18.7 | https://www.sciencedirect.com/science/article/pii/S1002007112001426 | 10.1016/j.pnsc.2012.11.015
299 | ZnO | 0 | Serratia marcescens | 0 | None | green_synthesis using aloe vera extract | ZOI | 130 | 25 | 25 | 25 | spherical | 72 | 16.4 | https://www.sciencedirect.com/science/article/pii/S1002007112001426 | 10.1016/j.pnsc.2012.11.015
300 | ZnO | 0 | Proteus mirabilis | 0 | None | green_synthesis using aloe vera extract | ZOI | 130 | 25 | 25 | 25 | spherical | 72 | 19.8 | https://www.sciencedirect.com/science/article/pii/S1002007112001426 | 10.1016/j.pnsc.2012.11.015
301 | ZnO | 0 | Citrobacter freundii | 0 | None | green_synthesis using aloe vera extract | ZOI | 130 | 25 | 25 | 25 | spherical | 72 | 13.8 | https://www.sciencedirect.com/science/article/pii/S1002007112001426 | 10.1016/j.pnsc.2012.11.015
302 | ZnO | 0 | Staphylococcus aureus | 0 | None | green_synthesis using aloe vera extract | ZOI | 195 | 25 | 25 | 25 | spherical | 72 | 29.9 | https://www.sciencedirect.com/science/article/pii/S1002007112001426 | 10.1016/j.pnsc.2012.11.015
303 | ZnO | 0 | Serratia marcescens | 0 | None | green_synthesis using aloe vera extract | ZOI | 195 | 25 | 25 | 25 | spherical | 72 | 26 | https://www.sciencedirect.com/science/article/pii/S1002007112001426 | 10.1016/j.pnsc.2012.11.015
304 | ZnO | 0 | Proteus mirabilis | 0 | None | green_synthesis using aloe vera extract | ZOI | 195 | 25 | 25 | 25 | spherical | 72 | 29 | https://www.sciencedirect.com/science/article/pii/S1002007112001426 | 10.1016/j.pnsc.2012.11.015
305 | ZnO | 0 | Citrobacter freundii | 0 | None | green_synthesis using aloe vera extract | ZOI | 195 | 25 | 25 | 25 | spherical | 72 | 20 | https://www.sciencedirect.com/science/article/pii/S1002007112001426 | 10.1016/j.pnsc.2012.11.015
306 | ZnO | 0 | Staphylococcus aureus | 0 | None | green_synthesis using aloe vera extract | ZOI | 195 | 25 | 25 | 25 | spherical | 72 | 27 | https://www.sciencedirect.com/science/article/pii/S1002007112001426 | 10.1016/j.pnsc.2012.11.015
307 | ZnO | 0 | Serratia marcescens | 0 | None | green_synthesis using aloe vera extract | ZOI | 195 | 25 | 25 | 25 | spherical | 72 | 23.2 | https://www.sciencedirect.com/science/article/pii/S1002007112001426 | 10.1016/j.pnsc.2012.11.015
308 | ZnO | 0 | Proteus mirabilis | 0 | None | green_synthesis using aloe vera extract | ZOI | 195 | 25 | 25 | 25 | spherical | 72 | 25.3 | https://www.sciencedirect.com/science/article/pii/S1002007112001426 | 10.1016/j.pnsc.2012.11.015
309 | ZnO | 0 | Citrobacter freundii | 0 | None | green_synthesis using aloe vera extract | ZOI | 195 | 25 | 25 | 25 | spherical | 72 | 17 | https://www.sciencedirect.com/science/article/pii/S1002007112001426 | 10.1016/j.pnsc.2012.11.015
310 | ZnO | 0 | Staphylococcus aureus | 0 | ATCC 29213 | green_synthesis using Phlomis Leaf Extract | ZOI | 0 | 79 | 79 | 79 | hexagonal | 24 | 6.3 | https://www.mdpi.com/1420-3049/26/20/6140 | 10.3390/molecules26206140
311 | ZnO | 0 | Staphylococcus aureus | 0 | ATCC 29213 | green_synthesis using Phlomis Leaf Extract | ZOI | 10.17243 | 79 | 79 | 79 | hexagonal | 24 | 7 | https://www.mdpi.com/1420-3049/26/20/6140 | 10.3390/molecules26206140
312 | ZnO | 0 | Staphylococcus aureus | 0 | ATCC 29213 | green_synthesis using Phlomis Leaf Extract | ZOI | 20.34485 | 79 | 79 | 79 | hexagonal | 24 | 7.3 | https://www.mdpi.com/1420-3049/26/20/6140 | 10.3390/molecules26206140
313 | ZnO | 0 | Staphylococcus aureus | 0 | ATCC 29213 | green_synthesis using Phlomis Leaf Extract | ZOI | 40.6897 | 79 | 79 | 79 | hexagonal | 24 | 8 | https://www.mdpi.com/1420-3049/26/20/6140 | 10.3390/molecules26206140
314 | ZnO | 0 | Staphylococcus aureus | 0 | ATCC 29213 | green_synthesis using Phlomis Leaf Extract | ZOI | 81.3794 | 79 | 79 | 79 | hexagonal | 24 | 9.1 | https://www.mdpi.com/1420-3049/26/20/6140 | 10.3390/molecules26206140
315 | ZnO | 0 | Staphylococcus aureus | 0 | ATCC 29213 | green_synthesis using Phlomis Leaf Extract | ZOI | 162.7588 | 79 | 79 | 79 | hexagonal | 24 | 9.2 | https://www.mdpi.com/1420-3049/26/20/6140 | 10.3390/molecules26206140
316 | ZnO | 0 | Escherichia coli | 0 | ATCC 35218 | green_synthesis using Phlomis Leaf Extract | ZOI | 0 | 79 | 79 | 79 | hexagonal | 24 | 6.3 | https://www.mdpi.com/1420-3049/26/20/6140 | 10.3390/molecules26206140
317 | ZnO | 0 | Escherichia coli | 0 | ATCC 35218 | green_synthesis using Phlomis Leaf Extract | ZOI | 10.17243 | 79 | 79 | 79 | hexagonal | 24 | 8 | https://www.mdpi.com/1420-3049/26/20/6140 | 10.3390/molecules26206140
318 | ZnO | 0 | Escherichia coli | 0 | ATCC 35218 | green_synthesis using Phlomis Leaf Extract | ZOI | 20.34485 | 79 | 79 | 79 | hexagonal | 24 | 8.2 | https://www.mdpi.com/1420-3049/26/20/6140 | 10.3390/molecules26206140
319 | ZnO | 0 | Escherichia coli | 0 | ATCC 35218 | green_synthesis using Phlomis Leaf Extract | ZOI | 40.6897 | 79 | 79 | 79 | hexagonal | 24 | 8.4 | https://www.mdpi.com/1420-3049/26/20/6140 | 10.3390/molecules26206140
320 | ZnO | 0 | Escherichia coli | 0 | ATCC 35218 | green_synthesis using Phlomis Leaf Extract | ZOI | 81.3794 | 79 | 79 | 79 | hexagonal | 24 | 9.8 | https://www.mdpi.com/1420-3049/26/20/6140 | 10.3390/molecules26206140
321 | ZnO | 0 | Escherichia coli | 0 | ATCC 35218 | green_synthesis using Phlomis Leaf Extract | ZOI | 162.7588 | 79 | 79 | 79 | hexagonal | 24 | 9.8 | https://www.mdpi.com/1420-3049/26/20/6140 | 10.3390/molecules26206140
322 | ZnO | 0 | Staphylococcus aureus | 0 | None | green_synthesis using Aloe vera leaves | ZOI | 2000 | 2 | 10 | 6 | spherical | 24 | 17.49387 | https://www.researchgate.net/profile/Ashwani-Kumar-101/publication/354927338_Antibacterial_Potential_of_Zinc_Oxide_Nanoparticles_Synthesized_using_Aloe_vera_L_Burmf_A_Green_Approach_to_Combat_Drug_Resistance/links/61a7a0de29948f41dbb957c2/Antibacterial-Potential-of-Zinc-Oxide-Nanoparticles-Synthesized-using-Aloe-vera-L-Burmf-A-Green-Approach-to-Combat-Drug-Resistance.pdf | 10.22207/JPAM.15.4.12
323 | ZnO | 0 | Staphylococcus aureus | 0 | None | green_synthesis using Aloe vera leaves | ZOI | 4000 | 2 | 10 | 6 | spherical | 24 | 18.2859 | https://www.researchgate.net/profile/Ashwani-Kumar-101/publication/354927338_Antibacterial_Potential_of_Zinc_Oxide_Nanoparticles_Synthesized_using_Aloe_vera_L_Burmf_A_Green_Approach_to_Combat_Drug_Resistance/links/61a7a0de29948f41dbb957c2/Antibacterial-Potential-of-Zinc-Oxide-Nanoparticles-Synthesized-using-Aloe-vera-L-Burmf-A-Green-Approach-to-Combat-Drug-Resistance.pdf | 10.22207/JPAM.15.4.12
324 | ZnO | 0 | Staphylococcus aureus | 0 | None | green_synthesis using Aloe vera leaves | ZOI | 6000 | 2 | 10 | 6 | spherical | 24 | 26.72798 | https://www.researchgate.net/profile/Ashwani-Kumar-101/publication/354927338_Antibacterial_Potential_of_Zinc_Oxide_Nanoparticles_Synthesized_using_Aloe_vera_L_Burmf_A_Green_Approach_to_Combat_Drug_Resistance/links/61a7a0de29948f41dbb957c2/Antibacterial-Potential-of-Zinc-Oxide-Nanoparticles-Synthesized-using-Aloe-vera-L-Burmf-A-Green-Approach-to-Combat-Drug-Resistance.pdf | 10.22207/JPAM.15.4.12
325 | ZnO | 0 | Klebsiella pneumoniae | 0 | None | green_synthesis using Aloe vera leaves | ZOI | 2000 | 2 | 10 | 6 | spherical | 24 | 13.81051 | https://www.researchgate.net/profile/Ashwani-Kumar-101/publication/354927338_Antibacterial_Potential_of_Zinc_Oxide_Nanoparticles_Synthesized_using_Aloe_vera_L_Burmf_A_Green_Approach_to_Combat_Drug_Resistance/links/61a7a0de29948f41dbb957c2/Antibacterial-Potential-of-Zinc-Oxide-Nanoparticles-Synthesized-using-Aloe-vera-L-Burmf-A-Green-Approach-to-Combat-Drug-Resistance.pdf | 10.22207/JPAM.15.4.12
326 | ZnO | 0 | Klebsiella pneumoniae | 0 | None | green_synthesis using Aloe vera leaves | ZOI | 4000 | 2 | 10 | 6 | spherical | 24 | 14.38034 | https://www.researchgate.net/profile/Ashwani-Kumar-101/publication/354927338_Antibacterial_Potential_of_Zinc_Oxide_Nanoparticles_Synthesized_using_Aloe_vera_L_Burmf_A_Green_Approach_to_Combat_Drug_Resistance/links/61a7a0de29948f41dbb957c2/Antibacterial-Potential-of-Zinc-Oxide-Nanoparticles-Synthesized-using-Aloe-vera-L-Burmf-A-Green-Approach-to-Combat-Drug-Resistance.pdf | 10.22207/JPAM.15.4.12
327 | ZnO | 0 | Klebsiella pneumoniae | 0 | None | green_synthesis using Aloe vera leaves | ZOI | 6000 | 2 | 10 | 6 | spherical | 24 | 17.37723 | https://www.researchgate.net/profile/Ashwani-Kumar-101/publication/354927338_Antibacterial_Potential_of_Zinc_Oxide_Nanoparticles_Synthesized_using_Aloe_vera_L_Burmf_A_Green_Approach_to_Combat_Drug_Resistance/links/61a7a0de29948f41dbb957c2/Antibacterial-Potential-of-Zinc-Oxide-Nanoparticles-Synthesized-using-Aloe-vera-L-Burmf-A-Green-Approach-to-Combat-Drug-Resistance.pdf | 10.22207/JPAM.15.4.12
328 | ZnO | 0 | Bacillus subtilis | 0 | None | green_synthesis using Aloe vera leaves | ZOI | 2000 | 2 | 10 | 6 | spherical | 24 | 11.05469 | https://www.researchgate.net/profile/Ashwani-Kumar-101/publication/354927338_Antibacterial_Potential_of_Zinc_Oxide_Nanoparticles_Synthesized_using_Aloe_vera_L_Burmf_A_Green_Approach_to_Combat_Drug_Resistance/links/61a7a0de29948f41dbb957c2/Antibacterial-Potential-of-Zinc-Oxide-Nanoparticles-Synthesized-using-Aloe-vera-L-Burmf-A-Green-Approach-to-Combat-Drug-Resistance.pdf | 10.22207/JPAM.15.4.12
329 | ZnO | 0 | Bacillus subtilis | 0 | None | green_synthesis using Aloe vera leaves | ZOI | 4000 | 2 | 10 | 6 | spherical | 24 | 13.63034 | https://www.researchgate.net/profile/Ashwani-Kumar-101/publication/354927338_Antibacterial_Potential_of_Zinc_Oxide_Nanoparticles_Synthesized_using_Aloe_vera_L_Burmf_A_Green_Approach_to_Combat_Drug_Resistance/links/61a7a0de29948f41dbb957c2/Antibacterial-Potential-of-Zinc-Oxide-Nanoparticles-Synthesized-using-Aloe-vera-L-Burmf-A-Green-Approach-to-Combat-Drug-Resistance.pdf | 10.22207/JPAM.15.4.12
330 | ZnO | 0 | Bacillus subtilis | 0 | None | green_synthesis using Aloe vera leaves | ZOI | 6000 | 2 | 10 | 6 | spherical | 24 | 16.40596 | https://www.researchgate.net/profile/Ashwani-Kumar-101/publication/354927338_Antibacterial_Potential_of_Zinc_Oxide_Nanoparticles_Synthesized_using_Aloe_vera_L_Burmf_A_Green_Approach_to_Combat_Drug_Resistance/links/61a7a0de29948f41dbb957c2/Antibacterial-Potential-of-Zinc-Oxide-Nanoparticles-Synthesized-using-Aloe-vera-L-Burmf-A-Green-Approach-to-Combat-Drug-Resistance.pdf | 10.22207/JPAM.15.4.12
331 | ZnO | 0 | Escherichia coli | 0 | None | green_synthesis using Aloe vera leaves | ZOI | 2000 | 2 | 10 | 6 | spherical | 24 | 13.91733 | https://www.researchgate.net/profile/Ashwani-Kumar-101/publication/354927338_Antibacterial_Potential_of_Zinc_Oxide_Nanoparticles_Synthesized_using_Aloe_vera_L_Burmf_A_Green_Approach_to_Combat_Drug_Resistance/links/61a7a0de29948f41dbb957c2/Antibacterial-Potential-of-Zinc-Oxide-Nanoparticles-Synthesized-using-Aloe-vera-L-Burmf-A-Green-Approach-to-Combat-Drug-Resistance.pdf | 10.22207/JPAM.15.4.12
332 | ZnO | 0 | Escherichia coli | 0 | None | green_synthesis using Aloe vera leaves | ZOI | 4000 | 2 | 10 | 6 | spherical | 24 | 16.48768 | https://www.researchgate.net/profile/Ashwani-Kumar-101/publication/354927338_Antibacterial_Potential_of_Zinc_Oxide_Nanoparticles_Synthesized_using_Aloe_vera_L_Burmf_A_Green_Approach_to_Combat_Drug_Resistance/links/61a7a0de29948f41dbb957c2/Antibacterial-Potential-of-Zinc-Oxide-Nanoparticles-Synthesized-using-Aloe-vera-L-Burmf-A-Green-Approach-to-Combat-Drug-Resistance.pdf | 10.22207/JPAM.15.4.12
333 | ZnO | 0 | Escherichia coli | 0 | None | green_synthesis using Aloe vera leaves | ZOI | 6000 | 2 | 10 | 6 | spherical | 24 | 20.69003 | https://www.researchgate.net/profile/Ashwani-Kumar-101/publication/354927338_Antibacterial_Potential_of_Zinc_Oxide_Nanoparticles_Synthesized_using_Aloe_vera_L_Burmf_A_Green_Approach_to_Combat_Drug_Resistance/links/61a7a0de29948f41dbb957c2/Antibacterial-Potential-of-Zinc-Oxide-Nanoparticles-Synthesized-using-Aloe-vera-L-Burmf-A-Green-Approach-to-Combat-Drug-Resistance.pdf | 10.22207/JPAM.15.4.12
334 | ZnO | 0 | Salmonella typhi | 0 | None | green_synthesis using Aloe vera leaves | ZOI | 2000 | 2 | 10 | 6 | spherical | 24 | 13.15258 | https://www.researchgate.net/profile/Ashwani-Kumar-101/publication/354927338_Antibacterial_Potential_of_Zinc_Oxide_Nanoparticles_Synthesized_using_Aloe_vera_L_Burmf_A_Green_Approach_to_Combat_Drug_Resistance/links/61a7a0de29948f41dbb957c2/Antibacterial-Potential-of-Zinc-Oxide-Nanoparticles-Synthesized-using-Aloe-vera-L-Burmf-A-Green-Approach-to-Combat-Drug-Resistance.pdf | 10.22207/JPAM.15.4.12
335 | ZnO | 0 | Salmonella typhi | 0 | None | green_synthesis using Aloe vera leaves | ZOI | 4000 | 2 | 10 | 6 | spherical | 24 | 14.70433 | https://www.researchgate.net/profile/Ashwani-Kumar-101/publication/354927338_Antibacterial_Potential_of_Zinc_Oxide_Nanoparticles_Synthesized_using_Aloe_vera_L_Burmf_A_Green_Approach_to_Combat_Drug_Resistance/links/61a7a0de29948f41dbb957c2/Antibacterial-Potential-of-Zinc-Oxide-Nanoparticles-Synthesized-using-Aloe-vera-L-Burmf-A-Green-Approach-to-Combat-Drug-Resistance.pdf | 10.22207/JPAM.15.4.12
336 | ZnO | 0 | Salmonella typhi | 0 | None | green_synthesis using Aloe vera leaves | ZOI | 6000 | 2 | 10 | 6 | spherical | 24 | 17.76985 | https://www.researchgate.net/profile/Ashwani-Kumar-101/publication/354927338_Antibacterial_Potential_of_Zinc_Oxide_Nanoparticles_Synthesized_using_Aloe_vera_L_Burmf_A_Green_Approach_to_Combat_Drug_Resistance/links/61a7a0de29948f41dbb957c2/Antibacterial-Potential-of-Zinc-Oxide-Nanoparticles-Synthesized-using-Aloe-vera-L-Burmf-A-Green-Approach-to-Combat-Drug-Resistance.pdf | 10.22207/JPAM.15.4.12
337 | ZnO | 0 | Bacillus subtilis | 0 | None | green_synthesis using Aloe barbadensis leaves | ZOI | 10 | 37.86 | 37.86 | 37.86 | quasi-hexagonal | 24 | 30 | https://www.researchgate.net/profile/Ashwani-Kumar-101/publication/354927338_Antibacterial_Potential_of_Zinc_Oxide_Nanoparticles_Synthesized_using_Aloe_vera_L_Burmf_A_Green_Approach_to_Combat_Drug_Resistance/links/61a7a0de29948f41dbb957c2/Antibacterial-Potential-of-Zinc-Oxide-Nanoparticles-Synthesized-using-Aloe-vera-L-Burmf-A-Green-Approach-to-Combat-Drug-Resistance.pdf | 10.3389/fbioe.2022.820218
338 | ZnO | 0 | Klebsiella pneumoniae | 0 | None | green_synthesis using Aloe barbadensis leaves | ZOI | 10 | 37.86 | 37.86 | 37.86 | quasi-hexagonal | 24 | 34.2 | https://www.researchgate.net/profile/Ashwani-Kumar-101/publication/354927338_Antibacterial_Potential_of_Zinc_Oxide_Nanoparticles_Synthesized_using_Aloe_vera_L_Burmf_A_Green_Approach_to_Combat_Drug_Resistance/links/61a7a0de29948f41dbb957c2/Antibacterial-Potential-of-Zinc-Oxide-Nanoparticles-Synthesized-using-Aloe-vera-L-Burmf-A-Green-Approach-to-Combat-Drug-Resistance.pdf | 10.3389/fbioe.2022.820218
339 | ZnO | 0 | Bacillus licheniformis | 0 | None | green_synthesis using Aloe barbadensis leaves | ZOI | 10 | 37.86 | 37.86 | 37.86 | quasi-hexagonal | 24 | 31 | https://www.researchgate.net/profile/Ashwani-Kumar-101/publication/354927338_Antibacterial_Potential_of_Zinc_Oxide_Nanoparticles_Synthesized_using_Aloe_vera_L_Burmf_A_Green_Approach_to_Combat_Drug_Resistance/links/61a7a0de29948f41dbb957c2/Antibacterial-Potential-of-Zinc-Oxide-Nanoparticles-Synthesized-using-Aloe-vera-L-Burmf-A-Green-Approach-to-Combat-Drug-Resistance.pdf | 10.3389/fbioe.2022.820218
340 | ZnO | 0 | Escherichia coli | 0 | None | green_synthesis using Aloe barbadensis leaves | ZOI | 10 | 37.86 | 37.86 | 37.86 | quasi-hexagonal | 24 | 34 | https://www.researchgate.net/profile/Ashwani-Kumar-101/publication/354927338_Antibacterial_Potential_of_Zinc_Oxide_Nanoparticles_Synthesized_using_Aloe_vera_L_Burmf_A_Green_Approach_to_Combat_Drug_Resistance/links/61a7a0de29948f41dbb957c2/Antibacterial-Potential-of-Zinc-Oxide-Nanoparticles-Synthesized-using-Aloe-vera-L-Burmf-A-Green-Approach-to-Combat-Drug-Resistance.pdf | 10.3389/fbioe.2022.820218
341 | ZnO | 0 | Aspergillus niger | 0 | None | green_synthesis using Aloe barbadensis leaves | ZOI | 10 | 37.86 | 37.86 | 37.86 | quasi-hexagonal | 24 | 17.5 | https://www.researchgate.net/profile/Ashwani-Kumar-101/publication/354927338_Antibacterial_Potential_of_Zinc_Oxide_Nanoparticles_Synthesized_using_Aloe_vera_L_Burmf_A_Green_Approach_to_Combat_Drug_Resistance/links/61a7a0de29948f41dbb957c2/Antibacterial-Potential-of-Zinc-Oxide-Nanoparticles-Synthesized-using-Aloe-vera-L-Burmf-A-Green-Approach-to-Combat-Drug-Resistance.pdf | 10.3389/fbioe.2022.820218
342 | ZnO | 0 | Candida albicans | 0 | None | green_synthesis using Aloe barbadensis leaves | ZOI | 10 | 37.86 | 37.86 | 37.86 | quasi-hexagonal | 24 | 16.1 | https://www.researchgate.net/profile/Ashwani-Kumar-101/publication/354927338_Antibacterial_Potential_of_Zinc_Oxide_Nanoparticles_Synthesized_using_Aloe_vera_L_Burmf_A_Green_Approach_to_Combat_Drug_Resistance/links/61a7a0de29948f41dbb957c2/Antibacterial-Potential-of-Zinc-Oxide-Nanoparticles-Synthesized-using-Aloe-vera-L-Burmf-A-Green-Approach-to-Combat-Drug-Resistance.pdf | 10.3389/fbioe.2022.820218
343 | ZnO | 0 | Bacillus subtilis | 0 | None | green_synthesis using Aloe barbadensis leaves | ZOI | 10 | 37.86 | 37.86 | 37.86 | quasi-hexagonal | 24 | 33 | https://www.researchgate.net/profile/Ashwani-Kumar-101/publication/354927338_Antibacterial_Potential_of_Zinc_Oxide_Nanoparticles_Synthesized_using_Aloe_vera_L_Burmf_A_Green_Approach_to_Combat_Drug_Resistance/links/61a7a0de29948f41dbb957c2/Antibacterial-Potential-of-Zinc-Oxide-Nanoparticles-Synthesized-using-Aloe-vera-L-Burmf-A-Green-Approach-to-Combat-Drug-Resistance.pdf | 10.3389/fbioe.2022.820218
344 | ZnO | 0 | Klebsiella pneumoniae | 0 | None | green_synthesis using Aloe barbadensis leaves | ZOI | 10 | 37.86 | 37.86 | 37.86 | quasi-hexagonal | 24 | 36.2 | https://www.researchgate.net/profile/Ashwani-Kumar-101/publication/354927338_Antibacterial_Potential_of_Zinc_Oxide_Nanoparticles_Synthesized_using_Aloe_vera_L_Burmf_A_Green_Approach_to_Combat_Drug_Resistance/links/61a7a0de29948f41dbb957c2/Antibacterial-Potential-of-Zinc-Oxide-Nanoparticles-Synthesized-using-Aloe-vera-L-Burmf-A-Green-Approach-to-Combat-Drug-Resistance.pdf | 10.3389/fbioe.2022.820218
345 | ZnO | 0 | Bacillus licheniformis | 0 | None | green_synthesis using Aloe barbadensis leaves | ZOI | 10 | 37.86 | 37.86 | 37.86 | quasi-hexagonal | 24 | 34 | https://www.researchgate.net/profile/Ashwani-Kumar-101/publication/354927338_Antibacterial_Potential_of_Zinc_Oxide_Nanoparticles_Synthesized_using_Aloe_vera_L_Burmf_A_Green_Approach_to_Combat_Drug_Resistance/links/61a7a0de29948f41dbb957c2/Antibacterial-Potential-of-Zinc-Oxide-Nanoparticles-Synthesized-using-Aloe-vera-L-Burmf-A-Green-Approach-to-Combat-Drug-Resistance.pdf | 10.3389/fbioe.2022.820218
346 | ZnO | 0 | Escherichia coli | 0 | None | green_synthesis using Aloe barbadensis leaves | ZOI | 10 | 37.86 | 37.86 | 37.86 | quasi-hexagonal | 24 | 37 | https://www.researchgate.net/profile/Ashwani-Kumar-101/publication/354927338_Antibacterial_Potential_of_Zinc_Oxide_Nanoparticles_Synthesized_using_Aloe_vera_L_Burmf_A_Green_Approach_to_Combat_Drug_Resistance/links/61a7a0de29948f41dbb957c2/Antibacterial-Potential-of-Zinc-Oxide-Nanoparticles-Synthesized-using-Aloe-vera-L-Burmf-A-Green-Approach-to-Combat-Drug-Resistance.pdf | 10.3389/fbioe.2022.820218
347 | ZnO | 0 | Aspergillus niger | 0 | None | green_synthesis using Aloe barbadensis leaves | ZOI | 10 | 37.86 | 37.86 | 37.86 | quasi-hexagonal | 24 | 20.5 | https://www.researchgate.net/profile/Ashwani-Kumar-101/publication/354927338_Antibacterial_Potential_of_Zinc_Oxide_Nanoparticles_Synthesized_using_Aloe_vera_L_Burmf_A_Green_Approach_to_Combat_Drug_Resistance/links/61a7a0de29948f41dbb957c2/Antibacterial-Potential-of-Zinc-Oxide-Nanoparticles-Synthesized-using-Aloe-vera-L-Burmf-A-Green-Approach-to-Combat-Drug-Resistance.pdf | 10.3389/fbioe.2022.820218
348 | ZnO | 0 | Candida albicans | 0 | None | green_synthesis using Aloe barbadensis leaves | ZOI | 10 | 37.86 | 37.86 | 37.86 | quasi-hexagonal | 24 | 19.6 | https://www.researchgate.net/profile/Ashwani-Kumar-101/publication/354927338_Antibacterial_Potential_of_Zinc_Oxide_Nanoparticles_Synthesized_using_Aloe_vera_L_Burmf_A_Green_Approach_to_Combat_Drug_Resistance/links/61a7a0de29948f41dbb957c2/Antibacterial-Potential-of-Zinc-Oxide-Nanoparticles-Synthesized-using-Aloe-vera-L-Burmf-A-Green-Approach-to-Combat-Drug-Resistance.pdf | 10.3389/fbioe.2022.820218
349 | CuO | 0 | Escherichia coli | 0 | None | green_synthesis using Camellia sinensis | ZOI | 250 | 6 | 80 | 6 | Spherical | 24 | 27 | https://www.researchgate.net/profile/Ashwani-Kumar-101/publication/354927338_Antibacterial_Potential_of_Zinc_Oxide_Nanoparticles_Synthesized_using_Aloe_vera_L_Burmf_A_Green_Approach_to_Combat_Drug_Resistance/links/61a7a0de29948f41dbb957c2/Antibacterial-Potential-of-Zinc-Oxide-Nanoparticles-Synthesized-using-Aloe-vera-L-Burmf-A-Green-Approach-to-Combat-Drug-Resistance.pdf | 10.3389/fbioe.2022.820218
350 | CuO | 0 | Escherichia coli | 0 | None | green_synthesis using Camellia sinensis | ZOI | 100 | 6 | 80 | 6 | Spherical | 24 | 12 | https://www.researchgate.net/profile/Ashwani-Kumar-101/publication/354927338_Antibacterial_Potential_of_Zinc_Oxide_Nanoparticles_Synthesized_using_Aloe_vera_L_Burmf_A_Green_Approach_to_Combat_Drug_Resistance/links/61a7a0de29948f41dbb957c2/Antibacterial-Potential-of-Zinc-Oxide-Nanoparticles-Synthesized-using-Aloe-vera-L-Burmf-A-Green-Approach-to-Combat-Drug-Resistance.pdf | 10.3389/fbioe.2022.820218
351 | CuO | 0 | Escherichia coli | 0 | None | green_synthesis using Camellia sinensis | ZOI | 50 | 6 | 80 | 6 | Spherical | 24 | 6 | https://www.researchgate.net/profile/Ashwani-Kumar-101/publication/354927338_Antibacterial_Potential_of_Zinc_Oxide_Nanoparticles_Synthesized_using_Aloe_vera_L_Burmf_A_Green_Approach_to_Combat_Drug_Resistance/links/61a7a0de29948f41dbb957c2/Antibacterial-Potential-of-Zinc-Oxide-Nanoparticles-Synthesized-using-Aloe-vera-L-Burmf-A-Green-Approach-to-Combat-Drug-Resistance.pdf | 10.3389/fbioe.2022.820218
352 | CuO | 0 | Klebsiella pneumoniae | 0 | None | green_synthesis using Camellia sinensis | ZOI | 250 | 6 | 80 | 6 | Spherical | 24 | 27 | https://www.researchgate.net/profile/Ashwani-Kumar-101/publication/354927338_Antibacterial_Potential_of_Zinc_Oxide_Nanoparticles_Synthesized_using_Aloe_vera_L_Burmf_A_Green_Approach_to_Combat_Drug_Resistance/links/61a7a0de29948f41dbb957c2/Antibacterial-Potential-of-Zinc-Oxide-Nanoparticles-Synthesized-using-Aloe-vera-L-Burmf-A-Green-Approach-to-Combat-Drug-Resistance.pdf | 10.3389/fbioe.2022.820218
353 | CuO | 0 | Klebsiella pneumoniae | 0 | None | green_synthesis using Camellia sinensis | ZOI | 100 | 6 | 80 | 6 | Spherical | 24 | 11 | https://www.researchgate.net/profile/Ashwani-Kumar-101/publication/354927338_Antibacterial_Potential_of_Zinc_Oxide_Nanoparticles_Synthesized_using_Aloe_vera_L_Burmf_A_Green_Approach_to_Combat_Drug_Resistance/links/61a7a0de29948f41dbb957c2/Antibacterial-Potential-of-Zinc-Oxide-Nanoparticles-Synthesized-using-Aloe-vera-L-Burmf-A-Green-Approach-to-Combat-Drug-Resistance.pdf | 10.3389/fbioe.2022.820218
354 | CuO | 0 | Klebsiella pneumoniae | 0 | None | green_synthesis using Camellia sinensis | ZOI | 50 | 6 | 80 | 6 | Spherical | 24 | 7 | https://www.researchgate.net/profile/Ashwani-Kumar-101/publication/354927338_Antibacterial_Potential_of_Zinc_Oxide_Nanoparticles_Synthesized_using_Aloe_vera_L_Burmf_A_Green_Approach_to_Combat_Drug_Resistance/links/61a7a0de29948f41dbb957c2/Antibacterial-Potential-of-Zinc-Oxide-Nanoparticles-Synthesized-using-Aloe-vera-L-Burmf-A-Green-Approach-to-Combat-Drug-Resistance.pdf | 10.3389/fbioe.2022.820218
355 | CuO | 0 | Staphylococcus aureus | 0 | None | green_synthesis using Camellia sinensis | ZOI | 250 | 6 | 80 | 6 | Spherical | 24 | 30 | https://www.researchgate.net/profile/Ashwani-Kumar-101/publication/354927338_Antibacterial_Potential_of_Zinc_Oxide_Nanoparticles_Synthesized_using_Aloe_vera_L_Burmf_A_Green_Approach_to_Combat_Drug_Resistance/links/61a7a0de29948f41dbb957c2/Antibacterial-Potential-of-Zinc-Oxide-Nanoparticles-Synthesized-using-Aloe-vera-L-Burmf-A-Green-Approach-to-Combat-Drug-Resistance.pdf | 10.3389/fbioe.2022.820218
356 | CuO | 0 | Staphylococcus aureus | 0 | None | green_synthesis using Camellia sinensis | ZOI | 100 | 6 | 80 | 6 | Spherical | 24 | 20 | https://www.researchgate.net/profile/Ashwani-Kumar-101/publication/354927338_Antibacterial_Potential_of_Zinc_Oxide_Nanoparticles_Synthesized_using_Aloe_vera_L_Burmf_A_Green_Approach_to_Combat_Drug_Resistance/links/61a7a0de29948f41dbb957c2/Antibacterial-Potential-of-Zinc-Oxide-Nanoparticles-Synthesized-using-Aloe-vera-L-Burmf-A-Green-Approach-to-Combat-Drug-Resistance.pdf | 10.3389/fbioe.2022.820218
357 | CuO | 0 | Staphylococcus aureus | 0 | None | green_synthesis using Camellia sinensis | ZOI | 50 | 6 | 80 | 6 | Spherical | 24 | 17 | https://www.researchgate.net/profile/Ashwani-Kumar-101/publication/354927338_Antibacterial_Potential_of_Zinc_Oxide_Nanoparticles_Synthesized_using_Aloe_vera_L_Burmf_A_Green_Approach_to_Combat_Drug_Resistance/links/61a7a0de29948f41dbb957c2/Antibacterial-Potential-of-Zinc-Oxide-Nanoparticles-Synthesized-using-Aloe-vera-L-Burmf-A-Green-Approach-to-Combat-Drug-Resistance.pdf | 10.3389/fbioe.2022.820218
358 | CuO | 0 | Escherichia coli | 0 | None | green_synthesis using Prunus africana | ZOI | 250 | 6 | 80 | 8 | Spherical | 24 | 26 | https://www.researchgate.net/profile/Ashwani-Kumar-101/publication/354927338_Antibacterial_Potential_of_Zinc_Oxide_Nanoparticles_Synthesized_using_Aloe_vera_L_Burmf_A_Green_Approach_to_Combat_Drug_Resistance/links/61a7a0de29948f41dbb957c2/Antibacterial-Potential-of-Zinc-Oxide-Nanoparticles-Synthesized-using-Aloe-vera-L-Burmf-A-Green-Approach-to-Combat-Drug-Resistance.pdf | 10.3389/fbioe.2022.820218
359 | CuO | 0 | Escherichia coli | 0 | None | green_synthesis using Prunus africana | ZOI | 100 | 6 | 80 | 8 | Spherical | 24 | 11 | https://www.researchgate.net/profile/Ashwani-Kumar-101/publication/354927338_Antibacterial_Potential_of_Zinc_Oxide_Nanoparticles_Synthesized_using_Aloe_vera_L_Burmf_A_Green_Approach_to_Combat_Drug_Resistance/links/61a7a0de29948f41dbb957c2/Antibacterial-Potential-of-Zinc-Oxide-Nanoparticles-Synthesized-using-Aloe-vera-L-Burmf-A-Green-Approach-to-Combat-Drug-Resistance.pdf | 10.3389/fbioe.2022.820218
360 | CuO | 0 | Escherichia coli | 0 | None | green_synthesis using Prunus africana | ZOI | 50 | 6 | 80 | 8 | Spherical | 24 | 5 | https://www.researchgate.net/profile/Ashwani-Kumar-101/publication/354927338_Antibacterial_Potential_of_Zinc_Oxide_Nanoparticles_Synthesized_using_Aloe_vera_L_Burmf_A_Green_Approach_to_Combat_Drug_Resistance/links/61a7a0de29948f41dbb957c2/Antibacterial-Potential-of-Zinc-Oxide-Nanoparticles-Synthesized-using-Aloe-vera-L-Burmf-A-Green-Approach-to-Combat-Drug-Resistance.pdf | 10.3389/fbioe.2022.820218
361 | CuO | 0 | Klebsiella pneumoniae | 0 | None | green_synthesis using Prunus africana | ZOI | 250 | 6 | 80 | 8 | Spherical | 24 | 27 | https://www.researchgate.net/profile/Ashwani-Kumar-101/publication/354927338_Antibacterial_Potential_of_Zinc_Oxide_Nanoparticles_Synthesized_using_Aloe_vera_L_Burmf_A_Green_Approach_to_Combat_Drug_Resistance/links/61a7a0de29948f41dbb957c2/Antibacterial-Potential-of-Zinc-Oxide-Nanoparticles-Synthesized-using-Aloe-vera-L-Burmf-A-Green-Approach-to-Combat-Drug-Resistance.pdf | 10.3389/fbioe.2022.820218
362 | CuO | 0 | Klebsiella pneumoniae | 0 | None | green_synthesis using Prunus africana | ZOI | 100 | 6 | 80 | 8 | Spherical | 24 | 11 | https://www.researchgate.net/profile/Ashwani-Kumar-101/publication/354927338_Antibacterial_Potential_of_Zinc_Oxide_Nanoparticles_Synthesized_using_Aloe_vera_L_Burmf_A_Green_Approach_to_Combat_Drug_Resistance/links/61a7a0de29948f41dbb957c2/Antibacterial-Potential-of-Zinc-Oxide-Nanoparticles-Synthesized-using-Aloe-vera-L-Burmf-A-Green-Approach-to-Combat-Drug-Resistance.pdf | 10.3389/fbioe.2022.820218
363 | CuO | 0 | Klebsiella pneumoniae | 0 | None | green_synthesis using Prunus africana | ZOI | 50 | 6 | 80 | 8 | Spherical | 24 | 4 | https://www.researchgate.net/profile/Ashwani-Kumar-101/publication/354927338_Antibacterial_Potential_of_Zinc_Oxide_Nanoparticles_Synthesized_using_Aloe_vera_L_Burmf_A_Green_Approach_to_Combat_Drug_Resistance/links/61a7a0de29948f41dbb957c2/Antibacterial-Potential-of-Zinc-Oxide-Nanoparticles-Synthesized-using-Aloe-vera-L-Burmf-A-Green-Approach-to-Combat-Drug-Resistance.pdf | 10.3389/fbioe.2022.820218
364 | CuO | 0 | Staphylococcus aureus | 0 | None | green_synthesis using Prunus africana | ZOI | 250 | 6 | 80 | 8 | Spherical | 24 | 30 | https://www.researchgate.net/profile/Ashwani-Kumar-101/publication/354927338_Antibacterial_Potential_of_Zinc_Oxide_Nanoparticles_Synthesized_using_Aloe_vera_L_Burmf_A_Green_Approach_to_Combat_Drug_Resistance/links/61a7a0de29948f41dbb957c2/Antibacterial-Potential-of-Zinc-Oxide-Nanoparticles-Synthesized-using-Aloe-vera-L-Burmf-A-Green-Approach-to-Combat-Drug-Resistance.pdf | 10.3389/fbioe.2022.820218
365 | CuO | 0 | Staphylococcus aureus | 0 | None | green_synthesis using Prunus africana | ZOI | 100 | 6 | 80 | 8 | Spherical | 24 | 21 | https://www.researchgate.net/profile/Ashwani-Kumar-101/publication/354927338_Antibacterial_Potential_of_Zinc_Oxide_Nanoparticles_Synthesized_using_Aloe_vera_L_Burmf_A_Green_Approach_to_Combat_Drug_Resistance/links/61a7a0de29948f41dbb957c2/Antibacterial-Potential-of-Zinc-Oxide-Nanoparticles-Synthesized-using-Aloe-vera-L-Burmf-A-Green-Approach-to-Combat-Drug-Resistance.pdf | 10.3389/fbioe.2022.820218
366 | CuO | 0 | Staphylococcus aureus | 0 | None | green_synthesis using Prunus africana | ZOI | 50 | 6 | 80 | 8 | Spherical | 24 | 17 | https://www.researchgate.net/profile/Ashwani-Kumar-101/publication/354927338_Antibacterial_Potential_of_Zinc_Oxide_Nanoparticles_Synthesized_using_Aloe_vera_L_Burmf_A_Green_Approach_to_Combat_Drug_Resistance/links/61a7a0de29948f41dbb957c2/Antibacterial-Potential-of-Zinc-Oxide-Nanoparticles-Synthesized-using-Aloe-vera-L-Burmf-A-Green-Approach-to-Combat-Drug-Resistance.pdf | 10.3389/fbioe.2022.820218
367 | CuO | 0 | Staphylococcus aureus | 0 | None | green_synthesis using Hagenia abyssinica (Brace) JF. Gmel. | ZOI | 250 | 6 | 80 | 34 | Spherical | 24 | 15 | https://www.researchgate.net/profile/Ashwani-Kumar-101/publication/354927338_Antibacterial_Potential_of_Zinc_Oxide_Nanoparticles_Synthesized_using_Aloe_vera_L_Burmf_A_Green_Approach_to_Combat_Drug_Resistance/links/61a7a0de29948f41dbb957c2/Antibacterial-Potential-of-Zinc-Oxide-Nanoparticles-Synthesized-using-Aloe-vera-L-Burmf-A-Green-Approach-to-Combat-Drug-Resistance.pdf | 10.3389/fbioe.2022.820218
368 | CuO | 0 | Escherichia coli | 0 | None | green_synthesis using Hagenia abyssinica (Brace) JF. Gmel. | ZOI | 250 | 6 | 80 | 34 | hexagonal | 24 | 13 | https://www.researchgate.net/profile/Ashwani-Kumar-101/publication/354927338_Antibacterial_Potential_of_Zinc_Oxide_Nanoparticles_Synthesized_using_Aloe_vera_L_Burmf_A_Green_Approach_to_Combat_Drug_Resistance/links/61a7a0de29948f41dbb957c2/Antibacterial-Potential-of-Zinc-Oxide-Nanoparticles-Synthesized-using-Aloe-vera-L-Burmf-A-Green-Approach-to-Combat-Drug-Resistance.pdf | 10.3389/fbioe.2022.820218
369 | CuO | 0 | Pseudomonas aeruginosa | 0 | None | green_synthesis using Hagenia abyssinica (Brace) JF. Gmel. | ZOI | 250 | 6 | 80 | 34 | triangular | 24 | 13 | https://www.researchgate.net/profile/Ashwani-Kumar-101/publication/354927338_Antibacterial_Potential_of_Zinc_Oxide_Nanoparticles_Synthesized_using_Aloe_vera_L_Burmf_A_Green_Approach_to_Combat_Drug_Resistance/links/61a7a0de29948f41dbb957c2/Antibacterial-Potential-of-Zinc-Oxide-Nanoparticles-Synthesized-using-Aloe-vera-L-Burmf-A-Green-Approach-to-Combat-Drug-Resistance.pdf | 10.3389/fbioe.2022.820218
370 | CuO | 0 | Bacillus subtilis | 0 | None | green_synthesis using Hagenia abyssinica (Brace) JF. Gmel. | ZOI | 250 | 6 | 80 | 34 | cylindrical | 24 | 14 | https://www.researchgate.net/profile/Ashwani-Kumar-101/publication/354927338_Antibacterial_Potential_of_Zinc_Oxide_Nanoparticles_Synthesized_using_Aloe_vera_L_Burmf_A_Green_Approach_to_Combat_Drug_Resistance/links/61a7a0de29948f41dbb957c2/Antibacterial-Potential-of-Zinc-Oxide-Nanoparticles-Synthesized-using-Aloe-vera-L-Burmf-A-Green-Approach-to-Combat-Drug-Resistance.pdf | 10.3389/fbioe.2022.820218
371 | CuO | 0 | Escherichia coli | 0 | None | green_synthesis using Cissus vitiginea | ZOI | 250 | 6 | 80 | 20 | Spherical | 24 | 22 | https://www.researchgate.net/profile/Ashwani-Kumar-101/publication/354927338_Antibacterial_Potential_of_Zinc_Oxide_Nanoparticles_Synthesized_using_Aloe_vera_L_Burmf_A_Green_Approach_to_Combat_Drug_Resistance/links/61a7a0de29948f41dbb957c2/Antibacterial-Potential-of-Zinc-Oxide-Nanoparticles-Synthesized-using-Aloe-vera-L-Burmf-A-Green-Approach-to-Combat-Drug-Resistance.pdf | 10.3389/fbioe.2022.820218
372 | CuO | 0 | Klebsiella pneumoniae | 0 | None | green_synthesis using Cissus vitiginea | ZOI | 250 | 6 | 80 | 20 | Spherical | 24 | 19 | https://www.researchgate.net/profile/Ashwani-Kumar-101/publication/354927338_Antibacterial_Potential_of_Zinc_Oxide_Nanoparticles_Synthesized_using_Aloe_vera_L_Burmf_A_Green_Approach_to_Combat_Drug_Resistance/links/61a7a0de29948f41dbb957c2/Antibacterial-Potential-of-Zinc-Oxide-Nanoparticles-Synthesized-using-Aloe-vera-L-Burmf-A-Green-Approach-to-Combat-Drug-Resistance.pdf | 10.3389/fbioe.2022.820218
373 | CuO | 0 | Enterococcus sp. | 0 | None | green_synthesis using Cissus vitiginea | ZOI | 250 | 6 | 80 | 20 | Spherical | 24 | 20 | https://www.researchgate.net/profile/Ashwani-Kumar-101/publication/354927338_Antibacterial_Potential_of_Zinc_Oxide_Nanoparticles_Synthesized_using_Aloe_vera_L_Burmf_A_Green_Approach_to_Combat_Drug_Resistance/links/61a7a0de29948f41dbb957c2/Antibacterial-Potential-of-Zinc-Oxide-Nanoparticles-Synthesized-using-Aloe-vera-L-Burmf-A-Green-Approach-to-Combat-Drug-Resistance.pdf | 10.3389/fbioe.2022.820218
374 | CuO | 0 | Proteus sp. | 0 | None | green_synthesis using Cissus vitiginea | ZOI | 250 | 6 | 80 | 20 | Spherical | 24 | 16 | https://www.researchgate.net/profile/Ashwani-Kumar-101/publication/354927338_Antibacterial_Potential_of_Zinc_Oxide_Nanoparticles_Synthesized_using_Aloe_vera_L_Burmf_A_Green_Approach_to_Combat_Drug_Resistance/links/61a7a0de29948f41dbb957c2/Antibacterial-Potential-of-Zinc-Oxide-Nanoparticles-Synthesized-using-Aloe-vera-L-Burmf-A-Green-Approach-to-Combat-Drug-Resistance.pdf | 10.3389/fbioe.2022.820218
375 | CuO | 0 | Escherichia coli | 0 | None | green_synthesis using Momordica charantia | ZOI | 250 | 6 | 80 | 62 | rod-shaped | 24 | 25 | https://www.researchgate.net/profile/Ashwani-Kumar-101/publication/354927338_Antibacterial_Potential_of_Zinc_Oxide_Nanoparticles_Synthesized_using_Aloe_vera_L_Burmf_A_Green_Approach_to_Combat_Drug_Resistance/links/61a7a0de29948f41dbb957c2/Antibacterial-Potential-of-Zinc-Oxide-Nanoparticles-Synthesized-using-Aloe-vera-L-Burmf-A-Green-Approach-to-Combat-Drug-Resistance.pdf | 10.3389/fbioe.2022.820218
376 | CuO | 0 | Klebsiella pneumoniae | 0 | None | green_synthesis using Momordica charantia | ZOI | 250 | 6 | 80 | 62 | rod-shaped | 24 | 25 | https://www.researchgate.net/profile/Ashwani-Kumar-101/publication/354927338_Antibacterial_Potential_of_Zinc_Oxide_Nanoparticles_Synthesized_using_Aloe_vera_L_Burmf_A_Green_Approach_to_Combat_Drug_Resistance/links/61a7a0de29948f41dbb957c2/Antibacterial-Potential-of-Zinc-Oxide-Nanoparticles-Synthesized-using-Aloe-vera-L-Burmf-A-Green-Approach-to-Combat-Drug-Resistance.pdf | 10.3389/fbioe.2022.820218
377 | CuO | 0 | Bacillus cereus | 0 | None | green_synthesis using Momordica charantia | ZOI | 250 | 6 | 80 | 62 | rod-shaped | 24 | 32 | https://www.researchgate.net/profile/Ashwani-Kumar-101/publication/354927338_Antibacterial_Potential_of_Zinc_Oxide_Nanoparticles_Synthesized_using_Aloe_vera_L_Burmf_A_Green_Approach_to_Combat_Drug_Resistance/links/61a7a0de29948f41dbb957c2/Antibacterial-Potential-of-Zinc-Oxide-Nanoparticles-Synthesized-using-Aloe-vera-L-Burmf-A-Green-Approach-to-Combat-Drug-Resistance.pdf | 10.3389/fbioe.2022.820218
378 | CuO | 0 | Pseudomonas aeruginosa | 0 | None | green_synthesis using Momordica charantia | ZOI | 250 | 6 | 80 | 62 | rod-shaped | 24 | 26 | https://www.researchgate.net/profile/Ashwani-Kumar-101/publication/354927338_Antibacterial_Potential_of_Zinc_Oxide_Nanoparticles_Synthesized_using_Aloe_vera_L_Burmf_A_Green_Approach_to_Combat_Drug_Resistance/links/61a7a0de29948f41dbb957c2/Antibacterial-Potential-of-Zinc-Oxide-Nanoparticles-Synthesized-using-Aloe-vera-L-Burmf-A-Green-Approach-to-Combat-Drug-Resistance.pdf | 10.3389/fbioe.2022.820218
379 | CuO | 0 | Proteus vulgaris | 0 | None | green_synthesis using Momordica charantia | ZOI | 250 | 6 | 80 | 62 | rod-shaped | 24 | 26 | https://www.researchgate.net/profile/Ashwani-Kumar-101/publication/354927338_Antibacterial_Potential_of_Zinc_Oxide_Nanoparticles_Synthesized_using_Aloe_vera_L_Burmf_A_Green_Approach_to_Combat_Drug_Resistance/links/61a7a0de29948f41dbb957c2/Antibacterial-Potential-of-Zinc-Oxide-Nanoparticles-Synthesized-using-Aloe-vera-L-Burmf-A-Green-Approach-to-Combat-Drug-Resistance.pdf | 10.3389/fbioe.2022.820218
380 | CuO | 0 | Streptococcus mutans | 0 | None | green_synthesis using Momordica charantia | ZOI | 250 | 6 | 80 | 62 | rod-shaped | 24 | 29 | https://www.researchgate.net/profile/Ashwani-Kumar-101/publication/354927338_Antibacterial_Potential_of_Zinc_Oxide_Nanoparticles_Synthesized_using_Aloe_vera_L_Burmf_A_Green_Approach_to_Combat_Drug_Resistance/links/61a7a0de29948f41dbb957c2/Antibacterial-Potential-of-Zinc-Oxide-Nanoparticles-Synthesized-using-Aloe-vera-L-Burmf-A-Green-Approach-to-Combat-Drug-Resistance.pdf | 10.3389/fbioe.2022.820218
381 | CuO | 0 | Staphylococcus aureus | 0 | None | green_synthesis using Momordica charantia | ZOI | 250 | 6 | 80 | 62 | rod-shaped | 24 | 29 | https://www.researchgate.net/profile/Ashwani-Kumar-101/publication/354927338_Antibacterial_Potential_of_Zinc_Oxide_Nanoparticles_Synthesized_using_Aloe_vera_L_Burmf_A_Green_Approach_to_Combat_Drug_Resistance/links/61a7a0de29948f41dbb957c2/Antibacterial-Potential-of-Zinc-Oxide-Nanoparticles-Synthesized-using-Aloe-vera-L-Burmf-A-Green-Approach-to-Combat-Drug-Resistance.pdf | 10.3389/fbioe.2022.820218
382 | CuO | 0 | Streptococcus pyogenes | 0 | None | green_synthesis using Momordica charantia | ZOI | 250 | 6 | 80 | 62 | rod-shaped | 24 | 26 | https://www.researchgate.net/profile/Ashwani-Kumar-101/publication/354927338_Antibacterial_Potential_of_Zinc_Oxide_Nanoparticles_Synthesized_using_Aloe_vera_L_Burmf_A_Green_Approach_to_Combat_Drug_Resistance/links/61a7a0de29948f41dbb957c2/Antibacterial-Potential-of-Zinc-Oxide-Nanoparticles-Synthesized-using-Aloe-vera-L-Burmf-A-Green-Approach-to-Combat-Drug-Resistance.pdf | 10.3389/fbioe.2022.820218
383 | CuO | 0 | Streptococcus viridans | 0 | None | green_synthesis using Momordica charantia | ZOI | 250 | 6 | 80 | 62 | rod-shaped | 24 | 27 | https://www.researchgate.net/profile/Ashwani-Kumar-101/publication/354927338_Antibacterial_Potential_of_Zinc_Oxide_Nanoparticles_Synthesized_using_Aloe_vera_L_Burmf_A_Green_Approach_to_Combat_Drug_Resistance/links/61a7a0de29948f41dbb957c2/Antibacterial-Potential-of-Zinc-Oxide-Nanoparticles-Synthesized-using-Aloe-vera-L-Burmf-A-Green-Approach-to-Combat-Drug-Resistance.pdf | 10.3389/fbioe.2022.820218
384 | CuO | 0 | Staphylococcus epidermidis | 0 | None | green_synthesis using Momordica charantia | ZOI | 250 | 6 | 80 | 62 | rod-shaped | 24 | 23 | https://www.researchgate.net/profile/Ashwani-Kumar-101/publication/354927338_Antibacterial_Potential_of_Zinc_Oxide_Nanoparticles_Synthesized_using_Aloe_vera_L_Burmf_A_Green_Approach_to_Combat_Drug_Resistance/links/61a7a0de29948f41dbb957c2/Antibacterial-Potential-of-Zinc-Oxide-Nanoparticles-Synthesized-using-Aloe-vera-L-Burmf-A-Green-Approach-to-Combat-Drug-Resistance.pdf | 10.3389/fbioe.2022.820218
385 | CuO | 0 | Corynebacterium xerosis | 0 | None | green_synthesis using Momordica charantia | ZOI | 250 | 6 | 80 | 62 | rod-shaped | 24 | 29 | https://www.researchgate.net/profile/Ashwani-Kumar-101/publication/354927338_Antibacterial_Potential_of_Zinc_Oxide_Nanoparticles_Synthesized_using_Aloe_vera_L_Burmf_A_Green_Approach_to_Combat_Drug_Resistance/links/61a7a0de29948f41dbb957c2/Antibacterial-Potential-of-Zinc-Oxide-Nanoparticles-Synthesized-using-Aloe-vera-L-Burmf-A-Green-Approach-to-Combat-Drug-Resistance.pdf | 10.3389/fbioe.2022.820218
386 | CuO | 0 | Escherichia coli | 0 | None | green_synthesis using Ageratum houstonianum Mill | ZOI | 250 | 6 | 80 | 80 | cubic | 24 | 12 | https://www.researchgate.net/profile/Ashwani-Kumar-101/publication/354927338_Antibacterial_Potential_of_Zinc_Oxide_Nanoparticles_Synthesized_using_Aloe_vera_L_Burmf_A_Green_Approach_to_Combat_Drug_Resistance/links/61a7a0de29948f41dbb957c2/Antibacterial-Potential-of-Zinc-Oxide-Nanoparticles-Synthesized-using-Aloe-vera-L-Burmf-A-Green-Approach-to-Combat-Drug-Resistance.pdf | 10.3389/fbioe.2022.820218
387 | Fe2O3 | 0 | Trichothecium roseum | 0 | None | green_synthesis using iron and tannic acid | ZOI | 100 | 10 | 30 | 20 | spherical | 120 | 10.67 | https://pubmed.ncbi.nlm.nih.gov/29306005/ | 10.1016/j.micpath.2017.12.068
388 | Fe2O3 | 0 | Cladosporium herbarum | 0 | None | green_synthesis using iron and tannic acid | ZOI | 100 | 10 | 30 | 20 | spherical | 120 | 11.33 | https://pubmed.ncbi.nlm.nih.gov/29306005/ | 10.1016/j.micpath.2017.12.068
389 | Fe2O3 | 0 | Pencillium chrysogenum | 0 | None | green_synthesis using iron and tannic acid | ZOI | 100 | 10 | 30 | 20 | spherical | 120 | 21 | https://pubmed.ncbi.nlm.nih.gov/29306005/ | 10.1016/j.micpath.2017.12.068
390 | Fe2O3 | 0 | Alternaria alternata | 0 | None | green_synthesis using iron and tannic acid | ZOI | 100 | 10 | 30 | 20 | spherical | 120 | 13.67 | https://pubmed.ncbi.nlm.nih.gov/29306005/ | 10.1016/j.micpath.2017.12.068
391 | Fe2O3 | 0 | Aspergillus niger | 0 | None | green_synthesis using iron and tannic acid | ZOI | 100 | 10 | 30 | 20 | spherical | 120 | 17.33 | https://pubmed.ncbi.nlm.nih.gov/29306005/ | 10.1016/j.micpath.2017.12.068
392 | Fe2O3 | 0 | Trichothecium roseum | 0 | None | green_synthesis using iron and tannic acid | ZOI | 250 | 10 | 30 | 20 | spherical | 120 | 17 | https://pubmed.ncbi.nlm.nih.gov/29306005/ | 10.1016/j.micpath.2017.12.068
393 | Fe2O3 | 0 | Cladosporium herbarum | 0 | None | green_synthesis using iron and tannic acid | ZOI | 250 | 10 | 30 | 20 | spherical | 120 | 14 | https://pubmed.ncbi.nlm.nih.gov/29306005/ | 10.1016/j.micpath.2017.12.068
394 | Fe2O3 | 0 | Pencillium chrysogenum | 0 | None | green_synthesis using iron and tannic acid | ZOI | 250 | 10 | 30 | 20 | spherical | 120 | 25.33 | https://pubmed.ncbi.nlm.nih.gov/29306005/ | 10.1016/j.micpath.2017.12.068
395 | Fe2O3 | 0 | Alternaria alternata | 0 | None | green_synthesis using iron and tannic acid | ZOI | 250 | 10 | 30 | 20 | spherical | 120 | 17.33 | https://pubmed.ncbi.nlm.nih.gov/29306005/ | 10.1016/j.micpath.2017.12.068
396 | Fe2O3 | 0 | Aspergillus niger | 0 | None | green_synthesis using iron and tannic acid | ZOI | 250 | 10 | 30 | 20 | spherical | 120 | 22.67 | https://pubmed.ncbi.nlm.nih.gov/29306005/ | 10.1016/j.micpath.2017.12.068
397 | Fe2O3 | 0 | Trichothecium roseum | 0 | None | green_synthesis using iron and tannic acid | ZOI | 500 | 10 | 30 | 20 | spherical | 120 | 22.67 | https://pubmed.ncbi.nlm.nih.gov/29306005/ | 10.1016/j.micpath.2017.12.068
398 | Fe2O3 | 0 | Cladosporium herbarum | 0 | None | green_synthesis using iron and tannic acid | ZOI | 500 | 10 | 30 | 20 | spherical | 120 | 18 | https://pubmed.ncbi.nlm.nih.gov/29306005/ | 10.1016/j.micpath.2017.12.068
399 | Fe2O3 | 0 | Pencillium chrysogenum | 0 | None | green_synthesis using iron and tannic acid | ZOI | 500 | 10 | 30 | 20 | spherical | 120 | 28.67 | https://pubmed.ncbi.nlm.nih.gov/29306005/ | 10.1016/j.micpath.2017.12.068
400 | Fe2O3 | 0 | Alternaria alternata | 0 | None | green_synthesis using iron and tannic acid | ZOI | 500 | 10 | 30 | 20 | spherical | 120 | 21.33 | https://pubmed.ncbi.nlm.nih.gov/29306005/ | 10.1016/j.micpath.2017.12.068
401 | Fe2O3 | 0 | Aspergillus niger | 0 | None | green_synthesis using iron and tannic acid | ZOI | 500 | 10 | 30 | 20 | spherical | 120 | 26.33 | https://pubmed.ncbi.nlm.nih.gov/29306005/ | 10.1016/j.micpath.2017.12.068
402 | Fe2O3 | 0 | Pseudomonas sp. | 0 | None | green_synthesis using Lantana camera | ZOI | 100 | 10 | 20 | 15 | nanorods | 24 | 20.13072 | https://www.sciencedirect.com/science/article/abs/pii/S1878818117303523 | 10.1016/j.bcab.2017.08.015
403 | Fe2O3 | 0 | Pseudomonas sp. | 0 | None | green_synthesis using Lantana camera | ZOI | 75 | 10 | 20 | 15 | nanorods | 24 | 19.60784 | https://www.sciencedirect.com/science/article/abs/pii/S1878818117303523 | 10.1016/j.bcab.2017.08.015
404 | Fe2O3 | 0 | Pseudomonas sp. | 0 | None | green_synthesis using Lantana camera | ZOI | 50 | 10 | 20 | 15 | nanorods | 24 | 16.86275 | https://www.sciencedirect.com/science/article/abs/pii/S1878818117303523 | 10.1016/j.bcab.2017.08.015
405 | Fe2O3 | 0 | Pseudomonas sp. | 0 | None | green_synthesis using Lantana camera | ZOI | 25 | 10 | 20 | 15 | nanorods | 24 | 11.76471 | https://www.sciencedirect.com/science/article/abs/pii/S1878818117303523 | 10.1016/j.bcab.2017.08.015
406 | Fe2O3 | 0 | Klebsiella sp. | 0 | None | green_synthesis using Lantana camera | ZOI | 100 | 10 | 20 | 15 | nanorods | 24 | 18.56209 | https://www.sciencedirect.com/science/article/abs/pii/S1878818117303523 | 10.1016/j.bcab.2017.08.015
407 | Fe2O3 | 0 | Klebsiella sp. | 0 | None | green_synthesis using Lantana camera | ZOI | 75 | 10 | 20 | 15 | nanorods | 24 | 14.64052 | https://www.sciencedirect.com/science/article/abs/pii/S1878818117303523 | 10.1016/j.bcab.2017.08.015
408 | Fe2O3 | 0 | Klebsiella sp. | 0 | None | green_synthesis using Lantana camera | ZOI | 50 | 10 | 20 | 15 | nanorods | 24 | 13.33333 | https://www.sciencedirect.com/science/article/abs/pii/S1878818117303523 | 10.1016/j.bcab.2017.08.015
409 | Fe2O3 | 0 | Klebsiella sp. | 0 | None | green_synthesis using Lantana camera | ZOI | 25 | 10 | 20 | 15 | nanorods | 24 | 12.28758 | https://www.sciencedirect.com/science/article/abs/pii/S1878818117303523 | 10.1016/j.bcab.2017.08.015
410 | Fe2O3 | 0 | Staphylococcus sp. | 0 | None | green_synthesis using Lantana camera | ZOI | 100 | 10 | 20 | 15 | nanorods | 24 | 19.34641 | https://www.sciencedirect.com/science/article/abs/pii/S1878818117303523 | 10.1016/j.bcab.2017.08.015
411 | Fe2O3 | 0 | Staphylococcus sp. | 0 | None | green_synthesis using Lantana camera | ZOI | 75 | 10 | 20 | 15 | nanorods | 24 | 18.30065 | https://www.sciencedirect.com/science/article/abs/pii/S1878818117303523 | 10.1016/j.bcab.2017.08.015
412 | Fe2O3 | 0 | Staphylococcus sp. | 0 | None | green_synthesis using Lantana camera | ZOI | 50 | 10 | 20 | 15 | nanorods | 24 | 16.60131 | https://www.sciencedirect.com/science/article/abs/pii/S1878818117303523 | 10.1016/j.bcab.2017.08.015
413 | Fe2O3 | 0 | Staphylococcus sp. | 0 | None | green_synthesis using Lantana camera | ZOI | 25 | 10 | 20 | 15 | nanorods | 24 | 14.5098 | https://www.sciencedirect.com/science/article/abs/pii/S1878818117303523 | 10.1016/j.bcab.2017.08.015
414 | Fe2O3 | 0 | Salmonella sp. | 0 | None | green_synthesis using Lantana camera | ZOI | 100 | 10 | 20 | 15 | nanorods | 24 | 17.2549 | https://www.sciencedirect.com/science/article/abs/pii/S1878818117303523 | 10.1016/j.bcab.2017.08.015
415 | Fe2O3 | 0 | Salmonella sp. | 0 | None | green_synthesis using Lantana camera | ZOI | 75 | 10 | 20 | 15 | nanorods | 24 | 15.03268 | https://www.sciencedirect.com/science/article/abs/pii/S1878818117303523 | 10.1016/j.bcab.2017.08.015
416 | Fe2O3 | 0 | Salmonella sp. | 0 | None | green_synthesis using Lantana camera | ZOI | 50 | 10 | 20 | 15 | nanorods | 24 | 14.37908 | https://www.sciencedirect.com/science/article/abs/pii/S1878818117303523 | 10.1016/j.bcab.2017.08.015
417 | Fe2O3 | 0 | Salmonella sp. | 0 | None | green_synthesis using Lantana camera | ZOI | 25 | 10 | 20 | 15 | nanorods | 24 | 12.02614 | https://www.sciencedirect.com/science/article/abs/pii/S1878818117303523 | 10.1016/j.bcab.2017.08.015
418 | Bi2O3 | 0 | Escherichia coli | 0 | ATCC 25922 | green_synthesis using mentha pulegium aqueous extract | ZOI | 10000 | 120 | 120 | 120 | nanorods | 24 | 2 | https://brieflands.com/articles/ijpr-124421.html#T1 | 10.22037/ijpr.2019.15578.13190
419 | Bi2O3 | 0 | Staphylococcus aureus | 0 | ATCC 6538 | green_synthesis using mentha pulegium aqueous extract | ZOI | 10000 | 120 | 120 | 120 | nanorods | 24 | 1 | https://brieflands.com/articles/ijpr-124421.html#T1 | 10.22037/ijpr.2019.15578.13190
420 | Bi2O3 | 0 | Salmonella enterica | 0 | ATCC 1231 | green_synthesis using mentha pulegium aqueous extract | ZOI | 10000 | 120 | 120 | 120 | nanorods | 24 | 13.6 | https://brieflands.com/articles/ijpr-124421.html#T1 | 10.22037/ijpr.2019.15578.13190
421 | Bi2O3 | 0 | Escherichia coli | 0 | ATCC 25922 | green_synthesis using mentha pulegium aqueous extract | ZOI | 5000 | 120 | 120 | 120 | nanorods | 24 | 1 | https://brieflands.com/articles/ijpr-124421.html#T1 | 10.22037/ijpr.2019.15578.13190
422 | CeO2 | 0 | Escherichia coli | 0 | ATC 25922 | chemical_synthesis using cerium nitrate | ZOI | 50 | 5 | 15 | 10 | cubic | 24 | 9 | https://www.ncbi.nlm.nih.gov/pmc/articles/PMC7466638/ | 10.3390/nano10081614
423 | CeO2 | 0 | Salmonella typhimurium | 0 | ATCC 14028 | chemical_synthesis using cerium nitrate | ZOI | 50 | 5 | 15 | 10 | cubic | 24 | 12 | https://www.ncbi.nlm.nih.gov/pmc/articles/PMC7466638/ | 10.3390/nano10081614
424 | CeO2 | 0 | Listeria monocytogenes | 0 | ATCC 35152 | chemical_synthesis using cerium nitrate | ZOI | 50 | 5 | 15 | 10 | cubic | 24 | 10 | https://www.ncbi.nlm.nih.gov/pmc/articles/PMC7466638/ | 10.3390/nano10081614
425 | CeO2 | 0 | Staphylococcus aureus | 0 | ATCC 65389 | chemical_synthesis using cerium nitrate | ZOI | 50 | 5 | 15 | 10 | cubic | 24 | 5 | https://www.ncbi.nlm.nih.gov/pmc/articles/PMC7466638/ | 10.3390/nano10081614
426 | CeO2 | 0 | Bacillus cereus | 0 | ATCC 11778 | chemical_synthesis using cerium nitrate | ZOI | 50 | 5 | 15 | 10 | cubic | 24 | 7 | https://www.ncbi.nlm.nih.gov/pmc/articles/PMC7466638/ | 10.3390/nano10081614
427 | Mo | 0 | Proteus mirabilis | 0 | None | green_synthesis using wood apple shell extract | ZOI | 50 | 81 | 105 | 93 | spherical | 24 | 8 | https://www.researchgate.net/publication/354723544_Antibacterial_Activity_of_Biofabricated_Molybdenum_Nanoparticles | 10.56042/jsir.v80i08.39675
428 | Mo | 0 | Proteus mirabilis | 0 | None | green_synthesis using wood apple shell extract | ZOI | 100 | 81 | 105 | 93 | spherical | 24 | 10 | https://www.researchgate.net/publication/354723544_Antibacterial_Activity_of_Biofabricated_Molybdenum_Nanoparticles | 10.56042/jsir.v80i08.39675
429 | Mo | 0 | Proteus mirabilis | 0 | None | green_synthesis using wood apple shell extract | ZOI | 150 | 81 | 105 | 93 | spherical | 24 | 13 | https://www.researchgate.net/publication/354723544_Antibacterial_Activity_of_Biofabricated_Molybdenum_Nanoparticles | 10.56042/jsir.v80i08.39675
430 | Mo | 0 | Proteus mirabilis | 0 | None | green_synthesis using wood apple shell extract | ZOI | 200 | 81 | 105 | 93 | spherical | 24 | 14 | https://www.researchgate.net/publication/354723544_Antibacterial_Activity_of_Biofabricated_Molybdenum_Nanoparticles | 10.56042/jsir.v80i08.39675
431 | Mo | 0 | Klebsiella pneumoniae | 0 | None | green_synthesis using wood apple shell extract | ZOI | 100 | 81 | 105 | 93 | spherical | 24 | 11 | https://www.researchgate.net/publication/354723544_Antibacterial_Activity_of_Biofabricated_Molybdenum_Nanoparticles | 10.56042/jsir.v80i08.39675
432 | Mo | 0 | Klebsiella pneumoniae | 0 | None | green_synthesis using wood apple shell extract | ZOI | 150 | 81 | 105 | 93 | spherical | 24 | 12 | https://www.researchgate.net/publication/354723544_Antibacterial_Activity_of_Biofabricated_Molybdenum_Nanoparticles | 10.56042/jsir.v80i08.39675
433 | Mo | 0 | Klebsiella pneumoniae | 0 | None | green_synthesis using wood apple shell extract | ZOI | 200 | 81 | 105 | 93 | spherical | 24 | 12 | https://www.researchgate.net/publication/354723544_Antibacterial_Activity_of_Biofabricated_Molybdenum_Nanoparticles | 10.56042/jsir.v80i08.39675
434 | Co | 0 | Proteus sp. | 1 | None | chemical_synthesis using cobalt sulfate heptahydrate | ZOI | 50 | 40 | 60 | 50 | spherical | 24 | 10.26 | https://medandlife.org/wp-content/uploads/JMedLife-14-823.pdf | 10.25122/jml-2021-0270
435 | Co | 0 | Staphylococcus aureus | 1 | None | chemical_synthesis using cobalt sulfate heptahydrate | ZOI | 50 | 40 | 60 | 50 | spherical | 24 | 11.5 | https://medandlife.org/wp-content/uploads/JMedLife-14-823.pdf | 10.25122/jml-2021-0270
436 | Co | 0 | Escherichia coli | 1 | None | chemical_synthesis using cobalt sulfate heptahydrate | ZOI | 50 | 40 | 60 | 50 | spherical | 24 | 13.23 | https://medandlife.org/wp-content/uploads/JMedLife-14-823.pdf | 10.25122/jml-2021-0270
437 | Co | 0 | Proteus sp. | 1 | None | chemical_synthesis using cobalt sulfate heptahydrate | ZOI | 100 | 40 | 60 | 50 | spherical | 24 | 20.3 | https://medandlife.org/wp-content/uploads/JMedLife-14-823.pdf | 10.25122/jml-2021-0270
438 | Co | 0 | Staphylococcus aureus | 1 | None | chemical_synthesis using cobalt sulfate heptahydrate | ZOI | 100 | 40 | 60 | 50 | spherical | 24 | 15.8 | https://medandlife.org/wp-content/uploads/JMedLife-14-823.pdf | 10.25122/jml-2021-0270
439 | Co | 0 | Escherichia coli | 1 | None | chemical_synthesis using cobalt sulfate heptahydrate | ZOI | 100 | 40 | 60 | 50 | spherical | 24 | 22.2 | https://medandlife.org/wp-content/uploads/JMedLife-14-823.pdf | 10.25122/jml-2021-0270
440 | Co | 0 | Proteus sp. | 1 | None | chemical_synthesis using cobalt sulfate heptahydrate | ZOI | 150 | 40 | 60 | 50 | spherical | 24 | 12.26 | https://medandlife.org/wp-content/uploads/JMedLife-14-823.pdf | 10.25122/jml-2021-0270
441 | Co | 0 | Staphylococcus aureus | 1 | None | chemical_synthesis using cobalt sulfate heptahydrate | ZOI | 150 | 40 | 60 | 50 | spherical | 24 | 13.2 | https://medandlife.org/wp-content/uploads/JMedLife-14-823.pdf | 10.25122/jml-2021-0270
442 | Co | 0 | Escherichia coli | 1 | None | chemical_synthesis using cobalt sulfate heptahydrate | ZOI | 150 | 40 | 60 | 50 | spherical | 24 | 15.16 | https://medandlife.org/wp-content/uploads/JMedLife-14-823.pdf | 10.25122/jml-2021-0270
443 | Fe3O4 | 1 | Pseudomonas aeruginosa | 0 | None | chemical_synthesis | ZOI | 10 | 12 | 20 | 16 | spherical | 48 | 23 | https://jnanobiotechnology.biomedcentral.com/articles/10.1186/s12951-020-0588-6 | 10.1186/s12951-020-0588-6
444 | Fe3O4 | 1 | Pseudomonas aeruginosa | 0 | None | chemical_synthesis | ZOI | 5 | 12 | 20 | 16 | spherical | 48 | 11 | https://jnanobiotechnology.biomedcentral.com/articles/10.1186/s12951-020-0588-6 | 10.1186/s12951-020-0588-6
445 | Fe3O4 | 1 | Pseudomonas aeruginosa | 0 | None | chemical_synthesis | ZOI | 2.5 | 12 | 20 | 16 | spherical | 48 | 7 | https://jnanobiotechnology.biomedcentral.com/articles/10.1186/s12951-020-0588-6 | 10.1186/s12951-020-0588-6
446 | Fe3O4 | 1 | Pseudomonas aeruginosa | 0 | None | chemical_synthesis | ZOI | 10 | 12 | 20 | 16 | spherical | 48 | 22 | https://jnanobiotechnology.biomedcentral.com/articles/10.1186/s12951-020-0588-6 | 10.1186/s12951-020-0588-6
447 | Fe3O4 | 1 | Pseudomonas aeruginosa | 0 | None | chemical_synthesis | ZOI | 5 | 12 | 20 | 16 | spherical | 48 | 15 | https://jnanobiotechnology.biomedcentral.com/articles/10.1186/s12951-020-0588-6 | 10.1186/s12951-020-0588-6
448 | Fe3O4 | 1 | Pseudomonas aeruginosa | 0 | None | chemical_synthesis | ZOI | 2.5 | 12 | 20 | 16 | spherical | 48 | 5 | https://jnanobiotechnology.biomedcentral.com/articles/10.1186/s12951-020-0588-6 | 10.1186/s12951-020-0588-6
449 | Fe3O4 | 0 | Pseudomonas aeruginosa | 0 | None | chemical_synthesis | ZOI | 10 | 12 | 20 | 16 | spherical | 48 | 22 | https://jnanobiotechnology.biomedcentral.com/articles/10.1186/s12951-020-0588-6 | 10.1186/s12951-020-0588-6
450 | Fe3O4 | 0 | Pseudomonas aeruginosa | 0 | None | chemical_synthesis | ZOI | 5 | 12 | 20 | 16 | spherical | 48 | 17.5 | https://jnanobiotechnology.biomedcentral.com/articles/10.1186/s12951-020-0588-6 | 10.1186/s12951-020-0588-6
451 | Fe3O4 | 0 | Pseudomonas aeruginosa | 0 | None | chemical_synthesis | ZOI | 2.5 | 12 | 20 | 16 | spherical | 48 | 11 | https://jnanobiotechnology.biomedcentral.com/articles/10.1186/s12951-020-0588-6 | 10.1186/s12951-020-0588-6
452 | Fe3O4 | 0 | Pseudomonas aeruginosa | 0 | None | chemical_synthesis | ZOI | 10 | 12 | 20 | 16 | spherical | 48 | 21 | https://jnanobiotechnology.biomedcentral.com/articles/10.1186/s12951-020-0588-6 | 10.1186/s12951-020-0588-6
453 | Fe3O4 | 0 | Pseudomonas aeruginosa | 0 | None | chemical_synthesis | ZOI | 5 | 12 | 20 | 16 | spherical | 48 | 16 | https://jnanobiotechnology.biomedcentral.com/articles/10.1186/s12951-020-0588-6 | 10.1186/s12951-020-0588-6
454 | Fe3O4 | 0 | Pseudomonas aeruginosa | 0 | None | chemical_synthesis | ZOI | 2.5 | 12 | 20 | 16 | spherical | 48 | 10 | https://jnanobiotechnology.biomedcentral.com/articles/10.1186/s12951-020-0588-6 | 10.1186/s12951-020-0588-6
455 | Fe3O4 | 0 | Pseudomonas aeruginosa | 0 | None | chemical_synthesis | ZOI | 10 | 12 | 20 | 16 | spherical | 48 | 0 | https://jnanobiotechnology.biomedcentral.com/articles/10.1186/s12951-020-0588-6 | 10.1186/s12951-020-0588-6
456 | Fe3O4 | 0 | Pseudomonas aeruginosa | 0 | None | chemical_synthesis | ZOI | 5 | 12 | 20 | 16 | spherical | 48 | 0 | https://jnanobiotechnology.biomedcentral.com/articles/10.1186/s12951-020-0588-6 | 10.1186/s12951-020-0588-6
457 | Fe3O4 | 0 | Pseudomonas aeruginosa | 0 | None | chemical_synthesis | ZOI | 2.5 | 12 | 20 | 16 | spherical | 48 | 0 | https://jnanobiotechnology.biomedcentral.com/articles/10.1186/s12951-020-0588-6 | 10.1186/s12951-020-0588-6
458 | Fe3O4 | 0 | Pseudomonas aeruginosa | 0 | None | chemical_synthesis | ZOI | 10 | 12 | 20 | 16 | spherical | 48 | 0 | https://jnanobiotechnology.biomedcentral.com/articles/10.1186/s12951-020-0588-6 | 10.1186/s12951-020-0588-6
459 | Fe3O4 | 0 | Pseudomonas aeruginosa | 0 | None | chemical_synthesis | ZOI | 5 | 12 | 20 | 16 | spherical | 48 | 0 | https://jnanobiotechnology.biomedcentral.com/articles/10.1186/s12951-020-0588-6 | 10.1186/s12951-020-0588-6
460 | Fe3O4 | 0 | Pseudomonas aeruginosa | 0 | None | chemical_synthesis | ZOI | 2.5 | 12 | 20 | 16 | spherical | 48 | 0 | https://jnanobiotechnology.biomedcentral.com/articles/10.1186/s12951-020-0588-6 | 10.1186/s12951-020-0588-6
461 | Fe3O4 | 0 | Pseudomonas aeruginosa | 0 | None | chemical_synthesis | ZOI | 10 | 12 | 20 | 16 | spherical | 48 | 22 | https://jnanobiotechnology.biomedcentral.com/articles/10.1186/s12951-020-0588-6 | 10.1186/s12951-020-0588-6
462 | Fe3O4 | 0 | Pseudomonas aeruginosa | 0 | None | chemical_synthesis | ZOI | 5 | 12 | 20 | 16 | spherical | 48 | 16 | https://jnanobiotechnology.biomedcentral.com/articles/10.1186/s12951-020-0588-6 | 10.1186/s12951-020-0588-6
463 | Fe3O4 | 0 | Pseudomonas aeruginosa | 0 | None | chemical_synthesis | ZOI | 2.5 | 12 | 20 | 16 | spherical | 48 | 10 | https://jnanobiotechnology.biomedcentral.com/articles/10.1186/s12951-020-0588-6 | 10.1186/s12951-020-0588-6
464 | Fe3O4 | 0 | Pseudomonas aeruginosa | 0 | None | chemical_synthesis | ZOI | 10 | 12 | 20 | 16 | spherical | 48 | 22 | https://jnanobiotechnology.biomedcentral.com/articles/10.1186/s12951-020-0588-6 | 10.1186/s12951-020-0588-6
465 | Fe3O4 | 0 | Pseudomonas aeruginosa | 0 | None | chemical_synthesis | ZOI | 5 | 12 | 20 | 16 | spherical | 48 | 15 | https://jnanobiotechnology.biomedcentral.com/articles/10.1186/s12951-020-0588-6 | 10.1186/s12951-020-0588-6
466 | Fe3O4 | 0 | Pseudomonas aeruginosa | 0 | None | chemical_synthesis | ZOI | 2.5 | 12 | 20 | 16 | spherical | 48 | 8 | https://jnanobiotechnology.biomedcentral.com/articles/10.1186/s12951-020-0588-6 | 10.1186/s12951-020-0588-6
467 | Fe3O4 | 1 | Bacillus cereus | 0 | ATCC 11778 | chemical | ZOI | 2.7 | 33 | 33 | 33 | nanorods | 24 | 20 | https://www.sciencedirect.com/science/article/pii/S0142961218303399 | 10.1016/j.biomaterials.2018.05.007
468 | Fe3O4 | 1 | Escherichia coli | 0 | ATCC 11775 | chemical | ZOI | 5.6 | 33 | 33 | 33 | nanorods | 24 | 14 | https://www.sciencedirect.com/science/article/pii/S0142961218303399 | 10.1016/j.biomaterials.2018.05.007
469 | Fe3O4 | 1 | Klebsiella pneumoniae | 0 | ATCC 35596 | chemical | ZOI | 6.5 | 33 | 33 | 33 | nanorods | 24 | 12 | https://www.sciencedirect.com/science/article/pii/S0142961218303399 | 10.1016/j.biomaterials.2018.05.007
470 | Fe3O4 | 1 | Proteus vulgaris | 0 | ATCC 33420 | chemical | ZOI | 7.6 | 33 | 33 | 33 | nanorods | 24 | 13 | https://www.sciencedirect.com/science/article/pii/S0142961218303399 | 10.1016/j.biomaterials.2018.05.007
471 | Fe3O4 | 1 | Staphylococcus aureus | 0 | ATCC 33591 | chemical | ZOI | 3.4 | 33 | 33 | 33 | nanorods | 24 | 18 | https://www.sciencedirect.com/science/article/pii/S0142961218303399 | 10.1016/j.biomaterials.2018.05.007
472 | Ag | 1 | Bacillus cereus | 0 | None | chemical_synthesis using AgNO3 | ZOI | 20 | 5 | 15 | 10 | spherical | 24 | 20 | https://www.sciencedirect.com/science/article/pii/S0144861716313571 | 10.1016/j.carbpol.2016.11.083
473 | Ag | 1 | Escherichia coli | 0 | None | chemical_synthesis using AgNO3 | ZOI | 15 | 5 | 15 | 10 | spherical | 24 | 15 | https://www.sciencedirect.com/science/article/pii/S0144861716313571 | 10.1016/j.carbpol.2016.11.083
474 | Ag | 1 | Klebsiella pneumoniae | 0 | None | chemical_synthesis using AgNO3 | ZOI | 30 | 5 | 15 | 10 | spherical | 24 | 30 | https://www.sciencedirect.com/science/article/pii/S0144861716313571 | 10.1016/j.carbpol.2016.11.083
475 | Ag | 1 | Pseudomonas aeruginosa | 0 | None | chemical_synthesis using AgNO3 | ZOI | 20 | 5 | 15 | 10 | spherical | 24 | 20 | https://www.sciencedirect.com/science/article/pii/S0144861716313571 | 10.1016/j.carbpol.2016.11.083
476 | Ag | 1 | Staphylococcus aureus | 0 | None | chemical_synthesis using AgNO3 | ZOI | 28 | 5 | 15 | 10 | spherical | 24 | 28 | https://www.sciencedirect.com/science/article/pii/S0144861716313571 | 10.1016/j.carbpol.2016.11.083
477 | Ag | 1 | Staphylococcus epidermidis | 0 | None | chemical_synthesis using AgNO3 | ZOI | 25 | 5 | 15 | 10 | spherical | 24 | 25 | https://www.sciencedirect.com/science/article/pii/S0144861716313571 | 10.1016/j.carbpol.2016.11.083
478 | Ag | 1 | Salmonella enterica | 0 | None | chemical_synthesis using AgNO3 | ZOI | 18 | 5 | 15 | 10 | spherical | 24 | 18 | https://www.sciencedirect.com/science/article/pii/S0144861716313571 | 10.1016/j.carbpol.2016.11.083
479 | Ag | 1 | Vibrio vulnificus | 0 | None | chemical_synthesis using AgNO3 | ZOI | 16 | 5 | 15 | 10 | spherical | 24 | 16 | https://www.sciencedirect.com/science/article/pii/S0144861716313571 | 10.1016/j.carbpol.2016.11.083
480 | Ag | 0 | Bacillus cereus | 0 | None | chemical_synthesis using AgNO3 | ZOI | 10 | 5 | 15 | 10 | spherical | 24 | 10 | https://www.sciencedirect.com/science/article/pii/S0144861716313571 | 10.1016/j.carbpol.2016.11.083
481 | Ag | 0 | Escherichia coli | 0 | None | chemical_synthesis using AgNO3 | ZOI | 12 | 5 | 15 | 10 | spherical | 24 | 12 | https://www.sciencedirect.com/science/article/pii/S0144861716313571 | 10.1016/j.carbpol.2016.11.083
482 | Ag | 0 | Klebsiella pneumoniae | 0 | None | chemical_synthesis using AgNO3 | ZOI | 13 | 5 | 15 | 10 | spherical | 24 | 13 | https://www.sciencedirect.com/science/article/pii/S0144861716313571 | 10.1016/j.carbpol.2016.11.083
483 | Ag | 0 | Pseudomonas aeruginosa | 0 | None | chemical_synthesis using AgNO3 | ZOI | 14 | 5 | 15 | 10 | spherical | 24 | 14 | https://www.sciencedirect.com/science/article/pii/S0144861716313571 | 10.1016/j.carbpol.2016.11.083
484 | Ag | 0 | Staphylococcus aureus | 0 | None | chemical_synthesis using AgNO3 | ZOI | 11 | 5 | 15 | 10 | spherical | 24 | 11 | https://www.sciencedirect.com/science/article/pii/S0144861716313571 | 10.1016/j.carbpol.2016.11.083
485 | Ag | 0 | Staphylococcus epidermidis | 0 | None | chemical_synthesis using AgNO3 | ZOI | 10 | 5 | 15 | 10 | spherical | 24 | 10 | https://www.sciencedirect.com/science/article/pii/S0144861716313571 | 10.1016/j.carbpol.2016.11.083
486 | Ag | 0 | Vibrio vulnificus | 0 | None | chemical_synthesis using AgNO3 | ZOI | 11 | 5 | 15 | 10 | spherical | 24 | 11 | https://www.sciencedirect.com/science/article/pii/S0144861716313571 | 10.1016/j.carbpol.2016.11.083
487 | Ag | 0 | Salmonella enterica | 0 | None | chemical_synthesis using AgNO3 | ZOI | 10 | 5 | 15 | 10 | spherical | 24 | 10 | https://www.sciencedirect.com/science/article/pii/S0144861716313571 | 10.1016/j.carbpol.2016.11.083
488 | TiO2 | 0 | Aspergillus niger | 0 | None | green_synthesis using M. citrifolia | ZOI | 100 | 10 | 20 | 10 | quasi-spherical | 4 | 5 | https://www.sciencedirect.com/science/article/pii/S1011134417302579 | 10.1016/j.jphotobiol.2017.05.003
489 | TiO2 | 0 | Aspergillus niger | 0 | None | green_synthesis using M. citrifolia | ZOI | 100 | 10 | 20 | 10 | quasi-spherical | 4 | 6 | https://www.sciencedirect.com/science/article/pii/S1011134417302579 | 10.1016/j.jphotobiol.2017.05.003
490 | TiO2 | 0 | Aspergillus niger | 0 | None | green_synthesis using M. citrifolia | ZOI | 150 | 10 | 20 | 10 | quasi-spherical | 4 | 6 | https://www.sciencedirect.com/science/article/pii/S1011134417302579 | 10.1016/j.jphotobiol.2017.05.003
491 | TiO2 | 0 | Bacillus subtilis | 0 | None | green_synthesis using M. citrifolia | ZOI | 50 | 10 | 20 | 10 | quasi-spherical | 4 | 9 | https://www.sciencedirect.com/science/article/pii/S1011134417302579 | 10.1016/j.jphotobiol.2017.05.003
492 | TiO2 | 0 | Bacillus subtilis | 0 | None | green_synthesis using M. citrifolia | ZOI | 100 | 10 | 20 | 10 | quasi-spherical | 4 | 10 | https://www.sciencedirect.com/science/article/pii/S1011134417302579 | 10.1016/j.jphotobiol.2017.05.003
493 | TiO2 | 0 | Bacillus subtilis | 0 | None | green_synthesis using M. citrifolia | ZOI | 150 | 10 | 20 | 10 | quasi-spherical | 4 | 12 | https://www.sciencedirect.com/science/article/pii/S1011134417302579 | 10.1016/j.jphotobiol.2017.05.003
494 | TiO2 | 0 | Candida albicans | 0 | None | green_synthesis using M. citrifolia | ZOI | 50 | 10 | 20 | 10 | quasi-spherical | 4 | 9 | https://www.sciencedirect.com/science/article/pii/S1011134417302579 | 10.1016/j.jphotobiol.2017.05.003
495 | TiO2 | 0 | Candida albicans | 0 | None | green_synthesis using M. citrifolia | ZOI | 100 | 10 | 20 | 10 | quasi-spherical | 4 | 11 | https://www.sciencedirect.com/science/article/pii/S1011134417302579 | 10.1016/j.jphotobiol.2017.05.003
496 | TiO2 | 0 | Candida albicans | 0 | None | green_synthesis using M. citrifolia | ZOI | 150 | 10 | 20 | 10 | quasi-spherical | 4 | 13 | https://www.sciencedirect.com/science/article/pii/S1011134417302579 | 10.1016/j.jphotobiol.2017.05.003
497 | TiO2 | 0 | Escherichia coli | 0 | None | green_synthesis using M. citrifolia | ZOI | 50 | 10 | 20 | 10 | quasi-spherical | 4 | 7 | https://www.sciencedirect.com/science/article/pii/S1011134417302579 | 10.1016/j.jphotobiol.2017.05.003
498 | TiO2 | 0 | Escherichia coli | 0 | None | green_synthesis using M. citrifolia | ZOI | 100 | 10 | 20 | 10 | quasi-spherical | 4 | 9 | https://www.sciencedirect.com/science/article/pii/S1011134417302579 | 10.1016/j.jphotobiol.2017.05.003
499 | TiO2 | 0 | Escherichia coli | 0 | None | green_synthesis using M. citrifolia | ZOI | 150 | 10 | 20 | 10 | quasi-spherical | 4 | 10 | https://www.sciencedirect.com/science/article/pii/S1011134417302579 | 10.1016/j.jphotobiol.2017.05.003
500 | TiO2 | 0 | Pseudomonas aeruginosa | 0 | None | green_synthesis using M. citrifolia | ZOI | 50 | 10 | 20 | 10 | quasi-spherical | 4 | 8 | https://www.sciencedirect.com/science/article/pii/S1011134417302579 | 10.1016/j.jphotobiol.2017.05.003
501 | TiO2 | 0 | Pseudomonas aeruginosa | 0 | None | green_synthesis using M. citrifolia | ZOI | 100 | 10 | 20 | 10 | quasi-spherical | 4 | 8 | https://www.sciencedirect.com/science/article/pii/S1011134417302579 | 10.1016/j.jphotobiol.2017.05.003
502 | TiO2 | 0 | Pseudomonas aeruginosa | 0 | None | green_synthesis using M. citrifolia | ZOI | 150 | 10 | 20 | 10 | quasi-spherical | 4 | 9 | https://www.sciencedirect.com/science/article/pii/S1011134417302579 | 10.1016/j.jphotobiol.2017.05.003
503 | TiO2 | 0 | Staphylococcus aureus | 0 | None | green_synthesis using M. citrifolia | ZOI | 50 | 10 | 20 | 10 | quasi-spherical | 4 | 10 | https://www.sciencedirect.com/science/article/pii/S1011134417302579 | 10.1016/j.jphotobiol.2017.05.003
504 | TiO2 | 0 | Staphylococcus aureus | 0 | None | green_synthesis using M. citrifolia | ZOI | 100 | 10 | 20 | 10 | quasi-spherical | 4 | 12 | https://www.sciencedirect.com/science/article/pii/S1011134417302579 | 10.1016/j.jphotobiol.2017.05.003
505 | TiO2 | 0 | Staphylococcus aureus | 0 | None | green_synthesis using M. citrifolia | ZOI | 150 | 10 | 20 | 10 | quasi-spherical | 4 | 13 | https://www.sciencedirect.com/science/article/pii/S1011134417302579 | 10.1016/j.jphotobiol.2017.05.003
506 | TiO2 | 0 | Aspergillus flavus | 0 | ATCC 10124 | green_synthesis from Luffa acutangula | ZOI | 20 | 10 | 59 | 35 | hexagonal | 24 | 24 | https://www.sciencedirect.com/science/article/pii/S1018364722000775#f0025 | 10.1016/j.jksus.2022.101896
507 | TiO2 | 0 | Aspergillus flavus | 0 | ATCC 10124 | green_synthesis from Luffa acutangula | ZOI | 30 | 10 | 59 | 35 | hexagonal | 24 | 30 | https://www.sciencedirect.com/science/article/pii/S1018364722000775#f0025 | 10.1016/j.jksus.2022.101896
508 | TiO2 | 0 | Aspergillus flavus | 0 | ATCC 10124 | green_synthesis from Luffa acutangula | ZOI | 40 | 10 | 59 | 35 | hexagonal | 24 | 36 | https://www.sciencedirect.com/science/article/pii/S1018364722000775#f0025 | 10.1016/j.jksus.2022.101896
509 | TiO2 | 0 | Aspergillus niger | 0 | ATCC 1015 | green_synthesis from Luffa acutangula | ZOI | 20 | 10 | 59 | 35 | hexagonal | 24 | 21 | https://www.sciencedirect.com/science/article/pii/S1018364722000775#f0025 | 10.1016/j.jksus.2022.101896
510 | TiO2 | 0 | Aspergillus niger | 0 | ATCC 1015 | green_synthesis from Luffa acutangula | ZOI | 30 | 10 | 59 | 35 | hexagonal | 24 | 22 | https://www.sciencedirect.com/science/article/pii/S1018364722000775#f0025 | 10.1016/j.jksus.2022.101896
511 | TiO2 | 0 | Aspergillus niger | 0 | ATCC 1015 | green_synthesis from Luffa acutangula | ZOI | 40 | 10 | 59 | 35 | hexagonal | 24 | 27 | https://www.sciencedirect.com/science/article/pii/S1018364722000775#f0025 | 10.1016/j.jksus.2022.101896
512 | TiO2 | 0 | Bacillus subtilis | 0 | ATCC 6051 | green_synthesis from Luffa acutangula | ZOI | 20 | 10 | 59 | 35 | hexagonal | 24 | 15 | https://www.sciencedirect.com/science/article/pii/S1018364722000775#f0025 | 10.1016/j.jksus.2022.101896
513 | TiO2 | 0 | Bacillus subtilis | 0 | ATCC 6051 | green_synthesis from Luffa acutangula | ZOI | 30 | 10 | 59 | 35 | hexagonal | 24 | 16 | https://www.sciencedirect.com/science/article/pii/S1018364722000775#f0025 | 10.1016/j.jksus.2022.101896
514 | TiO2 | 0 | Bacillus subtilis | 0 | ATCC 6051 | green_synthesis from Luffa acutangula | ZOI | 40 | 10 | 59 | 35 | hexagonal | 24 | 18 | https://www.sciencedirect.com/science/article/pii/S1018364722000775#f0025 | 10.1016/j.jksus.2022.101896
515 | TiO2 | 0 | Escherichia coli | 0 | MTCC-1677 | green_synthesis from Luffa acutangula | ZOI | 20 | 10 | 59 | 35 | hexagonal | 24 | 35 | https://www.sciencedirect.com/science/article/pii/S1018364722000775#f0025 | 10.1016/j.jksus.2022.101896
516 | TiO2 | 0 | Escherichia coli | 0 | MTCC-1677 | green_synthesis from Luffa acutangula | ZOI | 30 | 10 | 59 | 35 | hexagonal | 24 | 42 | https://www.sciencedirect.com/science/article/pii/S1018364722000775#f0025 | 10.1016/j.jksus.2022.101896
517 | TiO2 | 0 | Escherichia coli | 0 | MTCC-1677 | green_synthesis from Luffa acutangula | ZOI | 40 | 10 | 59 | 35 | hexagonal | 24 | 45 | https://www.sciencedirect.com/science/article/pii/S1018364722000775#f0025 | 10.1016/j.jksus.2022.101896
518 | TiO2 | 0 | Enterococcus faecalis | 0 | ATCC 2912 | green_synthesis from Luffa acutangula | ZOI | 20 | 10 | 59 | 35 | hexagonal | 24 | 13 | https://www.sciencedirect.com/science/article/pii/S1018364722000775#f0025 | 10.1016/j.jksus.2022.101896
519 | TiO2 | 0 | Enterococcus faecalis | 0 | ATCC 2912 | green_synthesis from Luffa acutangula | ZOI | 30 | 10 | 59 | 35 | hexagonal | 24 | 18 | https://www.sciencedirect.com/science/article/pii/S1018364722000775#f0025 | 10.1016/j.jksus.2022.101896
520 | TiO2 | 0 | Enterococcus faecalis | 0 | ATCC 2912 | green_synthesis from Luffa acutangula | ZOI | 40 | 10 | 59 | 35 | hexagonal | 24 | 21 | https://www.sciencedirect.com/science/article/pii/S1018364722000775#f0025 | 10.1016/j.jksus.2022.101896
521 | TiO2 | 0 | Klebsiella pneumoniae | 0 | NCTC 9633 | green_synthesis from Luffa acutangula | ZOI | 20 | 10 | 59 | 35 | hexagonal | 24 | 19 | https://www.sciencedirect.com/science/article/pii/S1018364722000775#f0025 | 10.1016/j.jksus.2022.101896
522 | TiO2 | 0 | Klebsiella pneumoniae | 0 | NCTC 9633 | green_synthesis from Luffa acutangula | ZOI | 30 | 10 | 59 | 35 | hexagonal | 24 | 21 | https://www.sciencedirect.com/science/article/pii/S1018364722000775#f0025 | 10.1016/j.jksus.2022.101896
523 | TiO2 | 0 | Klebsiella pneumoniae | 0 | NCTC 9633 | green_synthesis from Luffa acutangula | ZOI | 40 | 10 | 59 | 35 | hexagonal | 24 | 27 | https://www.sciencedirect.com/science/article/pii/S1018364722000775#f0025 | 10.1016/j.jksus.2022.101896
524 | TiO2 | 0 | Pseudomonas aeruginosa | 0 | MTCC-4030 | green_synthesis from Luffa acutangula | ZOI | 20 | 10 | 59 | 35 | hexagonal | 24 | 33 | https://www.sciencedirect.com/science/article/pii/S1018364722000775#f0025 | 10.1016/j.jksus.2022.101896
525 | TiO2 | 0 | Pseudomonas aeruginosa | 0 | MTCC-4030 | green_synthesis from Luffa acutangula | ZOI | 30 | 10 | 59 | 35 | hexagonal | 24 | 36 | https://www.sciencedirect.com/science/article/pii/S1018364722000775#f0025 | 10.1016/j.jksus.2022.101896
526 | TiO2 | 0 | Pseudomonas aeruginosa | 0 | MTCC-4030 | green_synthesis from Luffa acutangula | ZOI | 40 | 10 | 59 | 35 | hexagonal | 24 | 42 | https://www.sciencedirect.com/science/article/pii/S1018364722000775#f0025 | 10.1016/j.jksus.2022.101896
527 | TiO2 | 0 | Rhizopus oryzae | 0 | ATCC 24563 | green_synthesis from Luffa acutangula | ZOI | 20 | 10 | 59 | 35 | hexagonal | 24 | 18 | https://www.sciencedirect.com/science/article/pii/S1018364722000775#f0025 | 10.1016/j.jksus.2022.101896
528 | TiO2 | 0 | Rhizopus oryzae | 0 | ATCC 24563 | green_synthesis from Luffa acutangula | ZOI | 30 | 10 | 59 | 35 | hexagonal | 24 | 27 | https://www.sciencedirect.com/science/article/pii/S1018364722000775#f0025 | 10.1016/j.jksus.2022.101896
529 | TiO2 | 0 | Rhizopus oryzae | 0 | ATCC 24563 | green_synthesis from Luffa acutangula | ZOI | 40 | 10 | 59 | 35 | hexagonal | 24 | 34 | https://www.sciencedirect.com/science/article/pii/S1018364722000775#f0025 | 10.1016/j.jksus.2022.101896
530 | TiO2 | 0 | Staphylococcus aureus | 0 | MTCC-3160 | green_synthesis from Luffa acutangula | ZOI | 20 | 10 | 59 | 35 | hexagonal | 24 | 21 | https://www.sciencedirect.com/science/article/pii/S1018364722000775#f0025 | 10.1016/j.jksus.2022.101896
531 | TiO2 | 0 | Staphylococcus aureus | 0 | MTCC-3160 | green_synthesis from Luffa acutangula | ZOI | 30 | 10 | 59 | 35 | hexagonal | 24 | 33 | https://www.sciencedirect.com/science/article/pii/S1018364722000775#f0025 | 10.1016/j.jksus.2022.101896
532 | TiO2 | 0 | Staphylococcus aureus | 0 | MTCC-3160 | green_synthesis from Luffa acutangula | ZOI | 40 | 10 | 59 | 35 | hexagonal | 24 | 42 | https://www.sciencedirect.com/science/article/pii/S1018364722000775#f0025 | 10.1016/j.jksus.2022.101896
533 | TiO2 | 0 | Agroathelia rolfsii | 0 | ATCC 62666 | green_synthesis from Luffa acutangula | ZOI | 20 | 10 | 59 | 35 | hexagonal | 24 | 24 | https://www.sciencedirect.com/science/article/pii/S1018364722000775#f0025 | 10.1016/j.jksus.2022.101896
534 | TiO2 | 0 | Agroathelia rolfsii | 0 | ATCC 62666 | green_synthesis from Luffa acutangula | ZOI | 30 | 10 | 59 | 35 | hexagonal | 24 | 34 | https://www.sciencedirect.com/science/article/pii/S1018364722000775#f0025 | 10.1016/j.jksus.2022.101896
535 | TiO2 | 0 | Agroathelia rolfsii | 0 | ATCC 62666 | green_synthesis from Luffa acutangula | ZOI | 40 | 10 | 59 | 35 | hexagonal | 24 | 42 | https://www.sciencedirect.com/science/article/pii/S1018364722000775#f0025 | 10.1016/j.jksus.2022.101896
536 | Ag | 0 | Escherichia coli | 0 | None | chemical_synthesis using AgNO3 | ZOI | 170 | 14 | 16 | 15 | spherical | 24 | 26 | https://www.tandfonline.com/doi/full/10.2147/IDR.S234425 | 10.2147/IDR.S234425
537 | Ag | 0 | Escherichia coli | 0 | None | chemical_synthesis using AgNO3 | ZOI | 85 | 14 | 16 | 15 | spherical | 24 | 20 | https://www.tandfonline.com/doi/full/10.2147/IDR.S234425 | 10.2147/IDR.S234425
538 | Ag | 0 | Escherichia coli | 0 | None | chemical_synthesis using AgNO3 | ZOI | 42.5 | 14 | 16 | 15 | spherical | 24 | 18 | https://www.tandfonline.com/doi/full/10.2147/IDR.S234425 | 10.2147/IDR.S234425
539 | Ag | 0 | Escherichia coli | 0 | None | chemical_synthesis using AgNO3 | ZOI | 21.25 | 14 | 16 | 15 | spherical | 24 | 16 | https://www.tandfonline.com/doi/full/10.2147/IDR.S234425 | 10.2147/IDR.S234425
540 | Ag | 0 | Escherichia coli | 0 | None | chemical_synthesis using AgNO3 | ZOI | 10.625 | 14 | 16 | 15 | spherical | 24 | 15 | https://www.tandfonline.com/doi/full/10.2147/IDR.S234425 | 10.2147/IDR.S234425
541 | Ag | 0 | Escherichia coli | 0 | None | chemical_synthesis using AgNO3 | ZOI | 5.31 | 14 | 16 | 15 | spherical | 24 | 14 | https://www.tandfonline.com/doi/full/10.2147/IDR.S234425 | 10.2147/IDR.S234425
542 | Ag | 0 | Escherichia coli | 0 | None | chemical_synthesis using AgNO3 | ZOI | 2.65 | 14 | 16 | 15 | spherical | 24 | 13 | https://www.tandfonline.com/doi/full/10.2147/IDR.S234425 | 10.2147/IDR.S234425
543 | Ag | 0 | Escherichia coli | 0 | None | chemical_synthesis using AgNO3 | ZOI | 1.33 | 14 | 16 | 15 | spherical | 24 | 11 | https://www.tandfonline.com/doi/full/10.2147/IDR.S234425 | 10.2147/IDR.S234425
544 | Ag | 0 | Staphylococcus aureus | 0 | None | chemical_synthesis using AgNO3 | ZOI | 170 | 14 | 16 | 15 | spherical | 24 | 27 | https://www.tandfonline.com/doi/full/10.2147/IDR.S234425 | 10.2147/IDR.S234425
545 | Ag | 0 | Staphylococcus aureus | 0 | None | chemical_synthesis using AgNO3 | ZOI | 85 | 14 | 16 | 15 | spherical | 24 | 22 | https://www.tandfonline.com/doi/full/10.2147/IDR.S234425 | 10.2147/IDR.S234425
546 | Ag | 0 | Staphylococcus aureus | 0 | None | chemical_synthesis using AgNO3 | ZOI | 42.5 | 14 | 16 | 15 | spherical | 24 | 19 | https://www.tandfonline.com/doi/full/10.2147/IDR.S234425 | 10.2147/IDR.S234425
547 | Ag | 0 | Staphylococcus aureus | 0 | None | chemical_synthesis using AgNO3 | ZOI | 21.25 | 14 | 16 | 15 | spherical | 24 | 1 | https://www.tandfonline.com/doi/full/10.2147/IDR.S234425 | 10.2147/IDR.S234425
548 | Ag | 0 | Staphylococcus aureus | 0 | None | chemical_synthesis using AgNO3 | ZOI | 10.625 | 14 | 16 | 15 | spherical | 24 | 14 | https://www.tandfonline.com/doi/full/10.2147/IDR.S234425 | 10.2147/IDR.S234425
549 | Ag | 0 | Staphylococcus aureus | 0 | None | chemical_synthesis using AgNO3 | ZOI | 5.31 | 14 | 16 | 15 | spherical | 24 | 13 | https://www.tandfonline.com/doi/full/10.2147/IDR.S234425 | 10.2147/IDR.S234425
550 | Ag | 0 | Staphylococcus aureus | 0 | None | chemical_synthesis using AgNO3 | ZOI | 2.65 | 14 | 16 | 15 | spherical | 24 | 11 | https://www.tandfonline.com/doi/full/10.2147/IDR.S234425 | 10.2147/IDR.S234425
551 | Ag | 0 | Salmonella enterica | 0 | None | chemical_synthesis using AgNO3 | ZOI | 170 | 14 | 16 | 15 | spherical | 24 | 20 | https://www.tandfonline.com/doi/full/10.2147/IDR.S234425 | 10.2147/IDR.S234425
552 | Ag | 0 | Salmonella enterica | 0 | None | chemical_synthesis using AgNO3 | ZOI | 85 | 14 | 16 | 15 | spherical | 24 | 18 | https://www.tandfonline.com/doi/full/10.2147/IDR.S234425 | 10.2147/IDR.S234425
553 | Ag | 0 | Salmonella enterica | 0 | None | chemical_synthesis using AgNO3 | ZOI | 42.5 | 14 | 16 | 15 | spherical | 24 | 16 | https://www.tandfonline.com/doi/full/10.2147/IDR.S234425 | 10.2147/IDR.S234425
554 | Ag | 0 | Salmonella enterica | 0 | None | chemical_synthesis using AgNO3 | ZOI | 21.25 | 14 | 16 | 15 | spherical | 24 | 14 | https://www.tandfonline.com/doi/full/10.2147/IDR.S234425 | 10.2147/IDR.S234425
555 | Ag | 0 | Salmonella enterica | 0 | None | chemical_synthesis using AgNO3 | ZOI | 10.625 | 14 | 16 | 15 | spherical | 24 | 12 | https://www.tandfonline.com/doi/full/10.2147/IDR.S234425 | 10.2147/IDR.S234425
556 | Ag | 0 | Salmonella enterica | 0 | None | chemical_synthesis using AgNO3 | ZOI | 5.31 | 14 | 16 | 15 | spherical | 24 | 11 | https://www.tandfonline.com/doi/full/10.2147/IDR.S234425 | 10.2147/IDR.S234425
557 | ZnO | 0 | Escherichia coli | 0 | None | green_synthesis from ulva fasciata | ZOI | 10 | 186.5 | 187.5 | 187 | nanorods | 24 | 26 | https://www.tandfonline.com/doi/full/10.2147/IDR.S234425 | 10.2147/IDR.S234425
558 | ZnO | 0 | Escherichia coli | 0 | None | green_synthesis from ulva fasciata | ZOI | 5 | 186.5 | 187.5 | 187 | nanorods | 24 | 22 | https://www.tandfonline.com/doi/full/10.2147/IDR.S234425 | 10.2147/IDR.S234425
559 | ZnO | 0 | Escherichia coli | 0 | None | green_synthesis from ulva fasciata | ZOI | 2.5 | 186.5 | 187.5 | 187 | nanorods | 24 | 18 | https://www.tandfonline.com/doi/full/10.2147/IDR.S234425 | 10.2147/IDR.S234425
560 | ZnO | 0 | Escherichia coli | 0 | None | green_synthesis from ulva fasciata | ZOI | 1.25 | 186.5 | 187.5 | 187 | nanorods | 24 | 14 | https://www.tandfonline.com/doi/full/10.2147/IDR.S234425 | 10.2147/IDR.S234425
561 | ZnO | 0 | Staphylococcus aureus | 0 | None | green_synthesis from ulva fasciata | ZOI | 10 | 186.5 | 187.5 | 187 | nanorods | 24 | 20 | https://www.tandfonline.com/doi/full/10.2147/IDR.S234425 | 10.2147/IDR.S234425
562 | ZnO | 0 | Staphylococcus aureus | 0 | None | green_synthesis from ulva fasciata | ZOI | 5 | 186.5 | 187.5 | 187 | nanorods | 24 | 17 | https://www.tandfonline.com/doi/full/10.2147/IDR.S234425 | 10.2147/IDR.S234425
563 | ZnO | 0 | Staphylococcus aureus | 0 | None | green_synthesis from ulva fasciata | ZOI | 2.5 | 186.5 | 187.5 | 187 | nanorods | 24 | 15 | https://www.tandfonline.com/doi/full/10.2147/IDR.S234425 | 10.2147/IDR.S234425
564 | ZnO | 0 | Staphylococcus aureus | 0 | None | green_synthesis from ulva fasciata | ZOI | 1.25 | 186.5 | 187.5 | 187 | nanorods | 24 | 13 | https://www.tandfonline.com/doi/full/10.2147/IDR.S234425 | 10.2147/IDR.S234425
565 | ZnO | 0 | Salmonella enterica | 0 | None | green_synthesis from ulva fasciata | ZOI | 10 | 186.5 | 187.5 | 187 | nanorods | 24 | 15 | https://www.tandfonline.com/doi/full/10.2147/IDR.S234425 | 10.2147/IDR.S234425
566 | ZnO | 0 | Salmonella enterica | 0 | None | green_synthesis from ulva fasciata | ZOI | 5 | 186.5 | 187.5 | 187 | nanorods | 24 | 13 | https://www.tandfonline.com/doi/full/10.2147/IDR.S234425 | 10.2147/IDR.S234425
567 | ZnO | 0 | Salmonella enterica | 0 | None | green_synthesis from ulva fasciata | ZOI | 2.5 | 186.5 | 187.5 | 187 | nanorods | 24 | 12 | https://www.tandfonline.com/doi/full/10.2147/IDR.S234425 | 10.2147/IDR.S234425
568 | ZnO | 0 | Salmonella enterica | 0 | None | green_synthesis from ulva fasciata | ZOI | 1.25 | 186.5 | 187.5 | 187 | nanorods | 24 | 10 | https://www.tandfonline.com/doi/full/10.2147/IDR.S234425 | 10.2147/IDR.S234425
569 | Ag | 0 | Escherichia coli | 0 | None | green_synthesis from fungus Aspergillus flavus | ZOI | 100 | 5 | 30 | 21 | spherical |  | 15 | https://www.tandfonline.com/doi/full/10.2147/IJN.S49284# | 10.2147/IJN.S49284
570 | Ag | 0 | Staphylococcus aureus | 0 | None | green_synthesis from fungus Aspergillus flavus | ZOI | 100 | 5 | 30 | 21 | spherical |  | 16 | https://www.tandfonline.com/doi/full/10.2147/IJN.S49284# | 10.2147/IJN.S49284
571 | Ag | 0 | Micrococcus luteus | 0 | None | green_synthesis from fungus Aspergillus flavus | ZOI | 100 | 5 | 30 | 21 | spherical |  | 14 | https://www.tandfonline.com/doi/full/10.2147/IJN.S49284# | 10.2147/IJN.S49284
572 | Ag | 0 | Pseudomonas aeruginosa | 0 | None | green_synthesis from fungus Aspergillus flavus | ZOI | 100 | 5 | 30 | 21 | spherical |  | 14 | https://www.tandfonline.com/doi/full/10.2147/IJN.S49284# | 10.2147/IJN.S49284
573 | Ag | 0 | Enterococcus faecalis | 0 | None | green_synthesis from fungus Aspergillus flavus | ZOI | 100 | 5 | 30 | 21 | spherical |  | 15 | https://www.tandfonline.com/doi/full/10.2147/IJN.S49284# | 10.2147/IJN.S49284
574 | Ag | 0 | Acinetobacter baumannii | 0 | None | green_synthesis from fungus Aspergillus flavus | ZOI | 100 | 5 | 30 | 21 | spherical |  | 15 | https://www.tandfonline.com/doi/full/10.2147/IJN.S49284# | 10.2147/IJN.S49284
575 | Ag | 0 | Klebsiella pneumoniae | 0 | None | green_synthesis from fungus Aspergillus flavus | ZOI | 100 | 5 | 30 | 21 | spherical |  | 14 | https://www.tandfonline.com/doi/full/10.2147/IJN.S49284# | 10.2147/IJN.S49284
576 | Ag | 0 | Bacillus spp. | 0 | None | green_synthesis from fungus Aspergillus flavus | ZOI | 100 | 5 | 30 | 21 | spherical |  | 15 | https://www.tandfonline.com/doi/full/10.2147/IJN.S49284# | 10.2147/IJN.S49284
577 | Ag | 0 | Escherichia coli | 0 | None | green_synthesis from fungus Aspergillus flavus | ZOI | 100 | 5 | 30 | 21 | spherical |  | 15 | https://www.tandfonline.com/doi/full/10.2147/IJN.S49284# | 10.2147/IJN.S49284
578 | Ag | 0 | Staphylococcus aureus | 0 | None | green_synthesis from fungus Aspergillus flavus | ZOI | 100 | 5 | 30 | 21 | spherical |  | 16 | https://www.tandfonline.com/doi/full/10.2147/IJN.S49284# | 10.2147/IJN.S49284
579 | Ag | 0 | Micrococcus luteus | 0 | None | green_synthesis from fungus Aspergillus flavus | ZOI | 100 | 5 | 30 | 21 | spherical |  | 14 | https://www.tandfonline.com/doi/full/10.2147/IJN.S49284# | 10.2147/IJN.S49284
580 | Ag | 0 | Pseudomonas aeruginosa | 0 | None | green_synthesis from fungus Aspergillus flavus | ZOI | 100 | 5 | 30 | 21 | spherical |  | 14 | https://www.tandfonline.com/doi/full/10.2147/IJN.S49284# | 10.2147/IJN.S49284
581 | Ag | 0 | Enterococcus faecalis | 0 | None | green_synthesis from fungus Aspergillus flavus | ZOI | 100 | 5 | 30 | 21 | spherical |  | 15 | https://www.tandfonline.com/doi/full/10.2147/IJN.S49284# | 10.2147/IJN.S49284
582 | Ag | 0 | Acinetobacter baumannii | 0 | None | green_synthesis from fungus Aspergillus flavus | ZOI | 100 | 5 | 30 | 21 | spherical |  | 15 | https://www.tandfonline.com/doi/full/10.2147/IJN.S49284# | 10.2147/IJN.S49284
583 | Ag | 0 | Klebsiella pneumoniae | 0 | None | green_synthesis from fungus Aspergillus flavus | ZOI | 100 | 5 | 30 | 21 | spherical |  | 14 | https://www.tandfonline.com/doi/full/10.2147/IJN.S49284# | 10.2147/IJN.S49284
584 | Ag | 0 | Bacillus spp. | 0 | None | green_synthesis from fungus Aspergillus flavus | ZOI | 100 | 5 | 30 | 21 | spherical |  | 15 | https://www.tandfonline.com/doi/full/10.2147/IJN.S49284# | 10.2147/IJN.S49284
585 | Ag | 0 | Escherichia coli | 0 | None | green_synthesis from fungus Aspergillus flavus | ZOI | 100 | 5 | 30 | 21 | spherical |  | 15 | https://www.tandfonline.com/doi/full/10.2147/IJN.S49284# | 10.2147/IJN.S49284
586 | Ag | 0 | Staphylococcus aureus | 0 | None | green_synthesis from fungus Aspergillus flavus | ZOI | 100 | 5 | 30 | 21 | spherical |  | 16 | https://www.tandfonline.com/doi/full/10.2147/IJN.S49284# | 10.2147/IJN.S49284
587 | Ag | 0 | Micrococcus luteus | 0 | None | green_synthesis from fungus Aspergillus flavus | ZOI | 100 | 5 | 30 | 21 | spherical |  | 14 | https://www.tandfonline.com/doi/full/10.2147/IJN.S49284# | 10.2147/IJN.S49284
588 | Ag | 0 | Pseudomonas aeruginosa | 0 | None | green_synthesis from fungus Aspergillus flavus | ZOI | 100 | 5 | 30 | 21 | spherical |  | 14 | https://www.tandfonline.com/doi/full/10.2147/IJN.S49284# | 10.2147/IJN.S49284
589 | Ag | 0 | Enterococcus faecalis | 0 | None | green_synthesis from fungus Aspergillus flavus | ZOI | 100 | 5 | 30 | 21 | spherical |  | 15 | https://www.tandfonline.com/doi/full/10.2147/IJN.S49284# | 10.2147/IJN.S49284
590 | Ag | 0 | Acinetobacter baumannii | 0 | None | green_synthesis from fungus Aspergillus flavus | ZOI | 100 | 5 | 30 | 21 | spherical |  | 15 | https://www.tandfonline.com/doi/full/10.2147/IJN.S49284# | 10.2147/IJN.S49284
591 | Ag | 0 | Klebsiella pneumoniae | 0 | None | green_synthesis from fungus Aspergillus flavus | ZOI | 100 | 5 | 30 | 21 | spherical |  | 14 | https://www.tandfonline.com/doi/full/10.2147/IJN.S49284# | 10.2147/IJN.S49284
592 | Ag | 0 | Bacillus spp. | 0 | None | green_synthesis from fungus Aspergillus flavus | ZOI | 100 | 5 | 30 | 21 | spherical |  | 15 | https://www.tandfonline.com/doi/full/10.2147/IJN.S49284# | 10.2147/IJN.S49284
593 | Ag | 0 | Escherichia coli | 0 | None | green_synthesis from fungus Aspergillus flavus | ZOI | 100 | 5 | 30 | 21 | spherical |  | 15 | https://www.tandfonline.com/doi/full/10.2147/IJN.S49284# | 10.2147/IJN.S49284
594 | Ag | 0 | Staphylococcus aureus | 0 | None | green_synthesis from fungus Aspergillus flavus | ZOI | 100 | 5 | 30 | 21 | spherical |  | 16 | https://www.tandfonline.com/doi/full/10.2147/IJN.S49284# | 10.2147/IJN.S49284
595 | Ag | 0 | Micrococcus luteus | 0 | None | green_synthesis from fungus Aspergillus flavus | ZOI | 100 | 5 | 30 | 21 | spherical |  | 14 | https://www.tandfonline.com/doi/full/10.2147/IJN.S49284# | 10.2147/IJN.S49284
596 | Ag | 0 | Pseudomonas aeruginosa | 0 | None | green_synthesis from fungus Aspergillus flavus | ZOI | 100 | 5 | 30 | 21 | spherical |  | 14 | https://www.tandfonline.com/doi/full/10.2147/IJN.S49284# | 10.2147/IJN.S49284
597 | Ag | 0 | Enterococcus faecalis | 0 | None | green_synthesis from fungus Aspergillus flavus | ZOI | 100 | 5 | 30 | 21 | spherical |  | 15 | https://www.tandfonline.com/doi/full/10.2147/IJN.S49284# | 10.2147/IJN.S49284
598 | Ag | 0 | Acinetobacter baumannii | 0 | None | green_synthesis from fungus Aspergillus flavus | ZOI | 100 | 5 | 30 | 21 | spherical |  | 15 | https://www.tandfonline.com/doi/full/10.2147/IJN.S49284# | 10.2147/IJN.S49284
599 | Ag | 0 | Klebsiella pneumoniae | 0 | None | green_synthesis from fungus Aspergillus flavus | ZOI | 100 | 5 | 30 | 21 | spherical |  | 14 | https://www.tandfonline.com/doi/full/10.2147/IJN.S49284# | 10.2147/IJN.S49284
600 | Ag | 0 | Bacillus spp. | 0 | None | green_synthesis from fungus Aspergillus flavus | ZOI | 100 | 5 | 30 | 21 | spherical |  | 15 | https://www.tandfonline.com/doi/full/10.2147/IJN.S49284# | 10.2147/IJN.S49284
601 | Ag | 0 | Escherichia coli | 0 | None | green_synthesis from fungus Aspergillus flavus | ZOI | 100 | 5 | 30 | 21 | spherical |  | 15 | https://www.tandfonline.com/doi/full/10.2147/IJN.S49284# | 10.2147/IJN.S49284
602 | Ag | 0 | Staphylococcus aureus | 0 | None | green_synthesis from fungus Aspergillus flavus | ZOI | 100 | 5 | 30 | 21 | spherical |  | 16 | https://www.tandfonline.com/doi/full/10.2147/IJN.S49284# | 10.2147/IJN.S49284
603 | Ag | 0 | Micrococcus luteus | 0 | None | green_synthesis from fungus Aspergillus flavus | ZOI | 100 | 5 | 30 | 21 | spherical |  | 14 | https://www.tandfonline.com/doi/full/10.2147/IJN.S49284# | 10.2147/IJN.S49284
604 | Ag | 0 | Pseudomonas aeruginosa | 0 | None | green_synthesis from fungus Aspergillus flavus | ZOI | 100 | 5 | 30 | 21 | spherical |  | 14 | https://www.tandfonline.com/doi/full/10.2147/IJN.S49284# | 10.2147/IJN.S49284
605 | Ag | 0 | Enterococcus faecalis | 0 | None | green_synthesis from fungus Aspergillus flavus | ZOI | 100 | 5 | 30 | 21 | spherical |  | 15 | https://www.tandfonline.com/doi/full/10.2147/IJN.S49284# | 10.2147/IJN.S49284
606 | Ag | 0 | Acinetobacter baumannii | 0 | None | green_synthesis from fungus Aspergillus flavus | ZOI | 100 | 5 | 30 | 21 | spherical |  | 15 | https://www.tandfonline.com/doi/full/10.2147/IJN.S49284# | 10.2147/IJN.S49284
607 | Ag | 0 | Klebsiella pneumoniae | 0 | None | green_synthesis from fungus Aspergillus flavus | ZOI | 100 | 5 | 30 | 21 | spherical |  | 14 | https://www.tandfonline.com/doi/full/10.2147/IJN.S49284# | 10.2147/IJN.S49284
608 | Ag | 0 | Bacillus spp. | 0 | None | green_synthesis from fungus Aspergillus flavus | ZOI | 100 | 5 | 30 | 21 | spherical |  | 15 | https://www.tandfonline.com/doi/full/10.2147/IJN.S49284# | 10.2147/IJN.S49284
609 | Ag | 0 | Staphylococcus aureus | 0 | None | green_synthesis from fungus Phytophthora infestans | ZOI |  | 5 | 80 | 60 | spherical |  | 13 | https://www.nature.com/articles/srep29982 | 10.1038/srep29982
610 | Ag | 0 | Staphylococcus aureus | 0 | None | green_synthesis from fungus Phytophthora infestans | ZOI |  | 5 | 80 | 60 | spherical |  | 14 | https://www.nature.com/articles/srep29982 | 10.1038/srep29982
611 | Ag | 0 | Staphylococcus aureus | 0 | None | green_synthesis from fungus Phytophthora infestans | ZOI |  | 5 | 80 | 60 | spherical |  | 13 | https://www.nature.com/articles/srep29982 | 10.1038/srep29982
612 | Ag | 0 | Staphylococcus aureus | 0 | None | green_synthesis from fungus Phytophthora infestans | ZOI |  | 5 | 80 | 60 | spherical |  | 13.5 | https://www.nature.com/articles/srep29982 | 10.1038/srep29982
613 | Ag | 0 | Staphylococcus aureus | 0 | None | green_synthesis from fungus Phytophthora infestans | ZOI |  | 5 | 80 | 60 | spherical |  | 17 | https://www.nature.com/articles/srep29982 | 10.1038/srep29982
614 | Ag | 0 | Staphylococcus aureus | 0 | None | green_synthesis from fungus Phytophthora infestans | ZOI |  | 5 | 80 | 60 | spherical |  | 14 | https://www.nature.com/articles/srep29982 | 10.1038/srep29982
615 | Ag | 0 | Pseudomonas aeruginosa | 0 | None | green_synthesis from fungus Phytophthora infestans | ZOI |  | 5 | 80 | 60 | spherical |  | 12 | https://www.nature.com/articles/srep29982 | 10.1038/srep29982
616 | Ag | 0 | Pseudomonas aeruginosa | 0 | None | green_synthesis from fungus Phytophthora infestans | ZOI |  | 5 | 80 | 60 | spherical |  | 13 | https://www.nature.com/articles/srep29982 | 10.1038/srep29982
617 | Ag | 0 | Pseudomonas aeruginosa | 0 | None | green_synthesis from fungus Phytophthora infestans | ZOI |  | 5 | 80 | 60 | spherical |  | 14 | https://www.nature.com/articles/srep29982 | 10.1038/srep29982
618 | Ag | 0 | Pseudomonas aeruginosa | 0 | None | green_synthesis from fungus Phytophthora infestans | ZOI |  | 5 | 80 | 60 | spherical |  | 18 | https://www.nature.com/articles/srep29982 | 10.1038/srep29982
619 | Ag | 0 | Pseudomonas aeruginosa | 0 | None | green_synthesis from fungus Phytophthora infestans | ZOI |  | 5 | 80 | 60 | spherical |  | 13 | https://www.nature.com/articles/srep29982 | 10.1038/srep29982
620 | Ag | 0 | Pseudomonas aeruginosa | 0 | None | green_synthesis from fungus Phytophthora infestans | ZOI |  | 5 | 80 | 60 | spherical |  | 14 | https://www.nature.com/articles/srep29982 | 10.1038/srep29982
621 | Ag | 0 | Escherichia coli | 0 | None | green_synthesis from fungus Phytophthora infestans | ZOI |  | 5 | 80 | 60 | spherical |  | 20 | https://www.nature.com/articles/srep29982 | 10.1038/srep29982
622 | Ag | 0 | Escherichia coli | 0 | None | green_synthesis from fungus Phytophthora infestans | ZOI |  | 5 | 80 | 60 | spherical |  | 21 | https://www.nature.com/articles/srep29982 | 10.1038/srep29982
623 | Ag | 0 | Escherichia coli | 0 | None | green_synthesis from fungus Phytophthora infestans | ZOI |  | 5 | 80 | 60 | spherical |  | 13 | https://www.nature.com/articles/srep29982 | 10.1038/srep29982
624 | Ag | 0 | Escherichia coli | 0 | None | green_synthesis from fungus Phytophthora infestans | ZOI |  | 5 | 80 | 60 | spherical |  | 15 | https://www.nature.com/articles/srep29982 | 10.1038/srep29982
625 | Ag | 0 | Escherichia coli | 0 | None | green_synthesis from fungus Phytophthora infestans | ZOI |  | 5 | 80 | 60 | spherical |  | 16 | https://www.nature.com/articles/srep29982 | 10.1038/srep29982
626 | Ag | 0 | Escherichia coli | 0 | None | green_synthesis from fungus Phytophthora infestans | ZOI |  | 5 | 80 | 60 | spherical |  | 18 | https://www.nature.com/articles/srep29982 | 10.1038/srep29982
627 | Ag | 0 | Acinetobacter baumannii | 0 | None | green_synthesis using Dioscorea bulbifera tuber extract | ZOI | 1000 | 8 | 20 | 13.5 | nanorods and triangles |  | 13 | https://www.ncbi.nlm.nih.gov/pmc/articles/PMC3273981/ | 10.2147/IJN.S24793
628 | Ag | 0 | Acinetobacter baumannii | 0 | None | green_synthesis using Dioscorea bulbifera tuber extract | ZOI | 500 | 8 | 20 | 13.5 | nanorods and triangles |  | 12 | https://www.ncbi.nlm.nih.gov/pmc/articles/PMC3273981/ | 10.2147/IJN.S24793
629 | Ag | 0 | Acinetobacter baumannii | 0 | None | green_synthesis using Dioscorea bulbifera tuber extract | ZOI | 300 | 8 | 20 | 13.5 | nanorods and triangles |  | 11 | https://www.ncbi.nlm.nih.gov/pmc/articles/PMC3273981/ | 10.2147/IJN.S24793
630 | Ag | 0 | Acinetobacter baumannii | 0 | None | green_synthesis using Dioscorea bulbifera tuber extract | ZOI | 100 | 8 | 20 | 13.5 | nanorods and triangles |  | 10 | https://www.ncbi.nlm.nih.gov/pmc/articles/PMC3273981/ | 10.2147/IJN.S24793
631 | Ag | 0 | Acinetobacter baumannii | 0 | None | green_synthesis using Dioscorea bulbifera tuber extract | ZOI | 50 | 8 | 20 | 13.5 | nanorods and triangles |  | 8 | https://www.ncbi.nlm.nih.gov/pmc/articles/PMC3273981/ | 10.2147/IJN.S24793
632 | Ag | 0 | Acinetobacter baumannii | 0 | None | green_synthesis using Dioscorea bulbifera tuber extract | ZOI | 30 | 8 | 20 | 13.5 | nanorods and triangles |  | 0 | https://www.ncbi.nlm.nih.gov/pmc/articles/PMC3273981/ | 10.2147/IJN.S24793
633 | Ag | 0 | Acinetobacter baumannii | 0 | None | green_synthesis using Dioscorea bulbifera tuber extract | ZOI | 20 | 8 | 20 | 13.5 | nanorods and triangles |  | 0 | https://www.ncbi.nlm.nih.gov/pmc/articles/PMC3273981/ | 10.2147/IJN.S24793
634 | Ag | 0 | Acinetobacter baumannii | 0 | None | green_synthesis using Dioscorea bulbifera tuber extract | ZOI | 10 | 8 | 20 | 13.5 | nanorods and triangles |  | 0 | https://www.ncbi.nlm.nih.gov/pmc/articles/PMC3273981/ | 10.2147/IJN.S24793
635 | Ag | 0 | Enterobacter cloacae | 0 | None | green_synthesis using Dioscorea bulbifera tuber extract | ZOI | 1000 | 8 | 20 | 13.5 | nanorods and triangles |  | 12 | https://www.ncbi.nlm.nih.gov/pmc/articles/PMC3273981/ | 10.2147/IJN.S24793
636 | Ag | 0 | Enterobacter cloacae | 0 | None | green_synthesis using Dioscorea bulbifera tuber extract | ZOI | 500 | 8 | 20 | 13.5 | nanorods and triangles |  | 10 | https://www.ncbi.nlm.nih.gov/pmc/articles/PMC3273981/ | 10.2147/IJN.S24793
637 | Ag | 0 | Enterobacter cloacae | 0 | None | green_synthesis using Dioscorea bulbifera tuber extract | ZOI | 300 | 8 | 20 | 13.5 | nanorods and triangles |  | 8 | https://www.ncbi.nlm.nih.gov/pmc/articles/PMC3273981/ | 10.2147/IJN.S24793
638 | Ag | 0 | Enterobacter cloacae | 0 | None | green_synthesis using Dioscorea bulbifera tuber extract | ZOI | 100 | 8 | 20 | 13.5 | nanorods and triangles |  | 0 | https://www.ncbi.nlm.nih.gov/pmc/articles/PMC3273981/ | 10.2147/IJN.S24793
639 | Ag | 0 | Enterobacter cloacae | 0 | None | green_synthesis using Dioscorea bulbifera tuber extract | ZOI | 50 | 8 | 20 | 13.5 | nanorods and triangles |  | 0 | https://www.ncbi.nlm.nih.gov/pmc/articles/PMC3273981/ | 10.2147/IJN.S24793
640 | Ag | 0 | Enterobacter cloacae | 0 | None | green_synthesis using Dioscorea bulbifera tuber extract | ZOI | 30 | 8 | 20 | 13.5 | nanorods and triangles |  | 0 | https://www.ncbi.nlm.nih.gov/pmc/articles/PMC3273981/ | 10.2147/IJN.S24793
641 | Ag | 0 | Enterobacter cloacae | 0 | None | green_synthesis using Dioscorea bulbifera tuber extract | ZOI | 20 | 8 | 20 | 13.5 | nanorods and triangles |  | 0 | https://www.ncbi.nlm.nih.gov/pmc/articles/PMC3273981/ | 10.2147/IJN.S24793
642 | Ag | 0 | Enterobacter cloacae | 0 | None | green_synthesis using Dioscorea bulbifera tuber extract | ZOI | 10 | 8 | 20 | 13.5 | nanorods and triangles |  | 0 | https://www.ncbi.nlm.nih.gov/pmc/articles/PMC3273981/ | 10.2147/IJN.S24793
643 | Ag | 0 | Escherichia coli | 0 | None | green_synthesis using Dioscorea bulbifera tuber extract | ZOI | 1000 | 8 | 20 | 13.5 | nanorods and triangles |  | 18 | https://www.ncbi.nlm.nih.gov/pmc/articles/PMC3273981/ | 10.2147/IJN.S24793
644 | Ag | 0 | Escherichia coli | 0 | None | green_synthesis using Dioscorea bulbifera tuber extract | ZOI | 500 | 8 | 20 | 13.5 | nanorods and triangles |  | 15 | https://www.ncbi.nlm.nih.gov/pmc/articles/PMC3273981/ | 10.2147/IJN.S24793
645 | Ag | 0 | Escherichia coli | 0 | None | green_synthesis using Dioscorea bulbifera tuber extract | ZOI | 300 | 8 | 20 | 13.5 | nanorods and triangles |  | 14 | https://www.ncbi.nlm.nih.gov/pmc/articles/PMC3273981/ | 10.2147/IJN.S24793
646 | Ag | 0 | Escherichia coli | 0 | None | green_synthesis using Dioscorea bulbifera tuber extract | ZOI | 100 | 8 | 20 | 13.5 | nanorods and triangles |  | 13 | https://www.ncbi.nlm.nih.gov/pmc/articles/PMC3273981/ | 10.2147/IJN.S24793
647 | Ag | 0 | Escherichia coli | 0 | None | green_synthesis using Dioscorea bulbifera tuber extract | ZOI | 50 | 8 | 20 | 13.5 | nanorods and triangles |  | 12 | https://www.ncbi.nlm.nih.gov/pmc/articles/PMC3273981/ | 10.2147/IJN.S24793
648 | Ag | 0 | Escherichia coli | 0 | None | green_synthesis using Dioscorea bulbifera tuber extract | ZOI | 30 | 8 | 20 | 13.5 | nanorods and triangles |  | 10 | https://www.ncbi.nlm.nih.gov/pmc/articles/PMC3273981/ | 10.2147/IJN.S24793
649 | Ag | 0 | Escherichia coli | 0 | None | green_synthesis using Dioscorea bulbifera tuber extract | ZOI | 20 | 8 | 20 | 13.5 | nanorods and triangles |  | 9 | https://www.ncbi.nlm.nih.gov/pmc/articles/PMC3273981/ | 10.2147/IJN.S24793
650 | Ag | 0 | Escherichia coli | 0 | None | green_synthesis using Dioscorea bulbifera tuber extract | ZOI | 10 | 8 | 20 | 13.5 | nanorods and triangles |  | 0 | https://www.ncbi.nlm.nih.gov/pmc/articles/PMC3273981/ | 10.2147/IJN.S24793
651 | Ag | 0 | Haemophilus influenzae | 0 | None | green_synthesis using Dioscorea bulbifera tuber extract | ZOI | 1000 | 8 | 20 | 13.5 | nanorods and triangles |  | 12 | https://www.ncbi.nlm.nih.gov/pmc/articles/PMC3273981/ | 10.2147/IJN.S24793
652 | Ag | 0 | Haemophilus influenzae | 0 | None | green_synthesis using Dioscorea bulbifera tuber extract | ZOI | 500 | 8 | 20 | 13.5 | nanorods and triangles |  | 11 | https://www.ncbi.nlm.nih.gov/pmc/articles/PMC3273981/ | 10.2147/IJN.S24793
653 | Ag | 0 | Haemophilus influenzae | 0 | None | green_synthesis using Dioscorea bulbifera tuber extract | ZOI | 300 | 8 | 20 | 13.5 | nanorods and triangles |  | 9 | https://www.ncbi.nlm.nih.gov/pmc/articles/PMC3273981/ | 10.2147/IJN.S24793
654 | Ag | 0 | Haemophilus influenzae | 0 | None | green_synthesis using Dioscorea bulbifera tuber extract | ZOI | 100 | 8 | 20 | 13.5 | nanorods and triangles |  | 8 | https://www.ncbi.nlm.nih.gov/pmc/articles/PMC3273981/ | 10.2147/IJN.S24793
655 | Ag | 0 | Haemophilus influenzae | 0 | None | green_synthesis using Dioscorea bulbifera tuber extract | ZOI | 50 | 8 | 20 | 13.5 | nanorods and triangles |  | 0 | https://www.ncbi.nlm.nih.gov/pmc/articles/PMC3273981/ | 10.2147/IJN.S24793
656 | Ag | 0 | Haemophilus influenzae | 0 | None | green_synthesis using Dioscorea bulbifera tuber extract | ZOI | 30 | 8 | 20 | 13.5 | nanorods and triangles |  | 0 | https://www.ncbi.nlm.nih.gov/pmc/articles/PMC3273981/ | 10.2147/IJN.S24793
657 | Ag | 0 | Haemophilus influenzae | 0 | None | green_synthesis using Dioscorea bulbifera tuber extract | ZOI | 20 | 8 | 20 | 13.5 | nanorods and triangles |  | 0 | https://www.ncbi.nlm.nih.gov/pmc/articles/PMC3273981/ | 10.2147/IJN.S24793
658 | Ag | 0 | Haemophilus influenzae | 0 | None | green_synthesis using Dioscorea bulbifera tuber extract | ZOI | 10 | 8 | 20 | 13.5 | nanorods and triangles |  | 0 | https://www.ncbi.nlm.nih.gov/pmc/articles/PMC3273981/ | 10.2147/IJN.S24793
659 | Ag | 0 | Klebsiella pneumoniae | 0 | None | green_synthesis using Dioscorea bulbifera tuber extract | ZOI | 1000 | 8 | 20 | 13.5 | nanorods and triangles |  | 16 | https://www.ncbi.nlm.nih.gov/pmc/articles/PMC3273981/ | 10.2147/IJN.S24793
660 | Ag | 0 | Klebsiella pneumoniae | 0 | None | green_synthesis using Dioscorea bulbifera tuber extract | ZOI | 500 | 8 | 20 | 13.5 | nanorods and triangles |  | 15 | https://www.ncbi.nlm.nih.gov/pmc/articles/PMC3273981/ | 10.2147/IJN.S24793
661 | Ag | 0 | Klebsiella pneumoniae | 0 | None | green_synthesis using Dioscorea bulbifera tuber extract | ZOI | 300 | 8 | 20 | 13.5 | nanorods and triangles |  | 14 | https://www.ncbi.nlm.nih.gov/pmc/articles/PMC3273981/ | 10.2147/IJN.S24793
662 | Ag | 0 | Klebsiella pneumoniae | 0 | None | green_synthesis using Dioscorea bulbifera tuber extract | ZOI | 100 | 8 | 20 | 13.5 | nanorods and triangles |  | 12 | https://www.ncbi.nlm.nih.gov/pmc/articles/PMC3273981/ | 10.2147/IJN.S24793
663 | Ag | 0 | Klebsiella pneumoniae | 0 | None | green_synthesis using Dioscorea bulbifera tuber extract | ZOI | 50 | 8 | 20 | 13.5 | nanorods and triangles |  | 11 | https://www.ncbi.nlm.nih.gov/pmc/articles/PMC3273981/ | 10.2147/IJN.S24793
664 | Ag | 0 | Klebsiella pneumoniae | 0 | None | green_synthesis using Dioscorea bulbifera tuber extract | ZOI | 30 | 8 | 20 | 13.5 | nanorods and triangles |  | 9 | https://www.ncbi.nlm.nih.gov/pmc/articles/PMC3273981/ | 10.2147/IJN.S24793
665 | Ag | 0 | Klebsiella pneumoniae | 0 | None | green_synthesis using Dioscorea bulbifera tuber extract | ZOI | 20 | 8 | 20 | 13.5 | nanorods and triangles |  | 8 | https://www.ncbi.nlm.nih.gov/pmc/articles/PMC3273981/ | 10.2147/IJN.S24793
666 | Ag | 0 | Klebsiella pneumoniae | 0 | None | green_synthesis using Dioscorea bulbifera tuber extract | ZOI | 10 | 8 | 20 | 13.5 | nanorods and triangles |  | 0 | https://www.ncbi.nlm.nih.gov/pmc/articles/PMC3273981/ | 10.2147/IJN.S24793
667 | Ag | 0 | Neisseria mucosa | 0 | None | green_synthesis using Dioscorea bulbifera tuber extract | ZOI | 1000 | 8 | 20 | 13.5 | nanorods and triangles |  | 21 | https://www.ncbi.nlm.nih.gov/pmc/articles/PMC3273981/ | 10.2147/IJN.S24793
668 | Ag | 0 | Neisseria mucosa | 0 | None | green_synthesis using Dioscorea bulbifera tuber extract | ZOI | 500 | 8 | 20 | 13.5 | nanorods and triangles |  | 20 | https://www.ncbi.nlm.nih.gov/pmc/articles/PMC3273981/ | 10.2147/IJN.S24793
669 | Ag | 0 | Neisseria mucosa | 0 | None | green_synthesis using Dioscorea bulbifera tuber extract | ZOI | 300 | 8 | 20 | 13.5 | nanorods and triangles |  | 18 | https://www.ncbi.nlm.nih.gov/pmc/articles/PMC3273981/ | 10.2147/IJN.S24793
670 | Ag | 0 | Neisseria mucosa | 0 | None | green_synthesis using Dioscorea bulbifera tuber extract | ZOI | 100 | 8 | 20 | 13.5 | nanorods and triangles |  | 16 | https://www.ncbi.nlm.nih.gov/pmc/articles/PMC3273981/ | 10.2147/IJN.S24793
671 | Ag | 0 | Neisseria mucosa | 0 | None | green_synthesis using Dioscorea bulbifera tuber extract | ZOI | 50 | 8 | 20 | 13.5 | nanorods and triangles |  | 15 | https://www.ncbi.nlm.nih.gov/pmc/articles/PMC3273981/ | 10.2147/IJN.S24793
672 | Ag | 0 | Neisseria mucosa | 0 | None | green_synthesis using Dioscorea bulbifera tuber extract | ZOI | 30 | 8 | 20 | 13.5 | nanorods and triangles |  | 14 | https://www.ncbi.nlm.nih.gov/pmc/articles/PMC3273981/ | 10.2147/IJN.S24793
673 | Ag | 0 | Neisseria mucosa | 0 | None | green_synthesis using Dioscorea bulbifera tuber extract | ZOI | 20 | 8 | 20 | 13.5 | nanorods and triangles |  | 12 | https://www.ncbi.nlm.nih.gov/pmc/articles/PMC3273981/ | 10.2147/IJN.S24793
674 | Ag | 0 | Neisseria mucosa | 0 | None | green_synthesis using Dioscorea bulbifera tuber extract | ZOI | 10 | 8 | 20 | 13.5 | nanorods and triangles |  | 10 | https://www.ncbi.nlm.nih.gov/pmc/articles/PMC3273981/ | 10.2147/IJN.S24793
675 | Ag | 0 | Proteus mirabilis | 0 | None | green_synthesis using Dioscorea bulbifera tuber extract | ZOI | 1000 | 8 | 20 | 13.5 | nanorods and triangles |  | 0 | https://www.ncbi.nlm.nih.gov/pmc/articles/PMC3273981/ | 10.2147/IJN.S24793
676 | Ag | 0 | Proteus mirabilis | 0 | None | green_synthesis using Dioscorea bulbifera tuber extract | ZOI | 500 | 8 | 20 | 13.5 | nanorods and triangles |  | 0 | https://www.ncbi.nlm.nih.gov/pmc/articles/PMC3273981/ | 10.2147/IJN.S24793
677 | Ag | 0 | Proteus mirabilis | 0 | None | green_synthesis using Dioscorea bulbifera tuber extract | ZOI | 300 | 8 | 20 | 13.5 | nanorods and triangles |  | 0 | https://www.ncbi.nlm.nih.gov/pmc/articles/PMC3273981/ | 10.2147/IJN.S24793
678 | Ag | 0 | Proteus mirabilis | 0 | None | green_synthesis using Dioscorea bulbifera tuber extract | ZOI | 100 | 8 | 20 | 13.5 | nanorods and triangles |  | 0 | https://www.ncbi.nlm.nih.gov/pmc/articles/PMC3273981/ | 10.2147/IJN.S24793
679 | Ag | 0 | Proteus mirabilis | 0 | None | green_synthesis using Dioscorea bulbifera tuber extract | ZOI | 50 | 8 | 20 | 13.5 | nanorods and triangles |  | 0 | https://www.ncbi.nlm.nih.gov/pmc/articles/PMC3273981/ | 10.2147/IJN.S24793
680 | Ag | 0 | Proteus mirabilis | 0 | None | green_synthesis using Dioscorea bulbifera tuber extract | ZOI | 30 | 8 | 20 | 13.5 | nanorods and triangles |  | 0 | https://www.ncbi.nlm.nih.gov/pmc/articles/PMC3273981/ | 10.2147/IJN.S24793
681 | Ag | 0 | Proteus mirabilis | 0 | None | green_synthesis using Dioscorea bulbifera tuber extract | ZOI | 20 | 8 | 20 | 13.5 | nanorods and triangles |  | 0 | https://www.ncbi.nlm.nih.gov/pmc/articles/PMC3273981/ | 10.2147/IJN.S24793
682 | Ag | 0 | Proteus mirabilis | 0 | None | green_synthesis using Dioscorea bulbifera tuber extract | ZOI | 10 | 8 | 20 | 13.5 | nanorods and triangles |  | 0 | https://www.ncbi.nlm.nih.gov/pmc/articles/PMC3273981/ | 10.2147/IJN.S24793
683 | Ag | 0 | Pseudomonas aeruginosa | 0 | None | green_synthesis using Dioscorea bulbifera tuber extract | ZOI | 1000 | 8 | 20 | 13.5 | nanorods and triangles |  | 10 | https://www.ncbi.nlm.nih.gov/pmc/articles/PMC3273981/ | 10.2147/IJN.S24793
684 | Ag | 0 | Pseudomonas aeruginosa | 0 | None | green_synthesis using Dioscorea bulbifera tuber extract | ZOI | 500 | 8 | 20 | 13.5 | nanorods and triangles |  | 9 | https://www.ncbi.nlm.nih.gov/pmc/articles/PMC3273981/ | 10.2147/IJN.S24793
685 | Ag | 0 | Pseudomonas aeruginosa | 0 | None | green_synthesis using Dioscorea bulbifera tuber extract | ZOI | 300 | 8 | 20 | 13.5 | nanorods and triangles |  | 8 | https://www.ncbi.nlm.nih.gov/pmc/articles/PMC3273981/ | 10.2147/IJN.S24793
686 | Ag | 0 | Pseudomonas aeruginosa | 0 | None | green_synthesis using Dioscorea bulbifera tuber extract | ZOI | 100 | 8 | 20 | 13.5 | nanorods and triangles |  | 0 | https://www.ncbi.nlm.nih.gov/pmc/articles/PMC3273981/ | 10.2147/IJN.S24793
687 | Ag | 0 | Pseudomonas aeruginosa | 0 | None | green_synthesis using Dioscorea bulbifera tuber extract | ZOI | 50 | 8 | 20 | 13.5 | nanorods and triangles |  | 0 | https://www.ncbi.nlm.nih.gov/pmc/articles/PMC3273981/ | 10.2147/IJN.S24793
688 | Ag | 0 | Pseudomonas aeruginosa | 0 | None | green_synthesis using Dioscorea bulbifera tuber extract | ZOI | 30 | 8 | 20 | 13.5 | nanorods and triangles |  | 0 | https://www.ncbi.nlm.nih.gov/pmc/articles/PMC3273981/ | 10.2147/IJN.S24793
689 | Ag | 0 | Pseudomonas aeruginosa | 0 | None | green_synthesis using Dioscorea bulbifera tuber extract | ZOI | 20 | 8 | 20 | 13.5 | nanorods and triangles |  | 0 | https://www.ncbi.nlm.nih.gov/pmc/articles/PMC3273981/ | 10.2147/IJN.S24793
690 | Ag | 0 | Pseudomonas aeruginosa | 0 | None | green_synthesis using Dioscorea bulbifera tuber extract | ZOI | 10 | 8 | 20 | 13.5 | nanorods and triangles |  | 0 | https://www.ncbi.nlm.nih.gov/pmc/articles/PMC3273981/ | 10.2147/IJN.S24793
691 | Ag | 0 | Salmonella typhi | 0 | None | green_synthesis using Dioscorea bulbifera tuber extract | ZOI | 1000 | 8 | 20 | 13.5 | nanorods and triangles |  | 12 | https://www.ncbi.nlm.nih.gov/pmc/articles/PMC3273981/ | 10.2147/IJN.S24793
692 | Ag | 0 | Salmonella typhi | 0 | None | green_synthesis using Dioscorea bulbifera tuber extract | ZOI | 500 | 8 | 20 | 13.5 | nanorods and triangles |  | 11 | https://www.ncbi.nlm.nih.gov/pmc/articles/PMC3273981/ | 10.2147/IJN.S24793
693 | Ag | 0 | Salmonella typhi | 0 | None | green_synthesis using Dioscorea bulbifera tuber extract | ZOI | 300 | 8 | 20 | 13.5 | nanorods and triangles |  | 10 | https://www.ncbi.nlm.nih.gov/pmc/articles/PMC3273981/ | 10.2147/IJN.S24793
694 | Ag | 0 | Salmonella typhi | 0 | None | green_synthesis using Dioscorea bulbifera tuber extract | ZOI | 100 | 8 | 20 | 13.5 | nanorods and triangles |  | 9 | https://www.ncbi.nlm.nih.gov/pmc/articles/PMC3273981/ | 10.2147/IJN.S24793
695 | Ag | 0 | Salmonella typhi | 0 | None | green_synthesis using Dioscorea bulbifera tuber extract | ZOI | 50 | 8 | 20 | 13.5 | nanorods and triangles |  | 0 | https://www.ncbi.nlm.nih.gov/pmc/articles/PMC3273981/ | 10.2147/IJN.S24793
696 | Ag | 0 | Salmonella typhi | 0 | None | green_synthesis using Dioscorea bulbifera tuber extract | ZOI | 30 | 8 | 20 | 13.5 | nanorods and triangles |  | 0 | https://www.ncbi.nlm.nih.gov/pmc/articles/PMC3273981/ | 10.2147/IJN.S24793
697 | Ag | 0 | Salmonella typhi | 0 | None | green_synthesis using Dioscorea bulbifera tuber extract | ZOI | 20 | 8 | 20 | 13.5 | nanorods and triangles |  | 0 | https://www.ncbi.nlm.nih.gov/pmc/articles/PMC3273981/ | 10.2147/IJN.S24793
698 | Ag | 0 | Salmonella typhi | 0 | None | green_synthesis using Dioscorea bulbifera tuber extract | ZOI | 10 | 8 | 20 | 13.5 | nanorods and triangles |  | 0 | https://www.ncbi.nlm.nih.gov/pmc/articles/PMC3273981/ | 10.2147/IJN.S24793
699 | Ag | 0 | Serratia odorifera | 0 | None | green_synthesis using Dioscorea bulbifera tuber extract | ZOI | 1000 | 8 | 20 | 13.5 | nanorods and triangles |  | 10 | https://www.ncbi.nlm.nih.gov/pmc/articles/PMC3273981/ | 10.2147/IJN.S24793
700 | Ag | 0 | Serratia odorifera | 0 | None | green_synthesis using Dioscorea bulbifera tuber extract | ZOI | 500 | 8 | 20 | 13.5 | nanorods and triangles |  | 9 | https://www.ncbi.nlm.nih.gov/pmc/articles/PMC3273981/ | 10.2147/IJN.S24793
701 | Ag | 0 | Serratia odorifera | 0 | None | green_synthesis using Dioscorea bulbifera tuber extract | ZOI | 300 | 8 | 20 | 13.5 | nanorods and triangles |  | 8 | https://www.ncbi.nlm.nih.gov/pmc/articles/PMC3273981/ | 10.2147/IJN.S24793
702 | Ag | 0 | Serratia odorifera | 0 | None | green_synthesis using Dioscorea bulbifera tuber extract | ZOI | 100 | 8 | 20 | 13.5 | nanorods and triangles |  | 0 | https://www.ncbi.nlm.nih.gov/pmc/articles/PMC3273981/ | 10.2147/IJN.S24793
703 | Ag | 0 | Serratia odorifera | 0 | None | green_synthesis using Dioscorea bulbifera tuber extract | ZOI | 50 | 8 | 20 | 13.5 | nanorods and triangles |  | 0 | https://www.ncbi.nlm.nih.gov/pmc/articles/PMC3273981/ | 10.2147/IJN.S24793
704 | Ag | 0 | Serratia odorifera | 0 | None | green_synthesis using Dioscorea bulbifera tuber extract | ZOI | 30 | 8 | 20 | 13.5 | nanorods and triangles |  | 0 | https://www.ncbi.nlm.nih.gov/pmc/articles/PMC3273981/ | 10.2147/IJN.S24793
705 | Ag | 0 | Serratia odorifera | 0 | None | green_synthesis using Dioscorea bulbifera tuber extract | ZOI | 20 | 8 | 20 | 13.5 | nanorods and triangles |  | 0 | https://www.ncbi.nlm.nih.gov/pmc/articles/PMC3273981/ | 10.2147/IJN.S24793
706 | Ag | 0 | Serratia odorifera | 0 | None | green_synthesis using Dioscorea bulbifera tuber extract | ZOI | 10 | 8 | 20 | 13.5 | nanorods and triangles |  | 0 | https://www.ncbi.nlm.nih.gov/pmc/articles/PMC3273981/ | 10.2147/IJN.S24793
707 | Ag | 0 | Vibrio parahaemolyticus | 0 | None | green_synthesis using Dioscorea bulbifera tuber extract | ZOI | 1000 | 8 | 20 | 13.5 | nanorods and triangles |  | 12 | https://www.ncbi.nlm.nih.gov/pmc/articles/PMC3273981/ | 10.2147/IJN.S24793
708 | Ag | 0 | Vibrio parahaemolyticus | 0 | None | green_synthesis using Dioscorea bulbifera tuber extract | ZOI | 500 | 8 | 20 | 13.5 | nanorods and triangles |  | 11 | https://www.ncbi.nlm.nih.gov/pmc/articles/PMC3273981/ | 10.2147/IJN.S24793
709 | Ag | 0 | Vibrio parahaemolyticus | 0 | None | green_synthesis using Dioscorea bulbifera tuber extract | ZOI | 300 | 8 | 20 | 13.5 | nanorods and triangles |  | 9 | https://www.ncbi.nlm.nih.gov/pmc/articles/PMC3273981/ | 10.2147/IJN.S24793
710 | Ag | 0 | Vibrio parahaemolyticus | 0 | None | green_synthesis using Dioscorea bulbifera tuber extract | ZOI | 100 | 8 | 20 | 13.5 | nanorods and triangles |  | 8 | https://www.ncbi.nlm.nih.gov/pmc/articles/PMC3273981/ | 10.2147/IJN.S24793
711 | Ag | 0 | Vibrio parahaemolyticus | 0 | None | green_synthesis using Dioscorea bulbifera tuber extract | ZOI | 50 | 8 | 20 | 13.5 | nanorods and triangles |  | 0 | https://www.ncbi.nlm.nih.gov/pmc/articles/PMC3273981/ | 10.2147/IJN.S24793
712 | Ag | 0 | Vibrio parahaemolyticus | 0 | None | green_synthesis using Dioscorea bulbifera tuber extract | ZOI | 30 | 8 | 20 | 13.5 | nanorods and triangles |  | 0 | https://www.ncbi.nlm.nih.gov/pmc/articles/PMC3273981/ | 10.2147/IJN.S24793
713 | Ag | 0 | Vibrio parahaemolyticus | 0 | None | green_synthesis using Dioscorea bulbifera tuber extract | ZOI | 20 | 8 | 20 | 13.5 | nanorods and triangles |  | 0 | https://www.ncbi.nlm.nih.gov/pmc/articles/PMC3273981/ | 10.2147/IJN.S24793
714 | Ag | 0 | Vibrio parahaemolyticus | 0 | None | green_synthesis using Dioscorea bulbifera tuber extract | ZOI | 10 | 8 | 20 | 13.5 | nanorods and triangles |  | 0 | https://www.ncbi.nlm.nih.gov/pmc/articles/PMC3273981/ | 10.2147/IJN.S24793
715 | Ag | 0 | Bacillus subtilis | 0 | None | green_synthesis using Dioscorea bulbifera tuber extract | ZOI | 1000 | 8 | 20 | 13.5 | nanorods and triangles |  | 17 | https://www.ncbi.nlm.nih.gov/pmc/articles/PMC3273981/ | 10.2147/IJN.S24793
716 | Ag | 0 | Bacillus subtilis | 0 | None | green_synthesis using Dioscorea bulbifera tuber extract | ZOI | 500 | 8 | 20 | 13.5 | nanorods and triangles |  | 16 | https://www.ncbi.nlm.nih.gov/pmc/articles/PMC3273981/ | 10.2147/IJN.S24793
717 | Ag | 0 | Bacillus subtilis | 0 | None | green_synthesis using Dioscorea bulbifera tuber extract | ZOI | 300 | 8 | 20 | 13.5 | nanorods and triangles |  | 15 | https://www.ncbi.nlm.nih.gov/pmc/articles/PMC3273981/ | 10.2147/IJN.S24793
718 | Ag | 0 | Bacillus subtilis | 0 | None | green_synthesis using Dioscorea bulbifera tuber extract | ZOI | 100 | 8 | 20 | 13.5 | nanorods and triangles |  | 13 | https://www.ncbi.nlm.nih.gov/pmc/articles/PMC3273981/ | 10.2147/IJN.S24793
719 | Ag | 0 | Bacillus subtilis | 0 | None | green_synthesis using Dioscorea bulbifera tuber extract | ZOI | 50 | 8 | 20 | 13.5 | nanorods and triangles |  | 11 | https://www.ncbi.nlm.nih.gov/pmc/articles/PMC3273981/ | 10.2147/IJN.S24793
720 | Ag | 0 | Bacillus subtilis | 0 | None | green_synthesis using Dioscorea bulbifera tuber extract | ZOI | 30 | 8 | 20 | 13.5 | nanorods and triangles |  | 10 | https://www.ncbi.nlm.nih.gov/pmc/articles/PMC3273981/ | 10.2147/IJN.S24793
721 | Ag | 0 | Bacillus subtilis | 0 | None | green_synthesis using Dioscorea bulbifera tuber extract | ZOI | 20 | 8 | 20 | 13.5 | nanorods and triangles |  | 9 | https://www.ncbi.nlm.nih.gov/pmc/articles/PMC3273981/ | 10.2147/IJN.S24793
722 | Ag | 0 | Bacillus subtilis | 0 | None | green_synthesis using Dioscorea bulbifera tuber extract | ZOI | 10 | 8 | 20 | 13.5 | nanorods and triangles |  | 0 | https://www.ncbi.nlm.nih.gov/pmc/articles/PMC3273981/ | 10.2147/IJN.S24793
723 | Ag | 0 | Pseudomonas koreensis | 0 | None | green_synthesis using Dioscorea bulbifera tuber extract | ZOI | 1000 | 8 | 20 | 13.5 | nanorods and triangles |  | 12 | https://www.ncbi.nlm.nih.gov/pmc/articles/PMC3273981/ | 10.2147/IJN.S24793
724 | Ag | 0 | Pseudomonas koreensis | 0 | None | green_synthesis using Dioscorea bulbifera tuber extract | ZOI | 500 | 8 | 20 | 13.5 | nanorods and triangles |  | 11 | https://www.ncbi.nlm.nih.gov/pmc/articles/PMC3273981/ | 10.2147/IJN.S24793
725 | Ag | 0 | Pseudomonas koreensis | 0 | None | green_synthesis using Dioscorea bulbifera tuber extract | ZOI | 300 | 8 | 20 | 13.5 | nanorods and triangles |  | 9 | https://www.ncbi.nlm.nih.gov/pmc/articles/PMC3273981/ | 10.2147/IJN.S24793
726 | Ag | 0 | Pseudomonas koreensis | 0 | None | green_synthesis using Dioscorea bulbifera tuber extract | ZOI | 100 | 8 | 20 | 13.5 | nanorods and triangles |  | 8 | https://www.ncbi.nlm.nih.gov/pmc/articles/PMC3273981/ | 10.2147/IJN.S24793
727 | Ag | 0 | Pseudomonas koreensis | 0 | None | green_synthesis using Dioscorea bulbifera tuber extract | ZOI | 50 | 8 | 20 | 13.5 | nanorods and triangles |  | 0 | https://www.ncbi.nlm.nih.gov/pmc/articles/PMC3273981/ | 10.2147/IJN.S24793
728 | Ag | 0 | Pseudomonas koreensis | 0 | None | green_synthesis using Dioscorea bulbifera tuber extract | ZOI | 30 | 8 | 20 | 13.5 | nanorods and triangles |  | 0 | https://www.ncbi.nlm.nih.gov/pmc/articles/PMC3273981/ | 10.2147/IJN.S24793
729 | Ag | 0 | Pseudomonas koreensis | 0 | None | green_synthesis using Dioscorea bulbifera tuber extract | ZOI | 20 | 8 | 20 | 13.5 | nanorods and triangles |  | 0 | https://www.ncbi.nlm.nih.gov/pmc/articles/PMC3273981/ | 10.2147/IJN.S24793
730 | Ag | 0 | Pseudomonas koreensis | 0 | None | green_synthesis using Dioscorea bulbifera tuber extract | ZOI | 10 | 8 | 20 | 13.5 | nanorods and triangles |  | 0 | https://www.ncbi.nlm.nih.gov/pmc/articles/PMC3273981/ | 10.2147/IJN.S24793
731 | Ag | 0 | Staphylococcus aureus | 0 | None | green_synthesis using Dioscorea bulbifera tuber extract | ZOI | 1000 | 8 | 20 | 13.5 | nanorods and triangles |  | 8 | https://www.ncbi.nlm.nih.gov/pmc/articles/PMC3273981/ | 10.2147/IJN.S24793
732 | Ag | 0 | Staphylococcus aureus | 0 | None | green_synthesis using Dioscorea bulbifera tuber extract | ZOI | 500 | 8 | 20 | 13.5 | nanorods and triangles |  | 7 | https://www.ncbi.nlm.nih.gov/pmc/articles/PMC3273981/ | 10.2147/IJN.S24793
733 | Ag | 0 | Staphylococcus aureus | 0 | None | green_synthesis using Dioscorea bulbifera tuber extract | ZOI | 300 | 8 | 20 | 13.5 | nanorods and triangles |  | 0 | https://www.ncbi.nlm.nih.gov/pmc/articles/PMC3273981/ | 10.2147/IJN.S24793
734 | Ag | 0 | Staphylococcus aureus | 0 | None | green_synthesis using Dioscorea bulbifera tuber extract | ZOI | 100 | 8 | 20 | 13.5 | nanorods and triangles |  | 0 | https://www.ncbi.nlm.nih.gov/pmc/articles/PMC3273981/ | 10.2147/IJN.S24793
735 | Ag | 0 | Staphylococcus aureus | 0 | None | green_synthesis using Dioscorea bulbifera tuber extract | ZOI | 50 | 8 | 20 | 13.5 | nanorods and triangles |  | 0 | https://www.ncbi.nlm.nih.gov/pmc/articles/PMC3273981/ | 10.2147/IJN.S24793
736 | Ag | 0 | Staphylococcus aureus | 0 | None | green_synthesis using Dioscorea bulbifera tuber extract | ZOI | 30 | 8 | 20 | 13.5 | nanorods and triangles |  | 0 | https://www.ncbi.nlm.nih.gov/pmc/articles/PMC3273981/ | 10.2147/IJN.S24793
737 | Ag | 0 | Staphylococcus aureus | 0 | None | green_synthesis using Dioscorea bulbifera tuber extract | ZOI | 20 | 8 | 20 | 13.5 | nanorods and triangles |  | 0 | https://www.ncbi.nlm.nih.gov/pmc/articles/PMC3273981/ | 10.2147/IJN.S24793
738 | Ag | 0 | Staphylococcus aureus | 0 | None | green_synthesis using Dioscorea bulbifera tuber extract | ZOI | 10 | 8 | 20 | 13.5 | nanorods and triangles |  | 0 | https://www.ncbi.nlm.nih.gov/pmc/articles/PMC3273981/ | 10.2147/IJN.S24793
739 | Ag | 0 | Enterococcus faecalis | 0 | None | green_synthesis using extract of Klebsiella pneumoniae | ZOI | 10 |  |  | 20 | spherical |  | 10 | https://www.ncbi.nlm.nih.gov/pmc/articles/PMC5822507/ | 10.4103/pm.pm_120_17
740 | Ag | 0 | Enterococcus faecalis | 0 | None | green_synthesis using extract of Klebsiella pneumoniae | ZOI | 20 |  |  | 20 | spherical |  | 18 | https://www.ncbi.nlm.nih.gov/pmc/articles/PMC5822507/ | 10.4103/pm.pm_120_17
741 | Ag | 0 | Enterococcus faecalis | 0 | None | green_synthesis using extract of Klebsiella pneumoniae | ZOI | 30 |  |  | 20 | spherical |  | 23 | https://www.ncbi.nlm.nih.gov/pmc/articles/PMC5822507/ | 10.4103/pm.pm_120_17
742 | Ag | 0 | Enterococcus faecalis | 0 | None | green_synthesis using extract of Klebsiella pneumoniae | ZOI | 10 |  |  | 20 | spherical |  | 10 | https://www.ncbi.nlm.nih.gov/pmc/articles/PMC5822507/ | 10.4103/pm.pm_120_17
743 | Ag | 0 | Enterococcus faecalis | 0 | None | green_synthesis using extract of Klebsiella pneumoniae | ZOI | 10 |  |  | 20 | spherical |  | 10 | https://www.ncbi.nlm.nih.gov/pmc/articles/PMC5822507/ | 10.4103/pm.pm_120_17
744 | Ag | 0 | Bacillus cereus | 0 | None | green_synthesis using extract of corn leaves | ZOI | 50 | 31 | 69 | 45.26 | spherical |  | 11.39 | https://www.frontiersin.org/articles/10.3389/fmicb.2017.00167/full | 10.3389/fmicb.2017.00167
745 | Ag | 0 | Escherichia coli | 0 | None | green_synthesis using extract of corn leaves | ZOI | 50 | 31 | 69 | 45.26 | spherical |  | 10.55 | https://www.frontiersin.org/articles/10.3389/fmicb.2017.00167/full | 10.3389/fmicb.2017.00167
746 | Ag | 0 | Listeria monocytogenes | 0 | None | green_synthesis using extract of corn leaves | ZOI | 50 | 31 | 69 | 45.26 | spherical |  | 9.26 | https://www.frontiersin.org/articles/10.3389/fmicb.2017.00167/full | 10.3389/fmicb.2017.00167
747 | Ag | 0 | Staphylococcus aureus | 0 | None | green_synthesis using extract of corn leaves | ZOI | 50 | 31 | 69 | 45.26 | spherical |  | 11.57 | https://www.frontiersin.org/articles/10.3389/fmicb.2017.00167/full | 10.3389/fmicb.2017.00167
748 | Ag | 0 | Salmonella typhimurium | 0 | None | green_synthesis using extract of corn leaves | ZOI | 50 | 31 | 69 | 45.26 | spherical |  | 11.22 | https://www.frontiersin.org/articles/10.3389/fmicb.2017.00167/full | 10.3389/fmicb.2017.00167
749 | Ag | 0 | Staphylococcus aureus | 0 | None | green_synthesis using C. zylinicum aqueous extracts | ZOI | 20 | 10 | 78.9 | 44.45 | spherical |  | 25 | https://cdn.fortuneonline.org/articles/green-synthesis-of-silver-nanoparticles-using-cinnamomum-zylinicum-and-their-synergistic-effect-against-multidrug-resistance-bacte.pdf | 10.26502/jnr.2688-8521008
750 | Ag | 0 | Acinetobacter baumannii | 0 | None | green_synthesis using C. zylinicum aqueous extracts | ZOI | 20 | 10 | 78.9 | 44.45 | spherical |  | 22 | https://cdn.fortuneonline.org/articles/green-synthesis-of-silver-nanoparticles-using-cinnamomum-zylinicum-and-their-synergistic-effect-against-multidrug-resistance-bacte.pdf | 10.26502/jnr.2688-8521008
751 | Ag | 0 | Pseudomonas aeruginosa | 0 | None | green_synthesis using C. zylinicum aqueous extracts | ZOI | 20 | 10 | 78.9 | 44.45 | spherical |  | 24 | https://cdn.fortuneonline.org/articles/green-synthesis-of-silver-nanoparticles-using-cinnamomum-zylinicum-and-their-synergistic-effect-against-multidrug-resistance-bacte.pdf | 10.26502/jnr.2688-8521008
752 | Ag | 0 | Klebsiella pneumoniae | 0 | None | green_synthesis using C. zylinicum aqueous extracts | ZOI | 20 | 10 | 78.9 | 44.45 | spherical |  | 24 | https://cdn.fortuneonline.org/articles/green-synthesis-of-silver-nanoparticles-using-cinnamomum-zylinicum-and-their-synergistic-effect-against-multidrug-resistance-bacte.pdf | 10.26502/jnr.2688-8521008
753 | Ag | 0 | Staphylococcus epidermidis | 0 | None | green_synthesis by Bacillus sp. | ZOI | 10 | 14 | 42 | 28 | spherical |  | 15 | https://link.springer.com/article/10.1007/s12010-014-0852-z | 10.1007/s12010-014-0852-z
754 | Ag | 0 | Staphylococcus epidermidis | 0 | None | green_synthesis by Bacillus sp. | ZOI | 10 | 14 | 42 | 28 | spherical |  | 15 | https://link.springer.com/article/10.1007/s12010-014-0852-z | 10.1007/s12010-014-0852-z
755 | Ag | 0 | Staphylococcus epidermidis | 0 | None | green_synthesis by Bacillus sp. | ZOI | 10 | 14 | 42 | 28 | spherical |  | 19 | https://link.springer.com/article/10.1007/s12010-014-0852-z | 10.1007/s12010-014-0852-z
756 | Ag | 0 | Staphylococcus epidermidis | 0 | None | green_synthesis by Bacillus sp. | ZOI | 10 | 14 | 42 | 28 | spherical |  | 19 | https://link.springer.com/article/10.1007/s12010-014-0852-z | 10.1007/s12010-014-0852-z
757 | Ag | 0 | Staphylococcus epidermidis | 0 | None | green_synthesis by Bacillus sp. | ZOI | 10 | 14 | 42 | 28 | spherical |  | 19 | https://link.springer.com/article/10.1007/s12010-014-0852-z | 10.1007/s12010-014-0852-z
758 | Ag | 0 | Staphylococcus epidermidis | 0 | None | green_synthesis by Bacillus sp. | ZOI | 10 | 14 | 42 | 28 | spherical |  | 19 | https://link.springer.com/article/10.1007/s12010-014-0852-z | 10.1007/s12010-014-0852-z
759 | Ag | 0 | Staphylococcus aureus | 0 | None | green_synthesis by Bacillus sp. | ZOI | 10 | 14 | 42 | 28 | spherical |  | 18 | https://link.springer.com/article/10.1007/s12010-014-0852-z | 10.1007/s12010-014-0852-z
760 | Ag | 0 | Staphylococcus aureus | 0 | None | green_synthesis by Bacillus sp. | ZOI | 10 | 14 | 42 | 28 | spherical |  | 18 | https://link.springer.com/article/10.1007/s12010-014-0852-z | 10.1007/s12010-014-0852-z
761 | Ag | 0 | Salmonella typhi | 0 | None | green_synthesis by Bacillus sp. | ZOI | 10 | 14 | 42 | 28 | spherical |  | 13 | https://link.springer.com/article/10.1007/s12010-014-0852-z | 10.1007/s12010-014-0852-z
762 | Ag | 0 | Salmonella typhi | 0 | None | green_synthesis by Bacillus sp. | ZOI | 10 | 14 | 42 | 28 | spherical |  | 13 | https://link.springer.com/article/10.1007/s12010-014-0852-z | 10.1007/s12010-014-0852-z
763 | Ag | 0 | Salmonella paratyphi | 0 | None | green_synthesis by Bacillus sp. | ZOI | 10 | 14 | 42 | 28 | spherical |  | 15 | https://link.springer.com/article/10.1007/s12010-014-0852-z | 10.1007/s12010-014-0852-z
764 | Ag | 0 | Salmonella paratyphi | 0 | None | green_synthesis by Bacillus sp. | ZOI | 10 | 14 | 42 | 28 | spherical |  | 15 | https://link.springer.com/article/10.1007/s12010-014-0852-z | 10.1007/s12010-014-0852-z
765 | Ag | 0 | Vibrio cholerae | 0 | None | green_synthesis by Bacillus sp. | ZOI | 10 | 14 | 42 | 28 | spherical |  | 18 | https://link.springer.com/article/10.1007/s12010-014-0852-z | 10.1007/s12010-014-0852-z
766 | Ag | 0 | Vibrio cholerae | 0 | None | green_synthesis by Bacillus sp. | ZOI | 10 | 14 | 42 | 28 | spherical |  | 18 | https://link.springer.com/article/10.1007/s12010-014-0852-z | 10.1007/s12010-014-0852-z
767 | Ag | 0 | Staphylococcus aureus | 0 | None | chemical_synthesis (sigma aldrich, 730785) | ZOI | 20 | 10 | 10 | 10 | triangular |  | 10 | https://pubmed.ncbi.nlm.nih.gov/33672118/ | 10.3390/polym13040659
768 | Ag | 0 | Staphylococcus aureus | 0 | None | chemical_synthesis (sigma aldrich, 730785) | ZOI | 20 | 40 | 40 | 40 | triangular |  | 10 | https://pubmed.ncbi.nlm.nih.gov/33672118/ | 10.3390/polym13040659
769 | Ag | 0 | Pseudomonas aeruginosa | 0 | None | green_synthesis using aqueous Cassiarox burghii leaf extract | ZOI | 10 | 10 | 30 | 20 | spherical |  | 20.3 | https://doi.org/10.1007/s10876-020-01759-x | 10.1007/s10876-020-01759-x
770 | Ag | 0 | Streptococcus pneumoniae | 0 | None | green_synthesis using aqueous Cassiarox burghii leaf extract | ZOI | 10 | 10 | 30 | 20 | spherical |  | 14 | https://doi.org/10.1007/s10876-020-01759-x | 10.1007/s10876-020-01759-x
771 | Ag | 0 | Escherichia coli | 0 | None | green_synthesis using aqueous Cassiarox burghii leaf extract | ZOI | 10 | 10 | 30 | 20 | spherical |  | 17 | https://doi.org/10.1007/s10876-020-01759-x | 10.1007/s10876-020-01759-x
772 | Ag | 0 | Micrococcus luteus | 0 | None | green_synthesis using aqueous Cassiarox burghii leaf extract | ZOI | 10 | 10 | 30 | 20 | spherical |  | 17.3 | https://doi.org/10.1007/s10876-020-01759-x | 10.1007/s10876-020-01759-x
773 | Ag | 0 | Staphylococcus aureus | 0 | None | green_synthesis using aqueous Cassiarox burghii leaf extract | ZOI | 10 | 10 | 30 | 20 | spherical |  | 15.6 | https://doi.org/10.1007/s10876-020-01759-x | 10.1007/s10876-020-01759-x
774 | Ag | 0 | Bacillus subtilis | 0 | None | green_synthesis using aqueous Cassiarox burghii leaf extract | ZOI | 10 | 10 | 30 | 20 | spherical |  | 14.6 | https://doi.org/10.1007/s10876-020-01759-x | 10.1007/s10876-020-01759-x
775 | Ag | 0 | Serratia marcescens | 0 | None | green_synthesis using the methanolic extracts of marine algae (V. pachynema) | ZOI | 1000 | 30 | 40 | 35 | spherical |  | 26.6 | https://doi.org/10.1016/j.bcab.2020.101719 | 10.1016/j.bcab.2020.101719
776 | Ag | 0 | Micrococcus luteus | 0 | None | green_synthesis using the methanolic extracts of marine algae (V. pachynema) | ZOI | 1000 | 30 | 40 | 35 | spherical |  | 20.6 | https://doi.org/10.1016/j.bcab.2020.101719 | 10.1016/j.bcab.2020.101719
777 | Ag | 0 | Serratia marcescens | 0 | None | green_synthesis using the methanolic extracts of marine algae (S. wightii) | ZOI | 1000 | 55 | 70 | 62.5 | spherical |  | 14.3 | https://doi.org/10.1016/j.bcab.2020.101719 | 10.1016/j.bcab.2020.101719
778 | Ag | 0 | Micrococcus luteus | 0 | None | green_synthesis using the methanolic extracts of marine algae (S. wightii) | ZOI | 1000 | 55 | 70 | 62.5 | spherical |  | 15.3 | https://doi.org/10.1016/j.bcab.2020.101719 | 10.1016/j.bcab.2020.101719
779 | Ag | 0 | Escherichia coli | 0 | None | chemical_synthesis using sodium borohydride and silver ions | ZOI | 100 | 2.26 | 10.34 | 3 | spherical |  | 14 | https://doi.org/10.1016/j.actbio.2007.11.006 | 10.1016/j.actbio.2007.11.006
780 | Ag | 0 | Escherichia coli | 0 | None | chemical_synthesis using sodium borohydride and silver ions | ZOI | 100 | 2.26 | 10.34 | 3 | spherical |  | 13 | https://doi.org/10.1016/j.actbio.2007.11.006 | 10.1016/j.actbio.2007.11.006
781 | Ag | 0 | Escherichia coli | 0 | None | chemical_synthesis using sodium borohydride and silver ions | ZOI | 100 | 2.26 | 10.34 | 3 | spherical |  | 15 | https://doi.org/10.1016/j.actbio.2007.11.006 | 10.1016/j.actbio.2007.11.006
782 | Ag | 0 | Escherichia coli | 0 | None | chemical_synthesis using sodium borohydride and silver ions | ZOI | 100 | 2.26 | 10.34 | 3 | spherical |  | 13 | https://doi.org/10.1016/j.actbio.2007.11.006 | 10.1016/j.actbio.2007.11.006
783 | Ag | 0 | Bacillus subtilis | 0 | None | chemical_synthesis using sodium borohydride and silver ions | ZOI | 102 | 2.26 | 10.34 | 3 | spherical |  | 11 | https://doi.org/10.1016/j.actbio.2007.11.006 | 10.1016/j.actbio.2007.11.006
784 | Ag | 0 | Staphylococcus aureus | 0 | None | chemical_synthesis using sodium borohydride and silver ions | ZOI | 100 | 2.26 | 10.34 | 3 | spherical |  | 16 | https://doi.org/10.1016/j.actbio.2007.11.006 | 10.1016/j.actbio.2007.11.006
785 | Ag | 0 | Staphylococcus aureus | 0 | None | chemical_synthesis using sodium borohydride and silver ions | ZOI | 100 | 2.26 | 10.34 | 3 | spherical |  | 16 | https://doi.org/10.1016/j.actbio.2007.11.006 | 10.1016/j.actbio.2007.11.006
786 | Ag | 0 | Staphylococcus aureus | 0 | None | chemical_synthesis using sodium borohydride and silver ions | ZOI | 104 | 2.26 | 10.34 | 3 | spherical |  | 16 | https://doi.org/10.1016/j.actbio.2007.11.006 | 10.1016/j.actbio.2007.11.006
787 | Ag | 0 | Escherichia coli | 0 | None | green_synthesis using Ulva fasciata | ZOI | 170 | 14.45 | 15.55 | 15 | spherical |  | 26 | https://www.ncbi.nlm.nih.gov/pmc/articles/PMC7012269/ | 10.2147/IDR.S234425
788 | Ag | 0 | Escherichia coli | 0 | None | green_synthesis using Ulva fasciata | ZOI | 85 | 14.45 | 15.55 | 15 | spherical |  | 20 | https://www.ncbi.nlm.nih.gov/pmc/articles/PMC7012269/ | 10.2147/IDR.S234425
789 | Ag | 0 | Escherichia coli | 0 | None | green_synthesis using Ulva fasciata | ZOI | 42.5 | 14.45 | 15.55 | 15 | spherical |  | 15 | https://www.ncbi.nlm.nih.gov/pmc/articles/PMC7012269/ | 10.2147/IDR.S234425
790 | Ag | 0 | Escherichia coli | 0 | None | green_synthesis using Ulva fasciata | ZOI | 21.25 | 14.45 | 15.55 | 15 | spherical |  | 16 | https://www.ncbi.nlm.nih.gov/pmc/articles/PMC7012269/ | 10.2147/IDR.S234425
791 | Ag | 0 | Escherichia coli | 0 | None | green_synthesis using Ulva fasciata | ZOI | 10.625 | 14.45 | 15.55 | 15 | spherical |  | 15 | https://www.ncbi.nlm.nih.gov/pmc/articles/PMC7012269/ | 10.2147/IDR.S234425
792 | Ag | 0 | Escherichia coli | 0 | None | green_synthesis using Ulva fasciata | ZOI | 0.31 | 14.45 | 15.55 | 15 | spherical |  | 14 | https://www.ncbi.nlm.nih.gov/pmc/articles/PMC7012269/ | 10.2147/IDR.S234425
793 | Ag | 0 | Escherichia coli | 0 | None | green_synthesis using Ulva fasciata | ZOI | 2.65 | 14.45 | 15.55 | 15 | spherical |  | 13 | https://www.ncbi.nlm.nih.gov/pmc/articles/PMC7012269/ | 10.2147/IDR.S234425
794 | Ag | 0 | Escherichia coli | 0 | None | green_synthesis using Ulva fasciata | ZOI | 1.33 | 14.45 | 15.55 | 15 | spherical |  | 11 | https://www.ncbi.nlm.nih.gov/pmc/articles/PMC7012269/ | 10.2147/IDR.S234425
795 | Ag | 0 | Escherichia coli | 0 | None | green_synthesis using Ulva fasciata | ZOI | 0.66 | 14.45 | 15.55 | 15 | spherical |  | 0 | https://www.ncbi.nlm.nih.gov/pmc/articles/PMC7012269/ | 10.2147/IDR.S234425
796 | Ag | 0 | Staphylococcus aureus | 0 | None | green_synthesis using Ulva fasciata | ZOI | 170 | 14.45 | 15.55 | 15 | spherical |  | 27 | https://www.ncbi.nlm.nih.gov/pmc/articles/PMC7012269/ | 10.2147/IDR.S234425
797 | Ag | 0 | Staphylococcus aureus | 0 | None | green_synthesis using Ulva fasciata | ZOI | 85 | 14.45 | 15.55 | 15 | spherical |  | 22 | https://www.ncbi.nlm.nih.gov/pmc/articles/PMC7012269/ | 10.2147/IDR.S234425
798 | Ag | 0 | Staphylococcus aureus | 0 | None | green_synthesis using Ulva fasciata | ZOI | 42.5 | 14.45 | 15.55 | 15 | spherical |  | 19 | https://www.ncbi.nlm.nih.gov/pmc/articles/PMC7012269/ | 10.2147/IDR.S234425
799 | Ag | 0 | Staphylococcus aureus | 0 | None | green_synthesis using Ulva fasciata | ZOI | 21.25 | 14.45 | 15.55 | 15 | spherical |  | 15 | https://www.ncbi.nlm.nih.gov/pmc/articles/PMC7012269/ | 10.2147/IDR.S234425
800 | Ag | 0 | Staphylococcus aureus | 0 | None | green_synthesis using Ulva fasciata | ZOI | 10.625 | 14.45 | 15.55 | 15 | spherical |  | 14 | https://www.ncbi.nlm.nih.gov/pmc/articles/PMC7012269/ | 10.2147/IDR.S234425
801 | Ag | 0 | Staphylococcus aureus | 0 | None | green_synthesis using Ulva fasciata | ZOI | 0.31 | 14.45 | 15.55 | 15 | spherical |  | 13 | https://www.ncbi.nlm.nih.gov/pmc/articles/PMC7012269/ | 10.2147/IDR.S234425
802 | Ag | 0 | Staphylococcus aureus | 0 | None | green_synthesis using Ulva fasciata | ZOI | 2.65 | 14.45 | 15.55 | 15 | spherical |  | 11 | https://www.ncbi.nlm.nih.gov/pmc/articles/PMC7012269/ | 10.2147/IDR.S234425
803 | Ag | 0 | Staphylococcus aureus | 0 | None | green_synthesis using Ulva fasciata | ZOI | 1.33 | 14.45 | 15.55 | 15 | spherical |  | 0 | https://www.ncbi.nlm.nih.gov/pmc/articles/PMC7012269/ | 10.2147/IDR.S234425
804 | Ag | 0 | Staphylococcus aureus | 0 | None | green_synthesis using Ulva fasciata | ZOI | 0.66 | 14.45 | 15.55 | 15 | spherical |  | 0 | https://www.ncbi.nlm.nih.gov/pmc/articles/PMC7012269/ | 10.2147/IDR.S234425
805 | Ag | 0 | Salmonella enterica | 0 | None | green_synthesis using Ulva fasciata | ZOI | 170 | 14.45 | 15.55 | 15 | spherical |  | 20 | https://www.ncbi.nlm.nih.gov/pmc/articles/PMC7012269/ | 10.2147/IDR.S234425
806 | Ag | 0 | Salmonella enterica | 0 | None | green_synthesis using Ulva fasciata | ZOI | 85 | 14.45 | 15.55 | 15 | spherical |  | 18 | https://www.ncbi.nlm.nih.gov/pmc/articles/PMC7012269/ | 10.2147/IDR.S234425
807 | Ag | 0 | Salmonella enterica | 0 | None | green_synthesis using Ulva fasciata | ZOI | 42.5 | 14.45 | 15.55 | 15 | spherical |  | 16 | https://www.ncbi.nlm.nih.gov/pmc/articles/PMC7012269/ | 10.2147/IDR.S234425
808 | Ag | 0 | Salmonella enterica | 0 | None | green_synthesis using Ulva fasciata | ZOI | 21.25 | 14.45 | 15.55 | 15 | spherical |  | 14 | https://www.ncbi.nlm.nih.gov/pmc/articles/PMC7012269/ | 10.2147/IDR.S234425
809 | Ag | 0 | Salmonella enterica | 0 | None | green_synthesis using Ulva fasciata | ZOI | 10.625 | 14.45 | 15.55 | 15 | spherical |  | 12 | https://www.ncbi.nlm.nih.gov/pmc/articles/PMC7012269/ | 10.2147/IDR.S234425
810 | Ag | 0 | Salmonella enterica | 0 | None | green_synthesis using Ulva fasciata | ZOI | 0.31 | 14.45 | 15.55 | 15 | spherical |  | 11 | https://www.ncbi.nlm.nih.gov/pmc/articles/PMC7012269/ | 10.2147/IDR.S234425
811 | Ag | 0 | Salmonella enterica | 0 | None | green_synthesis using Ulva fasciata | ZOI | 2.65 | 14.45 | 15.55 | 15 | spherical |  | 0 | https://www.ncbi.nlm.nih.gov/pmc/articles/PMC7012269/ | 10.2147/IDR.S234425
812 | Ag | 0 | Salmonella enterica | 0 | None | green_synthesis using Ulva fasciata | ZOI | 1.33 | 14.45 | 15.55 | 15 | spherical |  | 0 | https://www.ncbi.nlm.nih.gov/pmc/articles/PMC7012269/ | 10.2147/IDR.S234425
813 | Ag | 0 | Salmonella enterica | 0 | None | green_synthesis using Ulva fasciata | ZOI | 0.66 | 14.45 | 15.55 | 15 | spherical |  | 0 | https://www.ncbi.nlm.nih.gov/pmc/articles/PMC7012269/ | 10.2147/IDR.S234425
814 | Ag | 0 | Candida albicans | 0 | None | green_synthesis using Ulva fasciata | ZOI | 170 | 14.45 | 15.55 | 15 | spherical |  | 0 | https://www.ncbi.nlm.nih.gov/pmc/articles/PMC7012269/ | 10.2147/IDR.S234425
815 | Ag | 0 | Candida albicans | 0 | None | green_synthesis using Ulva fasciata | ZOI | 85 | 14.45 | 15.55 | 15 | spherical |  | 0 | https://www.ncbi.nlm.nih.gov/pmc/articles/PMC7012269/ | 10.2147/IDR.S234425
816 | Ag | 0 | Candida albicans | 0 | None | green_synthesis using Ulva fasciata | ZOI | 42.5 | 14.45 | 15.55 | 15 | spherical |  | 0 | https://www.ncbi.nlm.nih.gov/pmc/articles/PMC7012269/ | 10.2147/IDR.S234425
817 | Ag | 0 | Candida albicans | 0 | None | green_synthesis using Ulva fasciata | ZOI | 21.25 | 14.45 | 15.55 | 15 | spherical |  | 0 | https://www.ncbi.nlm.nih.gov/pmc/articles/PMC7012269/ | 10.2147/IDR.S234425
818 | Ag | 0 | Candida albicans | 0 | None | green_synthesis using Ulva fasciata | ZOI | 10.625 | 14.45 | 15.55 | 15 | spherical |  | 0 | https://www.ncbi.nlm.nih.gov/pmc/articles/PMC7012269/ | 10.2147/IDR.S234425
819 | Ag | 0 | Candida albicans | 0 | None | green_synthesis using Ulva fasciata | ZOI | 0.31 | 14.45 | 15.55 | 15 | spherical |  | 0 | https://www.ncbi.nlm.nih.gov/pmc/articles/PMC7012269/ | 10.2147/IDR.S234425
820 | Ag | 0 | Candida albicans | 0 | None | green_synthesis using Ulva fasciata | ZOI | 2.65 | 14.45 | 15.55 | 15 | spherical |  | 0 | https://www.ncbi.nlm.nih.gov/pmc/articles/PMC7012269/ | 10.2147/IDR.S234425
821 | Ag | 0 | Candida albicans | 0 | None | green_synthesis using Ulva fasciata | ZOI | 1.33 | 14.45 | 15.55 | 15 | spherical |  | 0 | https://www.ncbi.nlm.nih.gov/pmc/articles/PMC7012269/ | 10.2147/IDR.S234425
822 | Ag | 0 | Candida albicans | 0 | None | green_synthesis using Ulva fasciata | ZOI | 0.66 | 14.45 | 15.55 | 15 | spherical |  | 0 | https://www.ncbi.nlm.nih.gov/pmc/articles/PMC7012269/ | 10.2147/IDR.S234425
823 | Ag | 0 | Acinetobacter baumannii | 0 | None | green_synthesis using Acinetobacter calcoaceticus | ZOI | 1024 | 8 | 12 | 10 | spherical |  | 15 | https://www.ncbi.nlm.nih.gov/pmc/articles/PMC3826770/ | 10.2147/IJN.S48913
824 | Ag | 0 | Acinetobacter baumannii | 0 | None | green_synthesis using Acinetobacter calcoaceticus | ZOI | 512 | 8 | 12 | 10 | spherical |  | 14 | https://www.ncbi.nlm.nih.gov/pmc/articles/PMC3826770/ | 10.2147/IJN.S48913
825 | Ag | 0 | Acinetobacter baumannii | 0 | None | green_synthesis using Acinetobacter calcoaceticus | ZOI | 256 | 8 | 12 | 10 | spherical |  | 12 | https://www.ncbi.nlm.nih.gov/pmc/articles/PMC3826770/ | 10.2147/IJN.S48913
826 | Ag | 0 | Acinetobacter baumannii | 0 | None | green_synthesis using Acinetobacter calcoaceticus | ZOI | 128 | 8 | 12 | 10 | spherical |  | 11 | https://www.ncbi.nlm.nih.gov/pmc/articles/PMC3826770/ | 10.2147/IJN.S48913
827 | Ag | 0 | Acinetobacter baumannii | 0 | None | green_synthesis using Acinetobacter calcoaceticus | ZOI | 64 | 8 | 12 | 10 | spherical |  | 10 | https://www.ncbi.nlm.nih.gov/pmc/articles/PMC3826770/ | 10.2147/IJN.S48913
828 | Ag | 0 | Acinetobacter baumannii | 0 | None | green_synthesis using Acinetobacter calcoaceticus | ZOI | 32 | 8 | 12 | 10 | spherical |  | 7 | https://www.ncbi.nlm.nih.gov/pmc/articles/PMC3826770/ | 10.2147/IJN.S48913
829 | Ag | 0 | Acinetobacter baumannii | 0 | None | green_synthesis using Acinetobacter calcoaceticus | ZOI | 16 | 8 | 12 | 10 | spherical |  | 0 | https://www.ncbi.nlm.nih.gov/pmc/articles/PMC3826770/ | 10.2147/IJN.S48913
830 | Ag | 0 | Klebsiella aerogenes | 0 | None | green_synthesis using Acinetobacter calcoaceticus | ZOI | 1024 | 8 | 12 | 10 | spherical |  | 12 | https://www.ncbi.nlm.nih.gov/pmc/articles/PMC3826770/ | 10.2147/IJN.S48913
831 | Ag | 0 | Klebsiella aerogenes | 0 | None | green_synthesis using Acinetobacter calcoaceticus | ZOI | 512 | 8 | 12 | 10 | spherical |  | 11 | https://www.ncbi.nlm.nih.gov/pmc/articles/PMC3826770/ | 10.2147/IJN.S48913
832 | Ag | 0 | Klebsiella aerogenes | 0 | None | green_synthesis using Acinetobacter calcoaceticus | ZOI | 256 | 8 | 12 | 10 | spherical |  | 10 | https://www.ncbi.nlm.nih.gov/pmc/articles/PMC3826770/ | 10.2147/IJN.S48913
833 | Ag | 0 | Klebsiella aerogenes | 0 | None | green_synthesis using Acinetobacter calcoaceticus | ZOI | 128 | 8 | 12 | 10 | spherical |  | 9 | https://www.ncbi.nlm.nih.gov/pmc/articles/PMC3826770/ | 10.2147/IJN.S48913
834 | Ag | 0 | Klebsiella aerogenes | 0 | None | green_synthesis using Acinetobacter calcoaceticus | ZOI | 64 | 8 | 12 | 10 | spherical |  | 8 | https://www.ncbi.nlm.nih.gov/pmc/articles/PMC3826770/ | 10.2147/IJN.S48913
835 | Ag | 0 | Klebsiella aerogenes | 0 | None | green_synthesis using Acinetobacter calcoaceticus | ZOI | 32 | 8 | 12 | 10 | spherical |  | 0 | https://www.ncbi.nlm.nih.gov/pmc/articles/PMC3826770/ | 10.2147/IJN.S48913
836 | Ag | 0 | Klebsiella aerogenes | 0 | None | green_synthesis using Acinetobacter calcoaceticus | ZOI | 16 | 8 | 12 | 10 | spherical |  | 0 | https://www.ncbi.nlm.nih.gov/pmc/articles/PMC3826770/ | 10.2147/IJN.S48913
837 | Ag | 0 | Escherichia coli | 0 | None | green_synthesis using Acinetobacter calcoaceticus | ZOI | 1024 | 8 | 12 | 10 | spherical |  | 14 | https://www.ncbi.nlm.nih.gov/pmc/articles/PMC3826770/ | 10.2147/IJN.S48913
838 | Ag | 0 | Escherichia coli | 0 | None | green_synthesis using Acinetobacter calcoaceticus | ZOI | 512 | 8 | 12 | 10 | spherical |  | 12 | https://www.ncbi.nlm.nih.gov/pmc/articles/PMC3826770/ | 10.2147/IJN.S48913
839 | Ag | 0 | Escherichia coli | 0 | None | green_synthesis using Acinetobacter calcoaceticus | ZOI | 256 | 8 | 12 | 10 | spherical |  | 10 | https://www.ncbi.nlm.nih.gov/pmc/articles/PMC3826770/ | 10.2147/IJN.S48913
840 | Ag | 0 | Escherichia coli | 0 | None | green_synthesis using Acinetobacter calcoaceticus | ZOI | 128 | 8 | 12 | 10 | spherical |  | 8 | https://www.ncbi.nlm.nih.gov/pmc/articles/PMC3826770/ | 10.2147/IJN.S48913
841 | Ag | 0 | Escherichia coli | 0 | None | green_synthesis using Acinetobacter calcoaceticus | ZOI | 64 | 8 | 12 | 10 | spherical |  | 0 | https://www.ncbi.nlm.nih.gov/pmc/articles/PMC3826770/ | 10.2147/IJN.S48913
842 | Ag | 0 | Escherichia coli | 0 | None | green_synthesis using Acinetobacter calcoaceticus | ZOI | 32 | 8 | 12 | 10 | spherical |  | 0 | https://www.ncbi.nlm.nih.gov/pmc/articles/PMC3826770/ | 10.2147/IJN.S48913
843 | Ag | 0 | Escherichia coli | 0 | None | green_synthesis using Acinetobacter calcoaceticus | ZOI | 16 | 8 | 12 | 10 | spherical |  | 0 | https://www.ncbi.nlm.nih.gov/pmc/articles/PMC3826770/ | 10.2147/IJN.S48913
844 | Ag | 0 | Pseudomonas aeruginosa | 0 | None | green_synthesis using Acinetobacter calcoaceticus | ZOI | 1024 | 8 | 12 | 10 | spherical |  | 17 | https://www.ncbi.nlm.nih.gov/pmc/articles/PMC3826770/ | 10.2147/IJN.S48913
845 | Ag | 0 | Pseudomonas aeruginosa | 0 | None | green_synthesis using Acinetobacter calcoaceticus | ZOI | 512 | 8 | 12 | 10 | spherical |  | 15 | https://www.ncbi.nlm.nih.gov/pmc/articles/PMC3826770/ | 10.2147/IJN.S48913
846 | Ag | 0 | Pseudomonas aeruginosa | 0 | None | green_synthesis using Acinetobacter calcoaceticus | ZOI | 256 | 8 | 12 | 10 | spherical |  | 14 | https://www.ncbi.nlm.nih.gov/pmc/articles/PMC3826770/ | 10.2147/IJN.S48913
847 | Ag | 0 | Pseudomonas aeruginosa | 0 | None | green_synthesis using Acinetobacter calcoaceticus | ZOI | 128 | 8 | 12 | 10 | spherical |  | 12 | https://www.ncbi.nlm.nih.gov/pmc/articles/PMC3826770/ | 10.2147/IJN.S48913
848 | Ag | 0 | Pseudomonas aeruginosa | 0 | None | green_synthesis using Acinetobacter calcoaceticus | ZOI | 64 | 8 | 12 | 10 | spherical |  | 11 | https://www.ncbi.nlm.nih.gov/pmc/articles/PMC3826770/ | 10.2147/IJN.S48913
849 | Ag | 0 | Pseudomonas aeruginosa | 0 | None | green_synthesis using Acinetobacter calcoaceticus | ZOI | 32 | 8 | 12 | 10 | spherical |  | 10 | https://www.ncbi.nlm.nih.gov/pmc/articles/PMC3826770/ | 10.2147/IJN.S48913
850 | Ag | 0 | Pseudomonas aeruginosa | 0 | None | green_synthesis using Acinetobacter calcoaceticus | ZOI | 16 | 8 | 12 | 10 | spherical |  | 8 | https://www.ncbi.nlm.nih.gov/pmc/articles/PMC3826770/ | 10.2147/IJN.S48913
851 | Ag | 0 | Shigella sonnei | 0 | None | green_synthesis using Acinetobacter calcoaceticus | ZOI | 1024 | 8 | 12 | 10 | spherical |  | 14 | https://www.ncbi.nlm.nih.gov/pmc/articles/PMC3826770/ | 10.2147/IJN.S48913
852 | Ag | 0 | Shigella sonnei | 0 | None | green_synthesis using Acinetobacter calcoaceticus | ZOI | 512 | 8 | 12 | 10 | spherical |  | 13 | https://www.ncbi.nlm.nih.gov/pmc/articles/PMC3826770/ | 10.2147/IJN.S48913
853 | Ag | 0 | Shigella sonnei | 0 | None | green_synthesis using Acinetobacter calcoaceticus | ZOI | 256 | 8 | 12 | 10 | spherical |  | 12 | https://www.ncbi.nlm.nih.gov/pmc/articles/PMC3826770/ | 10.2147/IJN.S48913
854 | Ag | 0 | Shigella sonnei | 0 | None | green_synthesis using Acinetobacter calcoaceticus | ZOI | 128 | 8 | 12 | 10 | spherical |  | 10 | https://www.ncbi.nlm.nih.gov/pmc/articles/PMC3826770/ | 10.2147/IJN.S48913
855 | Ag | 0 | Shigella sonnei | 0 | None | green_synthesis using Acinetobacter calcoaceticus | ZOI | 64 | 8 | 12 | 10 | spherical |  | 9 | https://www.ncbi.nlm.nih.gov/pmc/articles/PMC3826770/ | 10.2147/IJN.S48913
856 | Ag | 0 | Shigella sonnei | 0 | None | green_synthesis using Acinetobacter calcoaceticus | ZOI | 32 | 8 | 12 | 10 | spherical |  | 8 | https://www.ncbi.nlm.nih.gov/pmc/articles/PMC3826770/ | 10.2147/IJN.S48913
857 | Ag | 0 | Shigella sonnei | 0 | None | green_synthesis using Acinetobacter calcoaceticus | ZOI | 16 | 8 | 12 | 10 | spherical |  | 7 | https://www.ncbi.nlm.nih.gov/pmc/articles/PMC3826770/ | 10.2147/IJN.S48913
858 | Ag | 0 | Salmonella typhimurium | 0 | None | green_synthesis using Acinetobacter calcoaceticus | ZOI | 1024 | 8 | 12 | 10 | spherical |  | 13 | https://www.ncbi.nlm.nih.gov/pmc/articles/PMC3826770/ | 10.2147/IJN.S48913
859 | Ag | 0 | Salmonella typhimurium | 0 | None | green_synthesis using Acinetobacter calcoaceticus | ZOI | 512 | 8 | 12 | 10 | spherical |  | 11 | https://www.ncbi.nlm.nih.gov/pmc/articles/PMC3826770/ | 10.2147/IJN.S48913
860 | Ag | 0 | Salmonella typhimurium | 0 | None | green_synthesis using Acinetobacter calcoaceticus | ZOI | 256 | 8 | 12 | 10 | spherical |  | 8 | https://www.ncbi.nlm.nih.gov/pmc/articles/PMC3826770/ | 10.2147/IJN.S48913
861 | Ag | 0 | Salmonella typhimurium | 0 | None | green_synthesis using Acinetobacter calcoaceticus | ZOI | 128 | 8 | 12 | 10 | spherical |  | 0 | https://www.ncbi.nlm.nih.gov/pmc/articles/PMC3826770/ | 10.2147/IJN.S48913
862 | Ag | 0 | Salmonella typhimurium | 0 | None | green_synthesis using Acinetobacter calcoaceticus | ZOI | 64 | 8 | 12 | 10 | spherical |  | 0 | https://www.ncbi.nlm.nih.gov/pmc/articles/PMC3826770/ | 10.2147/IJN.S48913
863 | Ag | 0 | Salmonella typhimurium | 0 | None | green_synthesis using Acinetobacter calcoaceticus | ZOI | 32 | 8 | 12 | 10 | spherical |  | 0 | https://www.ncbi.nlm.nih.gov/pmc/articles/PMC3826770/ | 10.2147/IJN.S48913
864 | Ag | 0 | Salmonella typhimurium | 0 | None | green_synthesis using Acinetobacter calcoaceticus | ZOI | 16 | 8 | 12 | 10 | spherical |  | 0 | https://www.ncbi.nlm.nih.gov/pmc/articles/PMC3826770/ | 10.2147/IJN.S48913
865 | Ag | 0 | Staphylococcus aureus | 0 | None | green_synthesis using Acinetobacter calcoaceticus | ZOI | 1024 | 8 | 12 | 10 | spherical |  | 7 | https://www.ncbi.nlm.nih.gov/pmc/articles/PMC3826770/ | 10.2147/IJN.S48913
866 | Ag | 0 | Staphylococcus aureus | 0 | None | green_synthesis using Acinetobacter calcoaceticus | ZOI | 512 | 8 | 12 | 10 | spherical |  | 0 | https://www.ncbi.nlm.nih.gov/pmc/articles/PMC3826770/ | 10.2147/IJN.S48913
867 | Ag | 0 | Staphylococcus aureus | 0 | None | green_synthesis using Acinetobacter calcoaceticus | ZOI | 256 | 8 | 12 | 10 | spherical |  | 0 | https://www.ncbi.nlm.nih.gov/pmc/articles/PMC3826770/ | 10.2147/IJN.S48913
868 | Ag | 0 | Staphylococcus aureus | 0 | None | green_synthesis using Acinetobacter calcoaceticus | ZOI | 128 | 8 | 12 | 10 | spherical |  | 0 | https://www.ncbi.nlm.nih.gov/pmc/articles/PMC3826770/ | 10.2147/IJN.S48913
869 | Ag | 0 | Staphylococcus aureus | 0 | None | green_synthesis using Acinetobacter calcoaceticus | ZOI | 64 | 8 | 12 | 10 | spherical |  | 0 | https://www.ncbi.nlm.nih.gov/pmc/articles/PMC3826770/ | 10.2147/IJN.S48913
870 | Ag | 0 | Staphylococcus aureus | 0 | None | green_synthesis using Acinetobacter calcoaceticus | ZOI | 32 | 8 | 12 | 10 | spherical |  | 0 | https://www.ncbi.nlm.nih.gov/pmc/articles/PMC3826770/ | 10.2147/IJN.S48913
871 | Ag | 0 | Staphylococcus aureus | 0 | None | green_synthesis using Acinetobacter calcoaceticus | ZOI | 16 | 8 | 12 | 10 | spherical |  | 0 | https://www.ncbi.nlm.nih.gov/pmc/articles/PMC3826770/ | 10.2147/IJN.S48913
872 | Ag | 0 | Streptococcus mutans | 0 | None | green_synthesis using Acinetobacter calcoaceticus | ZOI | 1024 | 8 | 12 | 10 | spherical |  | 12 | https://www.ncbi.nlm.nih.gov/pmc/articles/PMC3826770/ | 10.2147/IJN.S48913
873 | Ag | 0 | Streptococcus mutans | 0 | None | green_synthesis using Acinetobacter calcoaceticus | ZOI | 512 | 8 | 12 | 10 | spherical |  | 10 | https://www.ncbi.nlm.nih.gov/pmc/articles/PMC3826770/ | 10.2147/IJN.S48913
874 | Ag | 0 | Streptococcus mutans | 0 | None | green_synthesis using Acinetobacter calcoaceticus | ZOI | 256 | 8 | 12 | 10 | spherical |  | 9 | https://www.ncbi.nlm.nih.gov/pmc/articles/PMC3826770/ | 10.2147/IJN.S48913
875 | Ag | 0 | Streptococcus mutans | 0 | None | green_synthesis using Acinetobacter calcoaceticus | ZOI | 128 | 8 | 12 | 10 | spherical |  | 8 | https://www.ncbi.nlm.nih.gov/pmc/articles/PMC3826770/ | 10.2147/IJN.S48913
876 | Ag | 0 | Streptococcus mutans | 0 | None | green_synthesis using Acinetobacter calcoaceticus | ZOI | 64 | 8 | 12 | 10 | spherical |  | 7 | https://www.ncbi.nlm.nih.gov/pmc/articles/PMC3826770/ | 10.2147/IJN.S48913
877 | Ag | 0 | Streptococcus mutans | 0 | None | green_synthesis using Acinetobacter calcoaceticus | ZOI | 32 | 8 | 12 | 10 | spherical |  | 0 | https://www.ncbi.nlm.nih.gov/pmc/articles/PMC3826770/ | 10.2147/IJN.S48913
878 | Ag | 0 | Streptococcus mutans | 0 | None | green_synthesis using Acinetobacter calcoaceticus | ZOI | 16 | 8 | 12 | 10 | spherical |  | 0 | https://www.ncbi.nlm.nih.gov/pmc/articles/PMC3826770/ | 10.2147/IJN.S48913
879 | Ag | 0 | Pseudomonas aeruginosa | 0 | None | green_synthesis from Eurotium cristatum | ZOI | 5 | 15 | 20 | 17.5 | spherical |  | 7.4 | https://link.springer.com/article/10.1007/s12257-019-0506-7 | 10.1007/s12257-019-0506-7
880 | Ag | 0 | Escherichia coli | 0 | None | green_synthesis from Eurotium cristatum | ZOI | 5 | 15 | 20 | 17.5 | spherical |  | 6.6 | https://link.springer.com/article/10.1007/s12257-019-0506-7 | 10.1007/s12257-019-0506-7
881 | Ag | 0 | Staphylococcus aureus | 0 | None | green_synthesis from Eurotium cristatum | ZOI | 5 | 15 | 20 | 17.5 | spherical |  | 7.3 | https://link.springer.com/article/10.1007/s12257-019-0506-7 | 10.1007/s12257-019-0506-7
882 | Ag | 0 | Candida albicans | 0 | None | green_synthesis from Eurotium cristatum | ZOI | 5 | 15 | 20 | 17.5 | spherical |  | 8.2 | https://link.springer.com/article/10.1007/s12257-019-0506-7 | 10.1007/s12257-019-0506-7
883 | Ag | 0 | Bacillus subtilis | 0 | None | green_synthesis from Eurotium cristatum | ZOI | 5 | 15 | 20 | 17.5 | spherical |  | 6.2 | https://link.springer.com/article/10.1007/s12257-019-0506-7 | 10.1007/s12257-019-0506-7
884 | Ag | 0 | Pseudomonas aeruginosa | 0 | None | green_synthesis from Eurotium cristatum | ZOI | 10 | 15 | 20 | 17.5 | spherical |  | 14.9 | https://link.springer.com/article/10.1007/s12257-019-0506-7 | 10.1007/s12257-019-0506-7
885 | Ag | 0 | Escherichia coli | 0 | None | green_synthesis from Eurotium cristatum | ZOI | 10 | 15 | 20 | 17.5 | spherical |  | 9.6 | https://link.springer.com/article/10.1007/s12257-019-0506-7 | 10.1007/s12257-019-0506-7
886 | Ag | 0 | Staphylococcus aureus | 0 | None | green_synthesis from Eurotium cristatum | ZOI | 10 | 15 | 20 | 17.5 | spherical |  | 10.5 | https://link.springer.com/article/10.1007/s12257-019-0506-7 | 10.1007/s12257-019-0506-7
887 | Ag | 0 | Candida albicans | 0 | None | green_synthesis from Eurotium cristatum | ZOI | 10 | 15 | 20 | 17.5 | spherical |  | 16 | https://link.springer.com/article/10.1007/s12257-019-0506-7 | 10.1007/s12257-019-0506-7
888 | Ag | 0 | Bacillus subtilis | 0 | None | green_synthesis from Eurotium cristatum | ZOI | 10 | 15 | 20 | 17.5 | spherical |  | 12.3 | https://link.springer.com/article/10.1007/s12257-019-0506-7 | 10.1007/s12257-019-0506-7
889 | Ag | 0 | Candida albicans | 0 | None | green_synthesis from Eurotium cristatum | ZOI | 5 | 15 | 20 | 17.5 | spherical |  | 8.2 | https://link.springer.com/article/10.1007/s12257-019-0506-7 | 10.1007/s12257-019-0506-7
890 | Ag | 0 | Escherichia coli | 0 | None | green_synthesis from Eurotium cristatum | ZOI | 5 | 15 | 20 | 17.5 | spherical |  | 6.6 | https://link.springer.com/article/10.1007/s12257-019-0506-7 | 10.1007/s12257-019-0506-7
891 | Ag | 0 | Pseudomonas aeruginosa | 0 | None | green_synthesis from Eurotium cristatum | ZOI | 5 | 15 | 20 | 17.5 | spherical |  | 7.4 | https://link.springer.com/article/10.1007/s12257-019-0506-7 | 10.1007/s12257-019-0506-7
892 | Ag | 0 | Candida albicans | 0 | None | green_synthesis from Eurotium cristatum | ZOI | 5 | 15 | 20 | 17.5 | spherical |  | 8.2 | https://link.springer.com/article/10.1007/s12257-019-0506-7 | 10.1007/s12257-019-0506-7
893 | Ag | 0 | Escherichia coli | 0 | None | green_synthesis from Eurotium cristatum | ZOI | 5 | 15 | 20 | 17.5 | spherical |  | 6.6 | https://link.springer.com/article/10.1007/s12257-019-0506-7 | 10.1007/s12257-019-0506-7
894 | Ag | 0 | Pseudomonas aeruginosa | 0 | None | green_synthesis from Eurotium cristatum | ZOI | 5 | 15 | 20 | 17.5 | spherical |  | 7.4 | https://link.springer.com/article/10.1007/s12257-019-0506-7 | 10.1007/s12257-019-0506-7
895 | Ag | 0 | Bacillus subtilis | 0 | None | green_synthesis from Eurotium cristatum | ZOI | 5 | 15 | 20 | 17.5 | spherical |  | 6.2 | https://link.springer.com/article/10.1007/s12257-019-0506-7 | 10.1007/s12257-019-0506-7
896 | Ag | 0 | Candida albicans | 0 | None | green_synthesis from Eurotium cristatum | ZOI | 5 | 15 | 20 | 17.5 | spherical |  | 8.2 | https://link.springer.com/article/10.1007/s12257-019-0506-7 | 10.1007/s12257-019-0506-7
897 | Ag | 0 | Pseudomonas aeruginosa | 0 | None | green_synthesis from Eurotium cristatum | ZOI | 5 | 15 | 20 | 17.5 | spherical |  | 7.4 | https://link.springer.com/article/10.1007/s12257-019-0506-7 | 10.1007/s12257-019-0506-7
898 | Ag | 0 | Staphylococcus aureus | 0 | None | green_synthesis from Eurotium cristatum | ZOI | 5 | 15 | 20 | 17.5 | spherical |  | 7.3 | https://link.springer.com/article/10.1007/s12257-019-0506-7 | 10.1007/s12257-019-0506-7
899 | Ag | 0 | Candida albicans | 0 | None | green_synthesis from Eurotium cristatum | ZOI | 5 | 15 | 20 | 17.5 | spherical |  | 8.2 | https://link.springer.com/article/10.1007/s12257-019-0506-7 | 10.1007/s12257-019-0506-7
900 | Ag | 0 | Pseudomonas aeruginosa | 0 | None | green_synthesis from Eurotium cristatum | ZOI | 5 | 15 | 20 | 17.5 | spherical |  | 7.4 | https://link.springer.com/article/10.1007/s12257-019-0506-7 | 10.1007/s12257-019-0506-7
901 | Ag | 0 | Candida albicans | 0 | None | green_synthesis from Eurotium cristatum | ZOI | 5 | 15 | 20 | 17.5 | spherical |  | 8.2 | https://link.springer.com/article/10.1007/s12257-019-0506-7 | 10.1007/s12257-019-0506-7
902 | Ag | 0 | Candida albicans | 0 | None | green_synthesis from Eurotium cristatum | ZOI | 5 | 15 | 20 | 17.5 | spherical |  | 8.2 | https://link.springer.com/article/10.1007/s12257-019-0506-7 | 10.1007/s12257-019-0506-7
903 | Ag | 0 | Pseudomonas aeruginosa | 0 | None | green_synthesis from Eurotium cristatum | ZOI | 5 | 15 | 20 | 17.5 | spherical |  | 7.4 | https://link.springer.com/article/10.1007/s12257-019-0506-7 | 10.1007/s12257-019-0506-7
904 | Ag | 0 | Candida albicans | 0 | None | green_synthesis from Eurotium cristatum | ZOI | 5 | 15 | 20 | 17.5 | spherical |  | 8.2 | https://link.springer.com/article/10.1007/s12257-019-0506-7 | 10.1007/s12257-019-0506-7
905 | Ag | 0 | Escherichia coli | 0 | None | green_synthesis from Eurotium cristatum | ZOI | 5 | 15 | 20 | 17.5 | spherical |  | 6.6 | https://link.springer.com/article/10.1007/s12257-019-0506-7 | 10.1007/s12257-019-0506-7
906 | Ag | 0 | Pseudomonas aeruginosa | 0 | None | green_synthesis from Eurotium cristatum | ZOI | 5 | 15 | 20 | 17.5 | spherical |  | 7.4 | https://link.springer.com/article/10.1007/s12257-019-0506-7 | 10.1007/s12257-019-0506-7
907 | Ag | 0 | Candida albicans | 0 | None | green_synthesis from Eurotium cristatum | ZOI | 5 | 15 | 20 | 17.5 | spherical |  | 8.2 | https://link.springer.com/article/10.1007/s12257-019-0506-7 | 10.1007/s12257-019-0506-7
908 | Ag | 0 | Escherichia coli | 0 | None | green_synthesis from Eurotium cristatum | ZOI | 5 | 15 | 20 | 17.5 | spherical |  | 6.6 | https://link.springer.com/article/10.1007/s12257-019-0506-7 | 10.1007/s12257-019-0506-7
909 | Ag | 0 | Pseudomonas aeruginosa | 0 | None | green_synthesis from Eurotium cristatum | ZOI | 5 | 15 | 20 | 17.5 | spherical |  | 7.4 | https://link.springer.com/article/10.1007/s12257-019-0506-7 | 10.1007/s12257-019-0506-7
910 | Ag | 0 | Candida albicans | 0 | None | green_synthesis from Eurotium cristatum | ZOI | 5 | 15 | 20 | 17.5 | spherical |  | 8.2 | https://link.springer.com/article/10.1007/s12257-019-0506-7 | 10.1007/s12257-019-0506-7
911 | Ag | 0 | Escherichia coli | 0 | None | green_synthesis from Eurotium cristatum | ZOI | 5 | 15 | 20 | 17.5 | spherical |  | 6.6 | https://link.springer.com/article/10.1007/s12257-019-0506-7 | 10.1007/s12257-019-0506-7
912 | Ag | 0 | Pseudomonas aeruginosa | 0 | None | green_synthesis from Eurotium cristatum | ZOI | 5 | 15 | 20 | 17.5 | spherical |  | 7.4 | https://link.springer.com/article/10.1007/s12257-019-0506-7 | 10.1007/s12257-019-0506-7
913 | Ag | 0 | Candida albicans | 0 | None | green_synthesis from Eurotium cristatum | ZOI | 5 | 15 | 20 | 17.5 | spherical |  | 8.2 | https://link.springer.com/article/10.1007/s12257-019-0506-7 | 10.1007/s12257-019-0506-7
914 | Ag | 0 | Escherichia coli | 0 | None | green_synthesis from Eurotium cristatum | ZOI | 5 | 15 | 20 | 17.5 | spherical |  | 6.6 | https://link.springer.com/article/10.1007/s12257-019-0506-7 | 10.1007/s12257-019-0506-7
915 | Ag | 0 | Pseudomonas aeruginosa | 0 | None | green_synthesis from Eurotium cristatum | ZOI | 5 | 15 | 20 | 17.5 | spherical |  | 7.4 | https://link.springer.com/article/10.1007/s12257-019-0506-7 | 10.1007/s12257-019-0506-7
916 | Ag | 0 | Candida albicans | 0 | None | green_synthesis from Eurotium cristatum | ZOI | 5 | 15 | 20 | 17.5 | spherical |  | 8.2 | https://link.springer.com/article/10.1007/s12257-019-0506-7 | 10.1007/s12257-019-0506-7
917 | Ag | 0 | Pseudomonas aeruginosa | 0 | None | green_synthesis from Eurotium cristatum | ZOI | 5 | 15 | 20 | 17.5 | spherical |  | 7.4 | https://link.springer.com/article/10.1007/s12257-019-0506-7 | 10.1007/s12257-019-0506-7
918 | Ag | 0 | Candida albicans | 0 | None | green_synthesis from Eurotium cristatum | ZOI | 5 | 15 | 20 | 17.5 | spherical |  | 8.2 | https://link.springer.com/article/10.1007/s12257-019-0506-7 | 10.1007/s12257-019-0506-7
919 | Ag | 0 | Escherichia coli | 0 | None | green_synthesis from Eurotium cristatum | ZOI | 5 | 15 | 20 | 17.5 | spherical |  | 6.6 | https://link.springer.com/article/10.1007/s12257-019-0506-7 | 10.1007/s12257-019-0506-7
920 | Ag | 0 | Pseudomonas aeruginosa | 0 | None | green_synthesis from Eurotium cristatum | ZOI | 5 | 15 | 20 | 17.5 | spherical |  | 7.4 | https://link.springer.com/article/10.1007/s12257-019-0506-7 | 10.1007/s12257-019-0506-7
921 | Ag | 0 | Staphylococcus aureus | 1 | ATCC 29213 | green synthesis using fig | ZOI | 30 | 4 | 36 | 20 | spherical | 18 | 24.67 | https://www.sciencedirect.com/science/article/pii/S1018364723004214?via%3Dihub | 10.1016/j.jksus.2023.102959 | -15 | water | 100 | 15 | AgNO3 | 5 | 33.79
922 | Ag | 0 | Pseudomonas aeruginosa | 0 | ATCC 27853 | green synthesis using fig | ZOI | 30 | 4 | 36 | 20 | spherical | 18 | 0 | https://www.sciencedirect.com/science/article/pii/S1018364723004214?via%3Dihub | 10.1016/j.jksus.2023.102959 | -15 | water | 100 | 15 | AgNO3 | 5 | 33.79
923 | Ag | 0 | Streptococcus pyogenes | 0 | ATCC 12384 | green synthesis using fig | ZOI | 30 | 4 | 36 | 20 | spherical | 18 | 8 | https://www.sciencedirect.com/science/article/pii/S1018364723004214?via%3Dihub | 10.1016/j.jksus.2023.102959 | -15 | water | 100 | 15 | AgNO3 | 5 | 33.79
924 | Ag | 0 | Escherichia coli | 0 | ATCC 25922 | green synthesis using fig | ZOI | 30 | 4 | 36 | 20 | spherical | 18 | 14.67 | https://www.sciencedirect.com/science/article/pii/S1018364723004214?via%3Dihub | 10.1016/j.jksus.2023.102959 | -15 | water | 100 | 15 | AgNO3 | 5 | 33.79
925 | Ag | 0 | Staphylococcus aureus | 1 | ATCC 29213 | green synthesis using myrrh | ZOI | 30 | 6 | 30 | 18 | spherical | 18 | 23 | https://www.sciencedirect.com/science/article/pii/S1018364723004214?via%3Dihub | 10.1016/j.jksus.2023.102959 | -16.1 | water | 100 | 15 | AgNO3 | 5 | 31.63
926 | Ag | 0 | Pseudomonas aeruginosa | 0 | ATCC 27853 | green synthesis using myrrh | ZOI | 30 | 6 | 30 | 18 | spherical | 18 | 8 | https://www.sciencedirect.com/science/article/pii/S1018364723004214?via%3Dihub | 10.1016/j.jksus.2023.102959 | -16.1 | water | 100 | 15 | AgNO3 | 5 | 31.63
927 | Ag | 0 | Streptococcus pyogenes | 0 | ATCC 12384 | green synthesis using myrrh | ZOI | 30 | 6 | 30 | 18 | spherical | 18 | 0 | https://www.sciencedirect.com/science/article/pii/S1018364723004214?via%3Dihub | 10.1016/j.jksus.2023.102959 | -16.1 | water | 100 | 15 | AgNO3 | 5 | 31.63
928 | Ag | 0 | Escherichia coli | 0 | ATCC 25922 | green synthesis using myrrh | ZOI | 30 | 6 | 30 | 18 | spherical | 18 | 14.67 | https://www.sciencedirect.com/science/article/pii/S1018364723004214?via%3Dihub | 10.1016/j.jksus.2023.102959 | -16.1 | water | 100 | 15 | AgNO3 | 5 | 31.63
929 | Ag | 0 | A. baumannii | 0 | MTCC1425 | green synthesis using Spirulina sp | ZOI | 10 | 30 | 60 | 26.57 | spherical |  | 19 | https://www.sciencedirect.com/science/article/pii/S1018364724002489?via%3Dihub | 10.1016/j.jksus.2024.103336 |  | water | 40 | 1440 | AgNO3 | 1
930 | Ag | 0 | Escherichia coli | 0 | MTCC443 | green synthesis using Spirulina sp | ZOI | 10 | 30 | 60 | 26.57 | spherical |  | 18 | https://www.sciencedirect.com/science/article/pii/S1018364724002489?via%3Dihub | 10.1016/j.jksus.2024.103336 |  | water | 40 | 1440 | AgNO3 | 1
931 | Ag | 0 | Streptococcus pyogenes | 0 | MTCC1982 | green synthesis using Spirulina sp | ZOI | 10 | 30 | 60 | 26.57 | spherical |  | 17 | https://www.sciencedirect.com/science/article/pii/S1018364724002489?via%3Dihub | 10.1016/j.jksus.2024.103336 |  | water | 40 | 1440 | AgNO3 | 1
932 | Ag | 0 | A. baumannii | 0 | MTCC1425 | green synthesis using S. Subsalsa | ZOI | 10 | 30 | 60 | 26.57 | spherical |  | 18 | https://www.sciencedirect.com/science/article/pii/S1018364724002489?via%3Dihub | 10.1016/j.jksus.2024.103336 |  | water | 40 | 1440 | AgNO3 | 1
933 | Ag | 0 | Escherichia coli | 0 | MTCC443 | green synthesis using S. Subsalsa | ZOI | 10 | 30 | 60 | 26.57 | spherical |  | 18 | https://www.sciencedirect.com/science/article/pii/S1018364724002489?via%3Dihub | 10.1016/j.jksus.2024.103336 |  | water | 40 | 1440 | AgNO3 | 1
934 | Ag | 0 | Streptococcus pyogenes | 0 | MTCC1982 | green synthesis using S. Subsalsa | ZOI | 10 | 30 | 60 | 26.57 | spherical |  | 17 | https://www.sciencedirect.com/science/article/pii/S1018364724002489?via%3Dihub | 10.1016/j.jksus.2024.103336 |  | water | 40 | 1440 | AgNO3 | 1
935 | Ag | 0 | Escherichia coli | 0 | ATCC 8739 | biosynthesis using actinobacteria strain HGG16n | ZOI | 6.25 | 8 | 48 | 23 | spherical | 24 | 6 | https://www.sciencedirect.com/science/article/pii/S1684118216300238?via%3Dihub | 10.1016/j.jmii.2016.03.002 | -32 | water | 26 | 10080 | AgNO3 | 3 | 100
936 | Ag | 0 | Salmonella infantis | 0 | None | biosynthesis using actinobacteria strain HGG16n | ZOI | 6.25 | 8 | 48 | 23 | spherical | 24 | 0 | https://www.sciencedirect.com/science/article/pii/S1684118216300238?via%3Dihub | 10.1016/j.jmii.2016.03.002 | -32 | water | 26 | 10080 | AgNO3 | 3 | 100
937 | Ag | 0 | Klebsiella pneumoniaee | 0 | ATCC 700603 | biosynthesis using actinobacteria strain HGG16n | ZOI | 6.25 | 8 | 48 | 23 | spherical | 24 | 6 | https://www.sciencedirect.com/science/article/pii/S1684118216300238?via%3Dihub | 10.1016/j.jmii.2016.03.002 | -32 | water | 26 | 10080 | AgNO3 | 3 | 100
938 | Ag | 0 | Bacillus subtilis | 0 | PCM 2021 | biosynthesis using actinobacteria strain HGG16n | ZOI | 6.25 | 8 | 48 | 23 | spherical | 24 | 6 | https://www.sciencedirect.com/science/article/pii/S1684118216300238?via%3Dihub | 10.1016/j.jmii.2016.03.002 | -32 | water | 26 | 10080 | AgNO3 | 3 | 100
939 | Ag | 0 | Staphylococcus aureus | 0 | ATCC 6338 | biosynthesis using actinobacteria strain HGG16n | ZOI | 6.25 | 8 | 48 | 23 | spherical | 24 | 10 | https://www.sciencedirect.com/science/article/pii/S1684118216300238?via%3Dihub | 10.1016/j.jmii.2016.03.002 | -32 | water | 26 | 10080 | AgNO3 | 3 | 100
940 | Ag | 0 | Pseudomonas aeruginosa | 0 | ATCC 10145 | biosynthesis using actinobacteria strain HGG16n | ZOI | 25 | 8 | 48 | 23 | spherical | 24 | 10 | https://www.sciencedirect.com/science/article/pii/S1684118216300238?via%3Dihub | 10.1016/j.jmii.2016.03.002 | -32 | water | 26 | 10080 | AgNO3 | 3 | 100
941 | Ag | 0 | Proteus mirabilis | 0 | None | biosynthesis using actinobacteria strain HGG16n | ZOI | 50 | 8 | 48 | 23 | spherical | 24 | 10 | https://www.sciencedirect.com/science/article/pii/S1684118216300238?via%3Dihub | 10.1016/j.jmii.2016.03.002 | -32 | water | 26 | 10080 | AgNO3 | 3 | 100
942 | Ag | 0 | Enterococcus faecium | 0 | None | Green synthesis using Origanum ehrenbergii | ZOI | 62.5 | 1 | 40 | 13.5 | pseudo-spherical | 24 | 7 | https://www.sciencedirect.com/science/article/pii/S2590048X24000244?via%3Dihub | 10.1016/j.rinma.2024.100550 |  | distilled water | 60 | 30 | AgNO3 | 1
943 | Ag | 0 | Staphylococcus aureus | 0 | None | Green synthesis using Origanum ehrenbergii | ZOI | 62.5 | 1 | 40 | 13.5 | pseudo-spherical | 24 | 9 | https://www.sciencedirect.com/science/article/pii/S2590048X24000244?via%3Dihub | 10.1016/j.rinma.2024.100550 |  | distilled water | 60 | 30 | AgNO3 | 1
944 | Ag | 0 | Staphylococcus haemolyticus | 0 | None | Green synthesis using Origanum ehrenbergii | ZOI | 62.5 | 1 | 40 | 13.5 | pseudo-spherical | 24 | 8 | https://www.sciencedirect.com/science/article/pii/S2590048X24000244?via%3Dihub | 10.1016/j.rinma.2024.100550 |  | distilled water | 60 | 30 | AgNO3 | 1
945 | Ag | 0 | Citrobacter braakii | 0 | None | Green synthesis using Origanum ehrenbergii | ZOI | 62.5 | 1 | 40 | 13.5 | pseudo-spherical | 24 | 8.3 | https://www.sciencedirect.com/science/article/pii/S2590048X24000244?via%3Dihub | 10.1016/j.rinma.2024.100550 |  | distilled water | 60 | 30 | AgNO3 | 1
946 | Ag | 0 | Pseudomonas aeruginosa | 0 | None | Green synthesis using Origanum ehrenbergii | ZOI | 62.5 | 1 | 40 | 13.5 | pseudo-spherical | 24 | 9 | https://www.sciencedirect.com/science/article/pii/S2590048X24000244?via%3Dihub | 10.1016/j.rinma.2024.100550 |  | distilled water | 60 | 30 | AgNO3 | 1
947 | Ag | 0 | Escherichia coli | 0 | None | Green synthesis using Origanum ehrenbergii | ZOI | 62.5 | 1 | 40 | 13.5 | pseudo-spherical | 24 | 7.3 | https://www.sciencedirect.com/science/article/pii/S2590048X24000244?via%3Dihub | 10.1016/j.rinma.2024.100550 |  | distilled water | 60 | 30 | AgNO3 | 1
948 | Ag | 0 | Stenotrophomonas maltophilia | 0 | None | Green synthesis using Origanum ehrenbergii | ZOI | 62.5 | 1 | 40 | 13.5 | pseudo-spherical | 24 | 9.3 | https://www.sciencedirect.com/science/article/pii/S2590048X24000244?via%3Dihub | 10.1016/j.rinma.2024.100550 |  | distilled water | 60 | 30 | AgNO3 | 1
949 | Ag | 0 | Klebsiella pneumoniaee | 0 | None | Green synthesis using Origanum ehrenbergii | ZOI | 62.5 | 1 | 40 | 13.5 | pseudo-spherical | 24 | 7.3 | https://www.sciencedirect.com/science/article/pii/S2590048X24000244?via%3Dihub | 10.1016/j.rinma.2024.100550 |  | distilled water | 60 | 30 | AgNO3 | 1
950 | Ag | 0 | Enterococcus faecium | 0 | None | Green synthesis using Origanum ehrenbergii | ZOI | 125 | 1 | 40 | 13.5 | pseudo-spherical | 24 | 8 | https://www.sciencedirect.com/science/article/pii/S2590048X24000244?via%3Dihub | 10.1016/j.rinma.2024.100550 |  | distilled water | 60 | 30 | AgNO3 | 1
951 | Ag | 0 | Staphylococcus aureus | 0 | None | Green synthesis using Origanum ehrenbergii | ZOI | 125 | 1 | 40 | 13.5 | pseudo-spherical | 24 | 10 | https://www.sciencedirect.com/science/article/pii/S2590048X24000244?via%3Dihub | 10.1016/j.rinma.2024.100550 |  | distilled water | 60 | 30 | AgNO3 | 1
952 | Ag | 0 | Staphylococcus haemolyticus | 0 | None | Green synthesis using Origanum ehrenbergii | ZOI | 125 | 1 | 40 | 13.5 | pseudo-spherical | 24 | 10 | https://www.sciencedirect.com/science/article/pii/S2590048X24000244?via%3Dihub | 10.1016/j.rinma.2024.100550 |  | distilled water | 60 | 30 | AgNO3 | 1
953 | Ag | 0 | Citrobacter braakii | 0 | None | Green synthesis using Origanum ehrenbergii | ZOI | 125 | 1 | 40 | 13.5 | pseudo-spherical | 24 | 9 | https://www.sciencedirect.com/science/article/pii/S2590048X24000244?via%3Dihub | 10.1016/j.rinma.2024.100550 |  | distilled water | 60 | 30 | AgNO3 | 1
954 | Ag | 0 | Pseudomonas aeruginosa | 0 | None | Green synthesis using Origanum ehrenbergii | ZOI | 125 | 1 | 40 | 13.5 | pseudo-spherical | 24 | 10.3 | https://www.sciencedirect.com/science/article/pii/S2590048X24000244?via%3Dihub | 10.1016/j.rinma.2024.100550 |  | distilled water | 60 | 30 | AgNO3 | 1
955 | Ag | 0 | Escherichia coli | 0 | None | Green synthesis using Origanum ehrenbergii | ZOI | 125 | 1 | 40 | 13.5 | pseudo-spherical | 24 | 8.6 | https://www.sciencedirect.com/science/article/pii/S2590048X24000244?via%3Dihub | 10.1016/j.rinma.2024.100550 |  | distilled water | 60 | 30 | AgNO3 | 1
956 | Ag | 0 | Stenotrophomonas maltophilia | 0 | None | Green synthesis using Origanum ehrenbergii | ZOI | 125 | 1 | 40 | 13.5 | pseudo-spherical | 24 | 10.3 | https://www.sciencedirect.com/science/article/pii/S2590048X24000244?via%3Dihub | 10.1016/j.rinma.2024.100550 |  | distilled water | 60 | 30 | AgNO3 | 1
957 | Ag | 0 | Klebsiella pneumoniaee | 0 | None | Green synthesis using Origanum ehrenbergii | ZOI | 125 | 1 | 40 | 13.5 | pseudo-spherical | 24 | 8.3 | https://www.sciencedirect.com/science/article/pii/S2590048X24000244?via%3Dihub | 10.1016/j.rinma.2024.100550 |  | distilled water | 60 | 30 | AgNO3 | 1
958 | Ag | 0 | Enterococcus faecium | 0 | None | Green synthesis using Origanum ehrenbergii | ZOI | 250 | 1 | 40 | 13.5 | pseudo-spherical | 24 | 10 | https://www.sciencedirect.com/science/article/pii/S2590048X24000244?via%3Dihub | 10.1016/j.rinma.2024.100550 |  | distilled water | 60 | 30 | AgNO3 | 1
959 | Ag | 0 | Staphylococcus aureus | 0 | None | Green synthesis using Origanum ehrenbergii | ZOI | 250 | 1 | 40 | 13.5 | pseudo-spherical | 24 | 11 | https://www.sciencedirect.com/science/article/pii/S2590048X24000244?via%3Dihub | 10.1016/j.rinma.2024.100550 |  | distilled water | 60 | 30 | AgNO3 | 1
960 | Ag | 0 | Staphylococcus haemolyticus | 0 | None | Green synthesis using Origanum ehrenbergii | ZOI | 250 | 1 | 40 | 13.5 | pseudo-spherical | 24 | 12 | https://www.sciencedirect.com/science/article/pii/S2590048X24000244?via%3Dihub | 10.1016/j.rinma.2024.100550 |  | distilled water | 60 | 30 | AgNO3 | 1
961 | Ag | 0 | Citrobacter braakii | 0 | None | Green synthesis using Origanum ehrenbergii | ZOI | 250 | 1 | 40 | 13.5 | pseudo-spherical | 24 | 9.3 | https://www.sciencedirect.com/science/article/pii/S2590048X24000244?via%3Dihub | 10.1016/j.rinma.2024.100550 |  | distilled water | 60 | 30 | AgNO3 | 1
962 | Ag | 0 | Pseudomonas aeruginosa | 0 | None | Green synthesis using Origanum ehrenbergii | ZOI | 250 | 1 | 40 | 13.5 | pseudo-spherical | 24 | 11.6 | https://www.sciencedirect.com/science/article/pii/S2590048X24000244?via%3Dihub | 10.1016/j.rinma.2024.100550 |  | distilled water | 60 | 30 | AgNO3 | 1
963 | Ag | 0 | Escherichia coli | 0 | None | Green synthesis using Origanum ehrenbergii | ZOI | 250 | 1 | 40 | 13.5 | pseudo-spherical | 24 | 10.3 | https://www.sciencedirect.com/science/article/pii/S2590048X24000244?via%3Dihub | 10.1016/j.rinma.2024.100550 |  | distilled water | 60 | 30 | AgNO3 | 1
964 | Ag | 0 | Stenotrophomonas maltophilia | 0 | None | Green synthesis using Origanum ehrenbergii | ZOI | 250 | 1 | 40 | 13.5 | pseudo-spherical | 24 | 11.3 | https://www.sciencedirect.com/science/article/pii/S2590048X24000244?via%3Dihub | 10.1016/j.rinma.2024.100550 |  | distilled water | 60 | 30 | AgNO3 | 1
965 | Ag | 0 | Klebsiella pneumoniaee | 0 | None | Green synthesis using Origanum ehrenbergii | ZOI | 250 | 1 | 40 | 13.5 | pseudo-spherical | 24 | 9.3 | https://www.sciencedirect.com/science/article/pii/S2590048X24000244?via%3Dihub | 10.1016/j.rinma.2024.100550 |  | distilled water | 60 | 30 | AgNO3 | 1
966 | Ag | 0 | Enterococcus faecium | 0 | None | Green synthesis using Origanum ehrenbergii | ZOI | 500 | 1 | 40 | 13.5 | pseudo-spherical | 24 | 12 | https://www.sciencedirect.com/science/article/pii/S2590048X24000244?via%3Dihub | 10.1016/j.rinma.2024.100550 |  | distilled water | 60 | 30 | AgNO3 | 1
967 | Ag | 0 | Staphylococcus aureus | 0 | None | Green synthesis using Origanum ehrenbergii | ZOI | 500 | 1 | 40 | 13.5 | pseudo-spherical | 24 | 12 | https://www.sciencedirect.com/science/article/pii/S2590048X24000244?via%3Dihub | 10.1016/j.rinma.2024.100550 |  | distilled water | 60 | 30 | AgNO3 | 1
968 | Ag | 0 | Staphylococcus haemolyticus | 0 | None | Green synthesis using Origanum ehrenbergii | ZOI | 500 | 1 | 40 | 13.5 | pseudo-spherical | 24 | 14 | https://www.sciencedirect.com/science/article/pii/S2590048X24000244?via%3Dihub | 10.1016/j.rinma.2024.100550 |  | distilled water | 60 | 30 | AgNO3 | 1
969 | Ag | 0 | Citrobacter braakii | 0 | None | Green synthesis using Origanum ehrenbergii | ZOI | 500 | 1 | 40 | 13.5 | pseudo-spherical | 24 | 10.3 | https://www.sciencedirect.com/science/article/pii/S2590048X24000244?via%3Dihub | 10.1016/j.rinma.2024.100550 |  | distilled water | 60 | 30 | AgNO3 | 1
970 | Ag | 0 | Pseudomonas aeruginosa | 0 | None | Green synthesis using Origanum ehrenbergii | ZOI | 500 | 1 | 40 | 13.5 | pseudo-spherical | 24 | 14.3 | https://www.sciencedirect.com/science/article/pii/S2590048X24000244?via%3Dihub | 10.1016/j.rinma.2024.100550 |  | distilled water | 60 | 30 | AgNO3 | 1
971 | Ag | 0 | Escherichia coli | 0 | None | Green synthesis using Origanum ehrenbergii | ZOI | 500 | 1 | 40 | 13.5 | pseudo-spherical | 24 | 11 | https://www.sciencedirect.com/science/article/pii/S2590048X24000244?via%3Dihub | 10.1016/j.rinma.2024.100550 |  | distilled water | 60 | 30 | AgNO3 | 1
972 | Ag | 0 | Stenotrophomonas maltophilia | 0 | None | Green synthesis using Origanum ehrenbergii | ZOI | 500 | 1 | 40 | 13.5 | pseudo-spherical | 24 | 12.3 | https://www.sciencedirect.com/science/article/pii/S2590048X24000244?via%3Dihub | 10.1016/j.rinma.2024.100550 |  | distilled water | 60 | 30 | AgNO3 | 1
973 | Ag | 0 | Klebsiella pneumoniaee | 0 | None | Green synthesis using Origanum ehrenbergii | ZOI | 500 | 1 | 40 | 13.5 | pseudo-spherical | 24 | 10.3 | https://www.sciencedirect.com/science/article/pii/S2590048X24000244?via%3Dihub | 10.1016/j.rinma.2024.100550 |  | distilled water | 60 | 30 | AgNO3 | 1
974 | Ag | 0 | Enterococcus faecium | 0 | None | Green synthesis using Origanum ehrenbergii | ZOI | 1000 | 1 | 40 | 13.5 | pseudo-spherical | 24 | 13 | https://www.sciencedirect.com/science/article/pii/S2590048X24000244?via%3Dihub | 10.1016/j.rinma.2024.100550 |  | distilled water | 60 | 30 | AgNO3 | 1
975 | Ag | 0 | Staphylococcus aureus | 0 | None | Green synthesis using Origanum ehrenbergii | ZOI | 1000 | 1 | 40 | 13.5 | pseudo-spherical | 24 | 13 | https://www.sciencedirect.com/science/article/pii/S2590048X24000244?via%3Dihub | 10.1016/j.rinma.2024.100550 |  | distilled water | 60 | 30 | AgNO3 | 1
976 | Ag | 0 | Staphylococcus haemolyticus | 0 | None | Green synthesis using Origanum ehrenbergii | ZOI | 1000 | 1 | 40 | 13.5 | pseudo-spherical | 24 | 16 | https://www.sciencedirect.com/science/article/pii/S2590048X24000244?via%3Dihub | 10.1016/j.rinma.2024.100550 |  | distilled water | 60 | 30 | AgNO3 | 1
977 | Ag | 0 | Citrobacter braakii | 0 | None | Green synthesis using Origanum ehrenbergii | ZOI | 1000 | 1 | 40 | 13.5 | pseudo-spherical | 24 | 11 | https://www.sciencedirect.com/science/article/pii/S2590048X24000244?via%3Dihub | 10.1016/j.rinma.2024.100550 |  | distilled water | 60 | 30 | AgNO3 | 1
978 | Ag | 0 | Pseudomonas aeruginosa | 0 | None | Green synthesis using Origanum ehrenbergii | ZOI | 1000 | 1 | 40 | 13.5 | pseudo-spherical | 24 | 15.3 | https://www.sciencedirect.com/science/article/pii/S2590048X24000244?via%3Dihub | 10.1016/j.rinma.2024.100550 |  | distilled water | 60 | 30 | AgNO3 | 1
979 | Ag | 0 | Escherichia coli | 0 | None | Green synthesis using Origanum ehrenbergii | ZOI | 1000 | 1 | 40 | 13.5 | pseudo-spherical | 24 | 12 | https://www.sciencedirect.com/science/article/pii/S2590048X24000244?via%3Dihub | 10.1016/j.rinma.2024.100550 |  | distilled water | 60 | 30 | AgNO3 | 1
980 | Ag | 0 | Stenotrophomonas maltophilia | 0 | None | Green synthesis using Origanum ehrenbergii | ZOI | 1000 | 1 | 40 | 13.5 | pseudo-spherical | 24 | 13.3 | https://www.sciencedirect.com/science/article/pii/S2590048X24000244?via%3Dihub | 10.1016/j.rinma.2024.100550 |  | distilled water | 60 | 30 | AgNO3 | 1
981 | Ag | 0 | Klebsiella pneumoniaee | 0 | None | Green synthesis using Origanum ehrenbergii | ZOI | 1000 | 1 | 40 | 13.5 | pseudo-spherical | 24 | 11.3 | https://www.sciencedirect.com/science/article/pii/S2590048X24000244?via%3Dihub | 10.1016/j.rinma.2024.100550 |  | distilled water | 60 | 30 | AgNO3 | 1
982 | Ag | 0 | Escherichia coli | 0 | ATCC 25922 | Green synthesis using Phyllanthus niruri | ZOI | 100 | 20 | 20 | 20 | spherical | 24 | 22 | https://www.sciencedirect.com/science/article/pii/S2590048X24000244?via%3Dihub | 10.1016/j.rinma.2024.100550 |  | distilled water | 60 | 30 | AgNO3 | 1
983 | Ag | 0 | Pseudomonas aeruginosa ATCC | 0 | ATCC 27853 | Green synthesis using Phyllanthus niruri | ZOI | 100 | 20 | 20 | 20 | spherical | 24 | 30 | https://www.sciencedirect.com/science/article/pii/S2590048X24000244?via%3Dihub | 10.1016/j.rinma.2024.100550 |  | distilled water | 60 | 30 | AgNO3 | 1
984 | Ag | 0 | Escherichia coli | 0 | None | Green synthesis using Phyllanthus niruri | ZOI | 100 | 20 | 20 | 20 | spherical | 24 | 22 | https://www.sciencedirect.com/science/article/pii/S2590048X24000244?via%3Dihub | 10.1016/j.rinma.2024.100550 |  | distilled water | 60 | 30 | AgNO3 | 1
985 | Ag | 0 | Pseudomonas aeruginosa | 0 | None | Green synthesis using Phyllanthus niruri | ZOI | 100 | 20 | 20 | 20 | spherical | 24 | 17 | https://www.sciencedirect.com/science/article/pii/S2590048X24000244?via%3Dihub | 10.1016/j.rinma.2024.100550 |  | distilled water | 60 | 30 | AgNO3 | 1
986 | Ag | 0 | Staphylococcus aureus | 0 | None | Green synthesis using Phyllanthus niruri | ZOI | 100 | 20 | 20 | 20 | spherical | 24 | 15 | https://www.sciencedirect.com/science/article/pii/S2590048X24000244?via%3Dihub | 10.1016/j.rinma.2024.100550 |  | distilled water | 60 | 30 | AgNO3 | 1
987 | Ag | 0 | Streptococcus spp | 0 | None | Green synthesis using Phyllanthus niruri | ZOI | 100 | 20 | 20 | 20 | spherical | 24 | 19 | https://www.sciencedirect.com/science/article/pii/S2590048X24000244?via%3Dihub | 10.1016/j.rinma.2024.100550 |  | distilled water | 60 | 30 | AgNO3 | 1
988 | Ag | 0 | Enterococcus faecalis | 0 | None | Green synthesis using Phyllanthus niruri | ZOI | 100 | 20 | 20 | 20 | spherical | 24 | 10 | https://www.sciencedirect.com/science/article/pii/S2590048X24000244?via%3Dihub | 10.1016/j.rinma.2024.100550 |  | distilled water | 60 | 30 | AgNO3 | 1
989 | Ag | 0 | Enterobacter cloacae | 0 | None | Green synthesis using Phyllanthus niruri | ZOI | 100 | 20 | 20 | 20 | spherical | 24 | 13 | https://www.sciencedirect.com/science/article/pii/S2590048X24000244?via%3Dihub | 10.1016/j.rinma.2024.100550 |  | distilled water | 60 | 30 | AgNO3 | 1
990 | Ag | 0 | Citrobacter freundii | 0 | None | Green synthesis using Phyllanthus niruri | ZOI | 100 | 20 | 20 | 20 | spherical | 24 | 15 | https://www.sciencedirect.com/science/article/pii/S2590048X24000244?via%3Dihub | 10.1016/j.rinma.2024.100550 |  | distilled water | 60 | 30 | AgNO3 | 1
991 | Ag | 0 | Salmonella typhi | 0 | None | Green synthesis using Phyllanthus niruri | ZOI | 100 | 20 | 20 | 20 | spherical | 24 | 14 | https://www.sciencedirect.com/science/article/pii/S2590048X24000244?via%3Dihub | 10.1016/j.rinma.2024.100550 |  | distilled water | 60 | 30 | AgNO3 | 1
992 | Ag | 0 | Staphylococcus aureus | 1 | MRSA | Green synthesis using Phyllanthus niruri | ZOI | 100 | 20 | 20 | 20 | spherical | 24 | 17 | https://www.sciencedirect.com/science/article/pii/S2590048X24000244?via%3Dihub | 10.1016/j.rinma.2024.100550 |  | distilled water | 60 | 30 | AgNO3 | 1
993 | Ag | 0 | Staphylococcus aureus | 1 | MRSA | Green synthesis using Phyllanthus niruri | ZOI | 100 | 20 | 20 | 20 | spherical | 24 | 14 | https://www.sciencedirect.com/science/article/pii/S2590048X24000244?via%3Dihub | 10.1016/j.rinma.2024.100550 |  | distilled water | 60 | 30 | AgNO3 | 1
994 | Ag | 0 | Staphylococcus aureus | 1 | ATCC 43300 | Green synthesis using Phoenix dactylifera seed | ZOI | 500 | 14 | 30 | 22 | spherical | 24 | 24 | https://onlinelibrary.wiley.com/doi/full/10.1155/2018/1860280 | 10.1155/2018/1860280 |  | distilled water | 80 | 20 | AgNO3 | 1 | 32.1
995 | Ag | 0 | Staphylococcus aureus | 1 | ATCC 43301 | Green synthesis using Phoenix dactylifera seed | ZOI | 250 | 14 | 30 | 22 | spherical | 24 | 20.5 | https://onlinelibrary.wiley.com/doi/full/10.1155/2018/1860280 | 10.1155/2018/1860280 |  | distilled water | 80 | 20 | AgNO3 | 1 | 32.1
996 | Ag | 0 | Staphylococcus aureus | 1 | ATCC 43302 | Green synthesis using Phoenix dactylifera seed | ZOI | 125 | 14 | 30 | 22 | spherical | 24 | 18 | https://onlinelibrary.wiley.com/doi/full/10.1155/2018/1860280 | 10.1155/2018/1860280 |  | distilled water | 80 | 20 | AgNO3 | 1 | 32.1
997 | Ag | 0 | Staphylococcus aureus | 1 | ATCC 43303 | Green synthesis using Phoenix dactylifera seed | ZOI | 62.5 | 14 | 30 | 22 | spherical | 24 | 16.5 | https://onlinelibrary.wiley.com/doi/full/10.1155/2018/1860280 | 10.1155/2018/1860280 |  | distilled water | 80 | 20 | AgNO3 | 1 | 32.1
998 | Ag | 0 | Staphylococcus aureus | 1 | ATCC 43304 | Green synthesis using Phoenix dactylifera seed | ZOI | 31.25 | 14 | 30 | 22 | spherical | 24 | 17.5 | https://onlinelibrary.wiley.com/doi/full/10.1155/2018/1860280 | 10.1155/2018/1860280 |  | distilled water | 80 | 20 | AgNO3 | 1 | 32.1
999 | Ag | 0 | Staphylococcus aureus | 1 | ATCC 43305 | Green synthesis using Phoenix dactylifera seed | ZOI | 15.6 | 14 | 30 | 22 | spherical | 24 | 12 | https://onlinelibrary.wiley.com/doi/full/10.1155/2018/1860280 | 10.1155/2018/1860280 |  | distilled water | 80 | 20 | AgNO3 | 1 | 32.1
1000 | Ag | 0 | Staphylococcus aureus | 1 | ATCC 43306 | Green synthesis using Phoenix dactylifera seed | ZOI | 7.8 | 14 | 30 | 22 | spherical | 24 | 11 | https://onlinelibrary.wiley.com/doi/full/10.1155/2018/1860280 | 10.1155/2018/1860280 |  | distilled water | 80 | 20 | AgNO3 | 1 | 32.1
1001 | Ag | 0 | Escherichia coli | 0 | None | Green synthesis using Ricinus communis | ZOI |  | 50 | 50 | 50 | spherical | 24 | 3 | https://www.sciencedirect.com/science/article/pii/S240584402302950X?via%3Dihub#bib46 | 10.1016/j.heliyon.2023.e15743 |  | double-distilled water | 25 | 720 | AgNO3 | 1
1002 | Ag | 0 | Salmonella typhi | 0 | None | Green synthesis using Ricinus communis | ZOI |  | 50 | 50 | 50 | spherical | 24 | 7 | https://www.sciencedirect.com/science/article/pii/S240584402302950X?via%3Dihub#bib47 | 10.1016/j.heliyon.2023.e15743 |  | double-distilled water | 25 | 720 | AgNO3 | 1
1003 | Ag | 0 | Staphylococcus aureus | 0 | None | Green synthesis using Ricinus communis | ZOI |  | 50 | 50 | 50 | spherical | 24 | 6 | https://www.sciencedirect.com/science/article/pii/S240584402302950X?via%3Dihub#bib48 | 10.1016/j.heliyon.2023.e15743 |  | double-distilled water | 25 | 720 | AgNO3 | 1
1004 | Ag | 0 | Escherichia coli | 0 | ATCC 35218 | Green biosynthesis using Commiphora myrrh | ZOI | 100 | 0.5 | 25 | 22.57 | spherical | 24 | 30 | https://www.sciencedirect.com/science/article/pii/S1018364720303001?via%3Dihub | 10.1016/j.jksus.2020.09.024 |  | triple-deionized water | 65 | 300 | AgNO3 | 10
1005 | Ag | 0 | Staphylococcus aureus | 0 | ATCC 43300 | Green biosynthesis using Commiphora myrrh | ZOI | 100 | 0.5 | 25 | 22.57 | spherical | 24 | 45 | https://www.sciencedirect.com/science/article/pii/S1018364720303001?via%3Dihub | 10.1016/j.jksus.2020.09.024 |  | triple-deionized water | 65 | 300 | AgNO3 | 10
1006 | Ag | 0 | Enterococcus faecalis | 0 | ATCC 29212 | Green biosynthesis using Commiphora myrrh | ZOI | 100 | 0.5 | 25 | 22.57 | spherical | 24 | 59 | https://www.sciencedirect.com/science/article/pii/S1018364720303001?via%3Dihub | 10.1016/j.jksus.2020.09.024 |  | triple-deionized water | 65 | 300 | AgNO3 | 10
1007 | Ag | 0 | Bacillus cereus | 0 | ATCC 11778 | Green biosynthesis using Commiphora myrrh | ZOI | 100 | 0.5 | 25 | 22.57 | spherical | 24 | 51 | https://www.sciencedirect.com/science/article/pii/S1018364720303001?via%3Dihub | 10.1016/j.jksus.2020.09.024 |  | triple-deionized water | 65 | 300 | AgNO3 | 10
1008 | Ag | 0 | Staphylococcus aureus | 0 | None | Green synthesis using Melissa officinalis | ZOI | 1 | 12 | 12 | 12 | spherical | 24 | 6 | https://www.sciencedirect.com/science/article/pii/S2211379717309932?via%3Dihub | 10.1016/j.jksus.2024.103336 |  | distilled water | 100 | 10 | AgNO3 | 5
1009 | Ag | 0 | Escherichia coli | 0 | None | Green synthesis using Melissa officinalis | ZOI | 1 | 12 | 12 | 12 | spherical | 24 | 5 | https://www.sciencedirect.com/science/article/pii/S2211379717309932?via%3Dihub | 10.1016/j.jksus.2024.103336 |  | distilled water | 100 | 10 | AgNO3 | 5
1010 | Ag | 0 | Staphylococcus aureus | 0 | None | Green synthesis using Melissa officinalis | ZOI | 3 | 12 | 12 | 12 | spherical | 24 | 6.5 | https://www.sciencedirect.com/science/article/pii/S2211379717309932?via%3Dihub | 10.1016/j.jksus.2024.103336 |  | distilled water | 100 | 10 | AgNO3 | 5
1011 | Ag | 0 | Escherichia coli | 0 | None | Green synthesis using Melissa officinalis | ZOI | 3 | 12 | 12 | 12 | spherical | 24 | 6 | https://www.sciencedirect.com/science/article/pii/S2211379717309932?via%3Dihub | 10.1016/j.jksus.2024.103336 |  | distilled water | 100 | 10 | AgNO3 | 5
1012 | Ag | 0 | Staphylococcus aureus | 0 | None | Green synthesis using Melissa officinalis | ZOI | 5 | 12 | 12 | 12 | spherical | 24 | 8 | https://www.sciencedirect.com/science/article/pii/S2211379717309932?via%3Dihub | 10.1016/j.jksus.2024.103336 |  | distilled water | 100 | 10 | AgNO3 | 5
1013 | Ag | 0 | Escherichia coli | 0 | None | Green synthesis using Melissa officinalis | ZOI | 5 | 12 | 12 | 12 | spherical | 24 | 7 | https://www.sciencedirect.com/science/article/pii/S2211379717309932?via%3Dihub | 10.1016/j.jksus.2024.103336 |  | distilled water | 100 | 10 | AgNO3 | 5
1014 | Ag | 0 | Staphylococcus aureus | 0 | None | Green synthesis using Melissa officinalis | ZOI | 9 | 12 | 12 | 12 | spherical | 24 | 10 | https://www.sciencedirect.com/science/article/pii/S2211379717309932?via%3Dihub | 10.1016/j.jksus.2024.103336 |  | distilled water | 100 | 10 | AgNO3 | 5
1015 | Ag | 0 | Escherichia coli | 0 | None | Green synthesis using Melissa officinalis | ZOI | 9 | 12 | 12 | 12 | spherical | 24 | 6 | https://www.sciencedirect.com/science/article/pii/S2211379717309932?via%3Dihub | 10.1016/j.jksus.2024.103336 |  | distilled water | 100 | 10 | AgNO3 | 5
1016 | Ag | 0 | Staphylococcus aureus | 0 | None | Green synthesis using Melissa officinalis | ZOI | 15 | 12 | 12 | 12 | spherical | 24 | 11 | https://www.sciencedirect.com/science/article/pii/S2211379717309932?via%3Dihub | 10.1016/j.jksus.2024.103336 |  | distilled water | 100 | 10 | AgNO3 | 5
1017 | Ag | 0 | Escherichia coli | 0 | None | Green synthesis using Melissa officinalis | ZOI | 15 | 12 | 12 | 12 | spherical | 24 | 12 | https://www.sciencedirect.com/science/article/pii/S2211379717309932?via%3Dihub | 10.1016/j.jksus.2024.103336 |  | distilled water | 100 | 10 | AgNO3 | 5
1018 | Ag | 0 | Staphylococcus aureus | 0 | None | Green synthesis using Melissa officinalis | ZOI | 20 | 12 | 12 | 12 | spherical | 24 | 15.5 | https://www.sciencedirect.com/science/article/pii/S2211379717309932?via%3Dihub | 10.1016/j.jksus.2024.103336 |  | distilled water | 100 | 10 | AgNO3 | 5
1019 | Ag | 0 | Escherichia coli | 0 | None | Green synthesis using Melissa officinalis | ZOI | 20 | 12 | 12 | 12 | spherical | 24 | 12.5 | https://www.sciencedirect.com/science/article/pii/S2211379717309932?via%3Dihub | 10.1016/j.jksus.2024.103336 |  | distilled water | 100 | 10 | AgNO3 | 5
1020 | Ag | 0 | Escherichia coli | 0 | ATCC 25922 | Green synthesis using Acacia nilotica | ZOI | 100 | 11.25 | 11.25 | 11.25 | spherical | 24 | 24 | https://www.sciencedirect.com/science/article/pii/S1319562X19301676?via%3Dihub#s0010 | 10.1016/j.sjbs.2019.09.005 |  | double-distilled water | 100 | 60 | AgNO3 | 1
1021 | Ag | 0 | Pseudomonas aeruginosa | 0 | ATCC 27853 | Green synthesis using Acacia nilotica | ZOI | 100 | 11.25 | 11.25 | 11.25 | spherical | 24 | 15 | https://www.sciencedirect.com/science/article/pii/S1319562X19301676?via%3Dihub#s0011 | 10.1016/j.sjbs.2019.09.005 |  | double-distilled water | 100 | 60 | AgNO3 | 1
1022 | Ag | 0 | Staphylococcus aureus | 1 | MRSA | Green synthesis using Acacia nilotica | ZOI | 100 | 11.25 | 11.25 | 11.25 | spherical | 24 | 20 | https://www.sciencedirect.com/science/article/pii/S1319562X19301676?via%3Dihub#s0012 | 10.1016/j.sjbs.2019.09.005 |  | double-distilled water | 100 | 60 | AgNO3 | 1
1023 | Ag | 0 | Acidovorax avenae subsp. avenae | 0 | None | Biosynthesis using fungal filtrate the heavy metal resistant strain Amycolatopsis tucumanensis | ZOI | 8 | 35 | 35 | 35 | spherical | 24 | 11 | https://www.sciencedirect.com/science/article/pii/S2405844022007605?via%3Dihub#appsec1 | 10.1016/j.heliyon.2022.e09472 | -48.2 |  | 25 | 15 | AgNO3 |  | 35
1024 | Ag | 0 | Acidovorax avenae subsp. avenae | 0 | None | Biosynthesis using fungal filtrate the heavy metal resistant strain Amycolatopsis tucumanensis | ZOI | 40 | 35 | 35 | 35 | spherical | 24 | 14 | https://www.sciencedirect.com/science/article/pii/S2405844022007605?via%3Dihub#appsec2 | 10.1016/j.heliyon.2022.e09472 | -48.2 |  | 25 | 15 | AgNO3 |  | 35
1025 | Ag | 0 | Acidovorax avenae subsp. avenae | 0 | None | Biosynthesis using fungal filtrate the heavy metal resistant strain Amycolatopsis tucumanensis | ZOI | 80 | 35 | 35 | 35 | spherical | 24 | 18.5 | https://www.sciencedirect.com/science/article/pii/S2405844022007605?via%3Dihub#appsec3 | 10.1016/j.heliyon.2022.e09472 | -48.2 |  | 25 | 15 | AgNO3 |  | 35
1026 | Ag | 0 | Staphylococcus aureus | 1 | MRSA | Green synthesis using Murraya koenigii | ZOI | 100 | 5 | 20 | 13.54 | spheroidal | 18 | 17 | https://onlinelibrary.wiley.com/doi/10.1155/2019/4649506 | 10.1155/2019/4649506 |  | distilled water | 100 | 60 | AgNO3 | 1
1027 | Ag | 0 | Staphylococcus aureus | 1 | MSSA1 | Green synthesis using Murraya koenigii | ZOI | 100 | 5 | 20 | 13.54 | spheroidal | 18 | 18 | https://onlinelibrary.wiley.com/doi/10.1155/2019/4649506 | 10.1155/2019/4649506 |  | distilled water | 100 | 60 | AgNO3 | 1
1028 | Ag | 0 | Staphylococcus aureus | 1 | MSSA2 | Green synthesis using Murraya koenigii | ZOI | 100 | 5 | 20 | 13.54 | spheroidal | 18 | 16 | https://onlinelibrary.wiley.com/doi/10.1155/2019/4649506 | 10.1155/2019/4649506 |  | distilled water | 100 | 60 | AgNO3 | 1
1029 | Ag | 0 | Escherichia coli | 1 | ECESβL1 | Green synthesis using Murraya koenigii | ZOI | 100 | 5 | 20 | 13.54 | spheroidal | 18 | 17 | https://onlinelibrary.wiley.com/doi/10.1155/2019/4649506 | 10.1155/2019/4649506 |  | distilled water | 100 | 60 | AgNO3 | 1
1030 | Ag | 0 | Escherichia coli | 1 | ECESβL2 | Green synthesis using Murraya koenigii | ZOI | 100 | 5 | 20 | 13.54 | spheroidal | 18 | 17 | https://onlinelibrary.wiley.com/doi/10.1155/2019/4649506 | 10.1155/2019/4649506 |  | distilled water | 100 | 60 | AgNO3 | 1
1031 | Ag | 0 | Escherichia coli | 1 | ECESβL3 | Green synthesis using Murraya koenigii | ZOI | 100 | 5 | 20 | 13.54 | spheroidal | 18 | 16 | https://onlinelibrary.wiley.com/doi/10.1155/2019/4649506 | 10.1155/2019/4649506 |  | distilled water | 100 | 60 | AgNO3 | 1
1032 | Ag | 0 | Escherichia coli | 1 | ECS | Green synthesis using Murraya koenigii | ZOI | 100 | 5 | 20 | 13.54 | spheroidal | 18 | 21 | https://onlinelibrary.wiley.com/doi/10.1155/2019/4649506 | 10.1155/2019/4649506 |  | distilled water | 100 | 60 | AgNO3 | 1
1033 | Ag | 0 | Staphylococcus aureus | 1 | None | Gamma irradiation | ZOI | 10 | 12 | 34 | 22.1 | spherical | 24 | 12 | https://pubs.rsc.org/en/content/articlelanding/2022/ra/d2ra04717a | 10.1039/d2ra04717a |  |  |  |  | AgNO3 | 1 | 22.1
1034 | Ag | 0 | Enterococcus sp | 1 | None | Gamma irradiation | ZOI | 10 | 12 | 34 | 22.1 | spherical | 24 | 15 | https://pubs.rsc.org/en/content/articlelanding/2022/ra/d2ra04717a | 10.1039/d2ra04717a |  |  |  |  | AgNO3 | 1 | 22.1
1035 | Ag | 0 | Escherichia coli | 1 | None | Gamma irradiation | ZOI | 10 | 12 | 34 | 22.1 | spherical | 24 | 21 | https://pubs.rsc.org/en/content/articlelanding/2022/ra/d2ra04717a | 10.1039/d2ra04717a |  |  |  |  | AgNO3 | 1 | 22.1
1036 | Ag | 0 | Pseudomonas aeruginosa | 1 | None | Gamma irradiation | ZOI | 10 | 12 | 34 | 22.1 | spherical | 24 | 18 | https://pubs.rsc.org/en/content/articlelanding/2022/ra/d2ra04717a | 10.1039/d2ra04717a |  |  |  |  | AgNO3 | 1 | 22.1
1037 | Ag | 0 | Klebsiella pneumoniaee | 1 | None | Gamma irradiation | ZOI | 10 | 12 | 34 | 22.1 | spherical | 24 | 20 | https://pubs.rsc.org/en/content/articlelanding/2022/ra/d2ra04717a | 10.1039/d2ra04717a |  |  |  |  | AgNO3 | 1 | 22.1
1038 | Ag | 0 | Staphylococcus aureus | 1 | None | Gamma irradiation | ZOI | 10 | 12 | 34 | 22.1 | spherical | 24 | 40 | https://pubs.rsc.org/en/content/articlelanding/2022/ra/d2ra04717a | 10.1039/d2ra04717a |  |  | 30 | 1440 | AgNO3 | 1 | 22.1
1039 | Ag | 0 | Enterococcus sp | 1 | None | Gamma irradiation | ZOI | 10 | 12 | 34 | 22.1 | spherical | 24 | 25 | https://pubs.rsc.org/en/content/articlelanding/2022/ra/d2ra04717a | 10.1039/d2ra04717a |  |  | 30 | 1440 | AgNO3 | 1 | 22.1
1040 | Ag | 0 | Escherichia coli | 1 | None | Gamma irradiation | ZOI | 10 | 12 | 34 | 22.1 | spherical | 24 | 33 | https://pubs.rsc.org/en/content/articlelanding/2022/ra/d2ra04717a | 10.1039/d2ra04717a |  |  | 30 | 1440 | AgNO3 | 1 | 22.1
1041 | Ag | 0 | Pseudomonas aeruginosa | 1 | None | Gamma irradiation | ZOI | 10 | 12 | 34 | 22.1 | spherical | 24 | 25 | https://pubs.rsc.org/en/content/articlelanding/2022/ra/d2ra04717a | 10.1039/d2ra04717a |  |  | 30 | 1440 | AgNO3 | 1 | 22.1
1042 | Ag | 0 | Klebsiella pneumoniaee | 1 | None | Gamma irradiation | ZOI | 10 | 12 | 34 | 22.1 | spherical | 24 | 30 | https://pubs.rsc.org/en/content/articlelanding/2022/ra/d2ra04717a | 10.1039/d2ra04717a |  |  | 30 | 1440 | AgNO3 | 1 | 22.1
1043 | Ag | 0 | Staphylococcus aureus | 1 | ATCC 25923 | Biosynthesis using Lignosus rhinocerotis | ZOI | 1000 | 156.7 | 245.1 | 200.9 | spherical | 24 | 14.3 | https://pubs.rsc.org/en/content/articlelanding/2022/ra/d2ra01734b | 10.1039/d2ra01734b | -12.2 | distilled water | 60 | 30 | AgNO3 | 10 | 200.9
1044 | Ag | 0 | Pseudomonas aeruginosa | 1 | ATCC 27853 | Biosynthesis using Lignosus rhinocerotis | ZOI | 1000 | 156.7 | 245.1 | 200.9 | spherical | 24 | 13.3 | https://pubs.rsc.org/en/content/articlelanding/2022/ra/d2ra01734b | 10.1039/d2ra01734b | -12.2 | distilled water | 60 | 30 | AgNO3 | 10 | 200.9
1045 | Ag | 1 | Staphylococcus aureus | 1 | ATCC 25923 | Biosynthesis using Lignosus rhinocerotis | ZOI | 1000 | 106.3 | 153.3 | 129.8 | spherical | 24 | 11.7 | https://pubs.rsc.org/en/content/articlelanding/2022/ra/d2ra01734b | 10.1039/d2ra01734b | 32.6 | distilled water | 60 | 30 | AgNO3 | 10 | 58.4
1046 | Ag | 1 | Pseudomonas aeruginosa | 1 | ATCC 27853 | Biosynthesis using Lignosus rhinocerotis | ZOI | 1000 | 106.3 | 153.3 | 129.8 | spherical | 24 | 8.3 | https://pubs.rsc.org/en/content/articlelanding/2022/ra/d2ra01734b | 10.1039/d2ra01734b | 32.6 | distilled water | 60 | 30 | AgNO3 | 10 | 58.4
1047 | Ag | 0 | Acinetobacter baumannii | 1 | MDRAB | Green synthesis using Streptomyces chiangmaiensis | ZOI | 0.2 | 6.1 | 23.75 | 13.57 | spherical | 24 | 20.3 | https://pubs.rsc.org/en/content/articlelanding/2022/ra/d1ra08238h | 10.1039/d1ra08238h | -27.9 | sterile deionized water | 37 | 1440 | AgNO3 | 1 | 77.03
1048 | Ag | 0 | Klebsiella pneumoniaee | 0 | 1617 | Green synthesis using Streptomyces chiangmaiensis | ZOI | 0.2 | 6.1 | 23.75 | 13.57 | spherical | 24 | 12.6 | https://pubs.rsc.org/en/content/articlelanding/2022/ra/d1ra08238h | 10.1039/d1ra08238h | -27.9 | sterile deionized water | 37 | 1440 | AgNO3 | 1 | 77.03
1049 | Ag | 0 | Pseudomonas aeruginosa | 0 | N90PS | Green synthesis using Streptomyces chiangmaiensis | ZOI | 0.2 | 6.1 | 23.75 | 13.57 | spherical | 24 | 20.3 | https://pubs.rsc.org/en/content/articlelanding/2022/ra/d1ra08238h | 10.1039/d1ra08238h | -27.9 | sterile deionized water | 37 | 1440 | AgNO3 | 1 | 77.03
1050 | Ag | 0 | Escherichia coli | 0 | 8465 | Green synthesis using Streptomyces chiangmaiensis | ZOI | 0.2 | 6.1 | 23.75 | 13.57 | spherical | 24 | 21 | https://pubs.rsc.org/en/content/articlelanding/2022/ra/d1ra08238h | 10.1039/d1ra08238h | -27.9 | sterile deionized water | 37 | 1440 | AgNO3 | 1 | 77.03
1051 | Ag | 0 | Pseudomonas aeruginosa | 0 | PAO1 | Chemical synthesis using sodium borohydride | ZOI | 180 | 1.41 | 2.33 | 1.87 | spherical | 24 | 3 | https://pubs.rsc.org/en/content/articlelanding/2019/na/c9na00017h | 10.1039/c9na00017h |  | MilliQ water | -2 | 120 | AgNO3 | 20
1052 | Ag | 0 | Staphylococcus epidermidis | 0 | ATCC 190918 | Chemical synthesis using sodium borohydride | ZOI | 180 | 1.41 | 2.33 | 1.87 | spherical | 24 | 3 | https://pubs.rsc.org/en/content/articlelanding/2019/na/c9na00017h | 10.1039/c9na00017h |  | MilliQ water | -2 | 120 | AgNO3 | 20
1053 | Ag | 0 | Escherichia coli | 0 | 10P50 | Chemical synthesis using sodium borohydride | ZOI | 180 | 1.41 | 2.33 | 1.87 | spherical | 24 | 4 | https://pubs.rsc.org/en/content/articlelanding/2019/na/c9na00017h | 10.1039/c9na00017h |  | MilliQ water | -2 | 120 | AgNO3 | 20
1054 | Ag | 0 | Staphylococcus aureus | 1 | ATCC 19606 | Chemical synthesis using sodium borohydride | ZOI | 180 | 1.41 | 2.33 | 1.87 | spherical | 24 | 2 | https://pubs.rsc.org/en/content/articlelanding/2019/na/c9na00017h | 10.1039/c9na00017h |  | MilliQ water | -2 | 120 | AgNO3 | 20
1055 | Ag | 0 | Staphylococcus aureus | 1 | ATCC 25923 | Chemical synthesis using sodium borohydride | ZOI | 180 | 1.41 | 2.33 | 1.87 | spherical | 24 | 3.5 | https://pubs.rsc.org/en/content/articlelanding/2019/na/c9na00017h | 10.1039/c9na00017h |  | MilliQ water | -2 | 120 | AgNO3 | 20
1056 | Ag | 0 | Pseudomonas aeruginosa | 0 | PAO2 | Chemical synthesis using sodium borohydride | ZOI | 180 | 2.48 | 3.38 | 2.93 | spherical | 24 | 6 | https://pubs.rsc.org/en/content/articlelanding/2019/na/c9na00017h | 10.1039/c9na00017h |  | MilliQ water | -2 | 1440 | AgNO3 | 20
1057 | Ag | 0 | Staphylococcus epidermidis | 0 | ATCC 190919 | Chemical synthesis using sodium borohydride | ZOI | 180 | 2.48 | 3.38 | 2.93 | spherical | 24 | 8.5 | https://pubs.rsc.org/en/content/articlelanding/2019/na/c9na00017h | 10.1039/c9na00017h |  | MilliQ water | -2 | 1440 | AgNO3 | 20
1058 | Ag | 0 | Escherichia coli | 0 | 10P51 | Chemical synthesis using sodium borohydride | ZOI | 180 | 2.48 | 3.38 | 2.93 | spherical | 24 | 7 | https://pubs.rsc.org/en/content/articlelanding/2019/na/c9na00017h | 10.1039/c9na00017h |  | MilliQ water | -2 | 1440 | AgNO3 | 20
1059 | Ag | 0 | Staphylococcus aureus | 1 | ATCC 32240 | Chemical synthesis using sodium borohydride | ZOI | 180 | 2.48 | 3.38 | 2.93 | spherical | 24 | 4 | https://pubs.rsc.org/en/content/articlelanding/2019/na/c9na00017h | 10.1039/c9na00017h |  | MilliQ water | -2 | 1440 | AgNO3 | 20
1060 | Ag | 0 | Staphylococcus aureus | 1 | ATCC 38557 | Chemical synthesis using sodium borohydride | ZOI | 180 | 5.07 | 7.99 | 6.53 | spherical | 24 | 6 | https://pubs.rsc.org/en/content/articlelanding/2019/na/c9na00017h | 10.1039/c9na00017h |  | MilliQ water | -2 | 1440 | AgNO3 | 2
1061 | Ag | 0 | Pseudomonas aeruginosa | 0 | PAO3 | Chemical synthesis using sodium borohydride | ZOI | 180 | 5.07 | 7.99 | 6.53 | spherical | 24 | 2 | https://pubs.rsc.org/en/content/articlelanding/2019/na/c9na00017h | 10.1039/c9na00017h |  | MilliQ water | -2 | 1440 | AgNO3 | 2
1062 | Ag | 0 | Staphylococcus epidermidis | 0 | ATCC 190920 | Chemical synthesis using sodium borohydride | ZOI | 180 | 5.07 | 7.99 | 6.53 | spherical | 24 | 2 | https://pubs.rsc.org/en/content/articlelanding/2019/na/c9na00017h | 10.1039/c9na00017h |  | MilliQ water | -2 | 1440 | AgNO3 | 2
1063 | Ag | 0 | Escherichia coli | 0 | 10P52 | Chemical synthesis using sodium borohydride | ZOI | 180 | 5.07 | 7.99 | 6.53 | spherical | 24 | 2.5 | https://pubs.rsc.org/en/content/articlelanding/2019/na/c9na00017h | 10.1039/c9na00017h |  | MilliQ water | -2 | 1440 | AgNO3 | 2
1064 | Ag | 0 | Staphylococcus aureus | 1 | ATCC 44874 | Chemical synthesis using sodium borohydride | ZOI | 180 | 5.07 | 7.99 | 6.53 | spherical | 24 | 2 | https://pubs.rsc.org/en/content/articlelanding/2019/na/c9na00017h | 10.1039/c9na00017h |  | MilliQ water | -2 | 1440 | AgNO3 | 2
1065 | Ag | 0 | Staphylococcus aureus | 1 | ATCC 51191 | Chemical synthesis using sodium borohydride | ZOI | 180 | 5.07 | 7.99 | 6.53 | spherical | 24 | 2.5 | https://pubs.rsc.org/en/content/articlelanding/2019/na/c9na00017h | 10.1039/c9na00017h |  | MilliQ water | -2 | 1440 | AgNO3 | 2
1066 | Ag | 0 | Pseudomonas aeruginosa | 0 | ATCC 27853 | Green synthesis using Pisum sativum L. | ZOI | 10 | 30 | 30 | 30 | spherical | 24 | 15 | https://www.sciencedirect.com/science/article/pii/S1018364722000787?via%3Dihub | 10.1016/j.jksus.2022.101897 |  | double distilled water | 100 | 10 | AgNO3 | 1
1067 | Ag | 0 | Escherichia coli | 0 | ATCC 25922 | Green synthesis using Pisum sativum L. | ZOI | 10 | 30 | 30 | 30 | spherical | 24 | 17 | https://www.sciencedirect.com/science/article/pii/S1018364722000787?via%3Dihub | 10.1016/j.jksus.2022.101897 |  | double distilled water | 100 | 10 | AgNO3 | 1
1068 | Ag | 0 | Enterococcus faecalis | 0 | 700802 | Green synthesis using Pisum sativum L. | ZOI | 10 | 30 | 30 | 30 | spherical | 24 | 15 | https://www.sciencedirect.com/science/article/pii/S1018364722000787?via%3Dihub | 10.1016/j.jksus.2022.101897 |  | double distilled water | 100 | 10 | AgNO3 | 1
1069 | Ag | 0 | Streptococcus gordonii | 0 | ATCC 49818 | Green synthesis using Pisum sativum L. | ZOI | 10 | 30 | 30 | 30 | spherical | 24 | 18 | https://www.sciencedirect.com/science/article/pii/S1018364722000787?via%3Dihub | 10.1016/j.jksus.2022.101897 |  | double distilled water | 100 | 10 | AgNO3 | 1
1070 | Ag | 0 | Staphylococcus aureus | 1 | ATCC 4330 | Green synthesis using Pisum sativum L. | ZOI | 10 | 30 | 30 | 30 | spherical | 24 | 17 | https://www.sciencedirect.com/science/article/pii/S1018364722000787?via%3Dihub | 10.1016/j.jksus.2022.101897 |  | double distilled water | 100 | 10 | AgNO3 | 1
1071 | Ag | 0 | Staphylococcus aureus | 0 | ATCC 25923 | Green synthesis using Pisum sativum L. | ZOI | 10 | 30 | 30 | 30 | spherical | 24 | 22 | https://www.sciencedirect.com/science/article/pii/S1018364722000787?via%3Dihub | 10.1016/j.jksus.2022.101897 |  | double distilled water | 100 | 10 | AgNO3 | 1
1072 | Ag | 0 | Staphylococcus aureus | 0 | None | Green synthesis using Rumex hastatus | ZOI | 20 | 77 | 77 | 77 | spherical |  | 8 | https://www.sciencedirect.com/science/article/pii/S1018364721002494?via%3Dihub#s0080 | 10.1016/j.jksus.2021.101587 |  | water |  | 120 | AgNO3 | 20
1073 | Ag | 0 | Escherichia coli | 0 | None | Green synthesis using Rumex hastatus | ZOI | 20 | 77 | 77 | 77 | spherical |  | 8 | https://www.sciencedirect.com/science/article/pii/S1018364721002494?via%3Dihub#s0080 | 10.1016/j.jksus.2021.101587 |  | water |  | 120 | AgNO3 | 20
1074 | Ag | 0 | Salmonella gallinarum | 0 | None | Green synthesis using Rumex hastatus | ZOI | 20 | 77 | 77 | 77 | spherical |  | 7 | https://www.sciencedirect.com/science/article/pii/S1018364721002494?via%3Dihub#s0080 | 10.1016/j.jksus.2021.101587 |  | water |  | 120 | AgNO3 | 20
1075 | Ag | 0 | Klebsiella pneumoniae | 0 | None | Green synthesis using Rumex hastatus | ZOI | 20 | 77 | 77 | 77 | spherical |  | 8 | https://www.sciencedirect.com/science/article/pii/S1018364721002494?via%3Dihub#s0080 | 10.1016/j.jksus.2021.101587 |  | water |  | 120 | AgNO3 | 20
1076 | Ag | 0 | Enterobacter aerogenes | 0 | None | Green synthesis using Rumex hastatus | ZOI | 20 | 77 | 77 | 77 | spherical |  | 9 | https://www.sciencedirect.com/science/article/pii/S1018364721002494?via%3Dihub#s0080 | 10.1016/j.jksus.2021.101587 |  | water |  | 120 | AgNO3 | 20
1077 | Ag | 0 | Pseudomonas aeruginosa | 0 | None | Green synthesis using Rumex hastatus | ZOI | 20 | 77 | 77 | 77 | spherical |  | 6 | https://www.sciencedirect.com/science/article/pii/S1018364721002494?via%3Dihub#s0080 | 10.1016/j.jksus.2021.101587 |  | water |  | 120 | AgNO3 | 20
1078 | Ag | 0 | Micrococcus lotus | 0 | None | Green synthesis using Rumex hastatus | ZOI | 20 | 77 | 77 | 77 | spherical |  | 6 | https://www.sciencedirect.com/science/article/pii/S1018364721002494?via%3Dihub#s0080 | 10.1016/j.jksus.2021.101587 |  | water |  | 120 | AgNO3 | 20
1079 | Ag | 0 | Bacillus brevis | 0 | None | Green synthesis using Rumex hastatus | ZOI | 20 | 77 | 77 | 77 | spherical |  | 9 | https://www.sciencedirect.com/science/article/pii/S1018364721002494?via%3Dihub#s0080 | 10.1016/j.jksus.2021.101587 |  | water |  | 120 | AgNO3 | 20
1080 | Ag | 0 | Staphylococcus aureus | 0 | None | Green synthesis using Rumex hastatus | ZOI | 40 | 77 | 77 | 77 | spherical |  | 8 | https://www.sciencedirect.com/science/article/pii/S1018364721002494?via%3Dihub#s0080 | 10.1016/j.jksus.2021.101587 |  | water |  | 120 | AgNO3 | 20
1081 | Ag | 0 | Escherichia coli | 0 | None | Green synthesis using Rumex hastatus | ZOI | 40 | 77 | 77 | 77 | spherical |  | 8 | https://www.sciencedirect.com/science/article/pii/S1018364721002494?via%3Dihub#s0080 | 10.1016/j.jksus.2021.101587 |  | water |  | 120 | AgNO3 | 20
1082 | Ag | 0 | Salmonella gallinarum | 0 | None | Green synthesis using Rumex hastatus | ZOI | 40 | 77 | 77 | 77 | spherical |  | 10 | https://www.sciencedirect.com/science/article/pii/S1018364721002494?via%3Dihub#s0080 | 10.1016/j.jksus.2021.101587 |  | water |  | 120 | AgNO3 | 20
1083 | Ag | 0 | Klebsiella pneumoniae | 0 | None | Green synthesis using Rumex hastatus | ZOI | 40 | 77 | 77 | 77 | spherical |  | 10 | https://www.sciencedirect.com/science/article/pii/S1018364721002494?via%3Dihub#s0080 | 10.1016/j.jksus.2021.101587 |  | water |  | 120 | AgNO3 | 20
1084 | Ag | 0 | Enterobacter aerogenes | 0 | None | Green synthesis using Rumex hastatus | ZOI | 40 | 77 | 77 | 77 | spherical |  | 12 | https://www.sciencedirect.com/science/article/pii/S1018364721002494?via%3Dihub#s0080 | 10.1016/j.jksus.2021.101587 |  | water |  | 120 | AgNO3 | 20
1085 | Ag | 0 | Pseudomonas aeruginosa | 0 | None | Green synthesis using Rumex hastatus | ZOI | 40 | 77 | 77 | 77 | spherical |  | 9 | https://www.sciencedirect.com/science/article/pii/S1018364721002494?via%3Dihub#s0080 | 10.1016/j.jksus.2021.101587 |  | water |  | 120 | AgNO3 | 20
1086 | Ag | 0 | Micrococcus lotus | 0 | None | Green synthesis using Rumex hastatus | ZOI | 40 | 77 | 77 | 77 | spherical |  | 7 | https://www.sciencedirect.com/science/article/pii/S1018364721002494?via%3Dihub#s0080 | 10.1016/j.jksus.2021.101587 |  | water |  | 120 | AgNO3 | 20
1087 | Ag | 0 | Bacillus brevis | 0 | None | Green synthesis using Rumex hastatus | ZOI | 40 | 77 | 77 | 77 | spherical |  | 11 | https://www.sciencedirect.com/science/article/pii/S1018364721002494?via%3Dihub#s0080 | 10.1016/j.jksus.2021.101587 |  | water |  | 120 | AgNO3 | 20
1088 | Ag | 0 | Staphylococcus aureus | 0 | None | Green synthesis using Rumex hastatus | ZOI | 60 | 77 | 77 | 77 | spherical |  | 10 | https://www.sciencedirect.com/science/article/pii/S1018364721002494?via%3Dihub#s0080 | 10.1016/j.jksus.2021.101587 |  | water |  | 120 | AgNO3 | 20
1089 | Ag | 0 | Escherichia coli | 0 | None | Green synthesis using Rumex hastatus | ZOI | 60 | 77 | 77 | 77 | spherical |  | 10 | https://www.sciencedirect.com/science/article/pii/S1018364721002494?via%3Dihub#s0080 | 10.1016/j.jksus.2021.101587 |  | water |  | 120 | AgNO3 | 20
1090 | Ag | 0 | Salmonella gallinarum | 0 | None | Green synthesis using Rumex hastatus | ZOI | 60 | 77 | 77 | 77 | spherical |  | 13 | https://www.sciencedirect.com/science/article/pii/S1018364721002494?via%3Dihub#s0080 | 10.1016/j.jksus.2021.101587 |  | water |  | 120 | AgNO3 | 20
1091 | Ag | 0 | Klebsiella pneumoniae | 0 | None | Green synthesis using Rumex hastatus | ZOI | 60 | 77 | 77 | 77 | spherical |  | 10 | https://www.sciencedirect.com/science/article/pii/S1018364721002494?via%3Dihub#s0080 | 10.1016/j.jksus.2021.101587 |  | water |  | 120 | AgNO3 | 20
1092 | Ag | 0 | Enterobacter aerogenes | 0 | None | Green synthesis using Rumex hastatus | ZOI | 60 | 77 | 77 | 77 | spherical |  | 12 | https://www.sciencedirect.com/science/article/pii/S1018364721002494?via%3Dihub#s0080 | 10.1016/j.jksus.2021.101587 |  | water |  | 120 | AgNO3 | 20
1093 | Ag | 0 | Pseudomonas aeruginosa | 0 | None | Green synthesis using Rumex hastatus | ZOI | 60 | 77 | 77 | 77 | spherical |  | 10 | https://www.sciencedirect.com/science/article/pii/S1018364721002494?via%3Dihub#s0080 | 10.1016/j.jksus.2021.101587 |  | water |  | 120 | AgNO3 | 20
1094 | Ag | 0 | Micrococcus lotus | 0 | None | Green synthesis using Rumex hastatus | ZOI | 60 | 77 | 77 | 77 | spherical |  | 9 | https://www.sciencedirect.com/science/article/pii/S1018364721002494?via%3Dihub#s0080 | 10.1016/j.jksus.2021.101587 |  | water |  | 120 | AgNO3 | 20
1095 | Ag | 0 | Bacillus brevis | 0 | None | Green synthesis using Rumex hastatus | ZOI | 60 | 77 | 77 | 77 | spherical |  | 12 | https://www.sciencedirect.com/science/article/pii/S1018364721002494?via%3Dihub#s0080 | 10.1016/j.jksus.2021.101587 |  | water |  | 120 | AgNO3 | 20
1096 | Ag | 0 | Staphylococcus aureus | 0 | None | Green synthesis using Rumex hastatus | ZOI | 80 | 77 | 77 | 77 | spherical |  | 11 | https://www.sciencedirect.com/science/article/pii/S1018364721002494?via%3Dihub#s0080 | 10.1016/j.jksus.2021.101587 |  | water |  | 120 | AgNO3 | 20
1097 | Ag | 0 | Escherichia coli | 0 | None | Green synthesis using Rumex hastatus | ZOI | 80 | 77 | 77 | 77 | spherical |  | 11 | https://www.sciencedirect.com/science/article/pii/S1018364721002494?via%3Dihub#s0080 | 10.1016/j.jksus.2021.101587 |  | water |  | 120 | AgNO3 | 20
1098 | Ag | 0 | Salmonella gallinarum | 0 | None | Green synthesis using Rumex hastatus | ZOI | 80 | 77 | 77 | 77 | spherical |  | 13 | https://www.sciencedirect.com/science/article/pii/S1018364721002494?via%3Dihub#s0080 | 10.1016/j.jksus.2021.101587 |  | water |  | 120 | AgNO3 | 20
1099 | Ag | 0 | Klebsiella pneumoniae | 0 | None | Green synthesis using Rumex hastatus | ZOI | 80 | 77 | 77 | 77 | spherical |  | 11 | https://www.sciencedirect.com/science/article/pii/S1018364721002494?via%3Dihub#s0080 | 10.1016/j.jksus.2021.101587 |  | water |  | 120 | AgNO3 | 20
1100 | Ag | 0 | Enterobacter aerogenes | 0 | None | Green synthesis using Rumex hastatus | ZOI | 80 | 77 | 77 | 77 | spherical |  | 13 | https://www.sciencedirect.com/science/article/pii/S1018364721002494?via%3Dihub#s0080 | 10.1016/j.jksus.2021.101587 |  | water |  | 120 | AgNO3 | 20
1101 | Ag | 0 | Pseudomonas aeruginosa | 0 | None | Green synthesis using Rumex hastatus | ZOI | 80 | 77 | 77 | 77 | spherical |  | 14 | https://www.sciencedirect.com/science/article/pii/S1018364721002494?via%3Dihub#s0080 | 10.1016/j.jksus.2021.101587 |  | water |  | 120 | AgNO3 | 20
1102 | Ag | 0 | Micrococcus lotus | 0 | None | Green synthesis using Rumex hastatus | ZOI | 80 | 77 | 77 | 77 | spherical |  | 9 | https://www.sciencedirect.com/science/article/pii/S1018364721002494?via%3Dihub#s0080 | 10.1016/j.jksus.2021.101587 |  | water |  | 120 | AgNO3 | 20
1103 | Ag | 0 | Bacillus brevis | 0 | None | Green synthesis using Rumex hastatus | ZOI | 80 | 77 | 77 | 77 | spherical |  | 15 | https://www.sciencedirect.com/science/article/pii/S1018364721002494?via%3Dihub#s0080 | 10.1016/j.jksus.2021.101587 |  | water |  | 120 | AgNO3 | 20
1104 | Ag | 0 | Staphylococcus aureus | 0 | None | Green synthesis using Rumex hastatus | ZOI | 100 | 77 | 77 | 77 | spherical |  | 19 | https://www.sciencedirect.com/science/article/pii/S1018364721002494?via%3Dihub#s0080 | 10.1016/j.jksus.2021.101587 |  | water |  | 120 | AgNO3 | 20
1105 | Ag | 0 | Escherichia coli | 0 | None | Green synthesis using Rumex hastatus | ZOI | 100 | 77 | 77 | 77 | spherical |  | 12 | https://www.sciencedirect.com/science/article/pii/S1018364721002494?via%3Dihub#s0080 | 10.1016/j.jksus.2021.101587 |  | water |  | 120 | AgNO3 | 20
1106 | Ag | 0 | Salmonella gallinarum | 0 | None | Green synthesis using Rumex hastatus | ZOI | 100 | 77 | 77 | 77 | spherical |  | 15 | https://www.sciencedirect.com/science/article/pii/S1018364721002494?via%3Dihub#s0080 | 10.1016/j.jksus.2021.101587 |  | water |  | 120 | AgNO3 | 20
1107 | Ag | 0 | Klebsiella pneumoniae | 0 | None | Green synthesis using Rumex hastatus | ZOI | 100 | 77 | 77 | 77 | spherical |  | 15 | https://www.sciencedirect.com/science/article/pii/S1018364721002494?via%3Dihub#s0080 | 10.1016/j.jksus.2021.101587 |  | water |  | 120 | AgNO3 | 20
1108 | Ag | 0 | Enterobacter aerogenes | 0 | None | Green synthesis using Rumex hastatus | ZOI | 100 | 77 | 77 | 77 | spherical |  | 16 | https://www.sciencedirect.com/science/article/pii/S1018364721002494?via%3Dihub#s0080 | 10.1016/j.jksus.2021.101587 |  | water |  | 120 | AgNO3 | 20
1109 | Ag | 0 | Pseudomonas aeruginosa | 0 | None | Green synthesis using Rumex hastatus | ZOI | 100 | 77 | 77 | 77 | spherical |  | 17 | https://www.sciencedirect.com/science/article/pii/S1018364721002494?via%3Dihub#s0080 | 10.1016/j.jksus.2021.101587 |  | water |  | 120 | AgNO3 | 20
1110 | Ag | 0 | Micrococcus lotus | 0 | None | Green synthesis using Rumex hastatus | ZOI | 100 | 77 | 77 | 77 | spherical |  | 16 | https://www.sciencedirect.com/science/article/pii/S1018364721002494?via%3Dihub#s0080 | 10.1016/j.jksus.2021.101587 |  | water |  | 120 | AgNO3 | 20
1111 | Ag | 0 | Bacillus brevis | 0 | None | Green synthesis using Rumex hastatus | ZOI | 100 | 77 | 77 | 77 | spherical |  | 18 | https://www.sciencedirect.com/science/article/pii/S1018364721002494?via%3Dihub#s0080 | 10.1016/j.jksus.2021.101587 |  | water |  | 120 | AgNO3 | 20
1112 | Ag | 0 | Escherichia coli | 0 | ATCC 11229 | Green synthesis using Pimpinella anisum | ZOI | 128 | 25.5 | 25.5 | 25.5 | spherical | 24 | 22 | https://pubs.rsc.org/en/content/articlelanding/2023/ma/d3ma00089c | 10.1039/d3ma00089c |  | distilled water | 25 | 1440 | AgNO3 | 1 | 65.4
1113 | Ag | 0 | Escherichia coli | 0 | ATCC 11230 | Green synthesis using Pimpinella anisum | ZOI | 128 | 25.5 | 25.5 | 25.5 | spherical | 24 | 20 | https://pubs.rsc.org/en/content/articlelanding/2023/ma/d3ma00089c | 10.1039/d3ma00089c |  | distilled water | 25 | 1440 | AgNO3 | 1 | 65.4
1114 | Ag | 0 | Escherichia coli | 0 | ATCC 11231 | Green synthesis using Pimpinella anisum | ZOI | 128 | 25.5 | 25.5 | 25.5 | spherical | 24 | 19 | https://pubs.rsc.org/en/content/articlelanding/2023/ma/d3ma00089c | 10.1039/d3ma00089c |  | distilled water | 25 | 1440 | AgNO3 | 1 | 65.4
1115 | Ag | 0 | Escherichia coli | 0 | ATCC 11232 | Green synthesis using Pimpinella anisum | ZOI | 128 | 25.5 | 25.5 | 25.5 | spherical | 24 | 18 | https://pubs.rsc.org/en/content/articlelanding/2023/ma/d3ma00089c | 10.1039/d3ma00089c |  | distilled water | 25 | 1440 | AgNO3 | 1 | 65.4
1116 | Ag | 0 | Escherichia coli | 0 | ATCC 11233 | Green synthesis using Pimpinella anisum | ZOI | 128 | 25.5 | 25.5 | 25.5 | spherical | 24 | 20 | https://pubs.rsc.org/en/content/articlelanding/2023/ma/d3ma00089c | 10.1039/d3ma00089c |  | distilled water | 25 | 1440 | AgNO3 | 1 | 65.4
1117 | Ag | 0 | Escherichia coli | 0 | ATCC 11234 | Green synthesis using Pimpinella anisum | ZOI | 128 | 25.5 | 25.5 | 25.5 | spherical | 24 | 17 | https://pubs.rsc.org/en/content/articlelanding/2023/ma/d3ma00089c | 10.1039/d3ma00089c |  | distilled water | 25 | 1440 | AgNO3 | 1 | 65.4
1118 | Ag | 0 | Escherichia coli | 0 | ATCC 11235 | Green synthesis using Pimpinella anisum | ZOI | 128 | 25.5 | 25.5 | 25.5 | spherical | 24 | 14 | https://pubs.rsc.org/en/content/articlelanding/2023/ma/d3ma00089c | 10.1039/d3ma00089c |  | distilled water | 25 | 1440 | AgNO3 | 1 | 65.4
1119 | Ag | 0 | Escherichia coli | 0 | ATCC 11236 | Green synthesis using Pimpinella anisum | ZOI | 128 | 25.5 | 25.5 | 25.5 | spherical | 24 | 18 | https://pubs.rsc.org/en/content/articlelanding/2023/ma/d3ma00089c | 10.1039/d3ma00089c |  | distilled water | 25 | 1440 | AgNO3 | 1 | 65.4
1120 | Ag | 0 | Escherichia coli | 0 | ATCC 11237 | Green synthesis using Pimpinella anisum | ZOI | 128 | 25.5 | 25.5 | 25.5 | spherical | 24 | 15 | https://pubs.rsc.org/en/content/articlelanding/2023/ma/d3ma00089c | 10.1039/d3ma00089c |  | distilled water | 25 | 1440 | AgNO3 | 1 | 65.4
1121 | Ag | 0 | Escherichia coli | 0 | ATCC 11238 | Green synthesis using Pimpinella anisum | ZOI | 128 | 25.5 | 25.5 | 25.5 | spherical | 24 | 15 | https://pubs.rsc.org/en/content/articlelanding/2023/ma/d3ma00089c | 10.1039/d3ma00089c |  | distilled water | 25 | 1440 | AgNO3 | 1 | 65.4
1122 | Ag | 0 | Escherichia coli | 0 | ATCC 11239 | Green synthesis using Pimpinella anisum | ZOI | 128 | 25.5 | 25.5 | 25.5 | spherical | 24 | 14 | https://pubs.rsc.org/en/content/articlelanding/2023/ma/d3ma00089c | 10.1039/d3ma00089c |  | distilled water | 25 | 1440 | AgNO3 | 1 | 65.4
1123 | Ag | 0 | Escherichia coli | 0 | ATCC 25922 | Green synthesis using Pimpinella anisum | ZOI | 128 | 25.5 | 25.5 | 25.5 | spherical | 24 | 15 | https://pubs.rsc.org/en/content/articlelanding/2023/ma/d3ma00089c | 10.1039/d3ma00089c |  | distilled water | 25 | 1440 | AgNO3 | 1 | 65.4
1124 | Ag | 0 | Escherichia coli | 0 | ATCC 11229 | Green synthesis using Pimpinella anisum | ZOI | 256 | 25.5 | 25.5 | 25.5 | spherical | 24 | 22 | https://pubs.rsc.org/en/content/articlelanding/2023/ma/d3ma00089c | 10.1039/d3ma00089c |  | distilled water | 25 | 1440 | AgNO3 | 1 | 65.4
1125 | Ag | 0 | Escherichia coli | 0 | ATCC 11230 | Green synthesis using Pimpinella anisum | ZOI | 256 | 25.5 | 25.5 | 25.5 | spherical | 24 | 22 | https://pubs.rsc.org/en/content/articlelanding/2023/ma/d3ma00089c | 10.1039/d3ma00089c |  | distilled water | 25 | 1440 | AgNO3 | 1 | 65.4
1126 | Ag | 0 | Escherichia coli | 0 | ATCC 11231 | Green synthesis using Pimpinella anisum | ZOI | 256 | 25.5 | 25.5 | 25.5 | spherical | 24 | 26 | https://pubs.rsc.org/en/content/articlelanding/2023/ma/d3ma00089c | 10.1039/d3ma00089c |  | distilled water | 25 | 1440 | AgNO3 | 1 | 65.4
1127 | Ag | 0 | Escherichia coli | 0 | ATCC 11232 | Green synthesis using Pimpinella anisum | ZOI | 256 | 25.5 | 25.5 | 25.5 | spherical | 24 | 19 | https://pubs.rsc.org/en/content/articlelanding/2023/ma/d3ma00089c | 10.1039/d3ma00089c |  | distilled water | 25 | 1440 | AgNO3 | 1 | 65.4
1128 | Ag | 0 | Escherichia coli | 0 | ATCC 11233 | Green synthesis using Pimpinella anisum | ZOI | 256 | 25.5 | 25.5 | 25.5 | spherical | 24 | 23 | https://pubs.rsc.org/en/content/articlelanding/2023/ma/d3ma00089c | 10.1039/d3ma00089c |  | distilled water | 25 | 1440 | AgNO3 | 1 | 65.4
1129 | Ag | 0 | Escherichia coli | 0 | ATCC 11234 | Green synthesis using Pimpinella anisum | ZOI | 256 | 25.5 | 25.5 | 25.5 | spherical | 24 | 19 | https://pubs.rsc.org/en/content/articlelanding/2023/ma/d3ma00089c | 10.1039/d3ma00089c |  | distilled water | 25 | 1440 | AgNO3 | 1 | 65.4
1130 | Ag | 0 | Escherichia coli | 0 | ATCC 11235 | Green synthesis using Pimpinella anisum | ZOI | 256 | 25.5 | 25.5 | 25.5 | spherical | 24 | 18 | https://pubs.rsc.org/en/content/articlelanding/2023/ma/d3ma00089c | 10.1039/d3ma00089c |  | distilled water | 25 | 1440 | AgNO3 | 1 | 65.4
1131 | Ag | 0 | Escherichia coli | 0 | ATCC 11236 | Green synthesis using Pimpinella anisum | ZOI | 256 | 25.5 | 25.5 | 25.5 | spherical | 24 | 20 | https://pubs.rsc.org/en/content/articlelanding/2023/ma/d3ma00089c | 10.1039/d3ma00089c |  | distilled water | 25 | 1440 | AgNO3 | 1 | 65.4
1132 | Ag | 0 | Escherichia coli | 0 | ATCC 11237 | Green synthesis using Pimpinella anisum | ZOI | 256 | 25.5 | 25.5 | 25.5 | spherical | 24 | 15 | https://pubs.rsc.org/en/content/articlelanding/2023/ma/d3ma00089c | 10.1039/d3ma00089c |  | distilled water | 25 | 1440 | AgNO3 | 1 | 65.4
1133 | Ag | 0 | Escherichia coli | 0 | ATCC 11238 | Green synthesis using Pimpinella anisum | ZOI | 256 | 25.5 | 25.5 | 25.5 | spherical | 24 | 17 | https://pubs.rsc.org/en/content/articlelanding/2023/ma/d3ma00089c | 10.1039/d3ma00089c |  | distilled water | 25 | 1440 | AgNO3 | 1 | 65.4
1134 | Ag | 0 | Escherichia coli | 0 | ATCC 11239 | Green synthesis using Pimpinella anisum | ZOI | 256 | 25.5 | 25.5 | 25.5 | spherical | 24 | 17 | https://pubs.rsc.org/en/content/articlelanding/2023/ma/d3ma00089c | 10.1039/d3ma00089c |  | distilled water | 25 | 1440 | AgNO3 | 1 | 65.4
1135 | Ag | 0 | Escherichia coli | 0 | ATCC 25922 | Green synthesis using Pimpinella anisum | ZOI | 256 | 25.5 | 25.5 | 25.5 | spherical | 24 | 20 | https://pubs.rsc.org/en/content/articlelanding/2023/ma/d3ma00089c | 10.1039/d3ma00089c |  | distilled water | 25 | 1440 | AgNO3 | 1 | 65.4
1136 | Ag | 0 | Escherichia coli | 0 | ATCC 11229 | Green synthesis using Pimpinella anisum | ZOI | 512 | 25.5 | 25.5 | 25.5 | spherical | 24 | 28 | https://pubs.rsc.org/en/content/articlelanding/2023/ma/d3ma00089c | 10.1039/d3ma00089c |  | distilled water | 25 | 1440 | AgNO3 | 1 | 65.4
1137 | Ag | 0 | Escherichia coli | 0 | ATCC 11230 | Green synthesis using Pimpinella anisum | ZOI | 512 | 25.5 | 25.5 | 25.5 | spherical | 24 | 25 | https://pubs.rsc.org/en/content/articlelanding/2023/ma/d3ma00089c | 10.1039/d3ma00089c |  | distilled water | 25 | 1440 | AgNO3 | 1 | 65.4
1138 | Ag | 0 | Escherichia coli | 0 | ATCC 11231 | Green synthesis using Pimpinella anisum | ZOI | 512 | 25.5 | 25.5 | 25.5 | spherical | 24 | 26 | https://pubs.rsc.org/en/content/articlelanding/2023/ma/d3ma00089c | 10.1039/d3ma00089c |  | distilled water | 25 | 1440 | AgNO3 | 1 | 65.4
1139 | Ag | 0 | Escherichia coli | 0 | ATCC 11232 | Green synthesis using Pimpinella anisum | ZOI | 512 | 25.5 | 25.5 | 25.5 | spherical | 24 | 20 | https://pubs.rsc.org/en/content/articlelanding/2023/ma/d3ma00089c | 10.1039/d3ma00089c |  | distilled water | 25 | 1440 | AgNO3 | 1 | 65.4
1140 | Ag | 0 | Escherichia coli | 0 | ATCC 11233 | Green synthesis using Pimpinella anisum | ZOI | 512 | 25.5 | 25.5 | 25.5 | spherical | 24 | 25 | https://pubs.rsc.org/en/content/articlelanding/2023/ma/d3ma00089c | 10.1039/d3ma00089c |  | distilled water | 25 | 1440 | AgNO3 | 1 | 65.4
1141 | Ag | 0 | Escherichia coli | 0 | ATCC 11234 | Green synthesis using Pimpinella anisum | ZOI | 512 | 25.5 | 25.5 | 25.5 | spherical | 24 | 28 | https://pubs.rsc.org/en/content/articlelanding/2023/ma/d3ma00089c | 10.1039/d3ma00089c |  | distilled water | 25 | 1440 | AgNO3 | 1 | 65.4
1142 | Ag | 0 | Escherichia coli | 0 | ATCC 11235 | Green synthesis using Pimpinella anisum | ZOI | 512 | 25.5 | 25.5 | 25.5 | spherical | 24 | 25 | https://pubs.rsc.org/en/content/articlelanding/2023/ma/d3ma00089c | 10.1039/d3ma00089c |  | distilled water | 25 | 1440 | AgNO3 | 1 | 65.4
1143 | Ag | 0 | Escherichia coli | 0 | ATCC 11236 | Green synthesis using Pimpinella anisum | ZOI | 512 | 25.5 | 25.5 | 25.5 | spherical | 24 | 21 | https://pubs.rsc.org/en/content/articlelanding/2023/ma/d3ma00089c | 10.1039/d3ma00089c |  | distilled water | 25 | 1440 | AgNO3 | 1 | 65.4
1144 | Ag | 0 | Escherichia coli | 0 | ATCC 11237 | Green synthesis using Pimpinella anisum | ZOI | 512 | 25.5 | 25.5 | 25.5 | spherical | 24 | 17 | https://pubs.rsc.org/en/content/articlelanding/2023/ma/d3ma00089c | 10.1039/d3ma00089c |  | distilled water | 25 | 1440 | AgNO3 | 1 | 65.4
1145 | Ag | 0 | Escherichia coli | 0 | ATCC 11238 | Green synthesis using Pimpinella anisum | ZOI | 512 | 25.5 | 25.5 | 25.5 | spherical | 24 | 19 | https://pubs.rsc.org/en/content/articlelanding/2023/ma/d3ma00089c | 10.1039/d3ma00089c |  | distilled water | 25 | 1440 | AgNO3 | 1 | 65.4
1146 | Ag | 0 | Escherichia coli | 0 | ATCC 11239 | Green synthesis using Pimpinella anisum | ZOI | 512 | 25.5 | 25.5 | 25.5 | spherical | 24 | 18 | https://pubs.rsc.org/en/content/articlelanding/2023/ma/d3ma00089c | 10.1039/d3ma00089c |  | distilled water | 25 | 1440 | AgNO3 | 1 | 65.4
1147 | Ag | 0 | Escherichia coli | 0 | ATCC 25922 | Green synthesis using Pimpinella anisum | ZOI | 512 | 25.5 | 25.5 | 25.5 | spherical | 24 | 30 | https://pubs.rsc.org/en/content/articlelanding/2023/ma/d3ma00089c | 10.1039/d3ma00089c |  | distilled water | 25 | 1440 | AgNO3 | 1 | 65.4
1148 | Ag | 0 | Escherichia coli | 0 | ATCC 11229 | Green synthesis using Pimpinella anisum | ZOI | 1024 | 25.5 | 25.5 | 25.5 | spherical | 24 | 30 | https://pubs.rsc.org/en/content/articlelanding/2023/ma/d3ma00089c | 10.1039/d3ma00089c |  | distilled water | 25 | 1440 | AgNO3 | 1 | 65.4
1149 | Ag | 0 | Escherichia coli | 0 | ATCC 11230 | Green synthesis using Pimpinella anisum | ZOI | 1024 | 25.5 | 25.5 | 25.5 | spherical | 24 | 37 | https://pubs.rsc.org/en/content/articlelanding/2023/ma/d3ma00089c | 10.1039/d3ma00089c |  | distilled water | 25 | 1440 | AgNO3 | 1 | 65.4
1150 | Ag | 0 | Escherichia coli | 0 | ATCC 11231 | Green synthesis using Pimpinella anisum | ZOI | 1024 | 25.5 | 25.5 | 25.5 | spherical | 24 | 28 | https://pubs.rsc.org/en/content/articlelanding/2023/ma/d3ma00089c | 10.1039/d3ma00089c |  | distilled water | 25 | 1440 | AgNO3 | 1 | 65.4
1151 | Ag | 0 | Escherichia coli | 0 | ATCC 11232 | Green synthesis using Pimpinella anisum | ZOI | 1024 | 25.5 | 25.5 | 25.5 | spherical | 24 | 23 | https://pubs.rsc.org/en/content/articlelanding/2023/ma/d3ma00089c | 10.1039/d3ma00089c |  | distilled water | 25 | 1440 | AgNO3 | 1 | 65.4
1152 | Ag | 0 | Escherichia coli | 0 | ATCC 11233 | Green synthesis using Pimpinella anisum | ZOI | 1024 | 25.5 | 25.5 | 25.5 | spherical | 24 | 30 | https://pubs.rsc.org/en/content/articlelanding/2023/ma/d3ma00089c | 10.1039/d3ma00089c |  | distilled water | 25 | 1440 | AgNO3 | 1 | 65.4
1153 | Ag | 0 | Escherichia coli | 0 | ATCC 11234 | Green synthesis using Pimpinella anisum | ZOI | 1024 | 25.5 | 25.5 | 25.5 | spherical | 24 | 40 | https://pubs.rsc.org/en/content/articlelanding/2023/ma/d3ma00089c | 10.1039/d3ma00089c |  | distilled water | 25 | 1440 | AgNO3 | 1 | 65.4
1154 | Ag | 0 | Escherichia coli | 0 | ATCC 11235 | Green synthesis using Pimpinella anisum | ZOI | 1024 | 25.5 | 25.5 | 25.5 | spherical | 24 | 27 | https://pubs.rsc.org/en/content/articlelanding/2023/ma/d3ma00089c | 10.1039/d3ma00089c |  | distilled water | 25 | 1440 | AgNO3 | 1 | 65.4
1155 | Ag | 0 | Escherichia coli | 0 | ATCC 11236 | Green synthesis using Pimpinella anisum | ZOI | 1024 | 25.5 | 25.5 | 25.5 | spherical | 24 | 30 | https://pubs.rsc.org/en/content/articlelanding/2023/ma/d3ma00089c | 10.1039/d3ma00089c |  | distilled water | 25 | 1440 | AgNO3 | 1 | 65.4
1156 | Ag | 0 | Escherichia coli | 0 | ATCC 11237 | Green synthesis using Pimpinella anisum | ZOI | 1024 | 25.5 | 25.5 | 25.5 | spherical | 24 | 35 | https://pubs.rsc.org/en/content/articlelanding/2023/ma/d3ma00089c | 10.1039/d3ma00089c |  | distilled water | 25 | 1440 | AgNO3 | 1 | 65.4
1157 | Ag | 0 | Escherichia coli | 0 | ATCC 11238 | Green synthesis using Pimpinella anisum | ZOI | 1024 | 25.5 | 25.5 | 25.5 | spherical | 24 | 32 | https://pubs.rsc.org/en/content/articlelanding/2023/ma/d3ma00089c | 10.1039/d3ma00089c |  | distilled water | 25 | 1440 | AgNO3 | 1 | 65.4
1158 | Ag | 0 | Escherichia coli | 0 | ATCC 11239 | Green synthesis using Pimpinella anisum | ZOI | 1024 | 25.5 | 25.5 | 25.5 | spherical | 24 | 20 | https://pubs.rsc.org/en/content/articlelanding/2023/ma/d3ma00089c | 10.1039/d3ma00089c |  | distilled water | 25 | 1440 | AgNO3 | 1 | 65.4
1159 | Ag | 0 | Escherichia coli | 0 | ATCC 25922 | Green synthesis using Pimpinella anisum | ZOI | 1024 | 25.5 | 25.5 | 25.5 | spherical | 24 | 40 | https://pubs.rsc.org/en/content/articlelanding/2023/ma/d3ma00089c | 10.1039/d3ma00089c |  | distilled water | 25 | 1440 | AgNO3 | 1 | 65.4
1160 | Ag | 0 | Escherichia coli | 0 | None | Biosynthesis using Flos Sophorae | ZOI | 4 | 25 | 40 | 32.5 | spherical | 12 | 16.28 | https://www.sciencedirect.com/science/article/pii/S2405844022012981?via%3Dihub | 10.1016/j.heliyon.2022.e10010 | -38 | water | 25 | 60 | AgNO3 | 4
1161 | Ag | 0 | Staphylococcus aureus | 0 | None | Biosynthesis using Flos Sophorae | ZOI | 4 | 25 | 40 | 32.5 | spherical | 12 | 16.28 | https://www.sciencedirect.com/science/article/pii/S2405844022012981?via%3Dihub | 10.1016/j.heliyon.2022.e10010 | -38 | water | 25 | 60 | AgNO3 | 4
1162 | Ag | 0 | Pseudomonas aeruginosa | 0 | None | Biosynthesis using Flos Sophorae | ZOI | 4 | 25 | 40 | 32.5 | spherical | 12 | 14.42 | https://www.sciencedirect.com/science/article/pii/S2405844022012981?via%3Dihub | 10.1016/j.heliyon.2022.e10010 | -38 | water | 25 | 60 | AgNO3 | 4
1163 | Ag | 0 | Escherichia coli | 0 | None | Biosynthesis using Flos Sophorae | ZOI | 8 | 25 | 40 | 32.5 | spherical | 12 | 15.56 | https://www.sciencedirect.com/science/article/pii/S2405844022012981?via%3Dihub | 10.1016/j.heliyon.2022.e10010 | -38 | water | 25 | 60 | AgNO3 | 4
1164 | Ag | 0 | Staphylococcus aureus | 0 | None | Biosynthesis using Flos Sophorae | ZOI | 8 | 25 | 40 | 32.5 | spherical | 12 | 13.82 | https://www.sciencedirect.com/science/article/pii/S2405844022012981?via%3Dihub | 10.1016/j.heliyon.2022.e10010 | -38 | water | 25 | 60 | AgNO3 | 4
1165 | Ag | 0 | Pseudomonas aeruginosa | 0 | None | Biosynthesis using Flos Sophorae | ZOI | 8 | 25 | 40 | 32.5 | spherical | 12 | 12.98 | https://www.sciencedirect.com/science/article/pii/S2405844022012981?via%3Dihub | 10.1016/j.heliyon.2022.e10010 | -38 | water | 25 | 60 | AgNO3 | 4
1166 | Ag | 0 | Escherichia coli | 0 | None | Biosynthesis using Flos Sophorae | ZOI | 12 | 25 | 40 | 32.5 | spherical | 12 | 15.42 | https://www.sciencedirect.com/science/article/pii/S2405844022012981?via%3Dihub | 10.1016/j.heliyon.2022.e10010 | -38 | water | 25 | 60 | AgNO3 | 4
1167 | Ag | 0 | Staphylococcus aureus | 0 | None | Biosynthesis using Flos Sophorae | ZOI | 12 | 25 | 40 | 32.5 | spherical | 12 | 13.44 | https://www.sciencedirect.com/science/article/pii/S2405844022012981?via%3Dihub | 10.1016/j.heliyon.2022.e10010 | -38 | water | 25 | 60 | AgNO3 | 4
1168 | Ag | 0 | Pseudomonas aeruginosa | 0 | None | Biosynthesis using Flos Sophorae | ZOI | 12 | 25 | 40 | 32.5 | spherical | 12 | 13.06 | https://www.sciencedirect.com/science/article/pii/S2405844022012981?via%3Dihub | 10.1016/j.heliyon.2022.e10010 | -38 | water | 25 | 60 | AgNO3 | 4
1169 | Ag | 0 | Escherichia coli | 0 | None | Biosynthesis using Flos Sophorae | ZOI | 16 | 25 | 40 | 32.5 | spherical | 12 | 14.06 | https://www.sciencedirect.com/science/article/pii/S2405844022012981?via%3Dihub | 10.1016/j.heliyon.2022.e10010 | -38 | water | 25 | 60 | AgNO3 | 4
1170 | Ag | 0 | Staphylococcus aureus | 0 | None | Biosynthesis using Flos Sophorae | ZOI | 16 | 25 | 40 | 32.5 | spherical | 12 | 12.28 | https://www.sciencedirect.com/science/article/pii/S2405844022012981?via%3Dihub | 10.1016/j.heliyon.2022.e10010 | -38 | water | 25 | 60 | AgNO3 | 4
1171 | Ag | 0 | Pseudomonas aeruginosa | 0 | None | Biosynthesis using Flos Sophorae | ZOI | 16 | 25 | 40 | 32.5 | spherical | 12 | 12.76 | https://www.sciencedirect.com/science/article/pii/S2405844022012981?via%3Dihub | 10.1016/j.heliyon.2022.e10010 | -38 | water | 25 | 60 | AgNO3 | 4