## Sheet1
sn | np | coating | bacteria | mdr | strain | np_synthesis | method | MIC_NP(μg/ml) | np_size_min (nm) | np_size_max (nm) | np_size_avg (nm) | shape | time_set | zeta_potential | reference | doi | Solvent for extract | Temperature for extract, C | Duration preparing extract, min | Precursor of NP | Concentration of precursor (mM) | hydrodynamic diameter | pH during synthesis
1 | Ag | 0 | Enterococcus faecalis | 0 | None | green_synthesis | MIC | 32 | 10 | 40 | 20 | spherical | 24 |  | http://www.nanomedicine-rj.com/article_38645.html | 10.22034/nmrj.2020.01.006 | water | 21 |  | AgNO3 | 1
2 | Ag | 0 | Escherichia coli | 0 | None | green_synthesis | MIC | 64 | 15 | 25 | 20 | spherical | 24 |  | http://www.nanomedicine-rj.com/article_38645.html | 10.22034/nmrj.2020.01.006 | water | 21 |  | AgNO3 | 1
3 | Ag | 0 | Proteus vulgaris | 0 | None | green_synthesis | MIC | 16 | 10 | 40 | 20 | spherical | 24 |  | http://www.nanomedicine-rj.com/article_38645.html | 10.22034/nmrj.2020.01.006 | water | 21 |  | AgNO3 | 1
4 | Ag | 0 | Salmonella typhi | 0 | None | green_synthesis | MIC | 32 | 10 | 40 | 20 | spherical | 24 |  | http://www.nanomedicine-rj.com/article_38645.html | 10.22034/nmrj.2020.01.006 | water | 21 |  | AgNO3 | 1
5 | Ag | 0 | Staphylococcus aureus | 0 | None | green_synthesis | MIC | 4 | 10 | 40 | 20 | spherical | 24 |  | http://www.nanomedicine-rj.com/article_38645.html | 10.22034/nmrj.2020.01.006 | water | 21 |  | AgNO3 | 1
6 | Ag | 0 | Vibrio cholerae | 0 | None | green_synthesis | MIC | 16 | 10 | 40 | 20 | spherical | 24 |  | http://www.nanomedicine-rj.com/article_38645.html | 10.22034/nmrj.2020.01.006 | water | 21 |  | AgNO3 | 1
7 | Ag | 0 | Pseudomonas aeruginosa | 0 | None | green_synthesis | MIC | 128 | 5.34 | 70 | 26.06 | spherical | 24 |  | https://academic.oup.com/lambio/article/75/3/680/6989369 | 10.1111/lam.13759
8 | Ag | 0 | Pseudomonas aeruginosa | 0 | None | green_synthesis | MIC | 128 | 5.34 | 70 | 26.06 | spherical | 24 |  | https://academic.oup.com/lambio/article/75/3/680/6989369 | 10.1111/lam.13759
9 | Ag | 0 | Pseudomonas aeruginosa | 0 | None | green_synthesis | MIC | 128 | 5.34 | 70 | 26.06 | spherical | 24 |  | https://academic.oup.com/lambio/article/75/3/680/6989369 | 10.1111/lam.13759
10 | Ag | 0 | Pseudomonas aeruginosa | 0 | None | green_synthesis | MIC | 128 | 5.34 | 70 | 26.06 | spherical | 24 |  | https://academic.oup.com/lambio/article/75/3/680/6989369 | 10.1111/lam.13759
11 | Ag | 0 | Pseudomonas aeruginosa | 0 | None | green_synthesis | MIC | 128 | 5.34 | 70 | 26.06 | spherical | 24 |  | https://academic.oup.com/lambio/article/75/3/680/6989369 | 10.1111/lam.13759
12 | Ag | 0 | Pseudomonas aeruginosa | 0 | None | green_synthesis | MIC | 128 | 5.34 | 70 | 26.06 | spherical | 24 |  | https://academic.oup.com/lambio/article/75/3/680/6989369 | 10.1111/lam.13759
13 | Ag | 0 | Pseudomonas aeruginosa | 0 | None | green_synthesis | MIC | 8 | 5.34 | 70 | 26.06 | spherical | 24 |  | https://academic.oup.com/lambio/article/75/3/680/6989369 | 10.1111/lam.13759
14 | Ag | 0 | Pseudomonas aeruginosa | 0 | None | green_synthesis | MIC | 64 | 5.34 | 70 | 26.06 | spherical | 24 |  | https://academic.oup.com/lambio/article/75/3/680/6989369 | 10.1111/lam.13759
15 | Ag | 0 | Pseudomonas aeruginosa | 0 | None | green_synthesis | MIC | 128 | 5.34 | 70 | 26.06 | spherical | 24 |  | https://academic.oup.com/lambio/article/75/3/680/6989369 | 10.1111/lam.13759
16 | Ag | 0 | Pseudomonas aeruginosa | 0 | None | green_synthesis | MIC | 64 | 5.34 | 70 | 26.06 | spherical | 24 |  | https://academic.oup.com/lambio/article/75/3/680/6989369 | 10.1111/lam.13759
17 | Ag | 0 | Pseudomonas aeruginosa | 0 | None | green_synthesis | MIC | 64 | 5.34 | 70 | 26.06 | spherical | 24 |  | https://academic.oup.com/lambio/article/75/3/680/6989369 | 10.1111/lam.13759
18 | Ag | 0 | Pseudomonas aeruginosa | 0 | None | green_synthesis | MIC | 64 | 5.34 | 70 | 26.06 | spherical | 24 |  | https://academic.oup.com/lambio/article/75/3/680/6989369 | 10.1111/lam.13759
19 | Ag | 0 | Pseudomonas aeruginosa | 0 | None | green_synthesis | MIC | 64 | 5.34 | 70 | 26.06 | spherical | 24 |  | https://academic.oup.com/lambio/article/75/3/680/6989369 | 10.1111/lam.13759
20 | Ag | 0 | Pseudomonas aeruginosa | 0 | None | green_synthesis | MIC | 4 | 5.34 | 70 | 26.06 | spherical | 24 |  | https://academic.oup.com/lambio/article/75/3/680/6989369 | 10.1111/lam.13759
21 | Ag | 0 | Bacillus subtilis | 0 | None | green_synthesis using aqueous Cassiarox burghii leaf extract | MIC | 8.1 | 10 | 30 | 20 | spherical | 24 |  | https://doi.org/10.1007/s10876-020-01759-x | 10.1007/s10876-020-01759-x
22 | Ag | 0 | Bacillus subtilis | 0 | None | green_synthesis using aqueous Cassiarox burghii leaf extract | MBC | 9.8 | 10 | 30 | 20 | spherical | 24 |  | https://doi.org/10.1007/s10876-020-01759-x | 10.1007/s10876-020-01759-x
23 | Ag | 0 | Micrococcus luteus | 0 | None | green_synthesis using aqueous Cassiarox burghii leaf extract | MIC | 6.3 | 10 | 30 | 20 | spherical | 24 |  | https://doi.org/10.1007/s10876-020-01759-x | 10.1007/s10876-020-01759-x
24 | Ag | 0 | Micrococcus luteus | 0 | None | green_synthesis using aqueous Cassiarox burghii leaf extract | MBC | 7.8 | 10 | 30 | 20 | spherical | 24 |  | https://doi.org/10.1007/s10876-020-01759-x | 10.1007/s10876-020-01759-x
25 | Ag | 0 | Klebsiella pneumoniae | 0 | None | green_synthesis using aqueous Cassiarox burghii leaf extract | MIC | 8.1 | 10 | 30 | 20 | spherical | 24 |  | https://doi.org/10.1007/s10876-020-01759-x | 10.1007/s10876-020-01759-x
26 | Ag | 0 | Klebsiella pneumoniae | 0 | None | green_synthesis using aqueous Cassiarox burghii leaf extract | MBC | 9.8 | 10 | 30 | 20 | spherical | 24 |  | https://doi.org/10.1007/s10876-020-01759-x | 10.1007/s10876-020-01759-x
27 | Ag | 0 | Pseudomonas aeruginosa | 0 | None | green_synthesis using aqueous Cassiarox burghii leaf extract | MIC | 6.3 | 10 | 30 | 20 | spherical | 24 |  | https://doi.org/10.1007/s10876-020-01759-x | 10.1007/s10876-020-01759-x
28 | Ag | 0 | Pseudomonas aeruginosa | 0 | None | green_synthesis using aqueous Cassiarox burghii leaf extract | MBC | 8.1 | 10 | 30 | 20 | spherical | 24 |  | https://doi.org/10.1007/s10876-020-01759-x | 10.1007/s10876-020-01759-x
29 | Ag | 0 | Escherichia coli | 0 | None | green_synthesis using aqueous Cassiarox burghii leaf extract | MIC | 4 | 10 | 30 | 20 | spherical | 24 |  | https://doi.org/10.1007/s10876-020-01759-x | 10.1007/s10876-020-01759-x
30 | Ag | 0 | Escherichia coli | 0 | None | green_synthesis using aqueous Cassiarox burghii leaf extract | MBC | 6.3 | 10 | 30 | 20 | spherical | 24 |  | https://doi.org/10.1007/s10876-020-01759-x | 10.1007/s10876-020-01759-x
31 | Ag | 0 | Staphylococcus aureus | 0 | None | green_synthesis using aqueous Cassiarox burghii leaf extract | MIC | 4 | 10 | 30 | 20 | spherical | 24 |  | https://doi.org/10.1007/s10876-020-01759-x | 10.1007/s10876-020-01759-x
32 | Ag | 0 | Staphylococcus aureus | 0 | None | green_synthesis using aqueous Cassiarox burghii leaf extract | MBC | 6.3 | 10 | 30 | 20 | spherical | 24 |  | https://doi.org/10.1007/s10876-020-01759-x | 10.1007/s10876-020-01759-x
33 | Ag | 0 | Bacillus subtilis | 0 | None | green_synthesis | MIC | 8.1 | 10 | 30 | 20 | spherical | 24 |  | https://doi.org/10.1007/s10876-020-01759-x | 10.1007/s10876-020-01759-x
34 | Ag | 0 | Bacillus subtilis | 0 | None | green_synthesis | MBC | 9.8 | 10 | 30 | 20 | spherical | 24 |  | https://doi.org/10.1007/s10876-020-01759-x | 10.1007/s10876-020-01759-x
35 | Ag | 0 | Escherichia coli | 0 | None | purchased from us research nanomaterials, inc.РІВ | MIC | 64 | 15 | 25 | 20 | spherical | 24 |  | https://doi.org/10.1007/s10876-020-01759-x | 10.1007/s10876-020-01759-x
36 | Ag | 0 | Escherichia coli | 0 | None | purchased from us research nanomaterials, inc.РІВ | MIC | 64 | 15 | 25 | 20 | spherical | 24 |  | https://doi.org/10.1007/s10876-020-01759-x | 10.1007/s10876-020-01759-x
37 | Ag | 0 | Micrococcus luteus | 0 | None | green_synthesis | MIC | 6.3 | 10 | 30 | 20 | spherical | 24 |  | https://doi.org/10.1007/s10876-020-01759-x | 10.1007/s10876-020-01759-x
38 | Ag | 0 | Micrococcus luteus | 0 | None | green_synthesis | MBC | 7.8 | 10 | 30 | 20 | spherical | 24 |  | https://doi.org/10.1007/s10876-020-01759-x | 10.1007/s10876-020-01759-x
39 | Ag | 0 | Pseudomonas aeruginosa | 0 | None | green_synthesis | MIC | 6.3 | 10 | 30 | 20 | spherical | 24 |  | https://doi.org/10.1007/s10876-020-01759-x | 10.1007/s10876-020-01759-x
40 | Ag | 0 | Pseudomonas aeruginosa | 0 | None | green_synthesis | MBC | 8.1 | 10 | 30 | 20 | spherical | 24 |  | https://doi.org/10.1007/s10876-020-01759-x | 10.1007/s10876-020-01759-x
41 | Ag | 0 | Staphylococcus aureus | 0 | None | green_synthesis | MIC | 4 | 10 | 30 | 20 | spherical | 24 |  | https://doi.org/10.1007/s10876-020-01759-x | 10.1007/s10876-020-01759-x
42 | Ag | 0 | Staphylococcus aureus | 0 | None | green_synthesis | MBC | 6.3 | 10 | 30 | 20 | spherical | 24 |  | https://doi.org/10.1007/s10876-020-01759-x | 10.1007/s10876-020-01759-x
43 | Ag | 0 | Bacillus subtilis | 0 | None | chemical_synthesis | MIC | 11 | 20 | 50 | 35 | spherical | 24 | -18 | https://journals.plos.org/plosone/article?id=10.1371/journal.pone.0224904 | 10.1371/journal.pone.0224904
44 | Ag | 0 | Bacillus subtilis | 0 | None | chemical_synthesis | MIC | 11 | 20 | 50 | 35 | spherical | 24 | -18 | https://journals.plos.org/plosone/article?id=10.1371/journal.pone.0224904 | 10.1371/journal.pone.0224904
45 | Ag | 0 | Bacillus subtilis | 0 | None | chemical_synthesis | MIC | 11 | 20 | 50 | 35 | spherical | 24 | -18 | https://journals.plos.org/plosone/article?id=10.1371/journal.pone.0224904 | 10.1371/journal.pone.0224904
46 | Ag | 0 | Bacillus subtilis | 0 | None | chemical_synthesis | MIC | 11 | 20 | 50 | 35 | spherical | 24 | -18 | https://journals.plos.org/plosone/article?id=10.1371/journal.pone.0224904 | 10.1371/journal.pone.0224904
47 | Ag | 0 | Bacillus subtilis | 0 | None | chemical_synthesis | MIC | 11 | 20 | 50 | 35 | spherical | 24 | -18 | https://journals.plos.org/plosone/article?id=10.1371/journal.pone.0224904 | 10.1371/journal.pone.0224904
48 | Ag | 0 | Escherichia coli | 0 | None | chemical_synthesis | MIC | 10 | 20 | 50 | 35 | spherical | 24 | -18 | https://journals.plos.org/plosone/article?id=10.1371/journal.pone.0224904 | 10.1371/journal.pone.0224904
49 | Ag | 0 | Escherichia coli | 0 | None | chemical_synthesis | MIC | 10 | 20 | 50 | 35 | spherical | 24 | -18 | https://journals.plos.org/plosone/article?id=10.1371/journal.pone.0224904 | 10.1371/journal.pone.0224904
50 | Ag | 0 | Escherichia coli | 0 | None | chemical_synthesis | MIC | 10 | 20 | 50 | 35 | spherical | 24 | -18 | https://journals.plos.org/plosone/article?id=10.1371/journal.pone.0224904 | 10.1371/journal.pone.0224904
51 | Ag | 0 | Escherichia coli | 0 | None | chemical_synthesis | MIC | 10 | 20 | 50 | 35 | spherical | 24 | -18 | https://journals.plos.org/plosone/article?id=10.1371/journal.pone.0224904 | 10.1371/journal.pone.0224904
52 | Ag | 0 | Escherichia coli | 0 | None | chemical_synthesis | MIC | 10 | 20 | 50 | 35 | spherical | 24 | -18 | https://journals.plos.org/plosone/article?id=10.1371/journal.pone.0224904 | 10.1371/journal.pone.0224904
53 | Ag | 0 | Salmonella typhimurium | 0 | None | chemical_synthesis | MIC | 10 | 20 | 50 | 35 | spherical | 24 | -18 | https://journals.plos.org/plosone/article?id=10.1371/journal.pone.0224904 | 10.1371/journal.pone.0224904
54 | Ag | 0 | Salmonella typhimurium | 0 | None | chemical_synthesis | MIC | 10 | 20 | 50 | 35 | spherical | 24 | -18 | https://journals.plos.org/plosone/article?id=10.1371/journal.pone.0224904 | 10.1371/journal.pone.0224904
55 | Ag | 0 | Salmonella typhimurium | 0 | None | chemical_synthesis | MIC | 10 | 20 | 50 | 35 | spherical | 24 | -18 | https://journals.plos.org/plosone/article?id=10.1371/journal.pone.0224904 | 10.1371/journal.pone.0224904
56 | Ag | 0 | Salmonella typhimurium | 0 | None | chemical_synthesis | MIC | 10 | 20 | 50 | 35 | spherical | 24 | -18 | https://journals.plos.org/plosone/article?id=10.1371/journal.pone.0224904 | 10.1371/journal.pone.0224904
57 | Ag | 0 | Salmonella typhimurium | 0 | None | chemical_synthesis | MIC | 10 | 20 | 50 | 35 | spherical | 24 | -18 | https://journals.plos.org/plosone/article?id=10.1371/journal.pone.0224904 | 10.1371/journal.pone.0224904
58 | Ag | 0 | Staphylococcus aureus | 0 | None | chemical_synthesis | MIC | 12 | 20 | 50 | 35 | spherical | 24 | -18 | https://journals.plos.org/plosone/article?id=10.1371/journal.pone.0224904 | 10.1371/journal.pone.0224904
59 | Ag | 0 | Staphylococcus aureus | 0 | None | chemical_synthesis | MIC | 12 | 20 | 50 | 35 | spherical | 24 | -18 | https://journals.plos.org/plosone/article?id=10.1371/journal.pone.0224904 | 10.1371/journal.pone.0224904
60 | Ag | 0 | Staphylococcus aureus | 0 | None | chemical_synthesis | MIC | 12 | 20 | 50 | 35 | spherical | 24 | -18 | https://journals.plos.org/plosone/article?id=10.1371/journal.pone.0224904 | 10.1371/journal.pone.0224904
61 | Ag | 0 | Staphylococcus aureus | 0 | None | chemical_synthesis | MIC | 12 | 20 | 50 | 35 | spherical | 24 | -18 | https://journals.plos.org/plosone/article?id=10.1371/journal.pone.0224904 | 10.1371/journal.pone.0224904
62 | Ag | 0 | Staphylococcus aureus | 0 | None | chemical_synthesis | MIC | 12 | 20 | 50 | 35 | spherical | 24 | -18 | https://journals.plos.org/plosone/article?id=10.1371/journal.pone.0224904 | 10.1371/journal.pone.0224904
63 | Ag | 0 | Escherichia coli | 0 | None | green_synthesis | MIC | 30 | 5 | 40 | 13 | spherical | 24 |  | https://link.springer.com/article/10.1007/s12010-014-0852-z | 10.1007/s12010-014-0852-z
64 | Ag | 0 | Micrococcus luteus | 0 | None | green_synthesis | MIC | 65 | 5 | 40 | 13 | spherical | 24 |  | https://link.springer.com/article/10.1007/s12010-014-0852-z | 10.1007/s12010-014-0852-z
65 | Ag | 0 | Salmonella typhi | 0 | None | green_synthesis | MIC | 35 | 5 | 40 | 13 | spherical | 24 |  | https://link.springer.com/article/10.1007/s12010-014-0852-z | 10.1007/s12010-014-0852-z
66 | Ag | 0 | Staphylococcus aureus | 0 | None | green_synthesis | MIC | 80 | 5 | 40 | 13 | spherical | 24 |  | https://link.springer.com/article/10.1007/s12010-014-0852-z | 10.1007/s12010-014-0852-z
67 | Ag | 0 | Staphylococcus aureus | 0 | ATCC 29213 | chemical_synthesis (sigma aldrich. 730785) | MIC | 0.09 | 10 | 10 | 10 | triangular | 18 |  | https://pubmed.ncbi.nlm.nih.gov/33672118/ | 10.3390/polym13040659
68 | Ag | 0 | Staphylococcus aureus | 0 | ATCC 29213 | chemical_synthesis (sigma aldrich. 730807) | MIC | 0.02 | 40 | 40 | 40 | triangular | 18 |  | https://pubmed.ncbi.nlm.nih.gov/33672118/ | 10.3390/polym13040659
69 | Ag | 0 | Staphylococcus aureus | 1 | MFBF 10679 | chemical_synthesis (sigma aldrich. 730785) | MIC | 0.47 | 10 | 10 | 10 | triangular | 18 |  | https://pubmed.ncbi.nlm.nih.gov/33672118/ | 10.3390/polym13040659
70 | Ag | 0 | Staphylococcus aureus | 0 | ATCC 29213 | chemical_synthesis (sigma aldrich. 730785) | MBC | 0.31 | 10 | 10 | 10 | triangular | 18 |  | https://pubmed.ncbi.nlm.nih.gov/33672118/ | 10.3390/polym13040659
71 | Ag | 0 | Staphylococcus aureus | 0 | ATCC 29213 | chemical_synthesis (sigma aldrich. 730807) | MBC | 1.04 | 40 | 40 | 40 | triangular | 18 |  | https://pubmed.ncbi.nlm.nih.gov/33672118/ | 10.3390/polym13040659
72 | Ag | 0 | Staphylococcus aureus | 1 | MFBF 10679 | chemical_synthesis (sigma aldrich. 730785) | MBC | 2.5 | 10 | 10 | 10 | triangular | 18 |  | https://pubmed.ncbi.nlm.nih.gov/33672118/ | 10.3390/polym13040659
73 | Ag | 0 | Staphylococcus aureus | 0 | None | chemical_synthesis | MIC | 0.09 | 10 | 10 | 10 | triangular | 24 |  | https://pubmed.ncbi.nlm.nih.gov/33672118/ | 10.3390/polym13040659
74 | Ag | 0 | Staphylococcus aureus | 0 | None | chemical_synthesis | MIC | 0.47 | 10 | 10 | 10 | triangular | 24 |  | https://pubmed.ncbi.nlm.nih.gov/33672118/ | 10.3390/polym13040659
75 | Ag | 0 | Staphylococcus aureus | 0 | None | chemical_synthesis | MBC | 0.31 | 10 | 10 | 10 | triangular | 24 |  | https://pubmed.ncbi.nlm.nih.gov/33672118/ | 10.3390/polym13040659
76 | Ag | 0 | Staphylococcus aureus | 0 | None | chemical_synthesis | MBC | 2.5 | 10 | 10 | 10 | triangular | 24 |  | https://pubmed.ncbi.nlm.nih.gov/33672118/ | 10.3390/polym13040659
77 | Ag | 0 | Pseudomonas aeruginosa | 0 | None | purchased from sigma aldrich ( citrate capped agnps) | MIC | 1.25 | 40 | 40 | 40 | spherical | 24 |  | https://pubmed.ncbi.nlm.nih.gov/33672118/ | 10.3390/polym13040659
78 | Ag | 0 | Staphylococcus aureus | 0 | None | chemical_synthesis | MIC | 0.02 | 40 | 40 | 40 | triangular | 24 |  | https://pubmed.ncbi.nlm.nih.gov/33672118/ | 10.3390/polym13040659
79 | Ag | 0 | Staphylococcus aureus | 0 | None | chemical_synthesis | MBC | 1.04 | 40 | 40 | 40 | triangular | 24 |  | https://pubmed.ncbi.nlm.nih.gov/33672118/ | 10.3390/polym13040659
80 | Ag | 0 | Staphylococcus epidermidis | 0 | None | chemical_synthesis | MIC | 6 | 40 | 40 | 40 | spherical | 24 |  | https://pubmed.ncbi.nlm.nih.gov/33672118/ | 10.3390/polym13040659
81 | Ag | 0 | Staphylococcus epidermidis | 0 | None | chemical_synthesis | MIC | 4 | 40 | 40 | 40 | spherical | 24 |  | https://pubmed.ncbi.nlm.nih.gov/33672118/ | 10.3390/polym13040659
82 | Ag | 0 | Staphylococcus epidermidis | 0 | None | chemical_synthesis | MIC | 1 | 40 | 40 | 40 | spherical | 24 |  | https://pubmed.ncbi.nlm.nih.gov/33672118/ | 10.3390/polym13040659
83 | Ag | 1 | Klebsiella pneumoniae | 1 | K-13 | chemical_synthesis (East Nano Chemicals Co.) | MIC | 250 | 10 | 50 | 30 | spherical | 24 |  | https://pubmed.ncbi.nlm.nih.gov/34425454/ | 10.1016/j.jtemb.2021.126840
84 | Ag | 1 | Klebsiella pneumoniae | 1 | K-33 | chemical_synthesis (East Nano Chemicals Co.) | MIC | 250 | 10 | 50 | 30 | spherical | 24 |  | https://pubmed.ncbi.nlm.nih.gov/34425454/ | 10.1016/j.jtemb.2021.126840
85 | Ag | 1 | Klebsiella pneumoniae | 1 | K-36 | chemical_synthesis (East Nano Chemicals Co.) | MIC | 125 | 10 | 50 | 30 | spherical | 24 |  | https://pubmed.ncbi.nlm.nih.gov/34425454/ | 10.1016/j.jtemb.2021.126840
86 | Ag | 1 | Klebsiella pneumoniae | 1 | K-13 | chemical_synthesis (East Nano Chemicals Co.) | MBEC | 500 | 10 | 50 | 30 | spherical | 24 |  | https://pubmed.ncbi.nlm.nih.gov/34425454/ | 10.1016/j.jtemb.2021.126840
87 | Ag | 1 | Klebsiella pneumoniae | 1 | K-33 | chemical_synthesis (East Nano Chemicals Co.) | MBEC | 1000 | 10 | 50 | 30 | spherical | 24 |  | https://pubmed.ncbi.nlm.nih.gov/34425454/ | 10.1016/j.jtemb.2021.126840
88 | Ag | 1 | Klebsiella pneumoniae | 1 | K-36 | chemical_synthesis (East Nano Chemicals Co.) | MBEC | 500 | 10 | 50 | 30 | spherical | 24 |  | https://pubmed.ncbi.nlm.nih.gov/34425454/ | 10.1016/j.jtemb.2021.126840
89 | Ag | 1 | Klebsiella pneumoniae | 1 | K-13 | chemical_synthesis (East Nano Chemicals Co.) | MIC | 62 | 10 | 90 | 50 | spherical | 24 |  | https://pubmed.ncbi.nlm.nih.gov/34425454/ | 10.1016/j.jtemb.2021.126840
90 | Ag | 1 | Klebsiella pneumoniae | 1 | K-33 | chemical_synthesis (East Nano Chemicals Co.) | MIC | 62 | 10 | 90 | 50 | spherical | 24 |  | https://pubmed.ncbi.nlm.nih.gov/34425454/ | 10.1016/j.jtemb.2021.126840
91 | Ag | 1 | Klebsiella pneumoniae | 1 | K-36 | chemical_synthesis (East Nano Chemicals Co.) | MIC | 125 | 10 | 90 | 50 | spherical | 24 |  | https://pubmed.ncbi.nlm.nih.gov/34425454/ | 10.1016/j.jtemb.2021.126840
92 | Ag | 1 | Klebsiella pneumoniae | 1 | K-13 | chemical_synthesis (East Nano Chemicals Co.) | MBEC | 1000 | 10 | 90 | 50 | spherical | 24 |  | https://pubmed.ncbi.nlm.nih.gov/34425454/ | 10.1016/j.jtemb.2021.126840
93 | Ag | 1 | Klebsiella pneumoniae | 1 | K-33 | chemical_synthesis (East Nano Chemicals Co.) | MBEC | 500 | 10 | 90 | 50 | spherical | 24 |  | https://pubmed.ncbi.nlm.nih.gov/34425454/ | 10.1016/j.jtemb.2021.126840
94 | Ag | 1 | Klebsiella pneumoniae | 1 | K-36 | chemical_synthesis (East Nano Chemicals Co.) | MBEC | 1000 | 10 | 90 | 50 | spherical | 24 |  | https://pubmed.ncbi.nlm.nih.gov/34425454/ | 10.1016/j.jtemb.2021.126840
95 | Ag | 0 | Klebsiella pneumoniae | 1 | K-13 | chemical_synthesis (East Nano Chemicals Co.) | MIC | 4000 | 10 | 50 | 30 | spherical | 24 |  | https://pubmed.ncbi.nlm.nih.gov/34425454/ | 10.1016/j.jtemb.2021.126840
96 | Ag | 0 | Klebsiella pneumoniae | 1 | K-33 | chemical_synthesis (East Nano Chemicals Co.) | MIC | 4000 | 10 | 50 | 30 | spherical | 24 |  | https://pubmed.ncbi.nlm.nih.gov/34425454/ | 10.1016/j.jtemb.2021.126840
97 | Ag | 0 | Klebsiella pneumoniae | 1 | K-36 | chemical_synthesis (East Nano Chemicals Co.) | MIC | 4000 | 10 | 50 | 30 | spherical | 24 |  | https://pubmed.ncbi.nlm.nih.gov/34425454/ | 10.1016/j.jtemb.2021.126840
98 | Ag | 0 | Klebsiella pneumoniae | 1 | K-13 | chemical_synthesis (East Nano Chemicals Co.) | MBEC | 4000 | 10 | 50 | 30 | spherical | 24 |  | https://pubmed.ncbi.nlm.nih.gov/34425454/ | 10.1016/j.jtemb.2021.126840
99 | Ag | 0 | Klebsiella pneumoniae | 1 | K-33 | chemical_synthesis (East Nano Chemicals Co.) | MBEC | 4000 | 10 | 50 | 30 | spherical | 24 |  | https://pubmed.ncbi.nlm.nih.gov/34425454/ | 10.1016/j.jtemb.2021.126840
100 | Ag | 0 | Klebsiella pneumoniae | 1 | K-36 | chemical_synthesis (East Nano Chemicals Co.) | MBEC | 4000 | 10 | 50 | 30 | spherical | 24 |  | https://pubmed.ncbi.nlm.nih.gov/34425454/ | 10.1016/j.jtemb.2021.126840
101 | Ag | 0 | Actinobacillus pleuropneumoniae | 0 | None | chemical_synthesis | MIC | 25 | 4 | 10 | 8 | spherical | 24 |  | https://reader.elsevier.com/reader/sd/pii/S1090023315004414?token=52741D736E7B9FF4FAD4AC0F7FA9FE1E9D43C4224EFD493E71D844F61B2D3661E5172D58EEA944037F5AECF86CF9B588&originRegion=eu-west-1&originCreation=20221130093039
102 | Ag | 0 | Actinobacillus pleuropneumoniae | 0 | None | chemical_synthesis | MIC | 25 | 4 | 10 | 8 | spherical | 24 |  | https://reader.elsevier.com/reader/sd/pii/S1090023315004414?token=52741D736E7B9FF4FAD4AC0F7FA9FE1E9D43C4224EFD493E71D844F61B2D3661E5172D58EEA944037F5AECF86CF9B588&originRegion=eu-west-1&originCreation=20221130093039
103 | Ag | 0 | Actinobacillus pleuropneumoniae | 0 | None | chemical_synthesis | MIC | 25 | 4 | 10 | 8 | spherical | 24 |  | https://reader.elsevier.com/reader/sd/pii/S1090023315004414?token=52741D736E7B9FF4FAD4AC0F7FA9FE1E9D43C4224EFD493E71D844F61B2D3661E5172D58EEA944037F5AECF86CF9B588&originRegion=eu-west-1&originCreation=20221130093039
104 | Ag | 0 | Actinobacillus pleuropneumoniae | 0 | None | chemical_synthesis | MIC | 25 | 4 | 10 | 8 | spherical | 24 |  | https://reader.elsevier.com/reader/sd/pii/S1090023315004414?token=52741D736E7B9FF4FAD4AC0F7FA9FE1E9D43C4224EFD493E71D844F61B2D3661E5172D58EEA944037F5AECF86CF9B588&originRegion=eu-west-1&originCreation=20221130093039
105 | Ag | 0 | Escherichia coli | 0 | None | chemical_synthesis | MIC | 6.3 | 4 | 10 | 8 | spherical | 24 |  | https://reader.elsevier.com/reader/sd/pii/S1090023315004414?token=52741D736E7B9FF4FAD4AC0F7FA9FE1E9D43C4224EFD493E71D844F61B2D3661E5172D58EEA944037F5AECF86CF9B588&originRegion=eu-west-1&originCreation=20221130093039
106 | Ag | 0 | Escherichia coli | 0 | None | chemical_synthesis | MIC | 6.3 | 4 | 10 | 8 | spherical | 24 |  | https://reader.elsevier.com/reader/sd/pii/S1090023315004414?token=52741D736E7B9FF4FAD4AC0F7FA9FE1E9D43C4224EFD493E71D844F61B2D3661E5172D58EEA944037F5AECF86CF9B588&originRegion=eu-west-1&originCreation=20221130093039
107 | Ag | 0 | Escherichia coli | 0 | None | chemical_synthesis | MIC | 6.3 | 4 | 10 | 8 | spherical | 24 |  | https://reader.elsevier.com/reader/sd/pii/S1090023315004414?token=52741D736E7B9FF4FAD4AC0F7FA9FE1E9D43C4224EFD493E71D844F61B2D3661E5172D58EEA944037F5AECF86CF9B588&originRegion=eu-west-1&originCreation=20221130093039
108 | Ag | 0 | Escherichia coli | 0 | None | chemical_synthesis | MIC | 6.3 | 4 | 10 | 8 | spherical | 24 |  | https://reader.elsevier.com/reader/sd/pii/S1090023315004414?token=52741D736E7B9FF4FAD4AC0F7FA9FE1E9D43C4224EFD493E71D844F61B2D3661E5172D58EEA944037F5AECF86CF9B588&originRegion=eu-west-1&originCreation=20221130093039
109 | Ag | 0 | Pasteurella Multocida | 0 | None | chemical_synthesis | MIC | 100 | 4 | 10 | 8 | spherical | 24 |  | https://reader.elsevier.com/reader/sd/pii/S1090023315004414?token=52741D736E7B9FF4FAD4AC0F7FA9FE1E9D43C4224EFD493E71D844F61B2D3661E5172D58EEA944037F5AECF86CF9B588&originRegion=eu-west-1&originCreation=20221130093039
110 | Ag | 0 | Pasteurella Multocida | 0 | None | chemical_synthesis | MIC | 100 | 4 | 10 | 8 | spherical | 24 |  | https://reader.elsevier.com/reader/sd/pii/S1090023315004414?token=52741D736E7B9FF4FAD4AC0F7FA9FE1E9D43C4224EFD493E71D844F61B2D3661E5172D58EEA944037F5AECF86CF9B588&originRegion=eu-west-1&originCreation=20221130093039
111 | Ag | 0 | Pasteurella Multocida | 0 | None | chemical_synthesis | MIC | 100 | 4 | 10 | 8 | spherical | 24 |  | https://reader.elsevier.com/reader/sd/pii/S1090023315004414?token=52741D736E7B9FF4FAD4AC0F7FA9FE1E9D43C4224EFD493E71D844F61B2D3661E5172D58EEA944037F5AECF86CF9B588&originRegion=eu-west-1&originCreation=20221130093039
112 | Ag | 0 | Pasteurella Multocida | 0 | None | chemical_synthesis | MIC | 100 | 4 | 10 | 8 | spherical | 24 |  | https://reader.elsevier.com/reader/sd/pii/S1090023315004414?token=52741D736E7B9FF4FAD4AC0F7FA9FE1E9D43C4224EFD493E71D844F61B2D3661E5172D58EEA944037F5AECF86CF9B588&originRegion=eu-west-1&originCreation=20221130093039
113 | Ag | 0 | Salmonella enterica | 0 | None | chemical_synthesis | MIC | 12.5 | 4 | 10 | 8 | spherical | 24 |  | https://reader.elsevier.com/reader/sd/pii/S1090023315004414?token=52741D736E7B9FF4FAD4AC0F7FA9FE1E9D43C4224EFD493E71D844F61B2D3661E5172D58EEA944037F5AECF86CF9B588&originRegion=eu-west-1&originCreation=20221130093039
114 | Ag | 0 | Salmonella enterica | 0 | None | chemical_synthesis | MIC | 12.5 | 4 | 10 | 8 | spherical | 24 |  | https://reader.elsevier.com/reader/sd/pii/S1090023315004414?token=52741D736E7B9FF4FAD4AC0F7FA9FE1E9D43C4224EFD493E71D844F61B2D3661E5172D58EEA944037F5AECF86CF9B588&originRegion=eu-west-1&originCreation=20221130093039
115 | Ag | 0 | Salmonella enterica | 0 | None | chemical_synthesis | MIC | 12.5 | 4 | 10 | 8 | spherical | 24 |  | https://reader.elsevier.com/reader/sd/pii/S1090023315004414?token=52741D736E7B9FF4FAD4AC0F7FA9FE1E9D43C4224EFD493E71D844F61B2D3661E5172D58EEA944037F5AECF86CF9B588&originRegion=eu-west-1&originCreation=20221130093039
116 | Ag | 0 | Salmonella enterica | 0 | None | chemical_synthesis | MIC | 12.5 | 4 | 10 | 8 | spherical | 24 |  | https://reader.elsevier.com/reader/sd/pii/S1090023315004414?token=52741D736E7B9FF4FAD4AC0F7FA9FE1E9D43C4224EFD493E71D844F61B2D3661E5172D58EEA944037F5AECF86CF9B588&originRegion=eu-west-1&originCreation=20221130093039
117 | Ag | 0 | Staphylococcus aureus | 0 | None | chemical_synthesis | MIC | 25 | 4 | 10 | 8 | spherical | 24 |  | https://reader.elsevier.com/reader/sd/pii/S1090023315004414?token=52741D736E7B9FF4FAD4AC0F7FA9FE1E9D43C4224EFD493E71D844F61B2D3661E5172D58EEA944037F5AECF86CF9B588&originRegion=eu-west-1&originCreation=20221130093039
118 | Ag | 0 | Staphylococcus aureus | 0 | None | chemical_synthesis | MIC | 25 | 4 | 10 | 8 | spherical | 24 |  | https://reader.elsevier.com/reader/sd/pii/S1090023315004414?token=52741D736E7B9FF4FAD4AC0F7FA9FE1E9D43C4224EFD493E71D844F61B2D3661E5172D58EEA944037F5AECF86CF9B588&originRegion=eu-west-1&originCreation=20221130093039
119 | Ag | 0 | Staphylococcus aureus | 0 | None | chemical_synthesis | MIC | 25 | 4 | 10 | 8 | spherical | 24 |  | https://reader.elsevier.com/reader/sd/pii/S1090023315004414?token=52741D736E7B9FF4FAD4AC0F7FA9FE1E9D43C4224EFD493E71D844F61B2D3661E5172D58EEA944037F5AECF86CF9B588&originRegion=eu-west-1&originCreation=20221130093039
120 | Ag | 0 | Streptococcus uberis | 0 | None | chemical_synthesis | MIC | 6.3 | 4 | 10 | 8 | spherical | 24 |  | https://reader.elsevier.com/reader/sd/pii/S1090023315004414?token=52741D736E7B9FF4FAD4AC0F7FA9FE1E9D43C4224EFD493E71D844F61B2D3661E5172D58EEA944037F5AECF86CF9B588&originRegion=eu-west-1&originCreation=20221130093039
121 | Ag | 0 | Actinobacillus pleuropneumoniae | 0 | None | chemical_synthesis | MIC | 50 | 15 | 30 | 28 | spherical | 24 |  | https://reader.elsevier.com/reader/sd/pii/S1090023315004414?token=52741D736E7B9FF4FAD4AC0F7FA9FE1E9D43C4224EFD493E71D844F61B2D3661E5172D58EEA944037F5AECF86CF9B588&originRegion=eu-west-1&originCreation=20221130093039
122 | Ag | 0 | Actinobacillus pleuropneumoniae | 0 | None | chemical_synthesis | MIC | 50 | 15 | 30 | 28 | spherical | 24 |  | https://reader.elsevier.com/reader/sd/pii/S1090023315004414?token=52741D736E7B9FF4FAD4AC0F7FA9FE1E9D43C4224EFD493E71D844F61B2D3661E5172D58EEA944037F5AECF86CF9B588&originRegion=eu-west-1&originCreation=20221130093039
123 | Ag | 0 | Actinobacillus pleuropneumoniae | 0 | None | chemical_synthesis | MIC | 50 | 15 | 30 | 28 | spherical | 24 |  | https://reader.elsevier.com/reader/sd/pii/S1090023315004414?token=52741D736E7B9FF4FAD4AC0F7FA9FE1E9D43C4224EFD493E71D844F61B2D3661E5172D58EEA944037F5AECF86CF9B588&originRegion=eu-west-1&originCreation=20221130093039
124 | Ag | 0 | Actinobacillus pleuropneumoniae | 0 | None | chemical_synthesis | MIC | 50 | 15 | 30 | 28 | spherical | 24 |  | https://reader.elsevier.com/reader/sd/pii/S1090023315004414?token=52741D736E7B9FF4FAD4AC0F7FA9FE1E9D43C4224EFD493E71D844F61B2D3661E5172D58EEA944037F5AECF86CF9B588&originRegion=eu-west-1&originCreation=20221130093039
125 | Ag | 0 | Escherichia coli | 0 | None | chemical_synthesis | MIC | 0.8 | 28 | 28 | 28 | spherical | 24 |  | https://reader.elsevier.com/reader/sd/pii/S1090023315004414?token=52741D736E7B9FF4FAD4AC0F7FA9FE1E9D43C4224EFD493E71D844F61B2D3661E5172D58EEA944037F5AECF86CF9B588&originRegion=eu-west-1&originCreation=20221130093039
126 | Ag | 0 | Escherichia coli | 0 | None | chemical_synthesis | MIC | 0.8 | 28 | 28 | 28 | spherical | 24 |  | https://reader.elsevier.com/reader/sd/pii/S1090023315004414?token=52741D736E7B9FF4FAD4AC0F7FA9FE1E9D43C4224EFD493E71D844F61B2D3661E5172D58EEA944037F5AECF86CF9B588&originRegion=eu-west-1&originCreation=20221130093039
127 | Ag | 0 | Escherichia coli | 0 | None | chemical_synthesis | MIC | 0.8 | 28 | 28 | 28 | spherical | 24 |  | https://reader.elsevier.com/reader/sd/pii/S1090023315004414?token=52741D736E7B9FF4FAD4AC0F7FA9FE1E9D43C4224EFD493E71D844F61B2D3661E5172D58EEA944037F5AECF86CF9B588&originRegion=eu-west-1&originCreation=20221130093039
128 | Ag | 0 | Escherichia coli | 0 | None | chemical_synthesis | MIC | 0.8 | 28 | 28 | 28 | spherical | 24 |  | https://reader.elsevier.com/reader/sd/pii/S1090023315004414?token=52741D736E7B9FF4FAD4AC0F7FA9FE1E9D43C4224EFD493E71D844F61B2D3661E5172D58EEA944037F5AECF86CF9B588&originRegion=eu-west-1&originCreation=20221130093039
129 | Ag | 0 | Pasteurella Multocida | 0 | None | chemical_synthesis | MIC | 50 | 15 | 30 | 28 | spherical | 24 |  | https://reader.elsevier.com/reader/sd/pii/S1090023315004414?token=52741D736E7B9FF4FAD4AC0F7FA9FE1E9D43C4224EFD493E71D844F61B2D3661E5172D58EEA944037F5AECF86CF9B588&originRegion=eu-west-1&originCreation=20221130093039
130 | Ag | 0 | Pasteurella Multocida | 0 | None | chemical_synthesis | MIC | 50 | 15 | 30 | 28 | spherical | 24 |  | https://reader.elsevier.com/reader/sd/pii/S1090023315004414?token=52741D736E7B9FF4FAD4AC0F7FA9FE1E9D43C4224EFD493E71D844F61B2D3661E5172D58EEA944037F5AECF86CF9B588&originRegion=eu-west-1&originCreation=20221130093039
131 | Ag | 0 | Pasteurella Multocida | 0 | None | chemical_synthesis | MIC | 50 | 15 | 30 | 28 | spherical | 24 |  | https://reader.elsevier.com/reader/sd/pii/S1090023315004414?token=52741D736E7B9FF4FAD4AC0F7FA9FE1E9D43C4224EFD493E71D844F61B2D3661E5172D58EEA944037F5AECF86CF9B588&originRegion=eu-west-1&originCreation=20221130093039
132 | Ag | 0 | Pasteurella Multocida | 0 | None | chemical_synthesis | MIC | 50 | 15 | 30 | 28 | spherical | 24 |  | https://reader.elsevier.com/reader/sd/pii/S1090023315004414?token=52741D736E7B9FF4FAD4AC0F7FA9FE1E9D43C4224EFD493E71D844F61B2D3661E5172D58EEA944037F5AECF86CF9B588&originRegion=eu-west-1&originCreation=20221130093039
133 | Ag | 0 | Salmonella enterica | 0 | None | chemical_synthesis | MIC | 25 | 15 | 30 | 28 | spherical | 24 |  | https://reader.elsevier.com/reader/sd/pii/S1090023315004414?token=52741D736E7B9FF4FAD4AC0F7FA9FE1E9D43C4224EFD493E71D844F61B2D3661E5172D58EEA944037F5AECF86CF9B588&originRegion=eu-west-1&originCreation=20221130093039
134 | Ag | 0 | Salmonella enterica | 0 | None | chemical_synthesis | MIC | 25 | 15 | 30 | 28 | spherical | 24 |  | https://reader.elsevier.com/reader/sd/pii/S1090023315004414?token=52741D736E7B9FF4FAD4AC0F7FA9FE1E9D43C4224EFD493E71D844F61B2D3661E5172D58EEA944037F5AECF86CF9B588&originRegion=eu-west-1&originCreation=20221130093039
135 | Ag | 0 | Salmonella enterica | 0 | None | chemical_synthesis | MIC | 25 | 15 | 30 | 28 | spherical | 24 |  | https://reader.elsevier.com/reader/sd/pii/S1090023315004414?token=52741D736E7B9FF4FAD4AC0F7FA9FE1E9D43C4224EFD493E71D844F61B2D3661E5172D58EEA944037F5AECF86CF9B588&originRegion=eu-west-1&originCreation=20221130093039
136 | Ag | 0 | Salmonella enterica | 0 | None | chemical_synthesis | MIC | 25 | 15 | 30 | 28 | spherical | 24 |  | https://reader.elsevier.com/reader/sd/pii/S1090023315004414?token=52741D736E7B9FF4FAD4AC0F7FA9FE1E9D43C4224EFD493E71D844F61B2D3661E5172D58EEA944037F5AECF86CF9B588&originRegion=eu-west-1&originCreation=20221130093039
137 | Ag | 0 | Staphylococcus aureus | 0 | None | chemical_synthesis | MIC | 50 | 15 | 30 | 28 | spherical | 24 |  | https://reader.elsevier.com/reader/sd/pii/S1090023315004414?token=52741D736E7B9FF4FAD4AC0F7FA9FE1E9D43C4224EFD493E71D844F61B2D3661E5172D58EEA944037F5AECF86CF9B588&originRegion=eu-west-1&originCreation=20221130093039
138 | Ag | 0 | Staphylococcus aureus | 0 | None | chemical_synthesis | MIC | 50 | 15 | 30 | 28 | spherical | 24 |  | https://reader.elsevier.com/reader/sd/pii/S1090023315004414?token=52741D736E7B9FF4FAD4AC0F7FA9FE1E9D43C4224EFD493E71D844F61B2D3661E5172D58EEA944037F5AECF86CF9B588&originRegion=eu-west-1&originCreation=20221130093039
139 | Ag | 0 | Staphylococcus aureus | 0 | None | chemical_synthesis | MIC | 50 | 15 | 30 | 28 | spherical | 24 |  | https://reader.elsevier.com/reader/sd/pii/S1090023315004414?token=52741D736E7B9FF4FAD4AC0F7FA9FE1E9D43C4224EFD493E71D844F61B2D3661E5172D58EEA944037F5AECF86CF9B588&originRegion=eu-west-1&originCreation=20221130093039
140 | Ag | 0 | Streptococcus uberis | 0 | None | chemical_synthesis | MIC | 6.3 | 15 | 30 | 28 | spherical | 24 |  | https://reader.elsevier.com/reader/sd/pii/S1090023315004414?token=52741D736E7B9FF4FAD4AC0F7FA9FE1E9D43C4224EFD493E71D844F61B2D3661E5172D58EEA944037F5AECF86CF9B588&originRegion=eu-west-1&originCreation=20221130093039
141 | Ag | 0 | Escherichia coli | 0 | None | chemical_synthesis | MIC | 0.8 | 28 | 28 | 28 | spherical | 24 |  | https://doi.org/10.1016/j.colsurfb.2016.03.007 | 10.1016/j.colsurfb.2016.03.007
142 | Ag | 0 | Escherichia coli | 0 | None | chemical_synthesis | MIC | 3.4 | 28 | 28 | 28 | spherical | 24 |  | https://doi.org/10.1016/j.colsurfb.2016.03.007 | 10.1016/j.colsurfb.2016.03.007
143 | Ag | 0 | Escherichia coli | 0 | None | chemical_synthesis | MIC | 3.4 | 28 | 28 | 28 | spherical | 24 |  | https://doi.org/10.1016/j.colsurfb.2016.03.007 | 10.1016/j.colsurfb.2016.03.007
144 | Ag | 0 | Escherichia coli | 0 | None | chemical_synthesis | MIC | 3.4 | 28 | 28 | 28 | spherical | 24 |  | https://doi.org/10.1016/j.colsurfb.2016.03.007 | 10.1016/j.colsurfb.2016.03.007
145 | Ag | 0 | Escherichia coli | 0 | None | chemical_synthesis | MIC | 3.4 | 28 | 28 | 28 | spherical | 24 |  | https://doi.org/10.1016/j.colsurfb.2016.03.007 | 10.1016/j.colsurfb.2016.03.007
146 | Ag | 0 | Escherichia coli | 0 | None | chemical_synthesis | MIC | 3.4 | 28 | 28 | 28 | spherical | 24 |  | https://doi.org/10.1016/j.colsurfb.2016.03.007 | 10.1016/j.colsurfb.2016.03.007
147 | Ag | 0 | Escherichia coli | 0 | None | chemical_synthesis | MIC | 25 | 15 | 30 | 28 | spherical | 24 |  | https://doi.org/10.1016/j.colsurfb.2016.03.007 | 10.1016/j.colsurfb.2016.03.007
148 | Ag | 0 | Escherichia coli | 0 | None | chemical_synthesis | MIC | 25 | 15 | 30 | 28 | spherical | 24 |  | https://doi.org/10.1016/j.colsurfb.2016.03.007 | 10.1016/j.colsurfb.2016.03.007
149 | Ag | 0 | Escherichia coli | 0 | None | chemical_synthesis | MIC | 25 | 15 | 30 | 28 | spherical | 24 |  | https://doi.org/10.1016/j.colsurfb.2016.03.007 | 10.1016/j.colsurfb.2016.03.007
150 | Ag | 0 | Escherichia coli | 0 | None | chemical_synthesis | MIC | 25 | 15 | 30 | 28 | spherical | 24 |  | https://doi.org/10.1016/j.colsurfb.2016.03.007 | 10.1016/j.colsurfb.2016.03.007
151 | Ag | 0 | Klebsiella pneumoniae | 0 | None | chemical_synthesis | MIC | 3.4 | 28 | 28 | 28 | spherical | 24 |  | https://doi.org/10.1016/j.colsurfb.2016.03.007 | 10.1016/j.colsurfb.2016.03.007
152 | Ag | 0 | Klebsiella pneumoniae | 0 | None | chemical_synthesis | MIC | 3.4 | 28 | 28 | 28 | spherical | 24 |  | https://doi.org/10.1016/j.colsurfb.2016.03.007 | 10.1016/j.colsurfb.2016.03.007
153 | Ag | 0 | Klebsiella pneumoniae | 0 | None | chemical_synthesis | MIC | 3.4 | 28 | 28 | 28 | spherical | 24 |  | https://doi.org/10.1016/j.colsurfb.2016.03.007 | 10.1016/j.colsurfb.2016.03.007
154 | Ag | 0 | Klebsiella pneumoniae | 0 | None | chemical_synthesis | MIC | 3.4 | 28 | 28 | 28 | spherical | 24 |  | https://doi.org/10.1016/j.colsurfb.2016.03.007 | 10.1016/j.colsurfb.2016.03.007
155 | Ag | 0 | Klebsiella pneumoniae | 0 | None | chemical_synthesis | MIC | 3.4 | 28 | 28 | 28 | spherical | 24 |  | https://doi.org/10.1016/j.colsurfb.2016.03.007 | 10.1016/j.colsurfb.2016.03.007
156 | Ag | 0 | Klebsiella pneumoniae | 0 | None | chemical_synthesis | MIC | 6.8 | 28 | 28 | 28 | spherical | 24 |  | https://doi.org/10.1016/j.colsurfb.2016.03.007 | 10.1016/j.colsurfb.2016.03.007
157 | Ag | 0 | Klebsiella pneumoniae | 0 | None | chemical_synthesis | MIC | 6.8 | 28 | 28 | 28 | spherical | 24 |  | https://doi.org/10.1016/j.colsurfb.2016.03.007 | 10.1016/j.colsurfb.2016.03.007
158 | Ag | 0 | Klebsiella pneumoniae | 0 | None | chemical_synthesis | MIC | 6.8 | 28 | 28 | 28 | spherical | 24 |  | https://doi.org/10.1016/j.colsurfb.2016.03.007 | 10.1016/j.colsurfb.2016.03.007
159 | Ag | 0 | Klebsiella pneumoniae | 0 | None | chemical_synthesis | MIC | 6.8 | 28 | 28 | 28 | spherical | 24 |  | https://doi.org/10.1016/j.colsurfb.2016.03.007 | 10.1016/j.colsurfb.2016.03.007
160 | Ag | 0 | Klebsiella pneumoniae | 0 | None | chemical_synthesis | MIC | 6.8 | 28 | 28 | 28 | spherical | 24 |  | https://doi.org/10.1016/j.colsurfb.2016.03.007 | 10.1016/j.colsurfb.2016.03.007
161 | Ag | 0 | Pseudomonas aeruginosa | 0 | None | purchased from sigma aldrich ( citrate capped agnps) | MIC | 2.5 | 60 | 60 | 60 | spherical | 24 |  | http://dx.doi.org/10.1128/AAC.03170-14 | 10.1128/AAC.03170-14
162 | Ag | 1 | Pseudomonas aeruginosa | 0 | ATCC 27857 | Chemical_synthesis using silver nitrate and zinc nitrate | MIC | 39 | 50 | 50 | 50 | spherical | 24 |  | https://linkinghub.elsevier.com/retrieve/pii/S2405844018352824 | 10.1016/j.heliyon.2019.e01333
163 | Ag | 1 | Pseudomonas aeruginosa | 0 | ATCC 27857 | Chemical_synthesis using silver nitrate and zinc nitrate | MBEC | 1250 | 50 | 50 | 50 | spherical | 24 |  | https://linkinghub.elsevier.com/retrieve/pii/S2405844018352824 | 10.1016/j.heliyon.2019.e01333
164 | Ag | 1 | Candida albicans | 0 | ATCC 10231 | Chemical_synthesis using silver nitrate and zinc nitrate | MIC | 156 | 50 | 50 | 50 | spherical | 24 |  | https://linkinghub.elsevier.com/retrieve/pii/S2405844018352824 | 10.1016/j.heliyon.2019.e01333
165 | Ag | 1 | Candida albicans | 0 | ATCC 10231 | Chemical_synthesis using silver nitrate and zinc nitrate | MBEC | 156 | 50 | 50 | 50 | spherical | 24 |  | https://linkinghub.elsevier.com/retrieve/pii/S2405844018352824 | 10.1016/j.heliyon.2019.e01333
166 | Ag | 1 | Enterococcus faecalis | 0 | ATCC 29212 | Chemical_synthesis using silver nitrate and zinc nitrate | MIC | 39 | 50 | 50 | 50 | spherical | 24 |  | https://linkinghub.elsevier.com/retrieve/pii/S2405844018352824 | 10.1016/j.heliyon.2019.e01333
167 | Ag | 1 | Enterococcus faecalis | 0 | ATCC 29212 | Chemical_synthesis using silver nitrate and zinc nitrate | MBEC | 1250 | 50 | 50 | 50 | spherical | 24 |  | https://linkinghub.elsevier.com/retrieve/pii/S2405844018352824 | 10.1016/j.heliyon.2019.e01333
168 | Ag | 1 | Escherichia coli | 0 | ATCC 25922 | Chemical_synthesis using silver nitrate and zinc nitrate | MIC | 39 | 50 | 50 | 50 | spherical | 24 |  | https://linkinghub.elsevier.com/retrieve/pii/S2405844018352824 | 10.1016/j.heliyon.2019.e01333
169 | Ag | 1 | Escherichia coli | 0 | ATCC 25922 | Chemical_synthesis using silver nitrate and zinc nitrate | MBEC | 312 | 50 | 50 | 50 | spherical | 24 |  | https://linkinghub.elsevier.com/retrieve/pii/S2405844018352824 | 10.1016/j.heliyon.2019.e01333
170 | Ag | 1 | Staphylococcus aureus | 0 | ATCC 25923 | Chemical_synthesis using silver nitrate and zinc nitrate | MIC | 39 | 50 | 50 | 50 | spherical | 24 |  | https://linkinghub.elsevier.com/retrieve/pii/S2405844018352824 | 10.1016/j.heliyon.2019.e01333
171 | Ag | 1 | Staphylococcus aureus | 0 | ATCC 25923 | Chemical_synthesis using silver nitrate and zinc nitrate | MBEC | 625 | 50 | 50 | 50 | spherical | 24 |  | https://linkinghub.elsevier.com/retrieve/pii/S2405844018352824 | 10.1016/j.heliyon.2019.e01333
172 | Ag | 0 | Acinetobacter baumannii | 0 | None | green_synthesis | MIC | 5.7 | 10 | 78.9 | 44.45 | spherical | 24 |  | https://cdn.fortuneonline.org/articles/green-synthesis-of-silver-nanoparticles-using-cinnamomum-zylinicum-and-their-synergistic-effect-against-multidrug-resistance-bacte.pdf | 10.26502/jnr.2688-8521008 | water | 60 | 1440 | AgNO3 | 1
173 | Ag | 0 | Klebsiella pneumoniae | 0 | None | green_synthesis | MIC | 2.8 | 10 | 78.9 | 44.45 | spherical | 24 |  | https://cdn.fortuneonline.org/articles/green-synthesis-of-silver-nanoparticles-using-cinnamomum-zylinicum-and-their-synergistic-effect-against-multidrug-resistance-bacte.pdf | 10.26502/jnr.2688-8521008 | water | 60 | 1440 | AgNO3 | 1
174 | Ag | 0 | Pseudomonas aeruginosa | 0 | None | green_synthesis | MIC | 3.1 | 10 | 78.9 | 44.45 | spherical | 24 |  | https://cdn.fortuneonline.org/articles/green-synthesis-of-silver-nanoparticles-using-cinnamomum-zylinicum-and-their-synergistic-effect-against-multidrug-resistance-bacte.pdf | 10.26502/jnr.2688-8521008 | water | 60 | 1440 | AgNO3 | 1
175 | Ag | 0 | Staphylococcus aureus | 0 | None | green_synthesis | MIC | 4.5 | 10 | 78.9 | 44.45 | spherical | 24 |  | https://cdn.fortuneonline.org/articles/green-synthesis-of-silver-nanoparticles-using-cinnamomum-zylinicum-and-their-synergistic-effect-against-multidrug-resistance-bacte.pdf | 10.26502/jnr.2688-8521008 | water | 60 | 1440 | AgNO3 | 1
176 | Ag | 0 | Bacillus cereus | 0 | None | green_synthesis | MIC | 25 | 31 | 69 | 45.26 | spherical | 24 |  | https://www.frontiersin.org/articles/10.3389/fmicb.2017.00167/full | 10.3389/fmicb.2017.00167
177 | Ag | 0 | Bacillus cereus | 0 | None | green_synthesis | MBC | 50 | 31 | 69 | 45.26 | spherical | 24 |  | https://www.frontiersin.org/articles/10.3389/fmicb.2017.00167/full | 10.3389/fmicb.2017.00167
178 | Ag | 0 | Escherichia coli | 0 | None | green_synthesis | MIC | 50 | 31 | 69 | 45.26 | spherical | 24 |  | https://www.frontiersin.org/articles/10.3389/fmicb.2017.00167/full | 10.3389/fmicb.2017.00167
179 | Ag | 0 | Escherichia coli | 0 | None | green_synthesis | MBC | 100 | 31 | 69 | 45.26 | spherical | 24 |  | https://www.frontiersin.org/articles/10.3389/fmicb.2017.00167/full | 10.3389/fmicb.2017.00167
180 | Ag | 0 | Listeria monocytogenes | 0 | None | green_synthesis | MIC | 25 | 31 | 69 | 45.26 | spherical | 24 |  | https://www.frontiersin.org/articles/10.3389/fmicb.2017.00167/full | 10.3389/fmicb.2017.00167
181 | Ag | 0 | Listeria monocytogenes | 0 | None | green_synthesis | MBC | 50 | 31 | 69 | 45.26 | spherical | 24 |  | https://www.frontiersin.org/articles/10.3389/fmicb.2017.00167/full | 10.3389/fmicb.2017.00167
182 | Ag | 0 | Salmonella typhimurium | 0 | None | green_synthesis | MIC | 50 | 31 | 69 | 45.26 | spherical | 24 |  | https://www.frontiersin.org/articles/10.3389/fmicb.2017.00167/full | 10.3389/fmicb.2017.00167
183 | Ag | 0 | Salmonella typhimurium | 0 | None | green_synthesis | MBC | 100 | 31 | 69 | 45.26 | spherical | 24 |  | https://www.frontiersin.org/articles/10.3389/fmicb.2017.00167/full | 10.3389/fmicb.2017.00167
184 | Ag | 0 | Staphylococcus aureus | 0 | None | green_synthesis | MIC | 12.5 | 31 | 69 | 45.26 | spherical | 24 |  | https://www.frontiersin.org/articles/10.3389/fmicb.2017.00167/full | 10.3389/fmicb.2017.00167
185 | Ag | 0 | Staphylococcus aureus | 0 | None | green_synthesis | MBC | 25 | 31 | 69 | 45.26 | spherical | 24 |  | https://www.frontiersin.org/articles/10.3389/fmicb.2017.00167/full | 10.3389/fmicb.2017.00167
186 | Ag | 0 | Pseudomonas aeruginosa | 0 | None | electrochemical synthesis | MIC | 1.06 | 52.7 | 58.5 | 55.6 | quasi-spherical | 24 |  | https://www.frontiersin.org/articles/10.3389/fmicb.2018.01349/full | 10.3389/fmicb.2018.01349
187 | Ag | 0 | Pseudomonas aeruginosa | 0 | None | electrochemical synthesis | MIC | 1.06 | 52.7 | 58.5 | 55.6 | quasi-spherical | 24 |  | https://www.frontiersin.org/articles/10.3389/fmicb.2018.01349/full | 10.3389/fmicb.2018.01349
188 | Ag | 0 | Pseudomonas aeruginosa | 0 | None | electrochemical synthesis | MIC | 4.25 | 52.7 | 58.5 | 55.6 | quasi-spherical | 24 |  | https://www.frontiersin.org/articles/10.3389/fmicb.2018.01349/full | 10.3389/fmicb.2018.01349
189 | Ag | 0 | Pseudomonas aeruginosa | 0 | None | electrochemical synthesis | MBC | 1 | 52.7 | 58.5 | 55.6 | quasi-spherical | 24 |  | https://www.frontiersin.org/articles/10.3389/fmicb.2018.01349/full | 10.3389/fmicb.2018.01349
190 | Ag | 0 | Pseudomonas aeruginosa | 0 | None | electrochemical synthesis | MBC | 4 | 52.7 | 58.5 | 55.6 | quasi-spherical | 24 |  | https://www.frontiersin.org/articles/10.3389/fmicb.2018.01349/full | 10.3389/fmicb.2018.01349
191 | Ag | 0 | Pseudomonas aeruginosa | 0 | None | electrochemical synthesis | MBC | 2 | 52.7 | 58.5 | 55.6 | quasi-spherical | 24 |  | https://www.frontiersin.org/articles/10.3389/fmicb.2018.01349/full | 10.3389/fmicb.2018.01349
192 | Ag | 0 | Staphylococcus aureus | 0 | None | electrochemical synthesis | MIC | 8.5 | 52.7 | 58.5 | 55.6 | quasi-spherical | 24 |  | https://www.frontiersin.org/articles/10.3389/fmicb.2018.01349/full | 10.3389/fmicb.2018.01349
193 | Ag | 0 | Staphylococcus aureus | 0 | None | electrochemical synthesis | MIC | 8.5 | 52.7 | 58.5 | 55.6 | quasi-spherical | 24 |  | https://www.frontiersin.org/articles/10.3389/fmicb.2018.01349/full | 10.3389/fmicb.2018.01349
194 | Ag | 0 | Staphylococcus aureus | 0 | None | electrochemical synthesis | MIC | 8.5 | 52.7 | 58.5 | 55.6 | quasi-spherical | 24 |  | https://www.frontiersin.org/articles/10.3389/fmicb.2018.01349/full | 10.3389/fmicb.2018.01349
195 | Ag | 0 | Klebsiella pneumoniae | 0 | ATCC 13883 | chemical_synthesis purchased from US Research Nanomaterials (US7091) | MIC | 128 | 15 | 25 | 20 | spherical | 18 |  | https://www.mdpi.com/2079-6382/11/9/1219 | 10.3390/antibiotics11091219
196 | Ag | 0 | Pseudomonas aeruginosa | 0 | ATCC 27853 | chemical_synthesis purchased from US Research Nanomaterials (US7091) | MIC | 16 | 15 | 25 | 20 | spherical | 18 |  | https://www.mdpi.com/2079-6382/11/9/1219 | 10.3390/antibiotics11091219
197 | Ag | 0 | Staphylococcus epidermidis | 0 | ATCC 12228 | chemical_synthesis purchased from US Research Nanomaterials (US7091) | MIC | 256 | 15 | 25 | 20 | spherical | 18 |  | https://www.mdpi.com/2079-6382/11/9/1219 | 10.3390/antibiotics11091219
198 | Ag | 0 | Acinetobacter baumannii | 0 | BAA-747 | chemical_synthesis purchased from US Research Nanomaterials (US7091) | MIC | 32 | 15 | 25 | 20 | spherical | 18 |  | https://www.mdpi.com/2079-6382/11/9/1219 | 10.3390/antibiotics11091219
199 | Ag | 0 | Escherichia coli | 0 | ATCC 25922 | chemical_synthesis purchased from US Research Nanomaterials (US7091) | MIC | 64 | 15 | 25 | 20 | spherical | 18 |  | https://www.mdpi.com/2079-6382/11/9/1219 | 10.3390/antibiotics11091219
200 | Ag | 0 | Staphylococcus aureus | 0 | ATCC 29213 | chemical_synthesis purchased from US Research Nanomaterials (US7091) | MIC | 256 | 15 | 25 | 20 | spherical | 18 |  | https://www.mdpi.com/2079-6382/11/9/1219 | 10.3390/antibiotics11091219
201 | Ag | 0 | Staphylococcus saprophyticus | 0 | ATCC 49453 | chemical_synthesis purchased from US Research Nanomaterials (US7091) | MIC | 256 | 15 | 25 | 20 | spherical | 18 |  | https://www.mdpi.com/2079-6382/11/9/1219 | 10.3390/antibiotics11091219
202 | Ag | 0 | Staphylococcus sciuri | 0 | ATCC 29061 | chemical_synthesis purchased from US Research Nanomaterials (US7091) | MIC | 256 | 15 | 25 | 20 | spherical | 18 |  | https://www.mdpi.com/2079-6382/11/9/1219 | 10.3390/antibiotics11091219
203 | Ag | 0 | Pseudomonas aeruginosa | 0 | None | purchased from sigma aldrich ( citrate capped agnps) | MIC | 0.625 | 20 | 20 | 20 | spherical | 24 |  | https://www.mdpi.com/2079-6382/11/9/1219 | 10.3390/antibiotics11091219
204 | Ag | 0 | Pseudomonas aeruginosa | 0 | None | purchased from us research nanomaterials, inc.РІВ | MIC | 16 | 15 | 25 | 20 | spherical | 24 |  | https://www.mdpi.com/2079-6382/11/9/1219 | 10.3390/antibiotics11091219
205 | Ag | 0 | Pseudomonas aeruginosa | 0 | None | purchased from us research nanomaterials, inc.РІВ | MIC | 16 | 15 | 25 | 20 | spherical | 24 |  | https://www.mdpi.com/2079-6382/11/9/1219 | 10.3390/antibiotics11091219
206 | Ag | 0 | Pseudomonas aeruginosa | 0 | None | purchased from us research nanomaterials, inc.РІВ | MIC | 16 | 15 | 25 | 20 | spherical | 24 |  | https://www.mdpi.com/2079-6382/11/9/1219 | 10.3390/antibiotics11091219
207 | Ag | 0 | Pseudomonas aeruginosa | 0 | None | purchased from us research nanomaterials, inc.РІВ | MIC | 16 | 15 | 25 | 20 | spherical | 24 |  | https://www.mdpi.com/2079-6382/11/9/1219 | 10.3390/antibiotics11091219
208 | Ag | 0 | Pseudomonas aeruginosa | 0 | None | purchased from us research nanomaterials, inc.РІВ | MIC | 16 | 15 | 25 | 20 | spherical | 24 |  | https://www.mdpi.com/2079-6382/11/9/1219 | 10.3390/antibiotics11091219
209 | Ag | 0 | Pseudomonas aeruginosa | 0 | None | purchased from us research nanomaterials, inc.РІВ | MIC | 16 | 15 | 25 | 20 | spherical | 24 |  | https://www.mdpi.com/2079-6382/11/9/1219 | 10.3390/antibiotics11091219
210 | Ag | 0 | Staphylococcus aureus | 0 | None | purchased from us research nanomaterials, inc.РІВ | MIC | 256 | 15 | 25 | 20 | spherical | 24 |  | https://www.mdpi.com/2079-6382/11/9/1219 | 10.3390/antibiotics11091219
211 | Ag | 0 | Staphylococcus aureus | 0 | None | purchased from us research nanomaterials, inc.РІВ | MIC | 256 | 15 | 25 | 20 | spherical | 24 |  | https://www.mdpi.com/2079-6382/11/9/1219 | 10.3390/antibiotics11091219
212 | Ag | 0 | Staphylococcus aureus | 0 | None | purchased from us research nanomaterials, inc.РІВ | MIC | 256 | 15 | 25 | 20 | spherical | 24 |  | https://www.mdpi.com/2079-6382/11/9/1219 | 10.3390/antibiotics11091219
213 | Ag | 0 | Staphylococcus aureus | 0 | None | purchased from us research nanomaterials, inc.РІВ | MIC | 256 | 15 | 25 | 20 | spherical | 24 |  | https://www.mdpi.com/2079-6382/11/9/1219 | 10.3390/antibiotics11091219
214 | Ag | 0 | Staphylococcus aureus | 0 | None | purchased from us research nanomaterials, inc.РІВ | MIC | 256 | 15 | 25 | 20 | spherical | 24 |  | https://www.mdpi.com/2079-6382/11/9/1219 | 10.3390/antibiotics11091219
215 | Ag | 0 | Staphylococcus aureus | 0 | None | purchased from us research nanomaterials, inc.РІВ | MIC | 256 | 15 | 25 | 20 | spherical | 24 |  | https://www.mdpi.com/2079-6382/11/9/1219 | 10.3390/antibiotics11091219
216 | Ag | 0 | Staphylococcus epidermidis | 0 | None | purchased from us research nanomaterials, inc.РІВ | MIC | 256 | 15 | 25 | 20 | spherical | 24 |  | https://www.mdpi.com/2079-6382/11/9/1219 | 10.3390/antibiotics11091219
217 | Ag | 0 | Staphylococcus epidermidis | 0 | None | purchased from us research nanomaterials, inc.РІВ | MIC | 256 | 15 | 25 | 20 | spherical | 24 |  | https://www.mdpi.com/2079-6382/11/9/1219 | 10.3390/antibiotics11091219
218 | Ag | 0 | Staphylococcus epidermidis | 0 | None | purchased from us research nanomaterials, inc.РІВ | MIC | 256 | 15 | 25 | 20 | spherical | 24 |  | https://www.mdpi.com/2079-6382/11/9/1219 | 10.3390/antibiotics11091219
219 | Ag | 0 | Staphylococcus epidermidis | 0 | None | purchased from us research nanomaterials, inc.РІВ | MIC | 256 | 15 | 25 | 20 | spherical | 24 |  | https://www.mdpi.com/2079-6382/11/9/1219 | 10.3390/antibiotics11091219
220 | Ag | 0 | Staphylococcus epidermidis | 0 | None | purchased from us research nanomaterials, inc.РІВ | MIC | 256 | 15 | 25 | 20 | spherical | 24 |  | https://www.mdpi.com/2079-6382/11/9/1219 | 10.3390/antibiotics11091219
221 | Ag | 0 | Staphylococcus epidermidis | 0 | None | purchased from us research nanomaterials, inc.РІВ | MIC | 256 | 15 | 25 | 20 | spherical | 24 |  | https://www.mdpi.com/2079-6382/11/9/1219 | 10.3390/antibiotics11091219
222 | Ag | 0 | Staphylococcus saprophyticus | 0 | None | purchased from us research nanomaterials, inc.РІВ | MIC | 256 | 15 | 25 | 20 | spherical | 24 |  | https://www.mdpi.com/2079-6382/11/9/1219 | 10.3390/antibiotics11091219
223 | Ag | 0 | Staphylococcus saprophyticus | 0 | None | purchased from us research nanomaterials, inc.РІВ | MIC | 256 | 15 | 25 | 20 | spherical | 24 |  | https://www.mdpi.com/2079-6382/11/9/1219 | 10.3390/antibiotics11091219
224 | Ag | 0 | Staphylococcus saprophyticus | 0 | None | purchased from us research nanomaterials, inc.РІВ | MIC | 256 | 15 | 25 | 20 | spherical | 24 |  | https://www.mdpi.com/2079-6382/11/9/1219 | 10.3390/antibiotics11091219
225 | Ag | 0 | Staphylococcus saprophyticus | 0 | None | purchased from us research nanomaterials, inc.РІВ | MIC | 256 | 15 | 25 | 20 | spherical | 24 |  | https://www.mdpi.com/2079-6382/11/9/1219 | 10.3390/antibiotics11091219
226 | Ag | 0 | Staphylococcus saprophyticus | 0 | None | purchased from us research nanomaterials, inc.РІВ | MIC | 256 | 15 | 25 | 20 | spherical | 24 |  | https://www.mdpi.com/2079-6382/11/9/1219 | 10.3390/antibiotics11091219
227 | Ag | 0 | Staphylococcus saprophyticus | 0 | None | purchased from us research nanomaterials, inc.РІВ | MIC | 256 | 15 | 25 | 20 | spherical | 24 |  | https://www.mdpi.com/2079-6382/11/9/1219 | 10.3390/antibiotics11091219
228 | Ag | 0 | Staphylococcus sciuri | 0 | None | purchased from us research nanomaterials, inc.РІВ | MIC | 256 | 15 | 25 | 20 | spherical | 24 |  | https://www.mdpi.com/2079-6382/11/9/1219 | 10.3390/antibiotics11091219
229 | Ag | 0 | Staphylococcus sciuri | 0 | None | purchased from us research nanomaterials, inc.РІВ | MIC | 256 | 15 | 25 | 20 | spherical | 24 |  | https://www.mdpi.com/2079-6382/11/9/1219 | 10.3390/antibiotics11091219
230 | Ag | 0 | Staphylococcus sciuri | 0 | None | purchased from us research nanomaterials, inc.РІВ | MIC | 256 | 15 | 25 | 20 | spherical | 24 |  | https://www.mdpi.com/2079-6382/11/9/1219 | 10.3390/antibiotics11091219
231 | Ag | 0 | Staphylococcus sciuri | 0 | None | purchased from us research nanomaterials, inc.РІВ | MIC | 256 | 15 | 25 | 20 | spherical | 24 |  | https://www.mdpi.com/2079-6382/11/9/1219 | 10.3390/antibiotics11091219
232 | Ag | 0 | Staphylococcus sciuri | 0 | None | purchased from us research nanomaterials, inc.РІВ | MIC | 256 | 15 | 25 | 20 | spherical | 24 |  | https://www.mdpi.com/2079-6382/11/9/1219 | 10.3390/antibiotics11091219
233 | Ag | 0 | Staphylococcus sciuri | 0 | None | purchased from us research nanomaterials, inc.РІВ | MIC | 256 | 15 | 25 | 20 | spherical | 24 |  | https://www.mdpi.com/2079-6382/11/9/1219 | 10.3390/antibiotics11091219
234 | Ag | 0 | Enterococcus faecium | 0 | None | chemical_synthesis | MIC | 0.25 | 3 | 3 | 3 | spherical | 24 |  | https://www.microbiologyresearch.org/content/journal/jmm/10.1099/jmm.0.047100-0 | 10.1099/jmm.0.047100-0
235 | Ag | 0 | Enterococcus faecium | 0 | None | chemical_synthesis | MIC | 0.25 | 3 | 3 | 3 | spherical | 24 |  | https://www.microbiologyresearch.org/content/journal/jmm/10.1099/jmm.0.047100-0 | 10.1099/jmm.0.047100-0
236 | Ag | 0 | Enterococcus faecium | 0 | None | chemical_synthesis | MIC | 0.25 | 3 | 3 | 3 | spherical | 24 |  | https://www.microbiologyresearch.org/content/journal/jmm/10.1099/jmm.0.047100-0 | 10.1099/jmm.0.047100-0
237 | Ag | 0 | Escherichia coli | 0 | None | chemical_synthesis | MIC | 2 | 3 | 3 | 3 | spherical | 24 |  | https://www.microbiologyresearch.org/content/journal/jmm/10.1099/jmm.0.047100-0 | 10.1099/jmm.0.047100-0
238 | Ag | 0 | Escherichia coli | 0 | None | chemical_synthesis | MIC | 0.5 | 3 | 3 | 3 | spherical | 24 |  | https://www.microbiologyresearch.org/content/journal/jmm/10.1099/jmm.0.047100-0 | 10.1099/jmm.0.047100-0
239 | Ag | 0 | Escherichia coli | 0 | None | chemical_synthesis | MIC | 0.5 | 3 | 3 | 3 | spherical | 24 |  | https://www.microbiologyresearch.org/content/journal/jmm/10.1099/jmm.0.047100-0 | 10.1099/jmm.0.047100-0
240 | Ag | 0 | Escherichia coli O157 | 0 | None | chemical_synthesis | MIC | 0.5 | 3 | 3 | 3 | spherical | 24 |  | https://www.microbiologyresearch.org/content/journal/jmm/10.1099/jmm.0.047100-0 | 10.1099/jmm.0.047100-0
241 | Ag | 0 | Escherichia coli O157 | 0 | None | chemical_synthesis | MIC | 2 | 3 | 3 | 3 | spherical | 24 |  | https://www.microbiologyresearch.org/content/journal/jmm/10.1099/jmm.0.047100-0 | 10.1099/jmm.0.047100-0
242 | Ag | 0 | Escherichia coli O157 | 0 | None | chemical_synthesis | MIC | 2 | 3 | 3 | 3 | spherical | 24 |  | https://www.microbiologyresearch.org/content/journal/jmm/10.1099/jmm.0.047100-0 | 10.1099/jmm.0.047100-0
243 | Ag | 0 | Pseudomonas aeruginosa | 0 | None | chemical_synthesis | MIC | 0.5 | 3 | 3 | 3 | spherical | 24 |  | https://www.microbiologyresearch.org/content/journal/jmm/10.1099/jmm.0.047100-0 | 10.1099/jmm.0.047100-0
244 | Ag | 0 | Pseudomonas aeruginosa | 0 | None | chemical_synthesis | MIC | 0.5 | 3 | 3 | 3 | spherical | 24 |  | https://www.microbiologyresearch.org/content/journal/jmm/10.1099/jmm.0.047100-0 | 10.1099/jmm.0.047100-0
245 | Ag | 0 | Pseudomonas aeruginosa | 0 | None | chemical_synthesis | MIC | 0.5 | 3 | 3 | 3 | spherical | 24 |  | https://www.microbiologyresearch.org/content/journal/jmm/10.1099/jmm.0.047100-0 | 10.1099/jmm.0.047100-0
246 | Ag | 0 | Staphylococcus aureus | 0 | None | chemical_synthesis | MIC | 0.5 | 3 | 3 | 3 | spherical | 24 |  | https://www.microbiologyresearch.org/content/journal/jmm/10.1099/jmm.0.047100-0 | 10.1099/jmm.0.047100-0
247 | Ag | 0 | Staphylococcus aureus | 0 | None | chemical_synthesis | MIC | 0.5 | 3 | 3 | 3 | spherical | 24 |  | https://www.microbiologyresearch.org/content/journal/jmm/10.1099/jmm.0.047100-0 | 10.1099/jmm.0.047100-0
248 | Ag | 0 | Staphylococcus aureus | 0 | None | chemical_synthesis | MIC | 0.5 | 3 | 3 | 3 | spherical | 24 |  | https://www.microbiologyresearch.org/content/journal/jmm/10.1099/jmm.0.047100-0 | 10.1099/jmm.0.047100-0
249 | Ag | 0 | Streptococcus mutans | 0 | None | chemical_synthesis | MIC | 2 | 3 | 3 | 3 | spherical | 24 |  | https://www.microbiologyresearch.org/content/journal/jmm/10.1099/jmm.0.047100-0 | 10.1099/jmm.0.047100-0
250 | Ag | 0 | Streptococcus mutans | 0 | None | chemical_synthesis | MIC | 2 | 3 | 3 | 3 | spherical | 24 |  | https://www.microbiologyresearch.org/content/journal/jmm/10.1099/jmm.0.047100-0 | 10.1099/jmm.0.047100-0
251 | Ag | 0 | Streptococcus mutans | 0 | None | chemical_synthesis | MIC | 2 | 3 | 3 | 3 | spherical | 24 |  | https://www.microbiologyresearch.org/content/journal/jmm/10.1099/jmm.0.047100-0 | 10.1099/jmm.0.047100-0
252 | Ag | 0 | Acinetobacter baumannii | 0 | None | green_synthesis | MIC | 8 | 1 | 9 | 4.7 | spherical | 24 |  | https://www.nature.com/articles/s41598-022-19698-0 | 10.1038/s41598-022-19698-0
253 | Ag | 0 | Acinetobacter baumannii | 0 | None | green_synthesis | MIC | 8 | 1 | 9 | 4.7 | spherical | 24 |  | https://www.nature.com/articles/s41598-022-19698-0 | 10.1038/s41598-022-19698-0
254 | Ag | 0 | Acinetobacter baumannii | 0 | None | green_synthesis | MIC | 8 | 1 | 9 | 4.7 | spherical | 24 |  | https://www.nature.com/articles/s41598-022-19698-0 | 10.1038/s41598-022-19698-0
255 | Ag | 0 | Acinetobacter baumannii | 0 | None | green_synthesis | MIC | 8 | 1 | 9 | 4.7 | spherical | 24 |  | https://www.nature.com/articles/s41598-022-19698-0 | 10.1038/s41598-022-19698-0
256 | Ag | 0 | Acinetobacter baumannii | 0 | None | green_synthesis | MIC | 8 | 1 | 9 | 4.7 | spherical | 24 |  | https://www.nature.com/articles/s41598-022-19698-0 | 10.1038/s41598-022-19698-0
257 | Ag | 0 | Acinetobacter baumannii | 0 | None | green_synthesis | MBC | 16 | 1 | 9 | 4.7 | spherical | 24 |  | https://www.nature.com/articles/s41598-022-19698-0 | 10.1038/s41598-022-19698-0
258 | Ag | 0 | Escherichia coli | 0 | None | green_synthesis | MIC | 64 | 1 | 9 | 4.7 | spherical | 24 |  | https://www.nature.com/articles/s41598-022-19698-0 | 10.1038/s41598-022-19698-0
259 | Ag | 0 | Escherichia coli | 0 | None | green_synthesis | MIC | 64 | 1 | 9 | 4.7 | spherical | 24 |  | https://www.nature.com/articles/s41598-022-19698-0 | 10.1038/s41598-022-19698-0
260 | Ag | 0 | Escherichia coli | 0 | None | green_synthesis | MIC | 64 | 1 | 9 | 4.7 | spherical | 24 |  | https://www.nature.com/articles/s41598-022-19698-0 | 10.1038/s41598-022-19698-0
261 | Ag | 0 | Escherichia coli | 0 | None | green_synthesis | MIC | 64 | 1 | 9 | 4.7 | spherical | 24 |  | https://www.nature.com/articles/s41598-022-19698-0 | 10.1038/s41598-022-19698-0
262 | Ag | 0 | Escherichia coli | 0 | None | green_synthesis | MIC | 64 | 1 | 9 | 4.7 | spherical | 24 |  | https://www.nature.com/articles/s41598-022-19698-0 | 10.1038/s41598-022-19698-0
263 | Ag | 0 | Escherichia coli | 0 | None | green_synthesis | MBC | 128 | 1 | 9 | 4.7 | spherical | 24 |  | https://www.nature.com/articles/s41598-022-19698-0 | 10.1038/s41598-022-19698-0
264 | Ag | 0 | Klebsiella sp. | 0 | None | green_synthesis | MIC | 64 | 1 | 9 | 4.7 | spherical | 24 |  | https://www.nature.com/articles/s41598-022-19698-0 | 10.1038/s41598-022-19698-0
265 | Ag | 0 | Klebsiella sp. | 0 | None | green_synthesis | MIC | 64 | 1 | 9 | 4.7 | spherical | 24 |  | https://www.nature.com/articles/s41598-022-19698-0 | 10.1038/s41598-022-19698-0
266 | Ag | 0 | Klebsiella sp. | 0 | None | green_synthesis | MIC | 64 | 1 | 9 | 4.7 | spherical | 24 |  | https://www.nature.com/articles/s41598-022-19698-0 | 10.1038/s41598-022-19698-0
267 | Ag | 0 | Klebsiella sp. | 0 | None | green_synthesis | MIC | 64 | 1 | 9 | 4.7 | spherical | 24 |  | https://www.nature.com/articles/s41598-022-19698-0 | 10.1038/s41598-022-19698-0
268 | Ag | 0 | Klebsiella sp. | 0 | None | green_synthesis | MIC | 64 | 1 | 9 | 4.7 | spherical | 24 |  | https://www.nature.com/articles/s41598-022-19698-0 | 10.1038/s41598-022-19698-0
269 | Ag | 0 | Klebsiella sp. | 0 | None | green_synthesis | MBC | 128 | 1 | 9 | 4.7 | spherical | 24 |  | https://www.nature.com/articles/s41598-022-19698-0 | 10.1038/s41598-022-19698-0
270 | Ag | 0 | Proteus sp. | 0 | None | green_synthesis | MIC | 32 | 1 | 9 | 4.7 | spherical | 24 |  | https://www.nature.com/articles/s41598-022-19698-0 | 10.1038/s41598-022-19698-0
271 | Ag | 0 | Proteus sp. | 0 | None | green_synthesis | MIC | 32 | 1 | 9 | 4.7 | spherical | 24 |  | https://www.nature.com/articles/s41598-022-19698-0 | 10.1038/s41598-022-19698-0
272 | Ag | 0 | Proteus sp. | 0 | None | green_synthesis | MIC | 32 | 1 | 9 | 4.7 | spherical | 24 |  | https://www.nature.com/articles/s41598-022-19698-0 | 10.1038/s41598-022-19698-0
273 | Ag | 0 | Proteus sp. | 0 | None | green_synthesis | MIC | 32 | 1 | 9 | 4.7 | spherical | 24 |  | https://www.nature.com/articles/s41598-022-19698-0 | 10.1038/s41598-022-19698-0
274 | Ag | 0 | Proteus sp. | 0 | None | green_synthesis | MIC | 32 | 1 | 9 | 4.7 | spherical | 24 |  | https://www.nature.com/articles/s41598-022-19698-0 | 10.1038/s41598-022-19698-0
275 | Ag | 0 | Proteus sp. | 0 | None | green_synthesis | MBC | 64 | 1 | 9 | 4.7 | spherical | 24 |  | https://www.nature.com/articles/s41598-022-19698-0 | 10.1038/s41598-022-19698-0
276 | Ag | 0 | Pseudomonas aeruginosa | 0 | None | green_synthesis | MIC | 64 | 1 | 9 | 4.7 | spherical | 24 |  | https://www.nature.com/articles/s41598-022-19698-0 | 10.1038/s41598-022-19698-0
277 | Ag | 0 | Pseudomonas aeruginosa | 0 | None | green_synthesis | MIC | 64 | 1 | 9 | 4.7 | spherical | 24 |  | https://www.nature.com/articles/s41598-022-19698-0 | 10.1038/s41598-022-19698-0
278 | Ag | 0 | Pseudomonas aeruginosa | 0 | None | green_synthesis | MIC | 64 | 1 | 9 | 4.7 | spherical | 24 |  | https://www.nature.com/articles/s41598-022-19698-0 | 10.1038/s41598-022-19698-0
279 | Ag | 0 | Pseudomonas aeruginosa | 0 | None | green_synthesis | MIC | 64 | 1 | 9 | 4.7 | spherical | 24 |  | https://www.nature.com/articles/s41598-022-19698-0 | 10.1038/s41598-022-19698-0
280 | Ag | 0 | Pseudomonas aeruginosa | 0 | None | green_synthesis | MIC | 64 | 1 | 9 | 4.7 | spherical | 24 |  | https://www.nature.com/articles/s41598-022-19698-0 | 10.1038/s41598-022-19698-0
281 | Ag | 0 | Pseudomonas aeruginosa | 0 | None | green_synthesis | MBC | 128 | 1 | 9 | 4.7 | spherical | 24 |  | https://www.nature.com/articles/s41598-022-19698-0 | 10.1038/s41598-022-19698-0
282 | Ag | 0 | Escherichia coli | 0 | None | green_synthesis | MIC | 2.5 | 5 | 80 | 60 | spherical | 24 | -13.7 | https://www.nature.com/articles/srep29982 | 10.1038/srep29982
283 | Ag | 0 | Escherichia coli | 0 | None | green_synthesis | MIC | 2.5 | 5 | 80 | 60 | spherical | 24 | -13.7 | https://www.nature.com/articles/srep29982 | 10.1038/srep29982
284 | Ag | 0 | Escherichia coli | 0 | None | green_synthesis | MIC | 2.5 | 5 | 80 | 60 | spherical | 24 | -13.7 | https://www.nature.com/articles/srep29982 | 10.1038/srep29982
285 | Ag | 0 | Escherichia coli | 0 | None | green_synthesis | MIC | 2.5 | 5 | 80 | 60 | spherical | 24 | -13.7 | https://www.nature.com/articles/srep29982 | 10.1038/srep29982
286 | Ag | 0 | Escherichia coli | 0 | None | green_synthesis | MIC | 2.5 | 5 | 80 | 60 | spherical | 24 | -13.7 | https://www.nature.com/articles/srep29982 | 10.1038/srep29982
287 | Ag | 0 | Escherichia coli | 0 | None | green_synthesis | MIC | 2.5 | 5 | 80 | 60 | spherical | 24 | -13.7 | https://www.nature.com/articles/srep29982 | 10.1038/srep29982
288 | Ag | 0 | Pseudomonas aeruginosa | 0 | None | green_synthesis | MIC | 2.5 | 5 | 80 | 60 | spherical | 24 | -13.7 | https://www.nature.com/articles/srep29982 | 10.1038/srep29982
289 | Ag | 0 | Pseudomonas aeruginosa | 0 | None | green_synthesis | MIC | 2.5 | 5 | 80 | 60 | spherical | 24 | -13.7 | https://www.nature.com/articles/srep29982 | 10.1038/srep29982
290 | Ag | 0 | Pseudomonas aeruginosa | 0 | None | green_synthesis | MIC | 2.5 | 5 | 80 | 60 | spherical | 24 | -13.7 | https://www.nature.com/articles/srep29982 | 10.1038/srep29982
291 | Ag | 0 | Pseudomonas aeruginosa | 0 | None | green_synthesis | MIC | 2.5 | 5 | 80 | 60 | spherical | 24 | -13.7 | https://www.nature.com/articles/srep29982 | 10.1038/srep29982
292 | Ag | 0 | Pseudomonas aeruginosa | 0 | None | green_synthesis | MIC | 2.5 | 5 | 80 | 60 | spherical | 24 | -13.7 | https://www.nature.com/articles/srep29982 | 10.1038/srep29982
293 | Ag | 0 | Pseudomonas aeruginosa | 0 | None | green_synthesis | MIC | 2.5 | 5 | 80 | 60 | spherical | 24 | -13.7 | https://www.nature.com/articles/srep29982 | 10.1038/srep29982
294 | Ag | 0 | Staphylococcus aureus | 0 | None | green_synthesis | MIC | 5 | 5 | 80 | 60 | spherical | 24 | -13.7 | https://www.nature.com/articles/srep29982 | 10.1038/srep29982
295 | Ag | 0 | Staphylococcus aureus | 0 | None | green_synthesis | MIC | 5 | 5 | 80 | 60 | spherical | 24 | -13.7 | https://www.nature.com/articles/srep29982 | 10.1038/srep29982
296 | Ag | 0 | Staphylococcus aureus | 0 | None | green_synthesis | MIC | 5 | 5 | 80 | 60 | spherical | 24 | -13.7 | https://www.nature.com/articles/srep29982 | 10.1038/srep29982
297 | Ag | 0 | Staphylococcus aureus | 0 | None | green_synthesis | MIC | 5 | 5 | 80 | 60 | spherical | 24 | -13.7 | https://www.nature.com/articles/srep29982 | 10.1038/srep29982
298 | Ag | 0 | Staphylococcus aureus | 0 | None | green_synthesis | MIC | 5 | 5 | 80 | 60 | spherical | 24 | -13.7 | https://www.nature.com/articles/srep29982 | 10.1038/srep29982
299 | Ag | 0 | Staphylococcus aureus | 0 | None | green_synthesis | MIC | 5 | 5 | 80 | 60 | spherical | 24 | -13.7 | https://www.nature.com/articles/srep29982 | 10.1038/srep29982
300 | Ag | 0 | Acinetobacter baumannii | 0 | None | green_synthesis | MIC | 16 | 8 | 12 | 10 | spherical | 24 |  | https://www.ncbi.nlm.nih.gov/pmc/articles/PMC7281182/ | 10.3390/nano10051010
301 | Ag | 0 | Acinetobacter baumannii | 0 | None | green_synthesis | MIC | 16 | 8 | 12 | 10 | spherical | 24 |  | https://www.ncbi.nlm.nih.gov/pmc/articles/PMC7281182/ | 10.3390/nano10051010
302 | Ag | 0 | Acinetobacter baumannii | 0 | None | green_synthesis | MIC | 16 | 8 | 12 | 10 | spherical | 24 |  | https://www.ncbi.nlm.nih.gov/pmc/articles/PMC7281182/ | 10.3390/nano10051010
303 | Ag | 0 | Acinetobacter baumannii | 0 | None | green_synthesis | MIC | 16 | 8 | 12 | 10 | spherical | 24 |  | https://www.ncbi.nlm.nih.gov/pmc/articles/PMC7281182/ | 10.3390/nano10051010
304 | Ag | 0 | Acinetobacter baumannii | 0 | None | green_synthesis | MIC | 16 | 8 | 12 | 10 | spherical | 24 |  | https://www.ncbi.nlm.nih.gov/pmc/articles/PMC7281182/ | 10.3390/nano10051010
305 | Ag | 0 | Pseudomonas aeruginosa | 0 | None | purchased from sigma aldrich ( citrate capped agnps) | MIC | 0.234 | 10 | 10 | 10 | spherical | 24 |  | https://www.ncbi.nlm.nih.gov/pmc/articles/PMC7281182/ | 10.3390/nano10051010
306 | Ag | 0 | Staphylococcus epidermidis | 0 | None | chemical_synthesis | MIC | 3 | 10 | 10 | 10 | spherical | 24 |  | https://www.ncbi.nlm.nih.gov/pmc/articles/PMC7281182/ | 10.3390/nano10051010
307 | Ag | 0 | Staphylococcus epidermidis | 0 | None | chemical_synthesis | MIC | 4 | 10 | 10 | 10 | spherical | 24 |  | https://www.ncbi.nlm.nih.gov/pmc/articles/PMC7281182/ | 10.3390/nano10051010
308 | Ag | 0 | Staphylococcus epidermidis | 0 | None | chemical_synthesis | MIC | 5 | 10 | 10 | 10 | spherical | 24 |  | https://www.ncbi.nlm.nih.gov/pmc/articles/PMC7281182/ | 10.3390/nano10051010
309 | Ag | 0 | Staphylococcus epidermidis | 0 | None | chemical_synthesis | MIC | 4 | 10 | 10 | 20 | spherical | 24 |  | https://www.ncbi.nlm.nih.gov/pmc/articles/PMC7281182/ | 10.3390/nano10051010
310 | Ag | 0 | Staphylococcus epidermidis | 0 | None | chemical_synthesis | MIC | 1 | 10 | 10 | 20 | spherical | 24 |  | https://www.ncbi.nlm.nih.gov/pmc/articles/PMC7281182/ | 10.3390/nano10051010
311 | Ag | 0 | Staphylococcus epidermidis | 0 | None | chemical_synthesis | MIC | 4 | 60 | 60 | 60 | spherical | 24 |  | https://www.ncbi.nlm.nih.gov/pmc/articles/PMC7281182/ | 10.3390/nano10051010
312 | Ag | 0 | Staphylococcus epidermidis | 0 | None | chemical_synthesis | MIC | 1 | 60 | 60 | 60 | spherical | 24 |  | https://www.ncbi.nlm.nih.gov/pmc/articles/PMC7281182/ | 10.3390/nano10051010
313 | Ag | 0 | Pseudomonas aeruginosa | 0 | None | purchased from sigma aldrich ( citrate capped agnps) | MIC | 7.5 | 100 | 100 | 100 | spherical | 24 |  | https://www.ncbi.nlm.nih.gov/pmc/articles/PMC7281182/ | 10.3390/nano10051010
314 | Ag | 0 | Staphylococcus epidermidis | 0 | None | chemical_synthesis | MIC | 3 | 100 | 100 | 100 | spherical | 24 |  | https://www.ncbi.nlm.nih.gov/pmc/articles/PMC7281182/ | 10.3390/nano10051010
315 | Ag | 0 | Staphylococcus epidermidis | 0 | None | chemical_synthesis | MIC | 1 | 100 | 100 | 100 | spherical | 24 |  | https://www.ncbi.nlm.nih.gov/pmc/articles/PMC7281182/ | 10.3390/nano10051010
316 | Ag | 0 | Acinetobacter baumannii | 0 | None | purchased from us research nanomaterials, inc.РІВ | MIC | 32 | 15 | 25 | 20 | spherical | 24 |  | https://www.ncbi.nlm.nih.gov/pmc/articles/PMC9495250/ | 10.3390/antibiotics11091219
317 | Ag | 0 | Acinetobacter baumannii | 0 | None | purchased from us research nanomaterials, inc.РІВ | MIC | 32 | 15 | 25 | 20 | spherical | 24 |  | https://www.ncbi.nlm.nih.gov/pmc/articles/PMC9495250/ | 10.3390/antibiotics11091219
318 | Ag | 0 | Acinetobacter baumannii | 0 | None | purchased from us research nanomaterials, inc.РІВ | MIC | 32 | 15 | 25 | 20 | spherical | 24 |  | https://www.ncbi.nlm.nih.gov/pmc/articles/PMC9495250/ | 10.3390/antibiotics11091219
319 | Ag | 0 | Acinetobacter baumannii | 0 | None | purchased from us research nanomaterials, inc.РІВ | MIC | 32 | 15 | 25 | 20 | spherical | 24 |  | https://www.ncbi.nlm.nih.gov/pmc/articles/PMC9495250/ | 10.3390/antibiotics11091219
320 | Ag | 0 | Acinetobacter baumannii | 0 | None | purchased from us research nanomaterials, inc.РІВ | MIC | 32 | 15 | 25 | 20 | spherical | 24 |  | https://www.ncbi.nlm.nih.gov/pmc/articles/PMC9495250/ | 10.3390/antibiotics11091219
321 | Ag | 0 | Acinetobacter baumannii | 0 | None | purchased from us research nanomaterials, inc.РІВ | MIC | 32 | 15 | 25 | 20 | spherical | 24 |  | https://www.ncbi.nlm.nih.gov/pmc/articles/PMC9495250/ | 10.3390/antibiotics11091219
322 | Ag | 0 | Escherichia coli | 0 | None | purchased from us research nanomaterials, inc.РІВ | MIC | 64 | 15 | 25 | 20 | spherical | 24 |  | https://www.ncbi.nlm.nih.gov/pmc/articles/PMC9495250/ | 10.3390/antibiotics11091219
323 | Ag | 0 | Escherichia coli | 0 | None | purchased from us research nanomaterials, inc.РІВ | MIC | 64 | 15 | 25 | 20 | spherical | 24 |  | https://www.ncbi.nlm.nih.gov/pmc/articles/PMC9495250/ | 10.3390/antibiotics11091219
324 | Ag | 0 | Escherichia coli | 0 | None | purchased from us research nanomaterials, inc.РІВ | MIC | 64 | 15 | 25 | 20 | spherical | 24 |  | https://www.ncbi.nlm.nih.gov/pmc/articles/PMC9495250/ | 10.3390/antibiotics11091219
325 | Ag | 0 | Escherichia coli | 0 | None | green_synthesis | MIC | 4 | 10 | 30 | 20 | spherical | 24 |  | https://www.ncbi.nlm.nih.gov/pmc/articles/PMC9495250/ | 10.3390/antibiotics11091219
326 | Ag | 0 | Escherichia coli | 0 | None | green_synthesis | MBC | 6.3 | 10 | 30 | 20 | spherical | 24 |  | https://www.ncbi.nlm.nih.gov/pmc/articles/PMC9495250/ | 10.3390/antibiotics11091219
327 | Ag | 0 | Escherichia coli | 0 | None | green_synthesis | MIC | 16 | 10 | 40 | 20 | spherical | 24 |  | https://www.ncbi.nlm.nih.gov/pmc/articles/PMC9495250/ | 10.3390/antibiotics11091219
328 | Ag | 0 | Klebsiella pneumoniae | 0 | None | purchased from us research nanomaterials, inc.РІВ | MIC | 128 | 15 | 25 | 20 | spherical | 24 |  | https://www.ncbi.nlm.nih.gov/pmc/articles/PMC9495250/ | 10.3390/antibiotics11091219
329 | Ag | 0 | Klebsiella pneumoniae | 0 | None | purchased from us research nanomaterials, inc.РІВ | MIC | 128 | 15 | 25 | 20 | spherical | 24 |  | https://www.ncbi.nlm.nih.gov/pmc/articles/PMC9495250/ | 10.3390/antibiotics11091219
330 | Ag | 0 | Klebsiella pneumoniae | 0 | None | purchased from us research nanomaterials, inc.РІВ | MIC | 128 | 15 | 25 | 20 | spherical | 24 |  | https://www.ncbi.nlm.nih.gov/pmc/articles/PMC9495250/ | 10.3390/antibiotics11091219
331 | Ag | 0 | Klebsiella pneumoniae | 0 | None | purchased from us research nanomaterials, inc.РІВ | MIC | 128 | 15 | 25 | 20 | spherical | 24 |  | https://www.ncbi.nlm.nih.gov/pmc/articles/PMC9495250/ | 10.3390/antibiotics11091219
332 | Ag | 0 | Klebsiella pneumoniae | 0 | None | purchased from us research nanomaterials, inc.РІВ | MIC | 128 | 15 | 25 | 20 | spherical | 24 |  | https://www.ncbi.nlm.nih.gov/pmc/articles/PMC9495250/ | 10.3390/antibiotics11091219
333 | Ag | 0 | Klebsiella pneumoniae | 0 | None | purchased from us research nanomaterials, inc.РІВ | MIC | 128 | 15 | 25 | 20 | spherical | 24 |  | https://www.ncbi.nlm.nih.gov/pmc/articles/PMC9495250/ | 10.3390/antibiotics11091219
334 | Ag | 0 | Escherichia coli | 0 | None | purchased from us research nanomaterials, inc.РІВ | MIC | 3.56 | 10.9 | 16 | 13.5 | spherical | 24 |  | https://doi.org/10.1016/j.nano.2006.12.001 | 10.1016/j.nano.2006.12.001
335 | Ag | 0 | Staphylococcus aureus | 0 | None | purchased from us research nanomaterials, inc.РІВ | MIC | 35.6 | 10.9 | 16 | 13.5 | spherical | 24 |  | https://doi.org/10.1016/j.nano.2006.12.001 | 10.1016/j.nano.2006.12.001
336 | Ag | 0 | Bacillus subtilis | 0 | MTCC 441 | chemical_synthesis using sodium borohydride and silver ions | MIC | 40 | 2.26 | 10.34 | 3 | spherical | 24 |  | https://doi.org/10.1016/j.actbio.2007.11.006 | 10.1016/j.actbio.2007.11.006
337 | Ag | 0 | Bacillus subtilis | 0 | MTCC 441 | chemical_synthesis using sodium borohydride and silver ions | MBC | 60 | 2.26 | 10.34 | 3 | spherical | 24 |  | https://doi.org/10.1016/j.actbio.2007.11.006 | 10.1016/j.actbio.2007.11.006
338 | Ag | 0 | Escherichia coli | 0 | MTCC 443 | chemical_synthesis using sodium borohydride and silver ions | MIC | 40 | 2.26 | 10.34 | 3 | spherical | 24 |  | https://doi.org/10.1016/j.actbio.2007.11.006 | 10.1016/j.actbio.2007.11.006
339 | Ag | 0 | Escherichia coli | 0 | MTCC 739 | chemical_synthesis using sodium borohydride and silver ions | MIC | 180 | 2.26 | 10.34 | 3 | spherical | 24 |  | https://doi.org/10.1016/j.actbio.2007.11.006 | 10.1016/j.actbio.2007.11.006
340 | Ag | 0 | Escherichia coli | 0 | MTCC 1302 | chemical_synthesis using sodium borohydride and silver ions | MIC | 120 | 2.26 | 10.34 | 3 | spherical | 24 |  | https://doi.org/10.1016/j.actbio.2007.11.006 | 10.1016/j.actbio.2007.11.006
341 | Ag | 0 | Escherichia coli | 0 | MTCC 1687 | chemical_synthesis using sodium borohydride and silver ions | MIC | 140 | 2.26 | 10.34 | 3 | spherical | 24 |  | https://doi.org/10.1016/j.actbio.2007.11.006 | 10.1016/j.actbio.2007.11.006
342 | Ag | 0 | Escherichia coli | 0 | MTCC 443 | chemical_synthesis using sodium borohydride and silver ions | MBC | 60 | 2.26 | 10.34 | 3 | spherical | 24 |  | https://doi.org/10.1016/j.actbio.2007.11.006 | 10.1016/j.actbio.2007.11.006
343 | Ag | 0 | Escherichia coli | 0 | MTCC 739 | chemical_synthesis using sodium borohydride and silver ions | MBC | 220 | 2.26 | 10.34 | 3 | spherical | 24 |  | https://doi.org/10.1016/j.actbio.2007.11.006 | 10.1016/j.actbio.2007.11.006
344 | Ag | 0 | Escherichia coli | 0 | MTCC 1302 | chemical_synthesis using sodium borohydride and silver ions | MBC | 160 | 2.26 | 10.34 | 3 | spherical | 24 |  | https://doi.org/10.1016/j.actbio.2007.11.006 | 10.1016/j.actbio.2007.11.006
345 | Ag | 0 | Escherichia coli | 0 | MTCC 1687 | chemical_synthesis using sodium borohydride and silver ions | MBC | 180 | 2.26 | 10.34 | 3 | spherical | 24 |  | https://doi.org/10.1016/j.actbio.2007.11.006 | 10.1016/j.actbio.2007.11.006
346 | Ag | 0 | Staphylococcus aureus | 0 | NCIM 2079 | chemical_synthesis using sodium borohydride and silver ions | MIC | 120 | 2.26 | 10.34 | 3 | spherical | 24 |  | https://doi.org/10.1016/j.actbio.2007.11.006 | 10.1016/j.actbio.2007.11.006
347 | Ag | 0 | Staphylococcus aureus | 0 | NCIM 5021 | chemical_synthesis using sodium borohydride and silver ions | MIC | 120 | 2.26 | 10.34 | 3 | spherical | 24 |  | https://doi.org/10.1016/j.actbio.2007.11.006 | 10.1016/j.actbio.2007.11.006
348 | Ag | 0 | Staphylococcus aureus | 0 | NCIM 5022 | chemical_synthesis using sodium borohydride and silver ions | MIC | 120 | 2.26 | 10.34 | 3 | spherical | 24 |  | https://doi.org/10.1016/j.actbio.2007.11.006 | 10.1016/j.actbio.2007.11.006
349 | Ag | 0 | Staphylococcus aureus | 0 | NCIM 2079 | chemical_synthesis using sodium borohydride and silver ions | MBC | 160 | 2.26 | 10.34 | 3 | spherical | 24 |  | https://doi.org/10.1016/j.actbio.2007.11.006 | 10.1016/j.actbio.2007.11.006
350 | Ag | 0 | Staphylococcus aureus | 0 | NCIM 5021 | chemical_synthesis using sodium borohydride and silver ions | MBC | 160 | 2.26 | 10.34 | 3 | spherical | 24 |  | https://doi.org/10.1016/j.actbio.2007.11.006 | 10.1016/j.actbio.2007.11.006
351 | Ag | 0 | Staphylococcus aureus | 0 | NCIM 5022 | chemical_synthesis using sodium borohydride and silver ions | MBC | 160 | 2.26 | 10.34 | 3 | spherical | 24 |  | https://doi.org/10.1016/j.actbio.2007.11.006 | 10.1016/j.actbio.2007.11.006
352 | Ag | 0 | Bacillus subtilis | 0 | None | chemical_synthesis | MIC | 40 | 2.26 | 10.34 | 3 | spherical | 24 |  | https://doi.org/10.1016/j.actbio.2007.11.006 | 10.1016/j.actbio.2007.11.006
353 | Ag | 0 | Bacillus subtilis | 0 | None | chemical_synthesis | MBC | 60 | 2.26 | 10.34 | 3 | spherical | 24 |  | https://doi.org/10.1016/j.actbio.2007.11.006 | 10.1016/j.actbio.2007.11.006
354 | Ag | 0 | Escherichia coli | 0 | None | chemical_synthesis | MIC | 40 | 2.26 | 10.34 | 3 | spherical | 24 |  | https://doi.org/10.1016/j.actbio.2007.11.006 | 10.1016/j.actbio.2007.11.006
355 | Ag | 0 | Escherichia coli | 0 | None | chemical_synthesis | MIC | 180 | 2.26 | 10.34 | 3 | spherical | 24 |  | https://doi.org/10.1016/j.actbio.2007.11.006 | 10.1016/j.actbio.2007.11.006
356 | Ag | 0 | Escherichia coli | 0 | None | chemical_synthesis | MIC | 120 | 2.26 | 10.34 | 3 | spherical | 24 |  | https://doi.org/10.1016/j.actbio.2007.11.006 | 10.1016/j.actbio.2007.11.006
357 | Ag | 0 | Escherichia coli | 0 | None | chemical_synthesis | MIC | 140 | 2.26 | 10.34 | 3 | spherical | 24 |  | https://doi.org/10.1016/j.actbio.2007.11.006 | 10.1016/j.actbio.2007.11.006
358 | Ag | 0 | Escherichia coli | 0 | None | chemical_synthesis | MBC | 60 | 2.26 | 10.34 | 3 | spherical | 24 |  | https://doi.org/10.1016/j.actbio.2007.11.006 | 10.1016/j.actbio.2007.11.006
359 | Ag | 0 | Escherichia coli | 0 | None | chemical_synthesis | MBC | 220 | 2.26 | 10.34 | 3 | spherical | 24 |  | https://doi.org/10.1016/j.actbio.2007.11.006 | 10.1016/j.actbio.2007.11.006
360 | Ag | 0 | Escherichia coli | 0 | None | chemical_synthesis | MBC | 160 | 2.26 | 10.34 | 3 | spherical | 24 |  | https://doi.org/10.1016/j.actbio.2007.11.006 | 10.1016/j.actbio.2007.11.006
361 | Ag | 0 | Escherichia coli | 0 | None | chemical_synthesis | MBC | 180 | 2.26 | 10.34 | 3 | spherical | 24 |  | https://doi.org/10.1016/j.actbio.2007.11.006 | 10.1016/j.actbio.2007.11.006
362 | Ag | 0 | Staphylococcus aureus | 0 | None | chemical_synthesis | MIC | 120 | 2.26 | 10.34 | 3 | spherical | 24 |  | https://doi.org/10.1016/j.actbio.2007.11.006 | 10.1016/j.actbio.2007.11.006
363 | Ag | 0 | Staphylococcus aureus | 0 | None | chemical_synthesis | MIC | 120 | 2.26 | 10.34 | 3 | spherical | 24 |  | https://doi.org/10.1016/j.actbio.2007.11.006 | 10.1016/j.actbio.2007.11.006
364 | Ag | 0 | Staphylococcus aureus | 0 | None | chemical_synthesis | MIC | 120 | 2.26 | 10.34 | 3 | spherical | 24 |  | https://doi.org/10.1016/j.actbio.2007.11.006 | 10.1016/j.actbio.2007.11.006
365 | Ag | 0 | Staphylococcus aureus | 0 | None | chemical_synthesis | MBC | 160 | 2.26 | 10.34 | 3 | spherical | 24 |  | https://doi.org/10.1016/j.actbio.2007.11.006 | 10.1016/j.actbio.2007.11.006
366 | Ag | 0 | Staphylococcus aureus | 0 | None | chemical_synthesis | MBC | 160 | 2.26 | 10.34 | 3 | spherical | 24 |  | https://doi.org/10.1016/j.actbio.2007.11.006 | 10.1016/j.actbio.2007.11.006
367 | Ag | 0 | Staphylococcus aureus | 0 | None | chemical_synthesis | MBC | 160 | 2.26 | 10.34 | 3 | spherical | 24 |  | https://doi.org/10.1016/j.actbio.2007.11.006 | 10.1016/j.actbio.2007.11.006
368 | Ag | 0 | Bacillus subtilis | 0 | None | green_synthesis | MIC | 64 | 5 | 20 | 12.5 | spherical | 24 |  | none
369 | Ag | 0 | Bacillus subtilis | 0 | None | green_synthesis | MBC | 64 | 5 | 20 | 12.5 | spherical | 24 |  | none
370 | Ag | 0 | Candida albicans | 0 | None | green_synthesis | MIC | 32 | 5 | 20 | 12.5 | spherical | 24 |  | none
371 | Ag | 0 | Escherichia coli | 0 | None | green_synthesis | MIC | 64 | 5 | 20 | 12.5 | spherical | 24 |  | none
372 | Ag | 0 | Escherichia coli | 0 | None | green_synthesis | MBC | 64 | 5 | 20 | 12.5 | spherical | 24 |  | none
373 | Ag | 0 | Klebsiella pneumoniae | 0 | None | green_synthesis | MIC | 256 | 5 | 20 | 12.5 | spherical | 24 |  | none
374 | Ag | 0 | Klebsiella pneumoniae | 0 | None | green_synthesis | MBC | 256 | 5 | 20 | 12.5 | spherical | 24 |  | none
375 | Ag | 0 | Pseudomonas aeruginosa | 0 | None | green_synthesis | MIC | 16 | 5 | 20 | 12.5 | spherical | 24 |  | none
376 | Ag | 0 | Pseudomonas aeruginosa | 0 | None | green_synthesis | MBC | 32 | 5 | 20 | 12.5 | spherical | 24 |  | none
377 | Ag | 0 | Staphylococcus aureus | 0 | None | green_synthesis | MIC | 256 | 5 | 20 | 12.5 | spherical | 24 |  | none
378 | Ag | 0 | Staphylococcus aureus | 0 | None | green_synthesis | MBC | 384 | 5 | 20 | 12.5 | spherical | 24 |  | none
379 | Ag | 0 | Pseudomonas aeruginosa | 0 | None | chemical_synthesis | MIC | 1 | 2 | 35 | 18.5 | spherical | 24 |  | none
380 | Ag | 0 | Pseudomonas aeruginosa | 0 | None | chemical_synthesis | MIC | 1 | 2 | 35 | 18.5 | spherical | 24 |  | none
381 | Ag | 0 | Pseudomonas aeruginosa | 0 | None | chemical_synthesis | MIC | 1 | 2 | 35 | 18.5 | spherical | 24 |  | none
382 | Ag | 0 | Pseudomonas aeruginosa | 0 | None | chemical_synthesis | MIC | 1 | 2 | 35 | 18.5 | spherical | 24 |  | none
383 | Ag | 0 | Pseudomonas aeruginosa | 0 | None | chemical_synthesis | MIC | 1 | 2 | 35 | 18.5 | spherical | 24 |  | none
384 | Ag | 0 | Pseudomonas aeruginosa | 0 | None | chemical_synthesis | MIC | 1 | 2 | 35 | 18.5 | spherical | 24 |  | none
385 | Ag | 0 | Pseudomonas aeruginosa | 0 | None | chemical_synthesis | MIC | 1 | 2 | 35 | 18.5 | spherical | 24 |  | none
386 | Ag | 0 | Pseudomonas aeruginosa | 0 | None | chemical_synthesis | MIC | 1 | 2 | 35 | 18.5 | spherical | 24 |  | none
788 | Ag | 0 | Pseudomonas aeruginosa | 0 | CCT 147 | Green synthesis using orange peel | MIC | 27 | 9.87 | 13.67 | 11.77 | spherical | 24 | -26.2 | https://pubs.rsc.org/en/content/articlelanding/2024/ra/d3ra07733k | http://doi.org/10.1039/d3ra07733k | water (distilled) | 100 | 2 | AgNO3 | 1 | 39.97 | 4
789 | Ag | 0 | Escherichia coli | 0 | CCT1457 | Green synthesis using orange peel | MIC | 27 | 9.87 | 13.67 | 11.77 | spherical | 24 | -26.3 | https://pubs.rsc.org/en/content/articlelanding/2024/ra/d3ra07733k | http://doi.org/10.1039/d3ra07733k | water (distilled) | 100 | 2 | AgNO3 | 1 | 39.97 | 4
790 | Ag | 0 | Enterococcus faecalis | 0 | CCT 1494 | Green synthesis using orange peel | MIC | 10.8 | 9.87 | 13.67 | 11.77 | spherical | 24 | -26.4 | https://pubs.rsc.org/en/content/articlelanding/2024/ra/d3ra07733k | http://doi.org/10.1039/d3ra07733k | water (distilled) | 100 | 2 | AgNO3 | 1 | 39.97 | 4
791 | Ag | 0 | Staphylococcus aureus | 0 | ATCC 6538 | Green synthesis using Orange | MIC | 10.563 | 23 | 27 | 25 | spherical | 24 | -23.7 | https://www.sciencedirect.com/science/article/pii/S0308814622019227?via%3Dihub | 10.1016/j.foodchem.2022.133960 | water | 100 | 2 | AgNO3 | 10 |  | 4
792 | Ag | 0 | Bacillus cereus | 0 | ATCC 10987 | Green synthesis using Orange | MIC | 2.461 | 23 | 27 | 25 | spherical | 24 | -23.7 | https://www.sciencedirect.com/science/article/pii/S0308814622019227?via%3Dihub | 10.1016/j.foodchem.2022.133960 | water | 100 | 2 | AgNO3 | 10 |  | 4
793 | Ag | 0 | Candida krusei | 0 | ATCC 30135 | Green synthesis using Orange | MIC | 10.563 | 23 | 27 | 25 | spherical | 24 | -23.7 | https://www.sciencedirect.com/science/article/pii/S0308814622019227?via%3Dihub | 10.1016/j.foodchem.2022.133960 | water | 100 | 2 | AgNO3 | 10 |  | 4
794 | Ag | 0 | Escherichia coli | 0 | ATCC 25922 | Green synthesis using Phyllanthus niruri | MIC | 20 |  |  | 20 | spherical | 24 |  | https://www.sciencedirect.com/science/article/pii/S101836472300366X?via%3Dihub | 10.1016/j.jksus.2021.101749 | water (filtered sterilized) | 25 | 5 | AgNO3 | 1
795 | Ag | 0 | Pseudomonas aeruginosa | 0 | ATCC 27853 | Green synthesis using Phyllanthus niruri | MIC | 40 |  |  | 20 | spherical | 24 |  | https://www.sciencedirect.com/science/article/pii/S101836472300366X?via%3Dihub | 10.1016/j.jksus.2021.101749 | water (filtered sterilized) | 25 | 5 | AgNO3 | 1
796 | Ag | 0 | Escherichia coli | 0 | None | Green synthesis using Phyllanthus niruri | MIC | 20 |  |  | 20 | spherical | 24 |  | https://www.sciencedirect.com/science/article/pii/S101836472300366X?via%3Dihub | 10.1016/j.jksus.2021.101749 | water (filtered sterilized) | 25 | 5 | AgNO3 | 1
797 | Ag | 0 | Pseudomonas aeruginosa | 0 | None | Green synthesis using Phyllanthus niruri | MIC | 20 |  |  | 20 | spherical | 24 |  | https://www.sciencedirect.com/science/article/pii/S101836472300366X?via%3Dihub | 10.1016/j.jksus.2021.101749 | water (filtered sterilized) | 25 | 5 | AgNO3 | 1
798 | Ag | 0 | Staphylococcus aureus | 0 | None | Green synthesis using Phyllanthus niruri | MIC | 40 |  |  | 20 | spherical | 24 |  | https://www.sciencedirect.com/science/article/pii/S101836472300366X?via%3Dihub | 10.1016/j.jksus.2021.101749 | water (filtered sterilized) | 25 | 5 | AgNO3 | 1
799 | Ag | 0 | Streptococcus sp. | 0 | None | Green synthesis using Phyllanthus niruri | MIC | 40 |  |  | 20 | spherical | 24 |  | https://www.sciencedirect.com/science/article/pii/S101836472300366X?via%3Dihub | 10.1016/j.jksus.2021.101749 | water (filtered sterilized) | 25 | 5 | AgNO3 | 1
800 | Ag | 0 | Enterococcus faecalis | 0 | None | Green synthesis using Phyllanthus niruri | MIC | 10 |  |  | 20 | spherical | 24 |  | https://www.sciencedirect.com/science/article/pii/S101836472300366X?via%3Dihub | 10.1016/j.jksus.2021.101749 | water (filtered sterilized) | 25 | 5 | AgNO3 | 1
801 | Ag | 0 | Enterobacter cloacae | 0 | None | Green synthesis using Phyllanthus niruri | MIC | 10 |  |  | 20 | spherical | 24 |  | https://www.sciencedirect.com/science/article/pii/S101836472300366X?via%3Dihub | 10.1016/j.jksus.2021.101749 | water (filtered sterilized) | 25 | 5 | AgNO3 | 1
802 | Ag | 0 | Citrobacter freundii | 0 | None | Green synthesis using Phyllanthus niruri | MIC | 20 |  |  | 20 | spherical | 24 |  | https://www.sciencedirect.com/science/article/pii/S101836472300366X?via%3Dihub | 10.1016/j.jksus.2021.101749 | water (filtered sterilized) | 25 | 5 | AgNO3 | 1
803 | Ag | 0 | Salmonella typhi | 0 | None | Green synthesis using Phyllanthus niruri | MIC | 40 |  |  | 20 | spherical | 24 |  | https://www.sciencedirect.com/science/article/pii/S101836472300366X?via%3Dihub | 10.1016/j.jksus.2021.101749 | water (filtered sterilized) | 25 | 5 | AgNO3 | 1
804 | Ag | 0 | Staphylococcus aureus | 1 | MRSA 1 | Green synthesis using Phyllanthus niruri | MIC | 40 |  |  | 20 | spherical | 24 |  | https://www.sciencedirect.com/science/article/pii/S101836472300366X?via%3Dihub | 10.1016/j.jksus.2021.101749 | water (filtered sterilized) | 25 | 5 | AgNO3 | 1
805 | Ag | 0 | Enterococcus sp. | 1 | VRE | Green synthesis using Phyllanthus niruri | MIC | 40 |  |  | 20 | spherical | 24 |  | https://www.sciencedirect.com/science/article/pii/S101836472300366X?via%3Dihub | 10.1016/j.jksus.2021.101749 | water (filtered sterilized) | 25 | 5 | AgNO3 | 1
806 | Ag | 0 | Carbapenem-resistant Enterobacteriaceae | 1 | None | Green synthesis using Phyllanthus niruri | MIC | 40 |  |  | 20 | spherical | 24 |  | https://www.sciencedirect.com/science/article/pii/S101836472300366X?via%3Dihub | 10.1016/j.jksus.2021.101749 | water (filtered sterilized) | 25 | 5 | AgNO3 | 1
807 | Ag | 0 | Staphylococcus aureus | 1 | MRSA 2 | Green synthesis using Phyllanthus niruri | MIC | 40 |  |  | 20 | spherical | 24 |  | https://www.sciencedirect.com/science/article/pii/S101836472300366X?via%3Dihub | 10.1016/j.jksus.2021.101749 | water (filtered sterilized) | 25 | 5 | AgNO3 | 1
808 | Ag | 0 | Erwinia amylovora | 0 | None | Green synthesis using Erwinia amylovora | MIC | 25 | 5 | 100 | 52.5 | spherical | 48 | 68.38 | https://www.sciencedirect.com/science/article/pii/S2773078623000079 | 10.1016/j.napere.2023.100026 | water (deionized) | 100 | 5 | AgNO3 | 1 | 25.46 | 6.5
809 | Ag | 0 | Erwinia amylovora | 0 | None | Green synthesis using Erwinia amylovora | MBC | 50 | 5 | 100 | 52.5 | spherical | 48 | 68.38 | https://www.sciencedirect.com/science/article/pii/S2773078623000079 | 10.1016/j.napere.2023.100026 | water (deionized) | 100 | 5 | AgNO3 | 1 | 25.46 | 6.5
810 | Ag | 1 | Escherichia coli | 0 | ATCC 10536 | Green synthesis using Rosa canina | MIC | 256 | 13 | 21 | 19.75 | cubic | 48 |  | https://www.sciencedirect.com/science/article/pii/S2405844019366393 | 10.1016/j.heliyon.2019.e02980 | ethanol | 85 | 5 | AgNO3 | 1
811 | Ag | 1 | Enterococcus hirae | 0 | ATCC 10541 | Green synthesis using Rosa canina | MIC | 256 | 13 | 21 | 19.75 | cubic | 48 |  | https://www.sciencedirect.com/science/article/pii/S2405844019366393 | 10.1016/j.heliyon.2019.e02980 | ethanol | 85 | 5 | AgNO3 | 1
812 | Ag | 1 | Staphylococcus aureus | 0 | ATCC 6538 | Green synthesis using Rosa canina | MIC | 256 | 13 | 21 | 19.75 | cubic | 48 |  | https://www.sciencedirect.com/science/article/pii/S2405844019366393 | 10.1016/j.heliyon.2019.e02980 | ethanol | 85 | 5 | AgNO3 | 1
813 | Ag | 1 | Pseudomonas aeruginosa | 0 | ATCC 9027 | Green synthesis using Rosa canina | MIC | 128 | 13 | 21 | 19.75 | cubic | 48 |  | https://www.sciencedirect.com/science/article/pii/S2405844019366393 | 10.1016/j.heliyon.2019.e02980 | ethanol | 85 | 5 | AgNO3 | 1
814 | Ag | 1 | Bacillus cereus | 0 | None | Green synthesis using Rosa canina | MIC | 32 | 13 | 21 | 19.75 | cubic | 48 |  | https://www.sciencedirect.com/science/article/pii/S2405844019366393 | 10.1016/j.heliyon.2019.e02980 | ethanol | 85 | 5 | AgNO3 | 1
815 | Ag | 1 | Legionella pneumophila | 0 | ATCC 33152 | Green synthesis using Rosa canina | MIC | 16 | 13 | 21 | 19.75 | cubic | 48 |  | https://www.sciencedirect.com/science/article/pii/S2405844019366393 | 10.1016/j.heliyon.2019.e02980 | ethanol | 85 | 5 | AgNO3 | 1
816 | Ag | 1 | Candida albicans | 0 | None | Green synthesis using Rosa canina | MIC | 128 | 13 | 21 | 19.75 | cubic | 48 |  | https://www.sciencedirect.com/science/article/pii/S2405844019366393 | 10.1016/j.heliyon.2019.e02980 | ethanol | 85 | 5 | AgNO3 | 1
817 | Ag | 0 | Escherichia coli | 0 | ATCC 25922 | Chemical synthesis using hydroxylamine hydrochloride | MIC | 400 | 9.42 | 14.37 | 11.9 | spherical | 24 | -16.66 | https://www.sciencedirect.com/science/article/pii/S2352952023000270?via%3Dihub | 10.1016/j.onano.2023.100148 | water (distilled) | 80 | 10 | AgNO3 | 1.11 |  | 5.5
818 | Ag | 0 | Escherichia coli | 0 | ATCC 25923 | Green synthesis using Aloe maculata | MIC | 100 | 148.98 | 176.83 | 162.91 | spherical | 24 | -17.4 | https://www.sciencedirect.com/science/article/pii/S2352952023000270?via%3Dihub | 10.1016/j.onano.2023.100148 | water (distilled) | 80 | 10 | AgNO3 | 5 |  | 5.5
819 | Ag | 0 | Escherichia coli | 0 | ATCC 25924 | Green synthesis using Aloe maculata | MIC | 12.5 | 130.54 | 181.8 | 156.17 | spherical | 24 | -7.28 | https://www.sciencedirect.com/science/article/pii/S2352952023000270?via%3Dihub | 10.1016/j.onano.2023.100148 | water (distilled) | 80 | 10 | AgNO3 | 9 |  | 5.5
820 | Ag | 0 | Staphylococcus aureus | 0 | ATCC 25923 | Chemical synthesis using hydroxylamine hydrochloride | MIC | 800 | 9.42 | 14.37 | 11.9 | spherical | 24 | -16.66 | https://www.sciencedirect.com/science/article/pii/S2352952023000270?via%3Dihub | 10.1016/j.onano.2023.100148 | water (distilled) | 80 | 10 | AgNO3 | 1.11 |  | 5.5
821 | Ag | 0 | Staphylococcus aureus | 0 | ATCC 25924 | Green synthesis using Aloe maculata | MIC | 200 | 148.98 | 176.83 | 162.91 | spherical | 24 | -17.4 | https://www.sciencedirect.com/science/article/pii/S2352952023000270?via%3Dihub | 10.1016/j.onano.2023.100148 | water (distilled) | 80 | 10 | AgNO3 | 5 |  | 5.5
822 | Ag | 0 | Staphylococcus aureus | 0 | ATCC 25925 | Green synthesis using Aloe maculata | MIC | 100 | 130.54 | 181.8 | 156.17 | spherical | 24 | -7.28 | https://www.sciencedirect.com/science/article/pii/S2352952023000270?via%3Dihub | 10.1016/j.onano.2023.100148 | water (distilled) | 80 | 10 | AgNO3 | 9 |  | 5.5
823 | Ag | 0 | Pseudomonas aeruginosa | 0 | M13513 | Chemical synthesis using hydroxylamine hydrochloride | MIC | 12.5 | 9.42 | 14.37 | 11.9 | spherical | 24 | -16.66 | https://www.sciencedirect.com/science/article/pii/S2352952023000270?via%3Dihub | 10.1016/j.onano.2023.100148 | water (distilled) | 80 | 10 | AgNO3 | 1.11 |  | 5.5
824 | Ag | 0 | Pseudomonas aeruginosa | 0 | M13514 | Green synthesis using Aloe maculata | MIC | 25 | 148.98 | 176.83 | 162.91 | spherical | 24 | -17.4 | https://www.sciencedirect.com/science/article/pii/S2352952023000270?via%3Dihub | 10.1016/j.onano.2023.100148 | water (distilled) | 80 | 10 | AgNO3 | 5 |  | 5.5
825 | Ag | 0 | Pseudomonas aeruginosa | 0 | M13515 | Green synthesis using Aloe maculata | MIC | 25 | 130.54 | 181.8 | 156.17 | spherical | 24 | -7.28 | https://www.sciencedirect.com/science/article/pii/S2352952023000270?via%3Dihub | 10.1016/j.onano.2023.100148 | water (distilled) | 80 | 10 | AgNO3 | 9 |  | 5.5
826 | Ag | 0 | Pseudomonas aeruginosa | 0 | ATCC 27853 | Green synthesis using Pisum sativum L. | MIC | 50 |  |  | 30 | spherical | 24 |  | https://www.sciencedirect.com/science/article/pii/S1018364722000787?via%3Dihub | 10.1016/j.jksus.2021.101749 | water (double-distilled) | 100 | 10 | AgNO3 | 1
827 | Ag | 0 | Escherichia coli | 0 | ATCC 25922 | Green synthesis using Pisum sativum L. | MIC | 50 |  |  | 30 | spherical | 24 |  | https://www.sciencedirect.com/science/article/pii/S1018364722000787?via%3Dihub | 10.1016/j.jksus.2021.101749 | water (double-distilled) | 100 | 10 | AgNO3 | 1
828 | Ag | 0 | Enterococcus faecalis | 0 | ATCC 700802 | Green synthesis using Pisum sativum L. | MIC | 75 |  |  | 30 | spherical | 24 |  | https://www.sciencedirect.com/science/article/pii/S1018364722000787?via%3Dihub | 10.1016/j.jksus.2021.101749 | water (double-distilled) | 100 | 10 | AgNO3 | 1
829 | Ag | 0 | Streptococcus gordonii | 0 | ATCC 49818 | Green synthesis using Pisum sativum L. | MIC | 12.5 |  |  | 30 | spherical | 24 |  | https://www.sciencedirect.com/science/article/pii/S1018364722000787?via%3Dihub | 10.1016/j.jksus.2021.101749 | water (double-distilled) | 100 | 10 | AgNO3 | 1
830 | Ag | 0 | Staphylococcus aureus | 1 | MRSA ATCC 4330 | Green synthesis using Pisum sativum L. | MIC | 12.5 |  |  | 30 | spherical | 24 |  | https://www.sciencedirect.com/science/article/pii/S1018364722000787?via%3Dihub | 10.1016/j.jksus.2021.101749 | water (double-distilled) | 100 | 10 | AgNO3 | 1
831 | Ag | 0 | Staphylococcus aureus | 0 | ATCC 25923 | Green synthesis using Pisum sativum L. | MIC | 6.25 |  |  | 30 | spherical | 24 |  | https://www.sciencedirect.com/science/article/pii/S1018364722000787?via%3Dihub | 10.1016/j.jksus.2021.101749 | water (double-distilled) | 100 | 10 | AgNO3 | 1
832 | Ag | 0 | Pseudomonas aeruginosa | 0 | ATCC 27853 | Green synthesis using Pisum sativum L. | MBC | 100 |  |  | 30 | spherical | 24 |  | https://www.sciencedirect.com/science/article/pii/S1018364722000787?via%3Dihub | 10.1016/j.jksus.2021.101749 | water (double-distilled) | 100 | 10 | AgNO3 | 1
833 | Ag | 0 | Escherichia coli | 0 | ATCC 25922 | Green synthesis using Pisum sativum L. | MBC | 150 |  |  | 30 | spherical | 24 |  | https://www.sciencedirect.com/science/article/pii/S1018364722000787?via%3Dihub | 10.1016/j.jksus.2021.101749 | water (double-distilled) | 100 | 10 | AgNO3 | 1
834 | Ag | 0 | Enterococcus faecalis | 0 | ATCC 700802 | Green synthesis using Pisum sativum L. | MBC | 125 |  |  | 30 | spherical | 24 |  | https://www.sciencedirect.com/science/article/pii/S1018364722000787?via%3Dihub | 10.1016/j.jksus.2021.101749 | water (double-distilled) | 100 | 10 | AgNO3 | 1
835 | Ag | 0 | Streptococcus gordonii | 0 | ATCC 49818 | Green synthesis using Pisum sativum L. | MBC | 75 |  |  | 30 | spherical | 24 |  | https://www.sciencedirect.com/science/article/pii/S1018364722000787?via%3Dihub | 10.1016/j.jksus.2021.101749 | water (double-distilled) | 100 | 10 | AgNO3 | 1
836 | Ag | 0 | Staphylococcus aureus | 1 | MRSA ATCC 4330 | Green synthesis using Pisum sativum L. | MBC | 75 |  |  | 30 | spherical | 24 |  | https://www.sciencedirect.com/science/article/pii/S1018364722000787?via%3Dihub | 10.1016/j.jksus.2021.101749 | water (double-distilled) | 100 | 10 | AgNO3 | 1
837 | Ag | 0 | Staphylococcus aureus | 0 | ATCC 25923 | Green synthesis using Pisum sativum L. | MBC | 50 |  |  | 30 | spherical | 24 |  | https://www.sciencedirect.com/science/article/pii/S1018364722000787?via%3Dihub | 10.1016/j.jksus.2021.101749 | water (double-distilled) | 100 | 10 | AgNO3 | 1
838 | Ag | 0 | Staphylococcus aureus | 0 | ATCC 6538 | Green synthesis using Onion | MIC | 0.066 | 8 | 12 | 10 | spherical | 24 | -23.7 | https://www.sciencedirect.com/science/article/pii/S0308814622019227?via%3Dihub | 10.1016/j.foodchem.2022.133960 | water | 60 | 10 | AgNO3 | 10 |  | 5.8
839 | Ag | 0 | Bacillus cereus | 0 | ATCC 10987 | Green synthesis using Onion | MIC | 0.016 | 8 | 12 | 10 | spherical | 24 | -23.7 | https://www.sciencedirect.com/science/article/pii/S0308814622019227?via%3Dihub | 10.1016/j.foodchem.2022.133960 | water | 60 | 10 | AgNO3 | 10 |  | 5.8
840 | Ag | 0 | Escherichia coli | 0 | ATCC 11229 | Green synthesis using Onion | MIC | 2.461 | 8 | 12 | 10 | spherical | 24 | -23.7 | https://www.sciencedirect.com/science/article/pii/S0308814622019227?via%3Dihub | 10.1016/j.foodchem.2022.133960 | water | 60 | 10 | AgNO3 | 10 |  | 5.8
841 | Ag | 0 | Candida krusei | 0 | ATCC 30315 | Green synthesis using Onion | MIC | 0.016 | 8 | 12 | 10 | spherical | 24 | -23.7 | https://www.sciencedirect.com/science/article/pii/S0308814622019227?via%3Dihub | 10.1016/j.foodchem.2022.133960 | water | 60 | 10 | AgNO3 | 10 |  | 5.8
842 | Ag | 0 | Staphylococcus aureus | 0 | ATCC 6538 | Green synthesis using Radish | MIC | 42.25 | 12 | 17 | 15 | spherical | 24 | -23.7 | https://www.sciencedirect.com/science/article/pii/S0308814622019227?via%3Dihub | 10.1016/j.foodchem.2022.133960 | water | 25 | 10 | AgNO3 | 10 |  | 5.5
843 | Ag | 0 | Staphylococcus aureus | 0 | ATCC 6538 | Green synthesis using Pepper | MIC | 10.563 | 17 | 21 | 19 | spherical | 24 | -23.7 | https://www.sciencedirect.com/science/article/pii/S0308814622019227?via%3Dihub | 10.1016/j.foodchem.2022.133960 | water | 25 | 10 | AgNO3 | 10 |  | 5.1
844 | Ag | 0 | Bacillus cereus | 0 | ATCC 10987 | Green synthesis using Pepper | MIC | 2.641 | 17 | 21 | 19 | spherical | 24 | -23.7 | https://www.sciencedirect.com/science/article/pii/S0308814622019227?via%3Dihub | 10.1016/j.foodchem.2022.133960 | water | 25 | 10 | AgNO3 | 10 |  | 5.1
845 | Ag | 0 | Escherichia coli | 0 | ATCC 11229 | Green synthesis using Pepper | MIC | 10.563 | 17 | 21 | 19 | spherical | 24 | -23.7 | https://www.sciencedirect.com/science/article/pii/S0308814622019227?via%3Dihub | 10.1016/j.foodchem.2022.133960 | water | 25 | 10 | AgNO3 | 10 |  | 5.1
846 | Ag | 0 | Candida krusei | 0 | ATCC 30315 | Green synthesis using Pepper | MIC | 2.641 | 17 | 21 | 19 | spherical | 24 | -23.7 | https://www.sciencedirect.com/science/article/pii/S0308814622019227?via%3Dihub | 10.1016/j.foodchem.2022.133960 | water | 25 | 10 | AgNO3 | 10 |  | 5.1
847 | Ag | 1 | Escherichia coli | 0 | ATCC 25922 | Green synthesis using Bacillus megaterium | MIC | 2.75 | 20.8 | 118.4 | 103.4 | spherical |  | -18.1 | https://doi.org/10.1016/j.btre.2023.e00816 | 10.1016/j.btre.2023.e00816 | water | 60 | 10 | AgNO3 | 1 | 103.4 | 10
848 | Ag | 1 | Escherichia coli | 0 | ATCC 25922 | Green synthesis using Bacillus subtilis | MIC | 1.88 | 20.8 | 118.4 | 20.8 | spherical |  | -21.9 | https://doi.org/10.1016/j.btre.2023.e00816 | 10.1016/j.btre.2023.e00816 | water | 60 | 10 | AgNO3 | 1 | 20.8 | 10
849 | Ag | 1 | Escherichia coli | 0 | ATCC 25922 | Green synthesis using Bacillus megaterium | MIC | 0.687 | 20.8 | 118.4 | 85.9 | spherical |  | -19 | https://doi.org/10.1016/j.btre.2023.e00816 | 10.1016/j.btre.2023.e00816 | water | 60 | 10 | AgNO3 | 1 | 85.9 | 10
850 | Ag | 1 | Escherichia coli | 0 | ATCC 25922 | Green synthesis using Bacillus megaterium | MIC | 5.087 | 20.8 | 118.4 | 103.4 | spherical |  | -33.9 | https://doi.org/10.1016/j.btre.2023.e00816 | 10.1016/j.btre.2023.e00816 | water | 60 | 10 | AgNO3 | 1 | 91.2 | 10
851 | Ag | 1 | Escherichia coli | 0 | ATCC 25922 | Green synthesis using Bacillus subtilis | MIC | 5.5 | 20.8 | 118.4 | 20.8 | spherical |  | -34.1 | https://doi.org/10.1016/j.btre.2023.e00816 | 10.1016/j.btre.2023.e00816 | water | 60 | 10 | AgNO3 | 1 | 118.4 | 10
852 | Ag | 1 | Escherichia coli | 0 | ATCC 25922 | Green synthesis using Cupriavidus necator | MIC | 8.8 | 20.8 | 118.4 | 85.9 | spherical |  | -21.4 | https://doi.org/10.1016/j.btre.2023.e00816 | 10.1016/j.btre.2023.e00816 | water | 60 | 10 | AgNO3 | 1 | 70.5 | 10
853 | Ag | 1 | Escherichia coli | 0 | ATCC 25922 | Chemical synthesis usnig dodecyl-dimethyl-ammonium chloride | MIC | 8 | 60 | 70 | 65 | spindle | 24 | 58.3 | https://www.sciencedirect.com/science/article/pii/S240584402401291X | 10.1016/j.heliyon.2024.e25260 | water | 25 | 10 | AgNO3 | 50 |  | 7.1
854 | Ag | 1 | Listeria monocytogenes | 0 | 46 (wild type) | Chemical synthesis usnig dodecyl-dimethyl-ammonium chloride | MIC | 16 | 60 | 70 | 65 | spindle | 24 | 58.3 | https://www.sciencedirect.com/science/article/pii/S240584402401291X | 10.1016/j.heliyon.2024.e25260 | water | 25 | 10 | AgNO3 | 50 |  | 7.1
855 | Ag | 1 | Staphylococcus aureus | 0 | ATCC 29213 | Chemical synthesis usnig dodecyl-dimethyl-ammonium chloride | MIC | 2 | 60 | 70 | 65 | spindle | 24 | 58.3 | https://www.sciencedirect.com/science/article/pii/S240584402401291X | 10.1016/j.heliyon.2024.e25260 | water | 25 | 10 | AgNO3 | 50 |  | 7.1
856 | Ag | 1 | Pseudomonas aeruginosa | 0 | ATCC 27853 | Chemical synthesis usnig dodecyl-dimethyl-ammonium chloride | MIC | 4 | 60 | 70 | 65 | spindle | 24 | 58.3 | https://www.sciencedirect.com/science/article/pii/S240584402401291X | 10.1016/j.heliyon.2024.e25260 | water | 25 | 10 | AgNO3 | 50 |  | 7.1
857 | Ag | 1 | Escherichia coli | 0 | ATCC 25922 | Chemical synthesis usnig dimethyl-octadecyl-ammonium chloride | MIC | 64.1 | 10 | 20 | 15 | spherical | 24 | 58.3 | https://www.sciencedirect.com/science/article/pii/S240584402401291X | 10.1016/j.heliyon.2024.e25260 | water | 25 | 10 | AgNO3 | 50 |  | 7.1
858 | Ag | 1 | Listeria monocytogenes | 0 | 46 (wild type) | Chemical synthesis usnig dimethyl-octadecyl-ammonium chloride | MIC | 16 | 10 | 20 | 15 | spherical | 24 | 58.3 | https://www.sciencedirect.com/science/article/pii/S240584402401291X | 10.1016/j.heliyon.2024.e25260 | water | 25 | 10 | AgNO3 | 50 |  | 7.1
859 | Ag | 1 | Staphylococcus aureus | 0 | ATCC 29213 | Chemical synthesis usnig dimethyl-octadecyl-ammonium chloride | MIC | 64 | 10 | 20 | 15 | spherical | 24 | 58.3 | https://www.sciencedirect.com/science/article/pii/S240584402401291X | 10.1016/j.heliyon.2024.e25260 | water | 25 | 10 | AgNO3 | 50 |  | 7.1
860 | Ag | 1 | Pseudomonas aeruginosa | 0 | ATCC 27853 | Chemical synthesis usnig dimethyl-octadecyl-ammonium chloride | MIc | 128 | 10 | 20 | 15 | spherical | 24 | 58.3 | https://www.sciencedirect.com/science/article/pii/S240584402401291X | 10.1016/j.heliyon.2024.e25260 | water | 25 | 10 | AgNO3 | 50 |  | 7.1
861 | Ag | 1 | Staphylococcus aureus | 0 | None | Green synthesis using Spirogyra varians | MIC | 0.5 | 31.3 | 35 | 17.6 | quasi-spherical | 24 |  | https://www.sciencedirect.com/science/article/pii/S1319610314001586 | 10.1016/j.jscs.2014.10.004 | water | 4 | 10 | AgNO3 | 1
862 | Ag | 1 | Bacillus cereus | 0 | None | Green synthesis using Spirogyra varians | MIC | 0.25 | 31.3 | 35 | 17.6 | quasi-spherical | 24 |  | https://www.sciencedirect.com/science/article/pii/S1319610314001586 | 10.1016/j.jscs.2014.10.004 | water | 4 | 10 | AgNO3 | 1
863 | Ag | 1 | Salmonella typhimurium | 0 | None | Green synthesis using Spirogyra varians | MIC | 0.5 | 31.3 | 35 | 17.6 | quasi-spherical | 24 |  | https://www.sciencedirect.com/science/article/pii/S1319610314001586 | 10.1016/j.jscs.2014.10.004 | water | 4 | 10 | AgNO3 | 1
864 | Ag | 1 | Escherichia coli | 0 | None | Green synthesis using Spirogyra varians | MIC | 0.25 | 31.3 | 35 | 17.6 | quasi-spherical | 24 |  | https://www.sciencedirect.com/science/article/pii/S1319610314001586 | 10.1016/j.jscs.2014.10.004 | water | 4 | 10 | AgNO3 | 1
865 | Ag | 1 | Listeria monocytogenes | 0 | None | Green synthesis using Spirogyra varians | MIC | 0.5 | 31.3 | 35 | 17.6 | quasi-spherical | 24 |  | https://www.sciencedirect.com/science/article/pii/S1319610314001586 | 10.1016/j.jscs.2014.10.004 | water | 4 | 10 | AgNO3 | 1
866 | Ag | 1 | Pseudomonas aeruginosa | 0 | None | Green synthesis using Spirogyra varians | MIC | 0.5 | 31.3 | 35 | 17.6 | quasi-spherical | 24 |  | https://www.sciencedirect.com/science/article/pii/S1319610314001586 | 10.1016/j.jscs.2014.10.004 | water | 4 | 10 | AgNO3 | 1
867 | Ag | 1 | Klebsiella pneumoniae | 0 | None | Green synthesis using Spirogyra varians | MIC | 0.5 | 31.3 | 35 | 17.6 | quasi-spherical | 24 |  | https://www.sciencedirect.com/science/article/pii/S1319610314001586 | 10.1016/j.jscs.2014.10.004 | water | 4 | 10 | AgNO3 | 1
868 | Ag | 1 | Staphylococcus aureus | 0 | None | Green synthesis using Spirogyra varians | MBC | 1 | 31.3 | 35 | 17.6 | quasi-spherical | 24 |  | https://www.sciencedirect.com/science/article/pii/S1319610314001586 | 10.1016/j.jscs.2014.10.004 | water | 4 | 10 | AgNO3 | 1
869 | Ag | 1 | Bacillus cereus | 0 | None | Green synthesis using Spirogyra varians | MBC | 0.5 | 31.3 | 35 | 17.6 | quasi-spherical | 24 |  | https://www.sciencedirect.com/science/article/pii/S1319610314001586 | 10.1016/j.jscs.2014.10.004 | water | 4 | 10 | AgNO3 | 1
870 | Ag | 1 | Salmonella typhimurium | 0 | None | Green synthesis using Spirogyra varians | MBC | 1 | 31.3 | 35 | 17.6 | quasi-spherical | 24 |  | https://www.sciencedirect.com/science/article/pii/S1319610314001586 | 10.1016/j.jscs.2014.10.004 | water | 4 | 10 | AgNO3 | 1
871 | Ag | 1 | Escherichia coli | 0 | None | Green synthesis using Spirogyra varians | MBC | 0.25 | 31.3 | 35 | 17.6 | quasi-spherical | 24 |  | https://www.sciencedirect.com/science/article/pii/S1319610314001586 | 10.1016/j.jscs.2014.10.004 | water | 4 | 10 | AgNO3 | 1
872 | Ag | 1 | Listeria monocytogenes | 0 | None | Green synthesis using Spirogyra varians | MBC | 1 | 31.3 | 35 | 17.6 | quasi-spherical | 24 |  | https://www.sciencedirect.com/science/article/pii/S1319610314001586 | 10.1016/j.jscs.2014.10.004 | water | 4 | 10 | AgNO3 | 1
873 | Ag | 1 | Pseudomonas aeruginosa | 0 | None | Green synthesis using Spirogyra varians | MBC | 0.5 | 31.3 | 35 | 17.6 | quasi-spherical | 24 |  | https://www.sciencedirect.com/science/article/pii/S1319610314001586 | 10.1016/j.jscs.2014.10.004 | water | 4 | 10 | AgNO3 | 1
874 | Ag | 1 | Klebsiella pneumoniae | 0 | None | Green synthesis using Spirogyra varians | MBC | 1 | 31.3 | 35 | 17.6 | quasi-spherical | 24 |  | https://www.sciencedirect.com/science/article/pii/S1319610314001586 | 10.1016/j.jscs.2014.10.004 | water | 4 | 10 | AgNO3 | 1
875 | Ag | 1 | Escherichia coli | 0 | ATCC 25922 | Chemical synthesis using NDs | MIC | 1.32 | 3 | 19 |  | quasi-spherical |  |  | https://www.sciencedirect.com/science/article/pii/S2405844024065319 | 10.1016/j.heliyon.2024.e30500 | sodium lauryl sulfate |  | 10 | AgNO3 | 2
876 | Ag | 1 | Staphylococcus aureus | 0 | ATCC 25923 | Chemical synthesis using NDs | MIC | 84.25 | 3 | 19 |  | quasi-spherical |  |  | https://www.sciencedirect.com/science/article/pii/S2405844024065319 | 10.1016/j.heliyon.2024.e30500 | sodium lauryl sulfate |  | 10 | AgNO3 | 2
877 | Ag | 1 | Escherichia coli | 0 | ATCC 25922 | Chemical synthesis using NDs | MIC | 1.33 | 3 | 19 |  | quasi-spherical |  |  | https://www.sciencedirect.com/science/article/pii/S2405844024065319 | 10.1016/j.heliyon.2024.e30500 | water |  | 10 | AgNO3 | 2
878 | Ag | 1 | Staphylococcus aureus | 0 | ATCC 25923 | Chemical synthesis using NDs | MIC | 84.75 | 3 | 19 |  | quasi-spherical |  |  | https://www.sciencedirect.com/science/article/pii/S2405844024065319 | 10.1016/j.heliyon.2024.e30500 | water |  | 10 | AgNO3 | 2
879 | Ag | 1 | Escherichia coli | 0 | ATCC 25922 | Chemical synthesis using NDs | MIC | 1.33 | 3 | 19 |  | quasi-spherical |  |  | https://www.sciencedirect.com/science/article/pii/S2405844024065319 | 10.1016/j.heliyon.2024.e30500 | water |  | 10 | AgNO3 | 2
880 | Ag | 1 | Staphylococcus aureus | 0 | ATCC 25923 | Chemical synthesis using NDs | MIC | 85.38 | 3 | 19 |  | quasi-spherical |  |  | https://www.sciencedirect.com/science/article/pii/S2405844024065319 | 10.1016/j.heliyon.2024.e30500 | water |  | 10 | AgNO3 | 2
881 | Ag | 1 | Escherichia coli | 0 | ATCC 25922 | Chemical synthesis using NDs | MIC | 1.34 | 3 | 19 |  | quasi-spherical |  |  | https://www.sciencedirect.com/science/article/pii/S2405844024065319 | 10.1016/j.heliyon.2024.e30500 | water |  | 10 | AgNO3 | 2
882 | Ag | 1 | Staphylococcus aureus | 0 | ATCC 25923 | Chemical synthesis using NDs | MIC | 86.75 | 3 | 19 |  | quasi-spherical |  |  | https://www.sciencedirect.com/science/article/pii/S2405844024065319 | 10.1016/j.heliyon.2024.e30500 | water |  | 10 | AgNO3 | 2
883 | Ag | 1 | Escherichia coli | 0 | ATCC 25922 | Chemical synthesis using NDs | MIC | 0.69 | 3 | 19 |  | quasi-spherical |  |  | https://www.sciencedirect.com/science/article/pii/S2405844024065319 | 10.1016/j.heliyon.2024.e30500 | water |  | 10 | AgNO3 | 2
884 | Ag | 1 | Staphylococcus aureus | 0 | ATCC 25923 | Chemical synthesis using NDs | MIC | 44.12 | 3 | 19 |  | quasi-spherical |  |  | https://www.sciencedirect.com/science/article/pii/S2405844024065319 | 10.1016/j.heliyon.2024.e30500 | water |  | 10 | AgNO3 | 2
885 | Ag | 0 | Shigella boydii | 0 | None | Green synthesis using Spondias pinnata bark | MIC | 3 | 26.5 | 67.9 | 47.2 | spherical | 24 |  | https://www.sciencedirect.com/science/article/pii/S2772753X24001059 | 10.1016/j.focha.2024.100709 | water (distilled) | 80 | 15 | AgNO3 | 1000
886 | Ag | 0 | Escherichia coli | 0 | None | Green synthesis using Spondias pinnata bark | MIC | 6 | 26.5 | 67.9 | 47.2 | spherical | 24 |  | https://www.sciencedirect.com/science/article/pii/S2772753X24001059 | 10.1016/j.focha.2024.100709 | water (distilled) | 80 | 15 | AgNO3 | 1000
887 | Ag | 0 | Shigella dysenteriae | 0 | None | Green synthesis using Spondias pinnata bark | MIC | 12 | 26.5 | 67.9 | 47.2 | spherical | 24 |  | https://www.sciencedirect.com/science/article/pii/S2772753X24001059 | 10.1016/j.focha.2024.100709 | water (distilled) | 80 | 15 | AgNO3 | 1000
888 | Ag | 0 | Staphylococcus aureus | 0 | None | Green synthesis using Spondias pinnata bark | MIC | 3 | 26.5 | 67.9 | 47.2 | spherical | 24 |  | https://www.sciencedirect.com/science/article/pii/S2772753X24001059 | 10.1016/j.focha.2024.100709 | water (distilled) | 80 | 15 | AgNO3 | 1000
889 | Ag | 0 | Bacillus cereus | 0 | ATCC 10876 | Green synthesis using Citrus unshiu fruit peel | MIC | 31.25 | 15 | 40 | 23 | spherical | 5 | -24.6 | https://www.sciencedirect.com/science/article/pii/S2405665024000490?via%3Dihub | 10.1016/j.emcon.2024.100348 | water (distilled) | 60 | 15 | AgNO3 |  | 113.17
890 | Ag | 0 | Staphylococcus aureus | 0 | ATCC 25923 | Green synthesis using Citrus unshiu fruit peel | MIC | 31.25 | 15 | 40 | 23 | spherical | 5 | -24.6 | https://www.sciencedirect.com/science/article/pii/S2405665024000490?via%3Dihub | 10.1016/j.emcon.2024.100348 | water (distilled) | 60 | 15 | AgNO3 |  | 113.17
891 | Ag | 0 | Escherichia coli | 0 | ATCC 25922 | Green synthesis using Citrus unshiu fruit peel | MIC | 250 | 15 | 40 | 23 | spherical | 5 | -24.6 | https://www.sciencedirect.com/science/article/pii/S2405665024000490?via%3Dihub | 10.1016/j.emcon.2024.100348 | water (distilled) | 60 | 15 | AgNO3 |  | 113.17
892 | Ag | 0 | Salmonella typhimurium | 0 | ATCC 39183 | Green synthesis using Citrus unshiu fruit peel | MIC | 250 | 15 | 40 | 23 | spherical | 5 | -24.6 | https://www.sciencedirect.com/science/article/pii/S2405665024000490?via%3Dihub | 10.1016/j.emcon.2024.100348 | water (distilled) | 60 | 15 | AgNO3 |  | 113.17
893 | Ag | 0 | Acidovorax avenae subsp. avenae | 0 | None | Green synthesis using Amycolatopsis tucumanensis | MIC | 20 |  |  | 35 | spherical | 24 | -48.2 | https://www.sciencedirect.com/science/article/pii/S2405844022007605?via%3Dihub | 10.1016/j.heliyon.2022.e09474 |  | 25 | 15 | AgNO3 |  | 35 | 7
894 | Ag | 0 | Escherichia coli | 0 | ATCC 8739 | Chemical synthesis | MIC | 12.5 | 17.1 | 24.5 | 20.8 | spherical |  | 26.3 | https://www.sciencedirect.com/science/article/pii/S2949822823000710 | 10.1016/j.nxmate.2023.100071 | water (distilled) | 120 | 15 | AgNO3 | 38.25 | 27.1
895 | Ag | 0 | Staphylococcus aureus | 0 | ATCC 6538 | Chemical synthesis | MIC | 25 | 17.1 | 24.5 | 20.8 | spherical |  | 26.3 | https://www.sciencedirect.com/science/article/pii/S2949822823000710 | 10.1016/j.nxmate.2023.100071 | water (distilled) | 150 | 15 | AgNO3 | 38.25 | 27.1
896 | Ag | 0 | Escherichia coli | 0 | ATCC 25922 | Green synthesis using Brillantaisia patula | MIC | 9.375 |  |  | 45 | spherical | 24 |  | https://www.sciencedirect.com/science/article/pii/S2405844020313372?via%3Dihub | 10.1016/j.heliyon.2020.e04493 | water (distilled) | 100 | 15 | AgNO3 | 5
897 | Ag | 0 | Pseudomonas aeruginosa | 0 | ATCC 27853 | Green synthesis using Brillantaisia patula | MIC | 15.75 |  |  | 45 | spherical | 24 |  | https://www.sciencedirect.com/science/article/pii/S2405844020313372?via%3Dihub | 10.1016/j.heliyon.2020.e04493 | water (distilled) | 100 | 15 | AgNO3 | 5
898 | Ag | 0 | Staphylococcus aureus | 0 | ATCC 25923 | Green synthesis using Brillantaisia patula | MIC | 75 |  |  | 45 | spherical | 24 |  | https://www.sciencedirect.com/science/article/pii/S2405844020313372?via%3Dihub | 10.1016/j.heliyon.2020.e04493 | water (distilled) | 100 | 15 | AgNO3 | 5
899 | Ag | 0 | Escherichia coli | 0 | ATCC 25922 | Green synthesis using Crossopteryx febrifuga | MIC | 150 |  |  | 115 | spherical | 24 |  | https://www.sciencedirect.com/science/article/pii/S2405844020313372?via%3Dihub | 10.1016/j.heliyon.2020.e04493 | water (distilled) | 100 | 15 | AgNO3 | 5
900 | Ag | 0 | Pseudomonas aeruginosa | 0 | ATCC 27853 | Green synthesis using Crossopteryx febrifuga | MIC | 75 |  |  | 115 | spherical | 24 |  | https://www.sciencedirect.com/science/article/pii/S2405844020313372?via%3Dihub | 10.1016/j.heliyon.2020.e04493 | water (distilled) | 100 | 15 | AgNO3 | 5
901 | Ag | 0 | Staphylococcus aureus | 0 | ATCC 25923 | Green synthesis using Crossopteryx febrifuga | MIC | 300 |  |  | 115 | spherical | 24 |  | https://www.sciencedirect.com/science/article/pii/S2405844020313372?via%3Dihub | 10.1016/j.heliyon.2020.e04493 | water (distilled) | 100 | 15 | AgNO3 | 5
902 | Ag | 0 | Escherichia coli | 0 | ATCC 25922 | Green synthesis using Senna siamea | MIC | 75 |  |  | 47 | spherical | 24 |  | https://www.sciencedirect.com/science/article/pii/S2405844020313372?via%3Dihub | 10.1016/j.heliyon.2020.e04493 | water (distilled) | 100 | 15 | AgNO3 | 5
903 | Ag | 0 | Pseudomonas aeruginosa | 0 | ATCC 27853 | Green synthesis using Senna siamea | MIC | 150 |  |  | 47 | spherical | 24 |  | https://www.sciencedirect.com/science/article/pii/S2405844020313372?via%3Dihub | 10.1016/j.heliyon.2020.e04493 | water (distilled) | 100 | 15 | AgNO3 | 5
904 | Ag | 0 | Staphylococcus aureus | 0 | ATCC 25923 | Green synthesis using Senna siamea | MIC | 37.5 |  |  | 47 | spherical | 24 |  | https://www.sciencedirect.com/science/article/pii/S2405844020313372?via%3Dihub | 10.1016/j.heliyon.2020.e04493 | water (distilled) | 100 | 15 | AgNO3 | 5
905 | Ag | 0 | Escherichia coli | 0 | ATCC 8739 | Green synthesis using paper wasp nest | MIC | 7.5 | 10 | 75 | 42.5 | spherical | 24 | -46 | https://www.sciencedirect.com/science/article/pii/S2666845923000193 | 10.2741/E848 | water | 110 | 15 | AgNO3 | 1 | 137
906 | Ag | 0 | Staphylococcus aureus | 1 | ATCC 6538-R | Green synthesis using paper wasp nest | MIC | 3.75 | 10 | 75 | 42.5 | spherical | 24 | -47 | https://www.sciencedirect.com/science/article/pii/S2666845923000193 | 10.2741/E848 | water | 110 | 15 | AgNO3 | 1 | 137
907 | Ag | 0 | Staphylococcus aureus | 1 | ATCC 29213 | Green synthesis using fig | MIC | 15 | 4 | 36 | 20 | spherical | 18 | -15 | https://www.sciencedirect.com/science/article/pii/S1018364723004214?via%3Dihub | 10.1016/j.jksus.2021.101749 | water | 100 | 15 | AgNO3 | 5 | 33.79
908 | Ag | 0 | Escherichia coli | 0 | ATCC 25922 | Green synthesis using fig | MIC | 30 | 4 | 36 | 20 | spherical | 18 | -15 | https://www.sciencedirect.com/science/article/pii/S1018364723004214?via%3Dihub | 10.1016/j.jksus.2021.101749 | water | 100 | 15 | AgNO3 | 5 | 33.79
909 | Ag | 0 | Staphylococcus aureus | 1 | ATCC 29213 | Green synthesis using myrrh | MIC | 15 | 6 | 30 | 18 | spherical | 18 | -16.1 | https://www.sciencedirect.com/science/article/pii/S1018364723004214?via%3Dihub | 10.1016/j.jksus.2021.101749 | water | 100 | 15 | AgNO3 | 5 | 31.63
910 | Ag | 0 | Escherichia coli | 0 | ATCC 25922 | Green synthesis using myrrh | MIC | 30 | 6 | 30 | 18 | spherical | 18 | -16.1 | https://www.sciencedirect.com/science/article/pii/S1018364723004214?via%3Dihub | 10.1016/j.jksus.2021.101749 | water | 100 | 15 | AgNO3 | 5 | 31.63
911 | Ag | 0 | Staphylococcus aureus | 0 | ATCC 6538 | Green synthesis using Potato | MIC | 0.016 | 7 | 11 | 9 | spherical | 24 | -23.7 | https://www.sciencedirect.com/science/article/pii/S0308814622019227?via%3Dihub | 10.1016/j.foodchem.2022.133960 | water | 90 | 15 | AgNO3 | 10 |  | 6.2
912 | Ag | 0 | Bacillus cereus | 0 | ATCC 10987 | Green synthesis using Potato | MIC | 0.004 | 7 | 11 | 9 | spherical | 24 | -23.7 | https://www.sciencedirect.com/science/article/pii/S0308814622019227?via%3Dihub | 10.1016/j.foodchem.2022.133960 | water | 90 | 15 | AgNO3 | 10 |  | 6.2
913 | Ag | 0 | Escherichia coli | 0 | ATCC 11229 | Green synthesis using Potato | MIC | 0.016 | 7 | 11 | 9 | spherical | 24 | -23.7 | https://www.sciencedirect.com/science/article/pii/S0308814622019227?via%3Dihub | 10.1016/j.foodchem.2022.133960 | water | 90 | 15 | AgNO3 | 10 |  | 6.2
914 | Ag | 0 | Candida krusei | 0 | ATCC 30315 | Green synthesis using Potato | MIC | 0.004 | 7 | 11 | 9 | spherical | 24 | -23.7 | https://www.sciencedirect.com/science/article/pii/S0308814622019227?via%3Dihub | 10.1016/j.foodchem.2022.133960 | water | 90 | 15 | AgNO3 | 10 |  | 6.2
915 | Ag | 0 | Staphylococcus aureus | 1 | ATCC 29213 | Green synthesis using Solanum tuberosum | MIC | 0.225 | 3.91 | 27.07 | 6.835 | spherical | 24 | -31.3 | https://doi.org/10.1016/j.heliyon.2023.e19061 | 10.1016/j.heliyon.2023.e19061 | water | 60 | 15 | AgNO3 | 40 | 323.5 | 7
916 | Ag | 0 | Bacillus subtilis | 1 | ATCC 11773 | Green synthesis using Solanum tuberosum | MIC | 0.425 | 3.91 | 27.07 | 6.835 | spherical | 24 | -31.3 | https://doi.org/10.1016/j.heliyon.2023.e19061 | 10.1016/j.heliyon.2023.e19061 | water | 60 | 15 | AgNO3 | 40 | 323.5 | 7
917 | Ag | 0 | Pseudomonas aeruginosa | 1 | ATCC 27833 | Green synthesis using Solanum tuberosum | MIC | 0.85 | 3.91 | 27.07 | 6.835 | spherical | 24 | -31.3 | https://doi.org/10.1016/j.heliyon.2023.e19061 | 10.1016/j.heliyon.2023.e19061 | water | 60 | 15 | AgNO3 | 40 | 323.5 | 7
918 | Ag | 0 | Escherichia coli | 1 | ATCC 25922 | Green synthesis using Solanum tuberosum | MIC | 1.75 | 3.91 | 27.07 | 6.835 | spherical | 24 | -31.3 | https://doi.org/10.1016/j.heliyon.2023.e19061 | 10.1016/j.heliyon.2023.e19061 | water | 60 | 15 | AgNO3 | 40 | 323.5 | 7
919 | Ag | 0 | Candida albicans | 1 | None | Green synthesis using Solanum tuberosum | MIC | 3.5 | 3.91 | 27.07 | 6.835 | spherical | 24 | -31.3 | https://doi.org/10.1016/j.heliyon.2023.e19061 | 10.1016/j.heliyon.2023.e19061 | water | 60 | 15 | AgNO3 | 40 | 323.5 | 7
920 | Ag | 1 | Pseudomonas aeruginosa | 1 | ATCC 10145 | Green synthesis using Lactobacillus paracasei | MIC | 1.6 | 15.6 | 20.4 | 18 | spherical | 24 | -25 | https://www.sciencedirect.com/science/article/pii/S0022030221000254 | 10.3168/jds.2020-19049 | DPPH | 26 | 15 | AgNO3 | 3 |  | 5.9
921 | Ag | 1 | Acinetobacter baumannii | 1 | ATCC -BAA 1605 | Green synthesis using Lactobacillus paracasei | MIC | 1.6 | 15.6 | 20.4 | 18 | spherical | 24 | -25 | https://www.sciencedirect.com/science/article/pii/S0022030221000254 | 10.3168/jds.2020-19049 | DPPH | 26 | 15 | AgNO3 | 3 |  | 5.9
922 | Ag | 1 | Proteus mirabilis | 1 | ATCC 25933 | Green synthesis using Lactobacillus paracasei | MIC | 1.6 | 15.6 | 20.4 | 18 | spherical | 24 | -25 | https://www.sciencedirect.com/science/article/pii/S0022030221000254 | 10.3168/jds.2020-19049 | DPPH | 26 | 15 | AgNO3 | 3 |  | 5.9
923 | Ag | 1 | Micrococcus luteus | 1 | ATCC 10240 | Green synthesis using Lactobacillus paracasei | MIC | 1.6 | 15.6 | 20.4 | 18 | spherical | 24 | -25 | https://www.sciencedirect.com/science/article/pii/S0022030221000254 | 10.3168/jds.2020-19049 | DPPH | 26 | 15 | AgNO3 | 3 |  | 5.9
924 | Ag | 1 | Staphylococcus epidermidis | 1 | ATCC 49461 | Green synthesis using Lactobacillus paracasei | MIC | 1.6 | 15.6 | 20.4 | 18 | spherical | 24 | -25 | https://www.sciencedirect.com/science/article/pii/S0022030221000254 | 10.3168/jds.2020-19049 | DPPH | 26 | 15 | AgNO3 | 3 |  | 5.9
925 | Ag | 1 | Saccharomyces cerevisiae | 1 | MG012794 | Green synthesis using Lactobacillus paracasei | MIC | 3.1 | 15.6 | 20.4 | 18 | spherical | 24 | -25 | https://www.sciencedirect.com/science/article/pii/S0022030221000254 | 10.3168/jds.2020-19049 | DPPH | 26 | 15 | AgNO3 | 3 |  | 5.9
926 | Ag | 0 | Escherichia coli | 0 | ATCC 25922 | Green synthesis using Suaeda maritima | MIC | 125 |  |  | 45 | spherical | 24 |  | https://www.sciencedirect.com/science/article/pii/S2211715623002229 | 10.1016/j.rechem.2023.100983 | methanol | 60 | 15 | AgNO3 | 0.3
927 | Ag | 0 | Staphylococcus aureus | 0 | ATCC 25923 | Green synthesis using Suaeda maritima | MIC | 125 |  |  | 45 | spherical | 24 |  | https://www.sciencedirect.com/science/article/pii/S2211715623002229 | 10.1016/j.rechem.2023.100983 | methanol | 60 | 15 | AgNO3 | 0.3
928 | Ag | 0 | Proteus mirabilis | 0 | ATCC 7002 | Green synthesis using Suaeda maritima | MIC | 125 |  |  | 45 | spherical | 24 |  | https://www.sciencedirect.com/science/article/pii/S2211715623002229 | 10.1016/j.rechem.2023.100983 | methanol | 60 | 15 | AgNO3 | 0.3
929 | Ag | 0 | Klebsiella pneumoniae | 0 | ATCC 70063 | Green synthesis using Suaeda maritima | MIC | 125 |  |  | 45 | spherical | 24 |  | https://www.sciencedirect.com/science/article/pii/S2211715623002229 | 10.1016/j.rechem.2023.100983 | methanol | 60 | 15 | AgNO3 | 0.3
930 | Ag | 0 | Escherichia coli | 0 | ATCC 25922 | Green synthesis using Suaeda maritima | MBC | 250 |  |  | 45 | spherical | 24 |  | https://www.sciencedirect.com/science/article/pii/S2211715623002229 | 10.1016/j.rechem.2023.100983 | methanol | 60 | 15 | AgNO3 | 0.3
931 | Ag | 0 | Staphylococcus aureus | 0 | ATCC 25923 | Green synthesis using Suaeda maritima | MBC | 125 |  |  | 45 | spherical | 24 |  | https://www.sciencedirect.com/science/article/pii/S2211715623002229 | 10.1016/j.rechem.2023.100983 | methanol | 60 | 15 | AgNO3 | 0.3
932 | Ag | 0 | Proteus mirabilis | 0 | ATCC 7002 | Green synthesis using Suaeda maritima | MBC | 250 |  |  | 45 | spherical | 24 |  | https://www.sciencedirect.com/science/article/pii/S2211715623002229 | 10.1016/j.rechem.2023.100983 | methanol | 60 | 15 | AgNO3 | 0.3
933 | Ag | 0 | Klebsiella pneumoniae | 0 | ATCC 70063 | Green synthesis using Suaeda maritima | MBC | 125 |  |  | 45 | spherical | 24 |  | https://www.sciencedirect.com/science/article/pii/S2211715623002229 | 10.1016/j.rechem.2023.100983 | methanol | 60 | 15 | AgNO3 | 0.3
934 | Ag | 1 | Escherichia coli | 0 | MTCC 448 | Green synthesis using Jatropha integerrima | MIC | 2.5 | 17 | 45 | 29 | spherical | 24 | -19 | https://doi.org/10.1016/j.sjbs.2021.12.007 | 10.1016/j.sjbs.2021.12.007 | water | 25 | 15 | AgNO3 | 1
935 | Ag | 1 | Klebsiella pneumoniae | 0 | MTCC 109 | Green synthesis using Jatropha integerrima | MIC | 5 | 17 | 45 | 29 | spherical | 24 | -19 | https://doi.org/10.1016/j.sjbs.2021.12.007 | 10.1016/j.sjbs.2021.12.007 | water | 25 | 15 | AgNO3 | 1
936 | Ag | 1 | Staphylococcus aureus | 0 | ATCC 25923 | Green synthesis using Jatropha integerrima | MIC | 5 | 17 | 45 | 29 | spherical | 24 | -19 | https://doi.org/10.1016/j.sjbs.2021.12.007 | 10.1016/j.sjbs.2021.12.007 | water | 25 | 15 | AgNO3 | 1
937 | Ag | 1 | Bacillus subtilis | 0 | MTCC 2394 | Green synthesis using Jatropha integerrima | MIC | 7.5 | 17 | 45 | 29 | spherical | 24 | -19 | https://doi.org/10.1016/j.sjbs.2021.12.007 | 10.1016/j.sjbs.2021.12.007 | water | 25 | 15 | AgNO3 | 1
938 | Ag | 0 | Staphylococcus aureus | 1 | MRSA ATCC 43300 | Green synthesis using Phoenix dactylifera seed | MIC | 10.67 | 14 | 30 | 22 | spherical | 24 |  | https://onlinelibrary.wiley.com/doi/full/10.1155/2018/1860280 | doi.org/10.1155/2018/1860280 | water (distilled) | 80 | 20 | AgNO3 | 1 | 32.1
939 | Ag | 0 | Staphylococcus aureus | 1 | MRSA ATCC 43300 | Green synthesis using Phoenix dactylifera seed | MBC | 17.33 | 14 | 30 | 22 | spherical | 24 |  | https://onlinelibrary.wiley.com/doi/full/10.1155/2018/1860280 | doi.org/10.1155/2018/1860280 | water (distilled) | 80 | 20 | AgNO3 | 1 | 32.1
940 | Ag | 0 | Pseudomonas aeruginosa | 0 | None | Green synthesis using Nishamalaki Churna | MIC | 8 | 48 | 90 | 69 | spherical | 24 | 1.22 | https://www.sciencedirect.com/science/article/pii/S2405844023059960?via%3Dihub | 10.1016/j.heliyon.2023.e18788 | water | 60 | 20 | AgNO3 | 1 | 107
941 | Ag | 0 | Staphylococcus aureus | 0 | None | Green synthesis using Nishamalaki Churna | MIC | 16 | 48 | 90 | 69 | spherical | 24 | 1.22 | https://www.sciencedirect.com/science/article/pii/S2405844023059960?via%3Dihub | 10.1016/j.heliyon.2023.e18788 | water | 60 | 20 | AgNO3 | 1 | 107
942 | Ag | 0 | Pseudomonas aeruginosa | 0 | None | Green synthesis using Nishamalaki Churna | MBC | 32 | 48 | 90 | 69 | spherical | 24 | 1.22 | https://www.sciencedirect.com/science/article/pii/S2405844023059960?via%3Dihub | 10.1016/j.heliyon.2023.e18788 | water | 60 | 20 | AgNO3 | 1 | 107
943 | Ag | 0 | Staphylococcus aureus | 0 | None | Green synthesis using Nishamalaki Churna | MBC | 65 | 48 | 90 | 69 | spherical | 24 | 1.22 | https://www.sciencedirect.com/science/article/pii/S2405844023059960?via%3Dihub | 10.1016/j.heliyon.2023.e18788 | water | 60 | 20 | AgNO3 | 1 | 107
944 | Ag | 0 | Enterococcus faecalis | 0 | None | Green synthesis using Commelina forskaolii | MIC | 62.5 | 18 | 27 |  | spherical | 48 |  | https://doi.org/10.1016/j.jksus.2022.102373 | 10.1016/j.jksus.2022.102373 | water | 70 | 20 | AgNO3
945 | Ag | 0 | Pseudomonas aeruginosa | 0 | None | Green synthesis using Commelina forskaolii | MIC | 125 | 18 | 27 |  | spherical | 48 |  | https://doi.org/10.1016/j.jksus.2022.102373 | 10.1016/j.jksus.2022.102373 | water | 70 | 20 | AgNO3
946 | Ag | 0 | Candida albicans | 0 | None | Green synthesis using Commelina forskaolii | MIC | 250 | 18 | 27 |  | spherical | 48 |  | https://doi.org/10.1016/j.jksus.2022.102373 | 10.1016/j.jksus.2022.102373 | water | 70 | 20 | AgNO3
947 | Ag | 0 | Aspergillus niger | 0 | None | Green synthesis using Commelina forskaolii | MIC | 31.2 | 18 | 27 |  | spherical | 48 |  | https://doi.org/10.1016/j.jksus.2022.102373 | 10.1016/j.jksus.2022.102373 | water | 70 | 20 | AgNO3
948 | Ag | 1 | Streptococcus mutans | 0 | ATCC 700610 | Green synthesis using Camellia sinensis | MIC | 100 | 29.75 | 39.65 | 34.7 | spherical |  | -35.5 | https://doi.org/10.1016/j.jdent.2020.103327 | 10.1016/j.jdent.2020.103327 | water |  | 25 | AgNO3 | 100 |  | 10.5
949 | Ag | 1 | Streptococcus mutans | 0 | ATCC 700610 | Green synthesis using Camellia sinensis | MIC | 600 | 272.57 | 283.43 | 278 | spherical |  | -55.7 | https://doi.org/10.1016/j.jdent.2020.103327 | 10.1016/j.jdent.2020.103327 | water |  | 25 | AgNO3 | 100 |  | 10.5
950 | Ag | 0 | Escherichia coli | 0 | ATCC 25922 | Green synthesis using Salvia tebesana Bunge | MIC | 624 | 10 | 15 | 12.5 | spheroidal | 24 | -38.82 | https://www.sciencedirect.com/science/article/pii/S2211715624002066?via%3Dihub | 10.1016/j.rechem.2024.101510 | water (distilled) | 55 | 30 | AgNO3 | 10 | 180
951 | Ag | 0 | Pseudomonas aeruginosa | 0 | ATCC 27853 | Green synthesis using Salvia tebesana Bunge | MIC | 39.06 | 10 | 15 | 12.5 | spheroidal | 24 | -38.82 | https://www.sciencedirect.com/science/article/pii/S2211715624002066?via%3Dihub | 10.1016/j.rechem.2024.101510 | water (distilled) | 55 | 30 | AgNO3 | 10 | 180
952 | Ag | 0 | Klebsiella pneumoniae | 0 | ATCC 9997 | Green synthesis using Salvia tebesana Bunge | MIC | 156 | 10 | 15 | 12.5 | spheroidal | 24 | -38.82 | https://www.sciencedirect.com/science/article/pii/S2211715624002066?via%3Dihub | 10.1016/j.rechem.2024.101510 | water (distilled) | 55 | 30 | AgNO3 | 10 | 180
953 | Ag | 0 | Staphylococcus aureus | 0 | ATCC 25923 | Green synthesis using Salvia tebesana Bunge | MIC | 78.1 | 10 | 15 | 12.5 | spheroidal | 24 | -38.82 | https://www.sciencedirect.com/science/article/pii/S2211715624002066?via%3Dihub | 10.1016/j.rechem.2024.101510 | water (distilled) | 55 | 30 | AgNO3 | 10 | 180
954 | Ag | 0 | Enterococcus faecalis | 0 | ATCC 29212 | Green synthesis using Salvia tebesana Bunge | MIC | 156 | 10 | 15 | 12.5 | spheroidal | 24 | -38.82 | https://www.sciencedirect.com/science/article/pii/S2211715624002066?via%3Dihub | 10.1016/j.rechem.2024.101510 | water (distilled) | 55 | 30 | AgNO3 | 10 | 180
955 | Ag | 0 | Escherichia coli | 0 | None | Green synthesis using Aloe vera | MIC | 85 | 9.26 | 31.18 | 20.22 | hexagonal | 24 |  | https://www.sciencedirect.com/science/article/pii/S1319562X22003734?via%3Dihub | 10.1016/j.sjbs.2022.103457 | water (distilled) | 60 | 30 | AgNO3
956 | Ag | 0 | Enterococcus faecium | 0 | None | Green synthesis using Origanum ehrenbergii | MIC | 125 | 1 | 40 | 13.5 | pseudo-spherical | 24 |  | https://www.sciencedirect.com/science/article/pii/S2590048X24000244?via%3Dihub | 10.1016/j.rinma.2024.100550 | water (distilled) | 60 | 30 | AgNO3 | 1
957 | Ag | 0 | Staphylococcus aureus | 0 | None | Green synthesis using Origanum ehrenbergii | MIC | 62.5 | 1 | 40 | 13.5 | pseudo-spherical | 24 |  | https://www.sciencedirect.com/science/article/pii/S2590048X24000244?via%3Dihub | 10.1016/j.rinma.2024.100550 | water (distilled) | 60 | 30 | AgNO3 | 1
958 | Ag | 0 | Staphylococcus haemolyticus | 0 | None | Green synthesis using Origanum ehrenbergii | MIC | 62.5 | 1 | 40 | 13.5 | pseudo-spherical | 24 |  | https://www.sciencedirect.com/science/article/pii/S2590048X24000244?via%3Dihub | 10.1016/j.rinma.2024.100550 | water (distilled) | 60 | 30 | AgNO3 | 1
959 | Ag | 0 | Pseudomonas aeruginosa | 0 | None | Green synthesis using Origanum ehrenbergii | MIC | 62.5 | 1 | 40 | 13.5 | pseudo-spherical | 24 |  | https://www.sciencedirect.com/science/article/pii/S2590048X24000244?via%3Dihub | 10.1016/j.rinma.2024.100550 | water (distilled) | 60 | 30 | AgNO3 | 1
960 | Ag | 0 | Citrobacter braakii | 0 | None | Green synthesis using Origanum ehrenbergii | MIC | 62.5 | 1 | 40 | 13.5 | pseudo-spherical | 24 |  | https://www.sciencedirect.com/science/article/pii/S2590048X24000244?via%3Dihub | 10.1016/j.rinma.2024.100550 | water (distilled) | 60 | 30 | AgNO3 | 1
961 | Ag | 0 | Escherichia coli | 0 | None | Green synthesis using Origanum ehrenbergii | MIC | 62.5 | 1 | 40 | 13.5 | pseudo-spherical | 24 |  | https://www.sciencedirect.com/science/article/pii/S2590048X24000244?via%3Dihub | 10.1016/j.rinma.2024.100550 | water (distilled) | 60 | 30 | AgNO3 | 1
962 | Ag | 0 | Stenotrophomonas maltophilia | 0 | None | Green synthesis using Origanum ehrenbergii | MIC | 62.5 | 1 | 40 | 13.5 | pseudo-spherical | 24 |  | https://www.sciencedirect.com/science/article/pii/S2590048X24000244?via%3Dihub | 10.1016/j.rinma.2024.100550 | water (distilled) | 60 | 30 | AgNO3 | 1
963 | Ag | 0 | Klebsiella pneumoniae | 0 | None | Green synthesis using Origanum ehrenbergii | MIC | 62.5 | 1 | 40 | 13.5 | pseudo-spherical | 24 |  | https://www.sciencedirect.com/science/article/pii/S2590048X24000244?via%3Dihub | 10.1016/j.rinma.2024.100550 | water (distilled) | 60 | 30 | AgNO3 | 1
964 | Ag | 0 | Enterococcus faecium | 0 | None | Green synthesis using Origanum ehrenbergii | MIC | 125 | 1 | 40 | 13.5 | pseudo-spherical | 24 |  | https://www.sciencedirect.com/science/article/pii/S2590048X24000244?via%3Dihub | 10.1016/j.rinma.2024.100550 | water (distilled) | 60 | 30 | AgNO3 | 1
965 | Ag | 0 | Staphylococcus aureus | 0 | None | Green synthesis using Origanum ehrenbergii | MBC | 1000 | 1 | 40 | 13.5 | pseudo-spherical | 24 |  | https://www.sciencedirect.com/science/article/pii/S2590048X24000244?via%3Dihub | 10.1016/j.rinma.2024.100550 | water (distilled) | 60 | 30 | AgNO3 | 1
966 | Ag | 0 | Staphylococcus haemolyticus | 0 | None | Green synthesis using Origanum ehrenbergii | MBC | 1000 | 1 | 40 | 13.5 | pseudo-spherical | 24 |  | https://www.sciencedirect.com/science/article/pii/S2590048X24000244?via%3Dihub | 10.1016/j.rinma.2024.100550 | water (distilled) | 60 | 30 | AgNO3 | 1
967 | Ag | 0 | Pseudomonas aeruginosa | 0 | None | Green synthesis using Origanum ehrenbergii | MBC | 1000 | 1 | 40 | 13.5 | pseudo-spherical | 24 |  | https://www.sciencedirect.com/science/article/pii/S2590048X24000244?via%3Dihub | 10.1016/j.rinma.2024.100550 | water (distilled) | 60 | 30 | AgNO3 | 1
968 | Ag | 0 | Citrobacter braakii | 0 | None | Green synthesis using Origanum ehrenbergii | MBC | 1000 | 1 | 40 | 13.5 | pseudo-spherical | 24 |  | https://www.sciencedirect.com/science/article/pii/S2590048X24000244?via%3Dihub | 10.1016/j.rinma.2024.100550 | water (distilled) | 60 | 30 | AgNO3 | 1
969 | Ag | 0 | Escherichia coli | 0 | None | Green synthesis using Origanum ehrenbergii | MBC | 1000 | 1 | 40 | 13.5 | pseudo-spherical | 24 |  | https://www.sciencedirect.com/science/article/pii/S2590048X24000244?via%3Dihub | 10.1016/j.rinma.2024.100550 | water (distilled) | 60 | 30 | AgNO3 | 1
970 | Ag | 0 | Stenotrophomonas maltophilia | 0 | None | Green synthesis using Origanum ehrenbergii | MBC | 1000 | 1 | 40 | 13.5 | pseudo-spherical | 24 |  | https://www.sciencedirect.com/science/article/pii/S2590048X24000244?via%3Dihub | 10.1016/j.rinma.2024.100550 | water (distilled) | 60 | 30 | AgNO3 | 1
971 | Ag | 0 | Klebsiella pneumoniae | 0 | None | Green synthesis using Origanum ehrenbergii | MBC | 1000 | 1 | 40 | 13.5 | pseudo-spherical | 24 |  | https://www.sciencedirect.com/science/article/pii/S2590048X24000244?via%3Dihub | 10.1016/j.rinma.2024.100550 | water (distilled) | 60 | 30 | AgNO3 | 1
972 | Ag | 0 | Enterococcus faecium | 0 | None | Green synthesis using Origanum ehrenbergii | MBC | 1000 | 1 | 40 | 13.5 | pseudo-spherical | 24 |  | https://www.sciencedirect.com/science/article/pii/S2590048X24000244?via%3Dihub | 10.1016/j.rinma.2024.100550 | water (distilled) | 60 | 30 | AgNO3 | 1
973 | Ag | 0 | Escherichia coli | 0 | MTCC 1722 | Green synthesis using Azadirachta indica | MIC | 0.5 | 20 | 50 | 35 | spherical | 24 |  | https://www.sciencedirect.com/science/article/pii/S1018364718310863?via%3Dihub#s0010 | 10.1016/j.jksus.2018.09.014 | water (Milli-Q) | 95 | 30 | AgNO3 | 1 |  | 7.35
974 | Ag | 0 | Staphylococcus aureus | 0 | MTCC 96 | Green synthesis using Azadirachta indica | MIC | 1 | 20 | 50 | 35 | spherical | 24 |  | https://www.sciencedirect.com/science/article/pii/S1018364718310863?via%3Dihub#s0010 | 10.1016/j.jksus.2018.09.014 | water (Milli-Q) | 95 | 30 | AgNO3 | 1 |  | 7.35
975 | Ag | 0 | Escherichia coli | 0 | MTCC 1722 | Green synthesis using Azadirachta indica | MBC | 10 | 20 | 50 | 35 | spherical | 24 |  | https://www.sciencedirect.com/science/article/pii/S1018364718310863?via%3Dihub#s0010 | 10.1016/j.jksus.2018.09.014 | water (Milli-Q) | 95 | 30 | AgNO3 | 1 |  | 7.35
976 | Ag | 0 | Staphylococcus aureus | 0 | MTCC 96 | Green synthesis using Azadirachta indica | MBC | 7.5 | 20 | 50 | 35 | spherical | 24 |  | https://www.sciencedirect.com/science/article/pii/S1018364718310863?via%3Dihub#s0010 | 10.1016/j.jksus.2018.09.014 | water (Milli-Q) | 95 | 30 | AgNO3 | 1 |  | 7.35
977 | Ag | 0 | Bacillus subtilis | 0 | None | Green synthesis using Desmodium triquetrum | MIC | 3.9 | 16.78 | 26.48 | 21.63 | spherical | 24 | -27.4 | https://pubs.rsc.org/en/content/articlelanding/2022/ma/d2ma00613h | doi.org/10.1039/d2ma00613h | water (deionized) | 65 | 30 | AgNO3 | 2 | 88.8
978 | Ag | 0 | Pseudomonas aeruginosa | 0 | None | Green synthesis using Desmodium triquetrum | MIC | 7.8 | 16.78 | 26.48 | 21.63 | spherical | 24 | -27.4 | https://pubs.rsc.org/en/content/articlelanding/2022/ma/d2ma00613h | doi.org/10.1039/d2ma00613h | water (deionized) | 65 | 30 | AgNO3 | 2 | 88.8
979 | Ag | 0 | Escherichia coli | 0 | None | Green synthesis using Desmodium triquetrum | MIC | 15.1 | 16.78 | 26.48 | 21.63 | spherical | 24 | -27.4 | https://pubs.rsc.org/en/content/articlelanding/2022/ma/d2ma00613h | doi.org/10.1039/d2ma00613h | water (deionized) | 65 | 30 | AgNO3 | 2 | 88.8
980 | Ag | 0 | Klebsiella pneumoniae | 0 | None | Green synthesis using Desmodium triquetrum | MIC | 31.2 | 16.78 | 26.48 | 21.63 | spherical | 24 | -27.4 | https://pubs.rsc.org/en/content/articlelanding/2022/ma/d2ma00613h | doi.org/10.1039/d2ma00613h | water (deionized) | 65 | 30 | AgNO3 | 2 | 88.8
981 | Ag | 0 | Bacillus subtilis | 0 | None | Green synthesis using Desmodium triquetrum | MBC | 7.8 | 16.78 | 26.48 | 21.63 | spherical | 24 | -27.4 | https://pubs.rsc.org/en/content/articlelanding/2022/ma/d2ma00613h | doi.org/10.1039/d2ma00613h | water (deionized) | 65 | 30 | AgNO3 | 2 | 88.8
982 | Ag | 0 | Pseudomonas aeruginosa | 0 | None | Green synthesis using Desmodium triquetrum | MBC | 15.1 | 16.78 | 26.48 | 21.63 | spherical | 24 | -27.4 | https://pubs.rsc.org/en/content/articlelanding/2022/ma/d2ma00613h | doi.org/10.1039/d2ma00613h | water (deionized) | 65 | 30 | AgNO3 | 2 | 88.8
983 | Ag | 0 | Escherichia coli | 0 | None | Green synthesis using Desmodium triquetrum | MBC | 15.1 | 16.78 | 26.48 | 21.63 | spherical | 24 | -27.4 | https://pubs.rsc.org/en/content/articlelanding/2022/ma/d2ma00613h | doi.org/10.1039/d2ma00613h | water (deionized) | 65 | 30 | AgNO3 | 2 | 88.8
984 | Ag | 0 | Klebsiella pneumoniae | 0 | None | Green synthesis using Desmodium triquetrum | MBC | 31.2 | 16.78 | 26.48 | 21.63 | spherical | 24 | -27.4 | https://pubs.rsc.org/en/content/articlelanding/2022/ma/d2ma00613h | doi.org/10.1039/d2ma00613h | water (deionized) | 65 | 30 | AgNO3 | 2 | 88.8
985 | Ag | 0 | Staphylococcus aureus | 1 | ATCC 25923 | Green synthesis using Lignosus rhinocerotis | MIC | 32 | 156.7 | 245.1 | 200.9 | spherical | 24 | -12.2 | https://pubs.rsc.org/en/content/articlelanding/2022/ra/d2ra01734b | https://doi.org/10.1039/d2ra01734b | water (distilled) | 60 | 30 | AgNO3 | 10 | 200.9
986 | Ag | 0 | Pseudomonas aeruginosa | 1 | ATCC 27853 | Green synthesis using Lignosus rhinocerotis | MIC | 62.5 | 156.7 | 245.1 | 200.9 | spherical | 24 | -12.2 | https://pubs.rsc.org/en/content/articlelanding/2022/ra/d2ra01734b | https://doi.org/10.1039/d2ra01734b | water (distilled) | 60 | 30 | AgNO3 | 10 | 200.9
987 | Ag | 1 | Staphylococcus aureus | 1 | ATCC 25923 | Biosynthesis using Lignosus rhinocerotis | MIC | 62.5 | 106.3 | 153.3 | 129.8 | spherical | 24 | 32.6 | https://pubs.rsc.org/en/content/articlelanding/2022/ra/d2ra01734b | https://doi.org/10.1039/d2ra01734b | water (distilled) | 60 | 30 | AgNO3 | 10 | 58.4
988 | Ag | 1 | Pseudomonas aeruginosa | 1 | ATCC 27853 | Biosynthesis using Lignosus rhinocerotis | MIC | 125 | 106.3 | 153.3 | 129.8 | spherical | 24 | 32.6 | https://pubs.rsc.org/en/content/articlelanding/2022/ra/d2ra01734b | https://doi.org/10.1039/d2ra01734b | water (distilled) | 60 | 30 | AgNO3 | 10 | 58.4
989 | Ag | 0 | Bacillus subtilis | 0 | OQ073500 | Green synthesis using onion peel | MIC | 0.64 | 50 | 350 | 185 | spherical | 48 | -24.6 | https://www.sciencedirect.com/science/article/pii/S2405844024008466?via%3Dihub | 10.1016/j.heliyon.2024.e24815 | water (distilled) | 100 | 30 | AgNO3 | 212
990 | Ag | 0 | Escherichia coli | 0 | MW534699 | Green synthesis using onion peel | MIC | 0.32 | 50 | 350 | 185 | spherical | 48 | -24.6 | https://www.sciencedirect.com/science/article/pii/S2405844024008466?via%3Dihub | 10.1016/j.heliyon.2024.e24815 | water (distilled) | 100 | 30 | AgNO3 | 212
991 | Ag | 0 | Bacillus subtilis | 0 | OQ073500 | Green synthesis using onion peel | MBC | 0.64 | 50 | 350 | 185 | spherical | 48 | -24.6 | https://www.sciencedirect.com/science/article/pii/S2405844024008466?via%3Dihub | 10.1016/j.heliyon.2024.e24815 | water (distilled) | 100 | 30 | AgNO3 | 212
992 | Ag | 0 | Escherichia coli | 0 | MW534699 | Green synthesis using onion peel | MBC | 0.64 | 50 | 350 | 185 | spherical | 48 | -24.6 | https://www.sciencedirect.com/science/article/pii/S2405844024008466?via%3Dihub | 10.1016/j.heliyon.2024.e24815 | water (distilled) | 100 | 30 | AgNO3 | 212
993 | Ag | 0 | Alternaria brassicae | 0 | MZ266540 | Green synthesis using onion peel | MIC | 0.32 | 50 | 350 | 185 | spherical | 48 | -24.6 | https://www.sciencedirect.com/science/article/pii/S2405844024008466?via%3Dihub | 10.1016/j.heliyon.2024.e24815 | water (distilled) | 100 | 30 | AgNO3 | 212
994 | Ag | 0 | Aspergillus penicillioides | 0 | MW957971 | Green synthesis using onion peel | MIC | 0.32 | 50 | 350 | 185 | spherical | 48 | -24.6 | https://www.sciencedirect.com/science/article/pii/S2405844024008466?via%3Dihub | 10.1016/j.heliyon.2024.e24815 | water (distilled) | 100 | 30 | AgNO3 | 212
995 | Ag | 0 | Aspergillus flavus | 0 | MT550030 | Green synthesis using onion peel | MIC | 0.64 | 50 | 350 | 185 | spherical | 48 | -24.6 | https://www.sciencedirect.com/science/article/pii/S2405844024008466?via%3Dihub | 10.1016/j.heliyon.2024.e24815 | water (distilled) | 100 | 30 | AgNO3 | 212
996 | Ag | 0 | Pythium ultimum | 0 | MW830915 | Green synthesis using onion peel | MIC | 0.32 | 50 | 350 | 185 | spherical | 48 | -24.6 | https://www.sciencedirect.com/science/article/pii/S2405844024008466?via%3Dihub | 10.1016/j.heliyon.2024.e24815 | water (distilled) | 100 | 30 | AgNO3 | 212
997 | Ag | 0 | Verticillium dahlia | 0 | MW830379 | Green synthesis using onion peel | MIC | 0.32 | 50 | 350 | 185 | spherical | 48 | -24.6 | https://www.sciencedirect.com/science/article/pii/S2405844024008466?via%3Dihub | 10.1016/j.heliyon.2024.e24815 | water (distilled) | 100 | 30 | AgNO3 | 212
998 | Ag | 0 | Fusarium acuminatum | 0 | MZ266538 | Green synthesis using onion peel | MIC | 0.64 | 50 | 350 | 185 | spherical | 48 | -24.6 | https://www.sciencedirect.com/science/article/pii/S2405844024008466?via%3Dihub | 10.1016/j.heliyon.2024.e24815 | water (distilled) | 100 | 30 | AgNO3 | 212
999 | Ag | 0 | Candida albicans | 0 | MW534712 | Green synthesis using onion peel | MIC | 0.32 | 50 | 350 | 185 | spherical | 48 | -24.6 | https://www.sciencedirect.com/science/article/pii/S2405844024008466?via%3Dihub | 10.1016/j.heliyon.2024.e24815 | water (distilled) | 100 | 30 | AgNO3 | 212
1000 | Ag | 0 | Candida parapsilosis | 0 | MW960416 | Green synthesis using onion peel | MIC | 0.64 | 50 | 350 | 185 | spherical | 48 | -24.6 | https://www.sciencedirect.com/science/article/pii/S2405844024008466?via%3Dihub | 10.1016/j.heliyon.2024.e24815 | water (distilled) | 100 | 30 | AgNO3 | 212
1001 | Ag | 0 | Alternaria brassicae | 0 | MZ266540 | Green synthesis using onion peel | MFC | 0.32 | 50 | 350 | 185 | spherical | 48 | -24.6 | https://www.sciencedirect.com/science/article/pii/S2405844024008466?via%3Dihub | 10.1016/j.heliyon.2024.e24815 | water (distilled) | 100 | 30 | AgNO3 | 212
1002 | Ag | 0 | Aspergillus penicillioides | 0 | MW957971 | Green synthesis using onion peel | MFC | 0.32 | 50 | 350 | 185 | spherical | 48 | -24.6 | https://www.sciencedirect.com/science/article/pii/S2405844024008466?via%3Dihub | 10.1016/j.heliyon.2024.e24815 | water (distilled) | 100 | 30 | AgNO3 | 212
1003 | Ag | 0 | Aspergillus flavus | 0 | MT550030 | Green synthesis using onion peel | MFC | 0.64 | 50 | 350 | 185 | spherical | 48 | -24.6 | https://www.sciencedirect.com/science/article/pii/S2405844024008466?via%3Dihub | 10.1016/j.heliyon.2024.e24815 | water (distilled) | 100 | 30 | AgNO3 | 212
1004 | Ag | 0 | Pythium ultimum | 0 | MW830915 | Green synthesis using onion peel | MFC | 0.32 | 50 | 350 | 185 | spherical | 48 | -24.6 | https://www.sciencedirect.com/science/article/pii/S2405844024008466?via%3Dihub | 10.1016/j.heliyon.2024.e24815 | water (distilled) | 100 | 30 | AgNO3 | 212
1005 | Ag | 0 | Verticillium dahlia | 0 | MW830379 | Green synthesis using onion peel | MFC | 0.64 | 50 | 350 | 185 | spherical | 48 | -24.6 | https://www.sciencedirect.com/science/article/pii/S2405844024008466?via%3Dihub | 10.1016/j.heliyon.2024.e24815 | water (distilled) | 100 | 30 | AgNO3 | 212
1006 | Ag | 0 | Fusarium acuminatum | 0 | MZ266538 | Green synthesis using onion peel | MFC | 0.64 | 50 | 350 | 185 | spherical | 48 | -24.6 | https://www.sciencedirect.com/science/article/pii/S2405844024008466?via%3Dihub | 10.1016/j.heliyon.2024.e24815 | water (distilled) | 100 | 30 | AgNO3 | 212
1007 | Ag | 0 | Candida albicans | 0 | MW534712 | Green synthesis using onion peel | MFC | 0.64 | 50 | 350 | 185 | spherical | 48 | -24.6 | https://www.sciencedirect.com/science/article/pii/S2405844024008466?via%3Dihub | 10.1016/j.heliyon.2024.e24815 | water (distilled) | 100 | 30 | AgNO3 | 212
1008 | Ag | 0 | Candida parapsilosis | 0 | MW960416 | Green synthesis using onion peel | MFC | 0.32 | 50 | 350 | 185 | spherical | 48 | -24.6 | https://www.sciencedirect.com/science/article/pii/S2405844024008466?via%3Dihub | 10.1016/j.heliyon.2024.e24815 | water (distilled) | 100 | 30 | AgNO3 | 212
1009 | Ag | 1 | Bacillus subtilis | 0 | OQ073501 | Green synthesis using onion peel | MIC | 0.16 | 50 | 500 | 275 | spherical | 48 | -22.8 | https://www.sciencedirect.com/science/article/pii/S2405844024008466?via%3Dihub | 10.1016/j.heliyon.2024.e24815 | water (distilled) | 100 | 30 | AgNO3 | 212
1010 | Ag | 1 | Escherichia coli | 0 | MW534700 | Green synthesis using onion peel | MIC | 0.16 | 50 | 500 | 275 | spherical | 48 | -22.8 | https://www.sciencedirect.com/science/article/pii/S2405844024008466?via%3Dihub | 10.1016/j.heliyon.2024.e24815 | water (distilled) | 100 | 30 | AgNO3 | 212
1011 | Ag | 1 | Bacillus subtilis | 0 | OQ073501 | Green synthesis using onion peel | MBC | 0.32 | 50 | 500 | 275 | spherical | 48 | -22.8 | https://www.sciencedirect.com/science/article/pii/S2405844024008466?via%3Dihub | 10.1016/j.heliyon.2024.e24815 | water (distilled) | 100 | 30 | AgNO3 | 212
1012 | Ag | 1 | Escherichia coli | 0 | MW534700 | Green synthesis using onion peel | MBC | 0.32 | 50 | 500 | 275 | spherical | 48 | -22.8 | https://www.sciencedirect.com/science/article/pii/S2405844024008466?via%3Dihub | 10.1016/j.heliyon.2024.e24815 | water (distilled) | 100 | 30 | AgNO3 | 212
1013 | Ag | 1 | Alternaria brassicae | 0 | MZ266541 | Green synthesis using onion peel | MIC | 0.16 | 50 | 500 | 275 | spherical | 48 | -22.8 | https://www.sciencedirect.com/science/article/pii/S2405844024008466?via%3Dihub | 10.1016/j.heliyon.2024.e24815 | water (distilled) | 100 | 30 | AgNO3 | 212
1014 | Ag | 1 | Aspergillus penicillioides | 0 | MW957972 | Green synthesis using onion peel | MIC | 0.32 | 50 | 500 | 275 | spherical | 48 | -22.8 | https://www.sciencedirect.com/science/article/pii/S2405844024008466?via%3Dihub | 10.1016/j.heliyon.2024.e24815 | water (distilled) | 100 | 30 | AgNO3 | 212
1015 | Ag | 1 | Aspergillus flavus | 0 | MT550031 | Green synthesis using onion peel | MIC | 0.32 | 50 | 500 | 275 | spherical | 48 | -22.8 | https://www.sciencedirect.com/science/article/pii/S2405844024008466?via%3Dihub | 10.1016/j.heliyon.2024.e24815 | water (distilled) | 100 | 30 | AgNO3 | 212
1016 | Ag | 1 | Pythium ultimum | 0 | MW829843 | Green synthesis using onion peel | MIC | 0.16 | 50 | 500 | 275 | spherical | 48 | -22.8 | https://www.sciencedirect.com/science/article/pii/S2405844024008466?via%3Dihub | 10.1016/j.heliyon.2024.e24815 | water (distilled) | 100 | 30 | AgNO3 | 212
1017 | Ag | 1 | Verticillium dahlia | 0 | MW829307 | Green synthesis using onion peel | MIC | 0.16 | 50 | 500 | 275 | spherical | 48 | -22.8 | https://www.sciencedirect.com/science/article/pii/S2405844024008466?via%3Dihub | 10.1016/j.heliyon.2024.e24815 | water (distilled) | 100 | 30 | AgNO3 | 212
1018 | Ag | 1 | Fusarium acuminatum | 0 | MZ266539 | Green synthesis using onion peel | MIC | 0.32 | 50 | 500 | 275 | spherical | 48 | -22.8 | https://www.sciencedirect.com/science/article/pii/S2405844024008466?via%3Dihub | 10.1016/j.heliyon.2024.e24815 | water (distilled) | 100 | 30 | AgNO3 | 212
1019 | Ag | 1 | Candida albicans | 0 | MW1386120 | Green synthesis using onion peel | MIC | 0.16 | 50 | 500 | 275 | spherical | 48 | -22.8 | https://www.sciencedirect.com/science/article/pii/S2405844024008466?via%3Dihub | 10.1016/j.heliyon.2024.e24815 | water (distilled) | 100 | 30 | AgNO3 | 212
1020 | Ag | 1 | Candida parapsilosis | 0 | MW1811824 | Green synthesis using onion peel | MIC | 0.32 | 50 | 500 | 275 | spherical | 48 | -22.8 | https://www.sciencedirect.com/science/article/pii/S2405844024008466?via%3Dihub | 10.1016/j.heliyon.2024.e24815 | water (distilled) | 100 | 30 | AgNO3 | 212
1021 | Ag | 1 | Alternaria brassicae | 0 | MZ266541 | Green synthesis using onion peel | MFC | 0.32 | 50 | 500 | 275 | spherical | 48 | -22.8 | https://www.sciencedirect.com/science/article/pii/S2405844024008466?via%3Dihub | 10.1016/j.heliyon.2024.e24815 | water (distilled) | 100 | 30 | AgNO3 | 212
1022 | Ag | 1 | Aspergillus penicillioides | 0 | MW957972 | Green synthesis using onion peel | MFC | 0.32 | 50 | 500 | 275 | spherical | 48 | -22.8 | https://www.sciencedirect.com/science/article/pii/S2405844024008466?via%3Dihub | 10.1016/j.heliyon.2024.e24815 | water (distilled) | 100 | 30 | AgNO3 | 212
1023 | Ag | 1 | Aspergillus flavus | 0 | MT550031 | Green synthesis using onion peel | MFC | 0.64 | 50 | 500 | 275 | spherical | 48 | -22.8 | https://www.sciencedirect.com/science/article/pii/S2405844024008466?via%3Dihub | 10.1016/j.heliyon.2024.e24815 | water (distilled) | 100 | 30 | AgNO3 | 212
1024 | Ag | 1 | Pythium ultimum | 0 | MW829843 | Green synthesis using onion peel | MFC | 0.16 | 50 | 500 | 275 | spherical | 48 | -22.8 | https://www.sciencedirect.com/science/article/pii/S2405844024008466?via%3Dihub | 10.1016/j.heliyon.2024.e24815 | water (distilled) | 100 | 30 | AgNO3 | 212
1025 | Ag | 1 | Verticillium dahlia | 0 | MW829307 | Green synthesis using onion peel | MFC | 0.32 | 50 | 500 | 275 | spherical | 48 | -22.8 | https://www.sciencedirect.com/science/article/pii/S2405844024008466?via%3Dihub | 10.1016/j.heliyon.2024.e24815 | water (distilled) | 100 | 30 | AgNO3 | 212
1026 | Ag | 1 | Fusarium acuminatum | 0 | MZ266539 | Green synthesis using onion peel | MFC | 0.32 | 50 | 500 | 275 | spherical | 48 | -22.8 | https://www.sciencedirect.com/science/article/pii/S2405844024008466?via%3Dihub | 10.1016/j.heliyon.2024.e24815 | water (distilled) | 100 | 30 | AgNO3 | 212
1027 | Ag | 1 | Candida albicans | 0 | MW1386120 | Green synthesis using onion peel | MFC | 0.32 | 50 | 500 | 275 | spherical | 48 | -22.8 | https://www.sciencedirect.com/science/article/pii/S2405844024008466?via%3Dihub | 10.1016/j.heliyon.2024.e24815 | water (distilled) | 100 | 30 | AgNO3 | 212
1028 | Ag | 1 | Candida parapsilosis | 0 | MW1811824 | Green synthesis using onion peel | MFC | 0.16 | 50 | 500 | 275 | spherical | 48 | -22.8 | https://www.sciencedirect.com/science/article/pii/S2405844024008466?via%3Dihub | 10.1016/j.heliyon.2024.e24815 | water (distilled) | 100 | 30 | AgNO3 | 212
1029 | Ag | 1 | Staphylococcus aureus | 0 | None | Chemical synthesis | MIC | 0.0195 |  |  | 78.7 | spherical | 24 |  | https://www.sciencedirect.com/science/article/pii/S1687157X23007692?via%3Dihub#s0100 | 10.1186/s43141-020-00093-z | water | 25 | 30 | AgNO3 | 3
1030 | Ag | 1 | Staphylococcus aureus | 0 | None | Chemical synthesis | MBC | 0.3125 |  |  | 78.7 | spherical | 24 |  | https://www.sciencedirect.com/science/article/pii/S1687157X23007692?via%3Dihub#s0101 | 10.1186/s43141-020-00093-z | water | 25 | 30 | AgNO3 | 3
1031 | Ag | 0 | Escherichia coli | 0 | MTCC 443 | Chemical synthesis using sodium borohydride and trisodium citrate | MIC | 20 | 4.3 | 5.7 | 5 | spherical | 24 | -39.95 | https://pubs.rsc.org/en/content/articlelanding/2014/ra/c3ra44507k | 10.1039/c3ra44507k | water | 60 | 30 | AgNO3 |  |  | 10.5
1032 | Ag | 0 | Escherichia coli | 0 | MTCC 739 | Chemical synthesis using sodium borohydride and trisodium citrate | MIC | 60 | 4.3 | 5.7 | 5 | spherical | 24 | -39.95 | https://pubs.rsc.org/en/content/articlelanding/2014/ra/c3ra44507k | 10.1039/c3ra44507k | water | 60 | 30 | AgNO3 |  |  | 10.5
1033 | Ag | 0 | Bacillus subtilis | 0 | MTCC 441 | Chemical synthesis using sodium borohydride and trisodium citrate | MIC | 30 | 4.3 | 5.7 | 5 | spherical | 24 | -39.95 | https://pubs.rsc.org/en/content/articlelanding/2014/ra/c3ra44507k | 10.1039/c3ra44507k | water | 60 | 30 | AgNO3 |  |  | 10.5
1034 | Ag | 0 | Staphylococcus aureus | 0 | NCIM 5021 | Chemical synthesis using sodium borohydride and trisodium citrate | MIC | 70 | 4.3 | 5.7 | 5 | spherical | 24 | -39.95 | https://pubs.rsc.org/en/content/articlelanding/2014/ra/c3ra44507k | 10.1039/c3ra44507k | water | 60 | 30 | AgNO3 |  |  | 10.5
1035 | Ag | 0 | Escherichia coli | 0 | MTCC 443 | Chemical synthesis using sodium borohydride and trisodium citrate | MBC | 30 | 4.3 | 5.7 | 5 | spherical | 24 | -39.95 | https://pubs.rsc.org/en/content/articlelanding/2014/ra/c3ra44507k | 10.1039/c3ra44507k | water | 60 | 30 | AgNO3 |  |  | 10.5
1036 | Ag | 0 | Escherichia coli | 0 | MTCC 739 | Chemical synthesis using sodium borohydride and trisodium citrate | MBC | 90 | 4.3 | 5.7 | 5 | spherical | 24 | -39.95 | https://pubs.rsc.org/en/content/articlelanding/2014/ra/c3ra44507k | 10.1039/c3ra44507k | water | 60 | 30 | AgNO3 |  |  | 10.5
1037 | Ag | 0 | Bacillus subtilis | 0 | MTCC 441 | Chemical synthesis using sodium borohydride and trisodium citrate | MBC | 40 | 4.3 | 5.7 | 5 | spherical | 24 | -39.95 | https://pubs.rsc.org/en/content/articlelanding/2014/ra/c3ra44507k | 10.1039/c3ra44507k | water | 60 | 30 | AgNO3 |  |  | 10.5
1038 | Ag | 0 | Staphylococcus aureus | 0 | NCIM 5022 | Chemical synthesis using sodium borohydride and trisodium citrate | MBC | 80 | 4.3 | 5.7 | 5 | spherical | 24 | -39.95 | https://pubs.rsc.org/en/content/articlelanding/2014/ra/c3ra44507k | 10.1039/c3ra44507k | water | 60 | 30 | AgNO3 |  |  | 10.5
1039 | Ag | 0 | Escherichia coli | 0 | MTCC 443 | Chemical synthesis using sodium borohydride and trisodium citrate | MIC | 20 | 5.7 | 8.3 | 7 | spherical | 24 | -39.95 | https://pubs.rsc.org/en/content/articlelanding/2014/ra/c3ra44507k | 10.1039/c3ra44507k | water | 60 | 30 | AgNO3 |  |  | 10.5
1040 | Ag | 0 | Escherichia coli | 0 | MTCC 739 | Chemical synthesis using sodium borohydride and trisodium citrate | MIC | 90 | 5.7 | 8.3 | 7 | spherical | 24 | -39.95 | https://pubs.rsc.org/en/content/articlelanding/2014/ra/c3ra44507k | 10.1039/c3ra44507k | water | 60 | 30 | AgNO3 |  |  | 10.5
1041 | Ag | 0 | Bacillus subtilis | 0 | MTCC 441 | Chemical synthesis using sodium borohydride and trisodium citrate | MIC | 40 | 5.7 | 8.3 | 7 | spherical | 24 | -39.95 | https://pubs.rsc.org/en/content/articlelanding/2014/ra/c3ra44507k | 10.1039/c3ra44507k | water | 60 | 30 | AgNO3 |  |  | 10.5
1042 | Ag | 0 | Staphylococcus aureus | 0 | NCIM 5021 | Chemical synthesis using sodium borohydride and trisodium citrate | MIC | 70 | 5.7 | 8.3 | 7 | spherical | 24 | -39.95 | https://pubs.rsc.org/en/content/articlelanding/2014/ra/c3ra44507k | 10.1039/c3ra44507k | water | 60 | 30 | AgNO3 |  |  | 10.5
1043 | Ag | 0 | Escherichia coli | 0 | MTCC 443 | Chemical synthesis using sodium borohydride and trisodium citrate | MBC | 30 | 5.7 | 8.3 | 7 | spherical | 24 | -39.95 | https://pubs.rsc.org/en/content/articlelanding/2014/ra/c3ra44507k | 10.1039/c3ra44507k | water | 60 | 30 | AgNO3 |  |  | 10.5
1044 | Ag | 0 | Escherichia coli | 0 | MTCC 739 | Chemical synthesis using sodium borohydride and trisodium citrate | MBC | 100 | 5.7 | 8.3 | 7 | spherical | 24 | -39.95 | https://pubs.rsc.org/en/content/articlelanding/2014/ra/c3ra44507k | 10.1039/c3ra44507k | water | 60 | 30 | AgNO3 |  |  | 10.5
1045 | Ag | 0 | Bacillus subtilis | 0 | MTCC 441 | Chemical synthesis using sodium borohydride and trisodium citrate | MBC | 50 | 5.7 | 8.3 | 7 | spherical | 24 | -39.95 | https://pubs.rsc.org/en/content/articlelanding/2014/ra/c3ra44507k | 10.1039/c3ra44507k | water | 60 | 30 | AgNO3 |  |  | 10.5
1046 | Ag | 0 | Staphylococcus aureus | 0 | NCIM 5022 | Chemical synthesis using sodium borohydride and trisodium citrate | MBC | 90 | 5.7 | 8.3 | 7 | spherical | 24 | -39.95 | https://pubs.rsc.org/en/content/articlelanding/2014/ra/c3ra44507k | 10.1039/c3ra44507k | water | 60 | 30 | AgNO3 |  |  | 10.5
1047 | Ag | 0 | Escherichia coli | 0 | MTCC 443 | Chemical synthesis using sodium borohydride and trisodium citrate | MIC | 30 | 8 | 12 | 10 | spherical | 24 | -39.95 | https://pubs.rsc.org/en/content/articlelanding/2014/ra/c3ra44507k | 10.1039/c3ra44507k | water | 60 | 30 | AgNO3 |  |  | 10.5
1048 | Ag | 0 | Escherichia coli | 0 | MTCC 739 | Chemical synthesis using sodium borohydride and trisodium citrate | MIC | 90 | 8 | 12 | 10 | spherical | 24 | -39.95 | https://pubs.rsc.org/en/content/articlelanding/2014/ra/c3ra44507k | 10.1039/c3ra44507k | water | 60 | 30 | AgNO3 |  |  | 10.5
1049 | Ag | 0 | Bacillus subtilis | 0 | MTCC 441 | Chemical synthesis using sodium borohydride and trisodium citrate | MIC | 40 | 8 | 12 | 10 | spherical | 24 | -39.95 | https://pubs.rsc.org/en/content/articlelanding/2014/ra/c3ra44507k | 10.1039/c3ra44507k | water | 60 | 30 | AgNO3 |  |  | 10.5
1050 | Ag | 0 | Staphylococcus aureus | 0 | NCIM 5021 | Chemical synthesis using sodium borohydride and trisodium citrate | MIC | 80 | 8 | 12 | 10 | spherical | 24 | -39.95 | https://pubs.rsc.org/en/content/articlelanding/2014/ra/c3ra44507k | 10.1039/c3ra44507k | water | 60 | 30 | AgNO3 |  |  | 10.5
1051 | Ag | 0 | Escherichia coli | 0 | MTCC 443 | Chemical synthesis using sodium borohydride and trisodium citrate | MBC | 40 | 8 | 12 | 10 | spherical | 24 | -39.95 | https://pubs.rsc.org/en/content/articlelanding/2014/ra/c3ra44507k | 10.1039/c3ra44507k | water | 60 | 30 | AgNO3 |  |  | 10.5
1052 | Ag | 0 | Escherichia coli | 0 | MTCC 739 | Chemical synthesis using sodium borohydride and trisodium citrate | MBC | 100 | 8 | 12 | 10 | spherical | 24 | -39.95 | https://pubs.rsc.org/en/content/articlelanding/2014/ra/c3ra44507k | 10.1039/c3ra44507k | water | 60 | 30 | AgNO3 |  |  | 10.5
1053 | Ag | 0 | Bacillus subtilis | 0 | MTCC 441 | Chemical synthesis using sodium borohydride and trisodium citrate | MBC | 50 | 8 | 12 | 10 | spherical | 24 | -39.95 | https://pubs.rsc.org/en/content/articlelanding/2014/ra/c3ra44507k | 10.1039/c3ra44507k | water | 60 | 30 | AgNO3 |  |  | 10.5
1054 | Ag | 0 | Staphylococcus aureus | 0 | NCIM 5022 | Chemical synthesis using sodium borohydride and trisodium citrate | MBC | 100 | 8 | 12 | 10 | spherical | 24 | -39.95 | https://pubs.rsc.org/en/content/articlelanding/2014/ra/c3ra44507k | 10.1039/c3ra44507k | water | 60 | 30 | AgNO3 |  |  | 10.5
1055 | Ag | 0 | Escherichia coli | 0 | MTCC 443 | Chemical synthesis using sodium borohydride and trisodium citrate | MIC | 30 | 12.7 | 17.3 | 15 | spherical | 24 | -39.95 | https://pubs.rsc.org/en/content/articlelanding/2014/ra/c3ra44507k | 10.1039/c3ra44507k | water | 60 | 30 | AgNO3 |  |  | 10.5
1056 | Ag | 0 | Escherichia coli | 0 | MTCC 739 | Chemical synthesis using sodium borohydride and trisodium citrate | MIC | 90 | 12.7 | 17.3 | 15 | spherical | 24 | -39.95 | https://pubs.rsc.org/en/content/articlelanding/2014/ra/c3ra44507k | 10.1039/c3ra44507k | water | 60 | 30 | AgNO3 |  |  | 10.5
1057 | Ag | 0 | Bacillus subtilis | 0 | MTCC 441 | Chemical synthesis using sodium borohydride and trisodium citrate | MIC | 50 | 12.7 | 17.3 | 15 | spherical | 24 | -39.95 | https://pubs.rsc.org/en/content/articlelanding/2014/ra/c3ra44507k | 10.1039/c3ra44507k | water | 60 | 30 | AgNO3 |  |  | 10.5
1058 | Ag | 0 | Staphylococcus aureus | 0 | NCIM 5021 | Chemical synthesis using sodium borohydride and trisodium citrate | MIC | 100 | 12.7 | 17.3 | 15 | spherical | 24 | -39.95 | https://pubs.rsc.org/en/content/articlelanding/2014/ra/c3ra44507k | 10.1039/c3ra44507k | water | 60 | 30 | AgNO3 |  |  | 10.5
1059 | Ag | 0 | Escherichia coli | 0 | MTCC 443 | Chemical synthesis using sodium borohydride and trisodium citrate | MBC | 50 | 12.7 | 17.3 | 15 | spherical | 24 | -39.95 | https://pubs.rsc.org/en/content/articlelanding/2014/ra/c3ra44507k | 10.1039/c3ra44507k | water | 60 | 30 | AgNO3 |  |  | 10.5
1060 | Ag | 0 | Escherichia coli | 0 | MTCC 739 | Chemical synthesis using sodium borohydride and trisodium citrate | MBC | 110 | 12.7 | 17.3 | 15 | spherical | 24 | -39.95 | https://pubs.rsc.org/en/content/articlelanding/2014/ra/c3ra44507k | 10.1039/c3ra44507k | water | 60 | 30 | AgNO3 |  |  | 10.5
1061 | Ag | 0 | Bacillus subtilis | 0 | MTCC 441 | Chemical synthesis using sodium borohydride and trisodium citrate | MBC | 60 | 12.7 | 17.3 | 15 | spherical | 24 | -39.95 | https://pubs.rsc.org/en/content/articlelanding/2014/ra/c3ra44507k | 10.1039/c3ra44507k | water | 60 | 30 | AgNO3 |  |  | 10.5
1062 | Ag | 0 | Staphylococcus aureus | 0 | NCIM 5022 | Chemical synthesis using sodium borohydride and trisodium citrate | MBC | 110 | 12.7 | 17.3 | 15 | spherical | 24 | -39.95 | https://pubs.rsc.org/en/content/articlelanding/2014/ra/c3ra44507k | 10.1039/c3ra44507k | water | 60 | 30 | AgNO3 |  |  | 10.5
1063 | Ag | 0 | Escherichia coli | 0 | MTCC 443 | Chemical synthesis using sodium borohydride and trisodium citrate | MIC | 40 | 17.5 | 22.5 | 20 | spherical | 24 | -39.95 | https://pubs.rsc.org/en/content/articlelanding/2014/ra/c3ra44507k | 10.1039/c3ra44507k | water | 60 | 30 | AgNO3 |  |  | 10.5
1064 | Ag | 0 | Escherichia coli | 0 | MTCC 739 | Chemical synthesis using sodium borohydride and trisodium citrate | MIC | 100 | 17.5 | 22.5 | 20 | spherical | 24 | -39.95 | https://pubs.rsc.org/en/content/articlelanding/2014/ra/c3ra44507k | 10.1039/c3ra44507k | water | 60 | 30 | AgNO3 |  |  | 10.5
1065 | Ag | 0 | Bacillus subtilis | 0 | MTCC 441 | Chemical synthesis using sodium borohydride and trisodium citrate | MIC | 50 | 17.5 | 22.5 | 20 | spherical | 24 | -39.95 | https://pubs.rsc.org/en/content/articlelanding/2014/ra/c3ra44507k | 10.1039/c3ra44507k | water | 60 | 30 | AgNO3 |  |  | 10.5
1066 | Ag | 0 | Staphylococcus aureus | 0 | NCIM 5021 | Chemical synthesis using sodium borohydride and trisodium citrate | MIC | 90 | 17.5 | 22.5 | 20 | spherical | 24 | -39.95 | https://pubs.rsc.org/en/content/articlelanding/2014/ra/c3ra44507k | 10.1039/c3ra44507k | water | 60 | 30 | AgNO3 |  |  | 10.5
1067 | Ag | 0 | Escherichia coli | 0 | MTCC 443 | Chemical synthesis using sodium borohydride and trisodium citrate | MBC | 50 | 17.5 | 22.5 | 20 | spherical | 24 | -39.95 | https://pubs.rsc.org/en/content/articlelanding/2014/ra/c3ra44507k | 10.1039/c3ra44507k | water | 60 | 30 | AgNO3 |  |  | 10.5
1068 | Ag | 0 | Escherichia coli | 0 | MTCC 739 | Chemical synthesis using sodium borohydride and trisodium citrate | MBC | 120 | 17.5 | 22.5 | 20 | spherical | 24 | -39.95 | https://pubs.rsc.org/en/content/articlelanding/2014/ra/c3ra44507k | 10.1039/c3ra44507k | water | 60 | 30 | AgNO3 |  |  | 10.5
1069 | Ag | 0 | Bacillus subtilis | 0 | MTCC 441 | Chemical synthesis using sodium borohydride and trisodium citrate | MBC | 70 | 17.5 | 22.5 | 20 | spherical | 24 | -39.95 | https://pubs.rsc.org/en/content/articlelanding/2014/ra/c3ra44507k | 10.1039/c3ra44507k | water | 60 | 30 | AgNO3 |  |  | 10.5
1070 | Ag | 0 | Staphylococcus aureus | 0 | NCIM 5022 | Chemical synthesis using sodium borohydride and trisodium citrate | MBC | 100 | 17.5 | 22.5 | 20 | spherical | 24 | -39.95 | https://pubs.rsc.org/en/content/articlelanding/2014/ra/c3ra44507k | 10.1039/c3ra44507k | water | 60 | 30 | AgNO3 |  |  | 10.5
1071 | Ag | 0 | Escherichia coli | 0 | MTCC 443 | Chemical synthesis using sodium borohydride and trisodium citrate | MIC | 50 | 24.9 | 35.1 | 30 | spherical | 24 | -39.95 | https://pubs.rsc.org/en/content/articlelanding/2014/ra/c3ra44507k | 10.1039/c3ra44507k | water | 60 | 30 | AgNO3 |  |  | 10.5
1072 | Ag | 0 | Escherichia coli | 0 | MTCC 739 | Chemical synthesis using sodium borohydride and trisodium citrate | MIC | 100 | 24.9 | 35.1 | 30 | spherical | 24 | -39.95 | https://pubs.rsc.org/en/content/articlelanding/2014/ra/c3ra44507k | 10.1039/c3ra44507k | water | 60 | 30 | AgNO3 |  |  | 10.5
1073 | Ag | 0 | Bacillus subtilis | 0 | MTCC 441 | Chemical synthesis using sodium borohydride and trisodium citrate | MIC | 60 | 24.9 | 35.1 | 30 | spherical | 24 | -39.95 | https://pubs.rsc.org/en/content/articlelanding/2014/ra/c3ra44507k | 10.1039/c3ra44507k | water | 60 | 30 | AgNO3 |  |  | 10.5
1074 | Ag | 0 | Staphylococcus aureus | 0 | NCIM 5021 | Chemical synthesis using sodium borohydride and trisodium citrate | MIC | 100 | 24.9 | 35.1 | 30 | spherical | 24 | -39.95 | https://pubs.rsc.org/en/content/articlelanding/2014/ra/c3ra44507k | 10.1039/c3ra44507k | water | 60 | 30 | AgNO3 |  |  | 10.5
1075 | Ag | 0 | Escherichia coli | 0 | MTCC 443 | Chemical synthesis using sodium borohydride and trisodium citrate | MBC | 80 | 24.9 | 35.1 | 30 | spherical | 24 | -39.95 | https://pubs.rsc.org/en/content/articlelanding/2014/ra/c3ra44507k | 10.1039/c3ra44507k | water | 60 | 30 | AgNO3 |  |  | 10.5
1076 | Ag | 0 | Escherichia coli | 0 | MTCC 739 | Chemical synthesis using sodium borohydride and trisodium citrate | MBC | 120 | 24.9 | 35.1 | 30 | spherical | 24 | -39.95 | https://pubs.rsc.org/en/content/articlelanding/2014/ra/c3ra44507k | 10.1039/c3ra44507k | water | 60 | 30 | AgNO3 |  |  | 10.5
1077 | Ag | 0 | Bacillus subtilis | 0 | MTCC 441 | Chemical synthesis using sodium borohydride and trisodium citrate | MBC | 80 | 24.9 | 35.1 | 30 | spherical | 24 | -39.95 | https://pubs.rsc.org/en/content/articlelanding/2014/ra/c3ra44507k | 10.1039/c3ra44507k | water | 60 | 30 | AgNO3 |  |  | 10.5
1078 | Ag | 0 | Staphylococcus aureus | 0 | NCIM 5022 | Chemical synthesis using sodium borohydride and trisodium citrate | MBC | 120 | 24.9 | 35.1 | 30 | spherical | 24 | -39.95 | https://pubs.rsc.org/en/content/articlelanding/2014/ra/c3ra44507k | 10.1039/c3ra44507k | water | 60 | 30 | AgNO3 |  |  | 10.5
1079 | Ag | 0 | Escherichia coli | 0 | MTCC 443 | Chemical synthesis using sodium borohydride and trisodium citrate | MIC | 80 | 42.9 | 57.1 | 50 | spherical | 24 | -39.95 | https://pubs.rsc.org/en/content/articlelanding/2014/ra/c3ra44507k | 10.1039/c3ra44507k | water | 60 | 30 | AgNO3 |  |  | 10.5
1080 | Ag | 0 | Escherichia coli | 0 | MTCC 739 | Chemical synthesis using sodium borohydride and trisodium citrate | MIC | 120 | 42.9 | 57.1 | 50 | spherical | 24 | -39.95 | https://pubs.rsc.org/en/content/articlelanding/2014/ra/c3ra44507k | 10.1039/c3ra44507k | water | 60 | 30 | AgNO3 |  |  | 10.5
1081 | Ag | 0 | Bacillus subtilis | 0 | MTCC 441 | Chemical synthesis using sodium borohydride and trisodium citrate | MIC | 80 | 42.9 | 57.1 | 50 | spherical | 24 | -39.95 | https://pubs.rsc.org/en/content/articlelanding/2014/ra/c3ra44507k | 10.1039/c3ra44507k | water | 60 | 30 | AgNO3 |  |  | 10.5
1082 | Ag | 0 | Staphylococcus aureus | 0 | NCIM 5021 | Chemical synthesis using sodium borohydride and trisodium citrate | MIC | 130 | 42.9 | 57.1 | 50 | spherical | 24 | -39.95 | https://pubs.rsc.org/en/content/articlelanding/2014/ra/c3ra44507k | 10.1039/c3ra44507k | water | 60 | 30 | AgNO3 |  |  | 10.5
1083 | Ag | 0 | Escherichia coli | 0 | MTCC 443 | Chemical synthesis using sodium borohydride and trisodium citrate | MBC | 100 | 42.9 | 57.1 | 50 | spherical | 24 | -39.95 | https://pubs.rsc.org/en/content/articlelanding/2014/ra/c3ra44507k | 10.1039/c3ra44507k | water | 60 | 30 | AgNO3 |  |  | 10.5
1084 | Ag | 0 | Escherichia coli | 0 | MTCC 739 | Chemical synthesis using sodium borohydride and trisodium citrate | MBC | 140 | 42.9 | 57.1 | 50 | spherical | 24 | -39.95 | https://pubs.rsc.org/en/content/articlelanding/2014/ra/c3ra44507k | 10.1039/c3ra44507k | water | 60 | 30 | AgNO3 |  |  | 10.5
1085 | Ag | 0 | Bacillus subtilis | 0 | MTCC 441 | Chemical synthesis using sodium borohydride and trisodium citrate | MBC | 100 | 42.9 | 57.1 | 50 | spherical | 24 | -39.95 | https://pubs.rsc.org/en/content/articlelanding/2014/ra/c3ra44507k | 10.1039/c3ra44507k | water | 60 | 30 | AgNO3 |  |  | 10.5
1086 | Ag | 0 | Staphylococcus aureus | 0 | NCIM 5022 | Chemical synthesis using sodium borohydride and trisodium citrate | MBC | 160 | 42.9 | 57.1 | 50 | spherical | 24 | -39.95 | https://pubs.rsc.org/en/content/articlelanding/2014/ra/c3ra44507k | 10.1039/c3ra44507k | water | 60 | 30 | AgNO3 |  |  | 10.5
1087 | Ag | 0 | Escherichia coli | 0 | MTCC 443 | Chemical synthesis using sodium borohydride and trisodium citrate | MIC | 90 | 55.4 | 70.6 | 63 | spherical | 24 | -39.95 | https://pubs.rsc.org/en/content/articlelanding/2014/ra/c3ra44507k | 10.1039/c3ra44507k | water | 60 | 30 | AgNO3 |  |  | 10.5
1088 | Ag | 0 | Escherichia coli | 0 | MTCC 739 | Chemical synthesis using sodium borohydride and trisodium citrate | MIC | 140 | 55.4 | 70.6 | 63 | spherical | 24 | -39.95 | https://pubs.rsc.org/en/content/articlelanding/2014/ra/c3ra44507k | 10.1039/c3ra44507k | water | 60 | 30 | AgNO3 |  |  | 10.5
1089 | Ag | 0 | Bacillus subtilis | 0 | MTCC 441 | Chemical synthesis using sodium borohydride and trisodium citrate | MIC | 90 | 55.4 | 70.6 | 63 | spherical | 24 | -39.95 | https://pubs.rsc.org/en/content/articlelanding/2014/ra/c3ra44507k | 10.1039/c3ra44507k | water | 60 | 30 | AgNO3 |  |  | 10.5
1090 | Ag | 0 | Staphylococcus aureus | 0 | NCIM 5021 | Chemical synthesis using sodium borohydride and trisodium citrate | MIC | 160 | 55.4 | 70.6 | 63 | spherical | 24 | -39.95 | https://pubs.rsc.org/en/content/articlelanding/2014/ra/c3ra44507k | 10.1039/c3ra44507k | water | 60 | 30 | AgNO3 |  |  | 10.5
1091 | Ag | 0 | Escherichia coli | 0 | MTCC 443 | Chemical synthesis using sodium borohydride and trisodium citrate | MBC | 110 | 55.4 | 70.6 | 63 | spherical | 24 | -39.95 | https://pubs.rsc.org/en/content/articlelanding/2014/ra/c3ra44507k | 10.1039/c3ra44507k | water | 60 | 30 | AgNO3 |  |  | 10.5
1092 | Ag | 0 | Escherichia coli | 0 | MTCC 739 | Chemical synthesis using sodium borohydride and trisodium citrate | MBC | 170 | 55.4 | 70.6 | 63 | spherical | 24 | -39.95 | https://pubs.rsc.org/en/content/articlelanding/2014/ra/c3ra44507k | 10.1039/c3ra44507k | water | 60 | 30 | AgNO3 |  |  | 10.5
1093 | Ag | 0 | Bacillus subtilis | 0 | MTCC 441 | Chemical synthesis using sodium borohydride and trisodium citrate | MBC | 120 | 55.4 | 70.6 | 63 | spherical | 24 | -39.95 | https://pubs.rsc.org/en/content/articlelanding/2014/ra/c3ra44507k | 10.1039/c3ra44507k | water | 60 | 30 | AgNO3 |  |  | 10.5
1094 | Ag | 0 | Staphylococcus aureus | 0 | NCIM 5022 | Chemical synthesis using sodium borohydride and trisodium citrate | MBC | 200 | 55.4 | 70.6 | 63 | spherical | 24 | -39.95 | https://pubs.rsc.org/en/content/articlelanding/2014/ra/c3ra44507k | 10.1039/c3ra44507k | water | 60 | 30 | AgNO3 |  |  | 10.5
1095 | Ag | 0 | Escherichia coli | 0 | MTCC 443 | Chemical synthesis using sodium borohydride and trisodium citrate | MIC | 90 | 76.8 | 93.2 | 85 | spherical | 24 | -39.95 | https://pubs.rsc.org/en/content/articlelanding/2014/ra/c3ra44507k | 10.1039/c3ra44507k | water | 60 | 30 | AgNO3 |  |  | 10.5
1096 | Ag | 0 | Escherichia coli | 0 | MTCC 739 | Chemical synthesis using sodium borohydride and trisodium citrate | MIC | 160 | 76.8 | 93.2 | 85 | spherical | 24 | -39.95 | https://pubs.rsc.org/en/content/articlelanding/2014/ra/c3ra44507k | 10.1039/c3ra44507k | water | 60 | 30 | AgNO3 |  |  | 10.5
1097 | Ag | 0 | Bacillus subtilis | 0 | MTCC 441 | Chemical synthesis using sodium borohydride and trisodium citrate | MIC | 110 | 76.8 | 93.2 | 85 | spherical | 24 | -39.95 | https://pubs.rsc.org/en/content/articlelanding/2014/ra/c3ra44507k | 10.1039/c3ra44507k | water | 60 | 30 | AgNO3 |  |  | 10.5
1098 | Ag | 0 | Staphylococcus aureus | 0 | NCIM 5021 | Chemical synthesis using sodium borohydride and trisodium citrate | MIC | 180 | 76.8 | 93.2 | 85 | spherical | 24 | -39.95 | https://pubs.rsc.org/en/content/articlelanding/2014/ra/c3ra44507k | 10.1039/c3ra44507k | water | 60 | 30 | AgNO3 |  |  | 10.5
1099 | Ag | 0 | Escherichia coli | 0 | MTCC 443 | Chemical synthesis using sodium borohydride and trisodium citrate | MBC | 130 | 76.8 | 93.2 | 85 | spherical | 24 | -39.95 | https://pubs.rsc.org/en/content/articlelanding/2014/ra/c3ra44507k | 10.1039/c3ra44507k | water | 60 | 30 | AgNO3 |  |  | 10.5
1100 | Ag | 0 | Escherichia coli | 0 | MTCC 739 | Chemical synthesis using sodium borohydride and trisodium citrate | MBC | 170 | 76.8 | 93.2 | 85 | spherical | 24 | -39.95 | https://pubs.rsc.org/en/content/articlelanding/2014/ra/c3ra44507k | 10.1039/c3ra44507k | water | 60 | 30 | AgNO3 |  |  | 10.5
1101 | Ag | 0 | Bacillus subtilis | 0 | MTCC 441 | Chemical synthesis using sodium borohydride and trisodium citrate | MBC | 130 | 76.8 | 93.2 | 85 | spherical | 24 | -39.95 | https://pubs.rsc.org/en/content/articlelanding/2014/ra/c3ra44507k | 10.1039/c3ra44507k | water | 60 | 30 | AgNO3 |  |  | 10.5
1102 | Ag | 0 | Staphylococcus aureus | 0 | NCIM 5022 | Chemical synthesis using sodium borohydride and trisodium citrate | MBC | 200 | 76.8 | 93.2 | 85 | spherical | 24 | -39.95 | https://pubs.rsc.org/en/content/articlelanding/2014/ra/c3ra44507k | 10.1039/c3ra44507k | water | 60 | 30 | AgNO3 |  |  | 10.5
1103 | Ag | 0 | Escherichia coli | 0 | MTCC 443 | Chemical synthesis using sodium borohydride and trisodium citrate | MIC | 110 | 88.8 | 111.2 | 100 | spherical | 24 | -39.95 | https://pubs.rsc.org/en/content/articlelanding/2014/ra/c3ra44507k | 10.1039/c3ra44507k | water | 60 | 30 | AgNO3 |  |  | 10.5
1104 | Ag | 0 | Escherichia coli | 0 | MTCC 739 | Chemical synthesis using sodium borohydride and trisodium citrate | MIC | 160 | 88.8 | 111.2 | 100 | spherical | 24 | -39.95 | https://pubs.rsc.org/en/content/articlelanding/2014/ra/c3ra44507k | 10.1039/c3ra44507k | water | 60 | 30 | AgNO3 |  |  | 10.5
1105 | Ag | 0 | Bacillus subtilis | 0 | MTCC 441 | Chemical synthesis using sodium borohydride and trisodium citrate | MIC | 120 | 88.8 | 111.2 | 100 | spherical | 24 | -39.95 | https://pubs.rsc.org/en/content/articlelanding/2014/ra/c3ra44507k | 10.1039/c3ra44507k | water | 60 | 30 | AgNO3 |  |  | 10.5
1106 | Ag | 0 | Staphylococcus aureus | 0 | NCIM 5021 | Chemical synthesis using sodium borohydride and trisodium citrate | MIC | 200 | 88.8 | 111.2 | 100 | spherical | 24 | -39.95 | https://pubs.rsc.org/en/content/articlelanding/2014/ra/c3ra44507k | 10.1039/c3ra44507k | water | 60 | 30 | AgNO3 |  |  | 10.5
1107 | Ag | 0 | Escherichia coli | 0 | MTCC 443 | Chemical synthesis using sodium borohydride and trisodium citrate | MBC | 140 | 88.8 | 111.2 | 100 | spherical | 24 | -39.95 | https://pubs.rsc.org/en/content/articlelanding/2014/ra/c3ra44507k | 10.1039/c3ra44507k | water | 60 | 30 | AgNO3 |  |  | 10.5
1108 | Ag | 0 | Escherichia coli | 0 | MTCC 739 | Chemical synthesis using sodium borohydride and trisodium citrate | MBC | 180 | 88.8 | 111.2 | 100 | spherical | 24 | -39.95 | https://pubs.rsc.org/en/content/articlelanding/2014/ra/c3ra44507k | 10.1039/c3ra44507k | water | 60 | 30 | AgNO3 |  |  | 10.5
1109 | Ag | 0 | Bacillus subtilis | 0 | MTCC 441 | Chemical synthesis using sodium borohydride and trisodium citrate | MBC | 140 | 88.8 | 111.2 | 100 | spherical | 24 | -39.95 | https://pubs.rsc.org/en/content/articlelanding/2014/ra/c3ra44507k | 10.1039/c3ra44507k | water | 60 | 30 | AgNO3 |  |  | 10.5
1110 | Ag | 0 | Staphylococcus aureus | 0 | NCIM 5022 | Chemical synthesis using sodium borohydride and trisodium citrate | MBC | 200 | 88.8 | 111.2 | 100 | spherical | 24 | -39.95 | https://pubs.rsc.org/en/content/articlelanding/2014/ra/c3ra44507k | 10.1039/c3ra44507k | water | 60 | 30 | AgNO3 |  |  | 10.5
1111 | Ag | 0 | Escherichia coli | 0 | O157:H7 | Eco-benign synthesis using Quercus coccifera L. | MIC | 125 | 50 | 70 | 60 | spherical | 24 | -26.4 | https://www.sciencedirect.com/science/article/pii/S235218642100715X?via%3Dihub | 10.1016/j.eti.2021.102067 | water (distilled) | 90 | 30 | AgNO3 | 1 | 64.7
1112 | Ag | 0 | Staphylococcus aureus | 0 | ATCC 25923 | Eco-benign synthesis using Quercus coccifera L. | MIC | 125 | 50 | 70 | 60 | spherical | 24 | -26.4 | https://www.sciencedirect.com/science/article/pii/S235218642100715X?via%3Dihub | 10.1016/j.eti.2021.102067 | water (distilled) | 90 | 30 | AgNO3 | 1 | 64.7
1113 | Ag | 0 | Enterococcus faecium | 0 | DSM 13590 | Eco-benign synthesis using Quercus coccifera L. | MIC | 62.5 | 50 | 70 | 60 | spherical | 24 | -26.4 | https://www.sciencedirect.com/science/article/pii/S235218642100715X?via%3Dihub | 10.1016/j.eti.2021.102067 | water (distilled) | 90 | 30 | AgNO3 | 1 | 64.7
1114 | Ag | 0 | Staphylococcus epidermidis | 0 | ATCC 12228 | Eco-benign synthesis using Quercus coccifera L. | MIC | 125 | 50 | 70 | 60 | spherical | 24 | -26.4 | https://www.sciencedirect.com/science/article/pii/S235218642100715X?via%3Dihub | 10.1016/j.eti.2021.102067 | water (distilled) | 90 | 30 | AgNO3 | 1 | 64.7
1115 | Ag | 0 | Salmonella enteritidis | 0 | ATCC 13076 | Eco-benign synthesis using Quercus coccifera L. | MIC | 250 | 50 | 70 | 60 | spherical | 24 | -26.4 | https://www.sciencedirect.com/science/article/pii/S235218642100715X?via%3Dihub | 10.1016/j.eti.2021.102067 | water (distilled) | 90 | 30 | AgNO3 | 1 | 64.7
1116 | Ag | 0 | Salmonella typhimurium | 0 | ATCC 14028 | Eco-benign synthesis using Quercus coccifera L. | MIC | 250 | 50 | 70 | 60 | spherical | 24 | -26.4 | https://www.sciencedirect.com/science/article/pii/S235218642100715X?via%3Dihub | 10.1016/j.eti.2021.102067 | water (distilled) | 90 | 30 | AgNO3 | 1 | 64.7
1117 | Ag | 0 | Listeria monocytogenes | 0 | ATCC 19111 | Eco-benign synthesis using Quercus coccifera L. | MIC | 500 | 50 | 70 | 60 | spherical | 24 | -26.4 | https://www.sciencedirect.com/science/article/pii/S235218642100715X?via%3Dihub | 10.1016/j.eti.2021.102067 | water (distilled) | 90 | 30 | AgNO3 | 1 | 64.7
1118 | Ag | 0 | Candida albicans | 0 | ATCC 10239 | Eco-benign synthesis using Quercus coccifera L. | MIC | 500 | 50 | 70 | 60 | spherical | 24 | -26.4 | https://www.sciencedirect.com/science/article/pii/S235218642100715X?via%3Dihub | 10.1016/j.eti.2021.102067 | water (distilled) | 90 | 30 | AgNO3 | 1 | 64.7
1119 | Ag | 0 | Escherichia coli | 0 | O157:H8 | Eco-benign synthesis using Quercus coccifera L. | MBC | 125 | 50 | 70 | 60 | spherical | 24 | -26.4 | https://www.sciencedirect.com/science/article/pii/S235218642100715X?via%3Dihub | 10.1016/j.eti.2021.102067 | water (distilled) | 90 | 30 | AgNO3 | 1 | 64.7
1120 | Ag | 0 | Staphylococcus aureus | 0 | ATCC 25924 | Eco-benign synthesis using Quercus coccifera L. | MBC | 250 | 50 | 70 | 60 | spherical | 24 | -26.4 | https://www.sciencedirect.com/science/article/pii/S235218642100715X?via%3Dihub | 10.1016/j.eti.2021.102067 | water (distilled) | 90 | 30 | AgNO3 | 1 | 64.7
1121 | Ag | 0 | Enterococcus faecium | 0 | DSM 13591 | Eco-benign synthesis using Quercus coccifera L. | MBC | 125 | 50 | 70 | 60 | spherical | 24 | -26.4 | https://www.sciencedirect.com/science/article/pii/S235218642100715X?via%3Dihub | 10.1016/j.eti.2021.102067 | water (distilled) | 90 | 30 | AgNO3 | 1 | 64.7
1122 | Ag | 0 | Staphylococcus epidermidis | 0 | ATCC 12228 | Eco-benign synthesis using Quercus coccifera L. | MBC | 125 | 50 | 70 | 60 | spherical | 24 | -26.4 | https://www.sciencedirect.com/science/article/pii/S235218642100715X?via%3Dihub | 10.1016/j.eti.2021.102067 | water (distilled) | 90 | 30 | AgNO3 | 1 | 64.7
1123 | Ag | 0 | Salmonella enteritidis | 0 | ATCC 13076 | Eco-benign synthesis using Quercus coccifera L. | MBC | 500 | 50 | 70 | 60 | spherical | 24 | -26.4 | https://www.sciencedirect.com/science/article/pii/S235218642100715X?via%3Dihub | 10.1016/j.eti.2021.102067 | water (distilled) | 90 | 30 | AgNO3 | 1 | 64.7
1124 | Ag | 0 | Salmonella typhimurium | 0 | ATCC 14028 | Eco-benign synthesis using Quercus coccifera L. | MBC | 250 | 50 | 70 | 60 | spherical | 24 | -26.4 | https://www.sciencedirect.com/science/article/pii/S235218642100715X?via%3Dihub | 10.1016/j.eti.2021.102067 | water (distilled) | 90 | 30 | AgNO3 | 1 | 64.7
1125 | Ag | 0 | Listeria monocytogenes | 0 | ATCC 19111 | Eco-benign synthesis using Quercus coccifera L. | MBC | 500 | 50 | 70 | 60 | spherical | 24 | -26.4 | https://www.sciencedirect.com/science/article/pii/S235218642100715X?via%3Dihub | 10.1016/j.eti.2021.102067 | water (distilled) | 90 | 30 | AgNO3 | 1 | 64.7
1126 | Ag | 0 | Candida albicans | 0 | ATCC 10239 | Eco-benign synthesis using Quercus coccifera L. | MFC | 500 | 50 | 70 | 60 | spherical | 24 | -26.4 | https://www.sciencedirect.com/science/article/pii/S235218642100715X?via%3Dihub | 10.1016/j.eti.2021.102067 | water (distilled) | 90 | 30 | AgNO3 | 1 | 64.7
1127 | Ag | 0 | Bacillus cereus | 0 | ATCC 33019 | Green synthesis using Serai kayu | MIC | 15 |  |  | 27.69 | spherical | 4 |  | https://doi.org/10.1016/j.heliyon.2023.e22771 | 10.1016/j.heliyon.2023.e22771 | ethanol | 50 | 30 | AgNO3 | 1
1128 | Ag | 0 | Bacillus megaterium | 0 | ATCC 14581 | Green synthesis using Serai kayu | MIC | 62 |  |  | 27.69 | spherical | 4 |  | https://doi.org/10.1016/j.heliyon.2023.e22771 | 10.1016/j.heliyon.2023.e22771 | ethanol | 50 | 30 | AgNO3 | 1
1129 | Ag | 0 | Bacillus pumilus | 0 | ATCC 14884 | Green synthesis using Serai kayu | MIC | 31 |  |  | 27.69 | spherical | 4 |  | https://doi.org/10.1016/j.heliyon.2023.e22771 | 10.1016/j.heliyon.2023.e22771 | ethanol | 50 | 30 | AgNO3 | 1
1130 | Ag | 0 | Bacillus subtilis | 0 | ATCC 6633 | Green synthesis using Serai kayu | MIC | 62 |  |  | 27.69 | spherical | 4 |  | https://doi.org/10.1016/j.heliyon.2023.e22771 | 10.1016/j.heliyon.2023.e22771 | ethanol | 50 | 30 | AgNO3 | 1
1131 | Ag | 0 | Escherichia coli | 0 | ATCC 43895 | Green synthesis using Serai kayu | MIC | 125 |  |  | 27.69 | spherical | 4 |  | https://doi.org/10.1016/j.heliyon.2023.e22771 | 10.1016/j.heliyon.2023.e22771 | ethanol | 50 | 30 | AgNO3 | 1
1132 | Ag | 0 | Klebsiella pneumoniae | 0 | ATCC 13773 | Green synthesis using Serai kayu | MIC | 15 |  |  | 27.69 | spherical | 4 |  | https://doi.org/10.1016/j.heliyon.2023.e22771 | 10.1016/j.heliyon.2023.e22771 | ethanol | 50 | 30 | AgNO3 | 1
1133 | Ag | 0 | Listeria monocytogenes | 0 | ATCC 19112 | Green synthesis using Serai kayu | MIC | 31 |  |  | 27.69 | spherical | 4 |  | https://doi.org/10.1016/j.heliyon.2023.e22771 | 10.1016/j.heliyon.2023.e22771 | ethanol | 50 | 30 | AgNO3 | 1
1134 | Ag | 0 | Pseudomonas aeruginosa | 0 | ATCC 9027 | Green synthesis using Serai kayu | MIC | 15 |  |  | 27.69 | spherical | 4 |  | https://doi.org/10.1016/j.heliyon.2023.e22771 | 10.1016/j.heliyon.2023.e22771 | ethanol | 50 | 30 | AgNO3 | 1
1135 | Ag | 0 | Proteus mirabilis | 0 | ATCC 21100 | Green synthesis using Serai kayu | MIC | 31 |  |  | 27.69 | spherical | 4 |  | https://doi.org/10.1016/j.heliyon.2023.e22771 | 10.1016/j.heliyon.2023.e22771 | ethanol | 50 | 30 | AgNO3 | 1
1136 | Ag | 0 | Staphylococcus aureus | 0 | ATCC 29737 | Green synthesis using Serai kayu | MIC | 8 |  |  | 27.69 | spherical | 4 |  | https://doi.org/10.1016/j.heliyon.2023.e22771 | 10.1016/j.heliyon.2023.e22771 | ethanol | 50 | 30 | AgNO3 | 1
1137 | Ag | 0 | Salmonella typhimurium | 0 | ATCC 14028 | Green synthesis using Serai kayu | MIC | 8 |  |  | 27.69 | spherical | 4 |  | https://doi.org/10.1016/j.heliyon.2023.e22771 | 10.1016/j.heliyon.2023.e22771 | ethanol | 50 | 30 | AgNO3 | 1
1138 | Ag | 0 | Bacillus cereus | 0 | ATCC 33019 | Green synthesis using Serai kayu | MBC | 15 |  |  | 27.69 | spherical | 4 |  | https://doi.org/10.1016/j.heliyon.2023.e22771 | 10.1016/j.heliyon.2023.e22771 | ethanol | 50 | 30 | AgNO3 | 1
1139 | Ag | 0 | Bacillus megaterium | 0 | ATCC 14581 | Green synthesis using Serai kayu | MBC | 125 |  |  | 27.69 | spherical | 4 |  | https://doi.org/10.1016/j.heliyon.2023.e22771 | 10.1016/j.heliyon.2023.e22771 | ethanol | 50 | 30 | AgNO3 | 1
1140 | Ag | 0 | Bacillus pumilus | 0 | ATCC 14884 | Green synthesis using Serai kayu | MBC | 62 |  |  | 27.69 | spherical | 4 |  | https://doi.org/10.1016/j.heliyon.2023.e22771 | 10.1016/j.heliyon.2023.e22771 | ethanol | 50 | 30 | AgNO3 | 1
1141 | Ag | 0 | Bacillus subtilis | 0 | ATCC 6633 | Green synthesis using Serai kayu | MBC | 125 |  |  | 27.69 | spherical | 4 |  | https://doi.org/10.1016/j.heliyon.2023.e22771 | 10.1016/j.heliyon.2023.e22771 | ethanol | 50 | 30 | AgNO3 | 1
1142 | Ag | 0 | Escherichia coli | 0 | ATCC 43895 | Green synthesis using Serai kayu | MBC | 250 |  |  | 27.69 | spherical | 4 |  | https://doi.org/10.1016/j.heliyon.2023.e22771 | 10.1016/j.heliyon.2023.e22771 | ethanol | 50 | 30 | AgNO3 | 1
1143 | Ag | 0 | Klebsiella pneumoniae | 0 | ATCC 13773 | Green synthesis using Serai kayu | MBC | 31 |  |  | 27.69 | spherical | 4 |  | https://doi.org/10.1016/j.heliyon.2023.e22771 | 10.1016/j.heliyon.2023.e22771 | ethanol | 50 | 30 | AgNO3 | 1
1144 | Ag | 0 | Listeria monocytogenes | 0 | ATCC 19112 | Green synthesis using Serai kayu | MBC | 62 |  |  | 27.69 | spherical | 4 |  | https://doi.org/10.1016/j.heliyon.2023.e22771 | 10.1016/j.heliyon.2023.e22771 | ethanol | 50 | 30 | AgNO3 | 1
1145 | Ag | 0 | Pseudomonas aeruginosa | 0 | ATCC 9027 | Green synthesis using Serai kayu | MBC | 15 |  |  | 27.69 | spherical | 4 |  | https://doi.org/10.1016/j.heliyon.2023.e22771 | 10.1016/j.heliyon.2023.e22771 | ethanol | 50 | 30 | AgNO3 | 1
1146 | Ag | 0 | Proteus mirabilis | 0 | ATCC 21100 | Green synthesis using Serai kayu | MBC | 31 |  |  | 27.69 | spherical | 4 |  | https://doi.org/10.1016/j.heliyon.2023.e22771 | 10.1016/j.heliyon.2023.e22771 | ethanol | 50 | 30 | AgNO3 | 1
1147 | Ag | 0 | Staphylococcus aureus | 0 | ATCC 29737 | Green synthesis using Serai kayu | MBC | 8 |  |  | 27.69 | spherical | 4 |  | https://doi.org/10.1016/j.heliyon.2023.e22771 | 10.1016/j.heliyon.2023.e22771 | ethanol | 50 | 30 | AgNO3 | 1
1148 | Ag | 0 | Salmonella typhimurium | 0 | ATCC 14028 | Green synthesis using Serai kayu | MBC | 15 |  |  | 27.69 | spherical | 4 |  | https://doi.org/10.1016/j.heliyon.2023.e22771 | 10.1016/j.heliyon.2023.e22771 | ethanol | 50 | 30 | AgNO3 | 1
1149 | Ag | 0 | Escherichia coli | 0 | ATCC 25922 | Green synthesis using Areca catechu L. nut | MIC | 4 | 10 | 20 | 8.29 | spherical | 30 | -30.5 | https://doi.org/10.1016/j.arabjc.2022.103763 | 10.1016/j.arabjc.2022.103763 | water | 50 | 30 | AgNO3 | 1 |  | 12
1150 | Ag | 0 | Salmonella typhimurium | 0 | ATCC 14028 | Green synthesis using Areca catechu L. nut | MIC | 8 | 10 | 20 | 8.29 | spherical | 30 | -30.5 | https://doi.org/10.1016/j.arabjc.2022.103763 | 10.1016/j.arabjc.2022.103763 | water | 50 | 30 | AgNO3 | 1 |  | 12
1151 | Ag | 0 | Pseudomonas aeruginosa | 0 | ATCC 27853 | Green synthesis using Areca catechu L. nut | MIC | 8 | 10 | 20 | 8.29 | spherical | 30 | -30.5 | https://doi.org/10.1016/j.arabjc.2022.103763 | 10.1016/j.arabjc.2022.103763 | water | 50 | 30 | AgNO3 | 1 |  | 12
1152 | Ag | 0 | Listeria monocytogenes | 0 | ATCC 51772 | Green synthesis using Areca catechu L. nut | MIC | 16 | 10 | 20 | 8.29 | spherical | 30 | -30.5 | https://doi.org/10.1016/j.arabjc.2022.103763 | 10.1016/j.arabjc.2022.103763 | water | 50 | 30 | AgNO3 | 1 |  | 12
1153 | Ag | 0 | Staphylococcus aureus | 0 | ATCC 25923 | Green synthesis using Areca catechu L. nut | MIC | 4 | 10 | 20 | 8.29 | spherical | 30 | -30.5 | https://doi.org/10.1016/j.arabjc.2022.103763 | 10.1016/j.arabjc.2022.103763 | water | 50 | 30 | AgNO3 | 1 |  | 12
1154 | Ag | 0 | Bacillus subtilis | 0 | ATCC 14579 | Green synthesis using Areca catechu L. nut | MIC | 16 | 10 | 20 | 8.29 | spherical | 30 | -30.5 | https://doi.org/10.1016/j.arabjc.2022.103763 | 10.1016/j.arabjc.2022.103763 | water | 50 | 30 | AgNO3 | 1 |  | 12
1155 | Ag | 0 | Escherichia coli | 0 | ATCC 25922 | Green synthesis using Areca catechu L. nut | MBC | 8 | 10 | 20 | 8.29 | spherical | 30 | -30.5 | https://doi.org/10.1016/j.arabjc.2022.103763 | 10.1016/j.arabjc.2022.103763 | water | 50 | 30 | AgNO3 | 1 |  | 12
1156 | Ag | 0 | Salmonella typhimurium | 0 | ATCC 14028 | Green synthesis using Areca catechu L. nut | MBC | 8 | 10 | 20 | 8.29 | spherical | 30 | -30.5 | https://doi.org/10.1016/j.arabjc.2022.103763 | 10.1016/j.arabjc.2022.103763 | water | 50 | 30 | AgNO3 | 1 |  | 12
1157 | Ag | 0 | Pseudomonas aeruginosa | 0 | ATCC 27853 | Green synthesis using Areca catechu L. nut | MBC | 16 | 10 | 20 | 8.29 | spherical | 30 | -30.5 | https://doi.org/10.1016/j.arabjc.2022.103763 | 10.1016/j.arabjc.2022.103763 | water | 50 | 30 | AgNO3 | 1 |  | 12
1158 | Ag | 0 | Listeria monocytogenes | 0 | ATCC 51772 | Green synthesis using Areca catechu L. nut | MBC | 32 | 10 | 20 | 8.29 | spherical | 30 | -30.5 | https://doi.org/10.1016/j.arabjc.2022.103763 | 10.1016/j.arabjc.2022.103763 | water | 50 | 30 | AgNO3 | 1 |  | 12
1159 | Ag | 0 | Staphylococcus aureus | 0 | ATCC 25923 | Green synthesis using Areca catechu L. nut | MBC | 8 | 10 | 20 | 8.29 | spherical | 30 | -30.5 | https://doi.org/10.1016/j.arabjc.2022.103763 | 10.1016/j.arabjc.2022.103763 | water | 50 | 30 | AgNO3 | 1 |  | 12
1160 | Ag | 0 | Bacillus subtilis | 0 | ATCC 14579 | Green synthesis using Areca catechu L. nut | MBC | 64 | 10 | 20 | 8.29 | spherical | 30 | -30.5 | https://doi.org/10.1016/j.arabjc.2022.103763 | 10.1016/j.arabjc.2022.103763 | water | 50 | 30 | AgNO3 | 1 |  | 12
1161 | Ag | 1 | Mycobacterium smegmatis | 0 | None | Green synthesis using Clerodendrum serratum | MIC | 1.562 | 9 | 60 |  | spherical | 24 | 12.98 | https://doi.org/10.1016/j.heliyon.2024.e31116 | 10.1016/j.heliyon.2024.e31116 | water | 25 | 30 | AgNO3 | 1
1162 | Ag | 1 | Mycobacterium fortuitum | 0 | ATCC 6841 | Green synthesis using Clerodendrum serratum | MIC | 1.562 | 9 | 60 |  | spherical | 24 | 12.98 | https://doi.org/10.1016/j.heliyon.2024.e31116 | 10.1016/j.heliyon.2024.e31116 | water | 25 | 30 | AgNO3 | 1
1163 | Ag | 1 | Mycobacterium marinum | 0 | ATCC 2275 | Green synthesis using Clerodendrum serratum | MIC | 0.781 | 9 | 60 |  | spherical | 24 | 12.98 | https://doi.org/10.1016/j.heliyon.2024.e31116 | 10.1016/j.heliyon.2024.e31116 | water | 25 | 30 | AgNO3 | 1
1164 | Ag | 1 | Escherichia coli | 0 | ATCC 25922 | Green synthesis using Scutellaria barbata | MIC | 2.8 | 20 | 40 |  | spherical | 24 |  | https://doi.org/10.1016/j.sjbs.2021.05.007 | 10.1016/j.sjbs.2021.05.007 | water | 90 | 30 | AgNO3 | 1
1165 | Ag | 1 | Staphylococcus aureus | 0 | ATCC 23235 | Green synthesis using Scutellaria barbata | MIC | 3.1 | 20 | 40 |  | spherical | 24 |  | https://doi.org/10.1016/j.sjbs.2021.05.007 | 10.1016/j.sjbs.2021.05.007 | water | 90 | 30 | AgNO3 | 1
1166 | Ag | 1 | Pseudomonas aeruginosa | 0 | ATCC 15442 | Green synthesis using Scutellaria barbata | MIC | 3.4 | 20 | 40 |  | spherical | 24 |  | https://doi.org/10.1016/j.sjbs.2021.05.007 | 10.1016/j.sjbs.2021.05.007 | water | 90 | 30 | AgNO3 | 1
1167 | Ag | 1 | Klebsiella pneumoniae | 0 | None | Green synthesis using Scutellaria barbata | MIC | 2.2 | 20 | 40 |  | spherical | 24 |  | https://doi.org/10.1016/j.sjbs.2021.05.007 | 10.1016/j.sjbs.2021.05.007 | water | 90 | 30 | AgNO3 | 1
1168 | Ag | 0 | Escherichia coli | 0 | None | Green synthesis using Rumex nervosus leaves | MIC | 12.5 | 12 | 60 | 36 | spherical | 24 | -22 | https://doi.org/10.1016/j.onano.2022.100084 | 10.1016/j.onano.2022.100084 | water (distilled) | 25 | 45 | AgNO3 | 1 | 35 | 7
1169 | Ag | 0 | Staphylococcus aureus | 0 | None | Green synthesis using Rumex nervosus leaves | MIC | 12.5 | 12 | 60 | 36 | spherical | 24 | -22 | https://doi.org/10.1016/j.onano.2022.100084 | 10.1016/j.onano.2022.100084 | water (distilled) | 25 | 45 | AgNO3 | 1 | 35 | 7
1170 | Ag | 0 | Escherichia coli | 0 | ATCC 25922 | Green synthesis using Astragalus sarcocolla | MIC | 312.5 | 14.36 | 17.16 | 15.76 | spherical | 24 | -38.32 | https://doi.org/10.1016/j.plana.2023.100052 | 10.1016/j.plana.2023.100052 | water | 85 | 45 | AgNO3 | 3 | 220 | 12
1171 | Ag | 0 | Klebsiella pneumoniae | 0 | ATCC 700603 | Green synthesis using Astragalus sarcocolla | MIC | 156.25 | 14.36 | 17.16 | 15.76 | spherical | 24 | -38.32 | https://doi.org/10.1016/j.plana.2023.100052 | 10.1016/j.plana.2023.100052 | water | 85 | 45 | AgNO3 | 3 | 220 | 12
1172 | Ag | 0 | Staphylococcus aureus | 0 | ATCC 29213 | Green synthesis using Astragalus sarcocolla | MIC | 625 | 14.36 | 17.16 | 15.76 | spherical | 24 | -38.32 | https://doi.org/10.1016/j.plana.2023.100052 | 10.1016/j.plana.2023.100052 | water | 85 | 45 | AgNO3 | 3 | 220 | 12
1173 | Ag | 0 | Enterococcus faecalis | 0 | ATCC 29212 | Green synthesis using Astragalus sarcocolla | MIC | 312.5 | 14.36 | 17.16 | 15.76 | spherical | 24 | -38.32 | https://doi.org/10.1016/j.plana.2023.100052 | 10.1016/j.plana.2023.100052 | water | 85 | 45 | AgNO3 | 3 | 220 | 12
1174 | Ag | 0 | Candida albicans | 0 | ATCC 10231 | Green synthesis using Astragalus sarcocolla | MIC | 62.5 | 14.36 | 17.16 | 15.76 | spherical | 24 | -38.32 | https://doi.org/10.1016/j.plana.2023.100052 | 10.1016/j.plana.2023.100052 | water | 85 | 45 | AgNO3 | 3 | 220 | 12
1175 | Ag | 0 | Escherichia coli | 0 | ATCC 25922 | Green synthesis using Astragalus sarcocolla | MBC | 312.5 | 14.36 | 17.16 | 15.76 | spherical | 24 | -38.32 | https://doi.org/10.1016/j.plana.2023.100052 | 10.1016/j.plana.2023.100052 | water | 85 | 45 | AgNO3 | 3 | 220 | 12
1176 | Ag | 0 | Klebsiella pneumoniae | 0 | ATCC 700603 | Green synthesis using Astragalus sarcocolla | MBC | 156.25 | 14.36 | 17.16 | 15.76 | spherical | 24 | -38.32 | https://doi.org/10.1016/j.plana.2023.100052 | 10.1016/j.plana.2023.100052 | water | 85 | 45 | AgNO3 | 3 | 220 | 12
1177 | Ag | 0 | Staphylococcus aureus | 0 | ATCC 29213 | Green synthesis using Astragalus sarcocolla | MBC | 625 | 14.36 | 17.16 | 15.76 | spherical | 24 | -38.32 | https://doi.org/10.1016/j.plana.2023.100052 | 10.1016/j.plana.2023.100052 | water | 85 | 45 | AgNO3 | 3 | 220 | 12
1178 | Ag | 0 | Enterococcus faecalis | 0 | ATCC 29212 | Green synthesis using Astragalus sarcocolla | MBC | 312.5 | 14.36 | 17.16 | 15.76 | spherical | 24 | -38.32 | https://doi.org/10.1016/j.plana.2023.100052 | 10.1016/j.plana.2023.100052 | water | 85 | 45 | AgNO3 | 3 | 220 | 12
1179 | Ag | 0 | Candida albicans | 0 | ATCC 10231 | Green synthesis using Astragalus sarcocolla | MBC | 62.5 | 14.36 | 17.16 | 15.76 | spherical | 24 | -38.32 | https://doi.org/10.1016/j.plana.2023.100052 | 10.1016/j.plana.2023.100052 | water | 85 | 45 | AgNO3 | 3 | 220 | 12
1180 | Ag | 0 | Escherichia coli | 0 | ATCC 25922 | Chemical synthesis using sodium citrate | MIC | 2500 | 10 | 15 | 12.5 |  | 24 |  | https://www.sciencedirect.com/science/article/pii/S2211715624002066?via%3Dihub | 10.1016/j.rechem.2024.101510 | water (distilled) | 25 | 60 | AgNO3 | 10
1181 | Ag | 0 | Pseudomonas aeruginosa | 0 | ATCC 27853 | Chemical synthesis using sodium citrate | MIC | 2500 | 10 | 15 | 12.5 |  | 24 |  | https://www.sciencedirect.com/science/article/pii/S2211715624002066?via%3Dihub | 10.1016/j.rechem.2024.101510 | water (distilled) | 25 | 60 | AgNO3 | 10
1182 | Ag | 0 | Klebsiella pneumoniae | 0 | ATCC 9997 | Chemical synthesis using sodium citrate | MIC | 2500 | 10 | 15 | 12.5 |  | 24 |  | https://www.sciencedirect.com/science/article/pii/S2211715624002066?via%3Dihub | 10.1016/j.rechem.2024.101510 | water (distilled) | 25 | 60 | AgNO3 | 10
1183 | Ag | 0 | Staphylococcus aureus | 0 | ATCC 25923 | Chemical synthesis using sodium citrate | MIC | 2500 | 10 | 15 | 12.5 |  | 24 |  | https://www.sciencedirect.com/science/article/pii/S2211715624002066?via%3Dihub | 10.1016/j.rechem.2024.101510 | water (distilled) | 25 | 60 | AgNO3 | 10
1184 | Ag | 0 | Enterococcus faecalis | 0 | ATCC 29212 | Chemical synthesis using sodium citrate | MIC | 2500 | 10 | 15 | 12.5 |  | 24 |  | https://www.sciencedirect.com/science/article/pii/S2211715624002066?via%3Dihub | 10.1016/j.rechem.2024.101510 | water (distilled) | 25 | 60 | AgNO3 | 10
1185 | Ag | 0 | Staphylococcus aureus | 0 | MSSA ATCC 29213 | Chemical synthesis using halloysite nanotubes | MIC | 500 |  |  | 10.7 | tubular | 18 |  | https://www.sciencedirect.com/science/article/pii/S2666934X23000259 | 10.1016/j.jciso.2023.100098 | ethanol | 25 | 60 | AgNO3 | 100
1186 | Ag | 0 | Pseudomonas aeruginosa | 1 | RES-2352 | Chemical synthesis using halloysite nanotubes | MIC | 250 |  |  | 10.7 | tubular | 18 |  | https://www.sciencedirect.com/science/article/pii/S2666934X23000259 | 10.1016/j.jciso.2023.100098 | ethanol | 25 | 60 | AgNO3 | 100
1187 | Ag | 0 | Acinetobacter baumannii | 1 | MAR14-2675 | Chemical synthesis using halloysite nanotubes | MIC | 250 |  |  | 10.7 | tubular | 18 |  | https://www.sciencedirect.com/science/article/pii/S2666934X23000259 | 10.1016/j.jciso.2023.100098 | ethanol | 25 | 60 | AgNO3 | 100
1188 | Ag | 0 | Staphylococcus aureus | 0 | MSSA ATCC 29213 | Chemical synthesis using halloysite nanotubes | MIC | 1000 |  |  | 20.3 | tubular | 18 |  | https://www.sciencedirect.com/science/article/pii/S2666934X23000259 | 10.1016/j.jciso.2023.100098 | ethanol | 25 | 60 | AgNO3 | 100
1189 | Ag | 0 | Pseudomonas aeruginosa | 1 | RES-2352 | Chemical synthesis using halloysite nanotubes | MIC | 500 |  |  | 20.3 | tubular | 18 |  | https://www.sciencedirect.com/science/article/pii/S2666934X23000259 | 10.1016/j.jciso.2023.100098 | ethanol | 25 | 60 | AgNO3 | 100
1190 | Ag | 0 | Acinetobacter baumannii | 1 | MAR14-2675 | Chemical synthesis using halloysite nanotubes | MIC | 500 |  |  | 20.3 | tubular | 18 |  | https://www.sciencedirect.com/science/article/pii/S2666934X23000259 | 10.1016/j.jciso.2023.100098 | ethanol | 25 | 60 | AgNO3 | 100
1191 | Ag | 0 | Staphylococcus aureus | 0 | MSSA ATCC 29213 | Chemical synthesis using halloysite nanotubes | MIC | 1000 |  |  | 6.2 | tubular | 18 |  | https://www.sciencedirect.com/science/article/pii/S2666934X23000259 | 10.1016/j.jciso.2023.100098 | ethanol | 25 | 60 | AgNO3 | 100
1192 | Ag | 0 | Pseudomonas aeruginosa | 1 | RES-2352 | Chemical synthesis using halloysite nanotubes | MIC | 1000 |  |  | 6.2 | tubular | 18 |  | https://www.sciencedirect.com/science/article/pii/S2666934X23000259 | 10.1016/j.jciso.2023.100098 | ethanol | 25 | 60 | AgNO3 | 100
1193 | Ag | 0 | Acinetobacter baumannii | 1 | MAR14-2675 | Chemical synthesis using halloysite nanotubes | MIC | 1000 |  |  | 6.2 | tubular | 18 |  | https://www.sciencedirect.com/science/article/pii/S2666934X23000259 | 10.1016/j.jciso.2023.100098 | ethanol | 25 | 60 | AgNO3 | 100
1194 | Ag | 0 | Staphylococcus aureus | 0 | MSSA ATCC 29213 | Chemical synthesis using halloysite nanotubes | MIC | 1000 |  |  | 3.8 | tubular | 18 |  | https://www.sciencedirect.com/science/article/pii/S2666934X23000259 | 10.1016/j.jciso.2023.100098 | ethanol | 25 | 60 | AgNO3 | 100
1195 | Ag | 0 | Pseudomonas aeruginosa | 1 | RES-2352 | Chemical synthesis using halloysite nanotubes | MIC | 1000 |  |  | 3.8 | tubular | 18 |  | https://www.sciencedirect.com/science/article/pii/S2666934X23000259 | 10.1016/j.jciso.2023.100098 | ethanol | 25 | 60 | AgNO3 | 100
1196 | Ag | 0 | Acinetobacter baumannii | 1 | MAR14-2675 | Chemical synthesis using halloysite nanotubes | MIC | 1000 |  |  | 3.8 | tubular | 18 |  | https://www.sciencedirect.com/science/article/pii/S2666934X23000259 | 10.1016/j.jciso.2023.100098 | ethanol | 25 | 60 | AgNO3 | 100
1197 | Ag | 0 | Escherichia coli | 0 | ATCC 25922 | Green synthesis using Acacia nilotica | MIC | 64 |  |  | 11.25 | spherical | 24 |  | https://www.sciencedirect.com/science/article/pii/S1319562X19301676?via%3Dihub#s0010 | 10.1016/j.sjbs.2019.09.005 | water (double-distilled) | 100 | 60 | AgNO3 | 1
1198 | Ag | 0 | Pseudomonas aeruginosa | 0 | ATCC 27853 | Green synthesis using Acacia nilotica | MIC | 64 |  |  | 11.25 | spherical | 24 |  | https://www.sciencedirect.com/science/article/pii/S1319562X19301676?via%3Dihub#s0011 | 10.1016/j.sjbs.2019.09.005 | water (double-distilled) | 100 | 60 | AgNO3 | 1
1199 | Ag | 0 | Staphylococcus aureus | 1 | MRSA | Green synthesis using Acacia nilotica | MIC | 128 |  |  | 11.25 | spherical | 24 |  | https://www.sciencedirect.com/science/article/pii/S1319562X19301676?via%3Dihub#s0012 | 10.1016/j.sjbs.2019.09.005 | water (double-distilled) | 100 | 60 | AgNO3 | 1
1200 | Ag | 0 | Chromobacterium violaceum | 1 | ATCC 12472 | Green synthesis using Murraya koenigii | MIC | 8 | 5 | 20 | 13.54 | spheroidal | 24 |  | https://pubs.rsc.org/en/content/articlelanding/2021/ra/d1ra00488c | https://doi.org/10.1039/d1ra00488c | water (double-distilled) | 100 | 60 | AgNO3 | 1
1201 | Ag | 0 | Pseudomonas aeruginosa | 1 | PAO1 | Green synthesis using Murraya koenigii | MIC | 16 | 5 | 20 | 13.54 | spheroidal | 24 |  | https://pubs.rsc.org/en/content/articlelanding/2021/ra/d1ra00488c | https://doi.org/10.1039/d1ra00488c | water (double-distilled) | 100 | 60 | AgNO3 | 1
1202 | Ag | 0 | Serratia marcescens | 1 | MTCC 97 | Green synthesis using Murraya koenigii | MIC | 16 | 5 | 20 | 13.54 | spheroidal | 24 |  | https://pubs.rsc.org/en/content/articlelanding/2021/ra/d1ra00488c | https://doi.org/10.1039/d1ra00488c | water (double-distilled) | 100 | 60 | AgNO3 | 1
1203 | Ag | 0 | Staphylococcus aureus | 1 | MRSA | Green synthesis using Murraya koenigii | MIC | 32 | 5 | 20 | 13.54 | spheroidal | 18 |  | https://onlinelibrary.wiley.com/doi/10.1155/2019/4649506 | 10.1155/2019/4649506 | water (distilled) | 100 | 60 | AgNO3 | 1
1204 | Ag | 0 | Staphylococcus aureus | 0 | MSSA1 | Green synthesis using Murraya koenigii | MIC | 32 | 5 | 20 | 13.54 | spheroidal | 18 |  | https://onlinelibrary.wiley.com/doi/10.1155/2019/4649506 | 10.1155/2019/4649506 | water (distilled) | 100 | 60 | AgNO3 | 1
1205 | Ag | 0 | Staphylococcus aureus | 0 | MSSA2 | Green synthesis using Murraya koenigii | MIC | 32 | 5 | 20 | 13.54 | spheroidal | 18 |  | https://onlinelibrary.wiley.com/doi/10.1155/2019/4649506 | 10.1155/2019/4649506 | water (distilled) | 100 | 60 | AgNO3 | 1
1206 | Ag | 0 | Escherichia coli | 1 | ECESβL1 | Green synthesis using Murraya koenigii | MIC | 32 | 5 | 20 | 13.54 | spheroidal | 18 |  | https://onlinelibrary.wiley.com/doi/10.1155/2019/4649506 | 10.1155/2019/4649506 | water (distilled) | 100 | 60 | AgNO3 | 1
1207 | Ag | 0 | Escherichia coli | 1 | ECESβL2 | Green synthesis using Murraya koenigii | MIC | 64 | 5 | 20 | 13.54 | spheroidal | 18 |  | https://onlinelibrary.wiley.com/doi/10.1155/2019/4649506 | 10.1155/2019/4649506 | water (distilled) | 100 | 60 | AgNO3 | 1
1208 | Ag | 0 | Escherichia coli | 1 | ECESβL3 | Green synthesis using Murraya koenigii | MIC | 32 | 5 | 20 | 13.54 | spheroidal | 18 |  | https://onlinelibrary.wiley.com/doi/10.1155/2019/4649506 | 10.1155/2019/4649506 | water (distilled) | 100 | 60 | AgNO3 | 1
1209 | Ag | 0 | Escherichia coli | 1 | ECS | Green synthesis using Murraya koenigii | MIC | 16 | 5 | 20 | 13.54 | spheroidal | 18 |  | https://onlinelibrary.wiley.com/doi/10.1155/2019/4649506 | 10.1155/2019/4649506 | water (distilled) | 100 | 60 | AgNO3 | 1
1210 | Ag | 0 | Staphylococcus aureus | 1 | MRSA | Green synthesis using Murraya koenigii | MBC | 64 | 5 | 20 | 13.54 | spheroidal | 18 |  | https://onlinelibrary.wiley.com/doi/10.1155/2019/4649506 | 10.1155/2019/4649506 | water (distilled) | 100 | 60 | AgNO3 | 1
1211 | Ag | 0 | Staphylococcus aureus | 0 | MSSA1 | Green synthesis using Murraya koenigii | MBC | 64 | 5 | 20 | 13.54 | spheroidal | 18 |  | https://onlinelibrary.wiley.com/doi/10.1155/2019/4649506 | 10.1155/2019/4649506 | water (distilled) | 100 | 60 | AgNO3 | 1
1212 | Ag | 0 | Staphylococcus aureus | 0 | MSSA2 | Green synthesis using Murraya koenigii | MBC | 64 | 5 | 20 | 13.54 | spheroidal | 18 |  | https://onlinelibrary.wiley.com/doi/10.1155/2019/4649506 | 10.1155/2019/4649506 | water (distilled) | 100 | 60 | AgNO3 | 1
1213 | Ag | 0 | Escherichia coli | 1 | ECESβL1 | Green synthesis using Murraya koenigii | MBC | 64 | 5 | 20 | 13.54 | spheroidal | 18 |  | https://onlinelibrary.wiley.com/doi/10.1155/2019/4649506 | 10.1155/2019/4649506 | water (distilled) | 100 | 60 | AgNO3 | 1
1214 | Ag | 0 | Escherichia coli | 1 | ECESβL2 | Green synthesis using Murraya koenigii | MBC | 64 | 5 | 20 | 13.54 | spheroidal | 18 |  | https://onlinelibrary.wiley.com/doi/10.1155/2019/4649506 | 10.1155/2019/4649506 | water (distilled) | 100 | 60 | AgNO3 | 1
1215 | Ag | 0 | Escherichia coli | 1 | ECESβL3 | Green synthesis using Murraya koenigii | MBC | 64 | 5 | 20 | 13.54 | spheroidal | 18 |  | https://onlinelibrary.wiley.com/doi/10.1155/2019/4649506 | 10.1155/2019/4649506 | water (distilled) | 100 | 60 | AgNO3 | 1
1216 | Ag | 0 | Escherichia coli | 1 | EC Standart | Green synthesis using Murraya koenigii | MBC | 32 | 5 | 20 | 13.54 | spheroidal | 18 |  | https://onlinelibrary.wiley.com/doi/10.1155/2019/4649506 | 10.1155/2019/4649506 | water (distilled) | 100 | 60 | AgNO3 | 1
1217 | Ag | 0 | Escherichia coli | 0 | None | Biosynthesis using Flos Sophorae | MIC | 31.25 | 25 | 40 | 32.5 | spherical | 12 | -38 | https://www.sciencedirect.com/science/article/pii/S2405844022012981?via%3Dihub | 10.1016/j.heliyon.2022.e10010 | sodium tetrahydridoborate | 25 | 60 | AgNO3 | 4 |  | 8.5
1218 | Ag | 0 | Staphylococcus aureus | 0 | None | Biosynthesis using Flos Sophorae | MIC | 31.25 | 25 | 40 | 32.5 | spherical | 12 | -38 | https://www.sciencedirect.com/science/article/pii/S2405844022012981?via%3Dihub | 10.1016/j.heliyon.2022.e10010 | sodium tetrahydridoborate | 25 | 60 | AgNO3 | 4 |  | 8.5
1219 | Ag | 0 | Pseudomonas aeruginosa | 0 | None | Biosynthesis using Flos Sophorae | MIC | 15.625 | 25 | 40 | 32.5 | spherical | 12 | -38 | https://www.sciencedirect.com/science/article/pii/S2405844022012981?via%3Dihub | 10.1016/j.heliyon.2022.e10010 | sodium tetrahydridoborate | 25 | 60 | AgNO3 | 4 |  | 8.5
1220 | Ag | 0 | Escherichia coli | 0 | None | Biosynthesis using Agrimonia eupatoria | MIC | 0.0625 | 15.6 | 24.8 | 20.2 | spherical | 24 | -29.2 | https://www.sciencedirect.com/science/article/pii/S0928098723003111?via%3Dihub | 10.1016/j.ejps.2023.106683 | water (distilled) | 25 | 60 | AgNO3 | 1
1221 | Ag | 0 | Staphylococcus aureus | 0 | None | Biosynthesis using Agrimonia eupatoria | MIC | 0.5 | 15.6 | 24.8 | 20.2 | spherical | 24 | -29.3 | https://www.sciencedirect.com/science/article/pii/S0928098723003111?via%3Dihub | 10.1016/j.ejps.2023.106683 | water (distilled) | 25 | 60 | AgNO3 | 1
1222 | Ag | 0 | Pseudomonas aeruginosa | 0 | ATCC MTCC 2582 | Green synthesis using Sarcochlamys pulcherrima | MIC | 0.78 | 6 | 29 | 14 | spherical | 24 |  | https://doi.org/10.1016/j.nxnano.2024.100063 | 10.1016/j.nxnano.2024.100063 | water (distilled) | 80 | 60 | AgNO3 | 10
1223 | Ag | 0 | Bacillus subtilis | 0 | ATCC MTCC 441 | Green synthesis using Sarcochlamys pulcherrima | MIC | 12.5 | 6 | 29 | 14 | spherical | 24 |  | https://doi.org/10.1016/j.nxnano.2024.100063 | 10.1016/j.nxnano.2024.100063 | water (distilled) | 80 | 60 | AgNO3 | 10
1224 | Ag | 0 | Bacillus subtilis | 0 | MTCC 2393 | Green synthesis using Ixora brachypoda | MIC | 6 | 18.36 | 50.04 | 27.76 | spherical | 24 | -30.4 | https://www.sciencedirect.com/science/article/pii/S1018364720304092?via%3Dihub#s0045 | 10.1016/j.jksus.2020.101296 | water | 60 | 60 | AgNO3 | 1 |  | 8.5
1225 | Ag | 0 | Pseudomonas aeruginosa | 0 | MTCC 424 | Green synthesis using Ixora brachypoda | MIC | 9 | 18.36 | 50.04 | 27.76 | spherical | 24 | -30.4 | https://www.sciencedirect.com/science/article/pii/S1018364720304092?via%3Dihub#s0045 | 10.1016/j.jksus.2020.101296 | water | 60 | 60 | AgNO3 | 1 |  | 8.5
1226 | Ag | 0 | Escherichia coli | 0 | MTCC 40 | Green synthesis using Ixora brachypoda | MIC | 8 | 18.36 | 50.04 | 27.76 | spherical | 24 | -30.4 | https://www.sciencedirect.com/science/article/pii/S1018364720304092?via%3Dihub#s0045 | 10.1016/j.jksus.2020.101296 | water | 60 | 60 | AgNO3 | 1 |  | 8.5
1227 | Ag | 0 | Staphylococcus aureus | 0 | MTCC 6908 | Green synthesis using Ixora brachypoda | MIC | 7 | 18.36 | 50.04 | 27.76 | spherical | 24 | -30.4 | https://www.sciencedirect.com/science/article/pii/S1018364720304092?via%3Dihub#s0045 | 10.1016/j.jksus.2020.101296 | water | 60 | 60 | AgNO3 | 1 |  | 8.5
1228 | Ag | 0 | Bacillus subtilis | 0 | MTCC 2393 | Green synthesis using Ixora brachypoda | MBC | 6 | 18.36 | 50.04 | 27.76 | spherical | 24 | -30.4 | https://www.sciencedirect.com/science/article/pii/S1018364720304092?via%3Dihub#s0045 | 10.1016/j.jksus.2020.101296 | water | 60 | 60 | AgNO3 | 1 |  | 8.5
1229 | Ag | 0 | Pseudomonas aeruginosa | 0 | MTCC 424 | Green synthesis using Ixora brachypoda | MBC | 9 | 18.36 | 50.04 | 27.76 | spherical | 24 | -30.4 | https://www.sciencedirect.com/science/article/pii/S1018364720304092?via%3Dihub#s0045 | 10.1016/j.jksus.2020.101296 | water | 60 | 60 | AgNO3 | 1 |  | 8.5
1230 | Ag | 0 | Escherichia coli | 0 | MTCC 40 | Green synthesis using Ixora brachypoda | MBC | 8 | 18.36 | 50.04 | 27.76 | spherical | 24 | -30.4 | https://www.sciencedirect.com/science/article/pii/S1018364720304092?via%3Dihub#s0045 | 10.1016/j.jksus.2020.101296 | water | 60 | 60 | AgNO3 | 1 |  | 8.5
1231 | Ag | 0 | Staphylococcus aureus | 0 | MTCC 6908 | Green synthesis using Ixora brachypoda | MBC | 7 | 18.36 | 50.04 | 27.76 | spherical | 24 | -30.4 | https://www.sciencedirect.com/science/article/pii/S1018364720304092?via%3Dihub#s0045 | 10.1016/j.jksus.2020.101296 | water | 60 | 60 | AgNO3 | 1 |  | 8.5
1232 | Ag | 0 | Staphylococcus aureus | 0 | ATCC 6538 | Green synthesis using Apple | MIC | 0.066 | 28 | 32 | 30 | ellipsoidal | 24 | -23.7 | https://www.sciencedirect.com/science/article/pii/S0308814622019227?via%3Dihub | 10.1016/j.foodchem.2022.133960 | water | 80 | 60 | AgNO3 | 10 |  | 2.1
1233 | Ag | 0 | Bacillus cereus | 0 | ATCC 10987 | Green synthesis using Apple | MIC | 0.016 | 28 | 32 | 30 | ellipsoidal | 24 | -23.7 | https://www.sciencedirect.com/science/article/pii/S0308814622019227?via%3Dihub | 10.1016/j.foodchem.2022.133960 | water | 80 | 60 | AgNO3 | 10 |  | 2.1
1234 | Ag | 0 | Escherichia coli | 0 | ATCC 11229 | Green synthesis using Apple | MIC | 2.461 | 28 | 32 | 30 | ellipsoidal | 24 | -23.7 | https://www.sciencedirect.com/science/article/pii/S0308814622019227?via%3Dihub | 10.1016/j.foodchem.2022.133960 | water | 80 | 60 | AgNO3 | 10 |  | 2.1
1235 | Ag | 0 | Candida krusei | 0 | ATCC 30315 | Green synthesis using Apple | MIC | 0.016 | 28 | 32 | 30 | ellipsoidal | 24 | -23.7 | https://www.sciencedirect.com/science/article/pii/S0308814622019227?via%3Dihub | 10.1016/j.foodchem.2022.133960 | water | 80 | 60 | AgNO3 | 10 |  | 2.1
1236 | Ag | 1 | Escherichia coli | 0 | None | Green synthesis using Petroselinum crispum | MIC | 31.25 | 30 | 50 | 38.7 | spherical | 24 | -23.2 | https://doi.org/10.1016/j.arabjc.2023.105194 | 10.1016/j.arabjc.2023.105194 | methanol | 85 | 60 | AgNO3 | 15 | 155.3 | 12
1237 | Ag | 1 | Klebsiella pneumoniae | 0 | None | Green synthesis using Petroselinum crispum | MIC | 62.5 | 30 | 50 | 38.7 | spherical | 24 | -23.2 | https://doi.org/10.1016/j.arabjc.2023.105194 | 10.1016/j.arabjc.2023.105194 | methanol | 85 | 60 | AgNO3 | 15 | 155.3 | 12
1238 | Ag | 1 | Staphylococcus aureus | 0 | None | Green synthesis using Petroselinum crispum | MIC | 125 | 30 | 50 | 38.7 | spherical | 24 | -23.2 | https://doi.org/10.1016/j.arabjc.2023.105194 | 10.1016/j.arabjc.2023.105194 | methanol | 85 | 60 | AgNO3 | 15 | 155.3 | 12
1239 | Ag | 1 | Enterococcus faecalis | 0 | None | Green synthesis using Petroselinum crispum | MIC | 250 | 30 | 50 | 38.7 | spherical | 24 | -23.2 | https://doi.org/10.1016/j.arabjc.2023.105194 | 10.1016/j.arabjc.2023.105194 | methanol | 85 | 60 | AgNO3 | 15 | 155.3 | 12
1240 | Ag | 1 | Streptococcus mutans | 0 | None | Green synthesis using Petroselinum crispum | MIC | 250 | 30 | 50 | 38.7 | spherical | 24 | -23.2 | https://doi.org/10.1016/j.arabjc.2023.105194 | 10.1016/j.arabjc.2023.105194 | methanol | 85 | 60 | AgNO3 | 15 | 155.3 | 12
1241 | Ag | 1 | Streptococcus mutans | 0 | None | Green synthesis using Petroselinum crispum | MIC | 250 | 30 | 50 | 38.7 | spherical | 24 | -23.2 | https://doi.org/10.1016/j.arabjc.2023.105194 | 10.1016/j.arabjc.2023.105194 | methanol | 85 | 60 | AgNO3 | 15 | 155.3 | 12
1242 | Ag | 1 | Escherichia coli | 0 | None | Green synthesis using Petroselinum crispum | MBC | 62.5 | 30 | 50 | 38.7 | spherical | 24 | -23.2 | https://doi.org/10.1016/j.arabjc.2023.105194 | 10.1016/j.arabjc.2023.105194 | methanol | 85 | 60 | AgNO3 | 15 | 155.3 | 12
1243 | Ag | 1 | Klebsiella pneumoniae | 0 | None | Green synthesis using Petroselinum crispum | MBC | 62.5 | 30 | 50 | 38.7 | spherical | 24 | -23.2 | https://doi.org/10.1016/j.arabjc.2023.105194 | 10.1016/j.arabjc.2023.105194 | methanol | 85 | 60 | AgNO3 | 15 | 155.3 | 12
1244 | Ag | 1 | Staphylococcus aureus | 0 | None | Green synthesis using Petroselinum crispum | MBC | 250 | 30 | 50 | 38.7 | spherical | 24 | -23.2 | https://doi.org/10.1016/j.arabjc.2023.105194 | 10.1016/j.arabjc.2023.105194 | methanol | 85 | 60 | AgNO3 | 15 | 155.3 | 12
1245 | Ag | 1 | Enterococcus faecalis | 0 | None | Green synthesis using Petroselinum crispum | MBC | 500 | 30 | 50 | 38.7 | spherical | 24 | -23.2 | https://doi.org/10.1016/j.arabjc.2023.105194 | 10.1016/j.arabjc.2023.105194 | methanol | 85 | 60 | AgNO3 | 15 | 155.3 | 12
1246 | Ag | 1 | Streptococcus mitis | 0 | None | Green synthesis using Petroselinum crispum | MBC | 250 | 30 | 50 | 38.7 | spherical | 24 | -23.2 | https://doi.org/10.1016/j.arabjc.2023.105194 | 10.1016/j.arabjc.2023.105194 | methanol | 85 | 60 | AgNO3 | 15 | 155.3 | 12
1247 | Ag | 1 | Streptococcus mitis | 0 | None | Green synthesis using Petroselinum crispum | MBC | 500 | 30 | 50 | 38.7 | spherical | 24 | -23.2 | https://doi.org/10.1016/j.arabjc.2023.105194 | 10.1016/j.arabjc.2023.105194 | methanol | 85 | 60 | AgNO3 | 15 | 155.3 | 12
1248 | Ag | 0 | Staphylococcus aureus | 0 | ATCC 25923 | Chemical synthesis using gum kondagogu | MIC | 10 | 1.4 | 7.6 | 4.5 | spherical | 24 | -32.7 | https://doi.org/10.1016/j.arabjc.2014.10.036 | 10.1016/j.arabjc.2014.10.036 | water | 121 | 60 | AgNO3 | 1
1249 | Ag | 0 | Pseudomonas aeruginosa | 0 | ATCC 27853 | Chemical synthesis using gum kondagogu | MIC | 5 | 1.4 | 7.6 | 4.5 | spherical | 24 | -32.7 | https://doi.org/10.1016/j.arabjc.2014.10.036 | 10.1016/j.arabjc.2014.10.036 | water | 121 | 60 | AgNO3 | 1
1250 | Ag | 0 | Escherichia coli | 0 | ATCC 25922 | Chemical synthesis using gum kondagogu | MIC | 2 | 1.4 | 7.6 | 4.5 | spherical | 24 | -32.7 | https://doi.org/10.1016/j.arabjc.2014.10.036 | 10.1016/j.arabjc.2014.10.036 | water | 121 | 60 | AgNO3 | 1
1251 | Ag | 0 | Escherichia coli | 0 | ATCC 35218 | Chemical synthesis using gum kondagogu | MIC | 2 | 1.4 | 7.6 | 4.5 | spherical | 24 | -32.7 | https://doi.org/10.1016/j.arabjc.2014.10.036 | 10.1016/j.arabjc.2014.10.036 | water | 121 | 60 | AgNO3 | 1
1252 | Ag | 0 | Staphylococcus aureus | 0 | ATCC 25923 | Chemical synthesis using gum kondagogu | MBC | 12 | 1.4 | 7.6 | 4.5 | spherical | 24 | -32.7 | https://doi.org/10.1016/j.arabjc.2014.10.036 | 10.1016/j.arabjc.2014.10.036 | water | 121 | 60 | AgNO3 | 1
1253 | Ag | 0 | Pseudomonas aeruginosa | 0 | ATCC 27853 | Chemical synthesis using gum kondagogu | MBC | 12 | 1.4 | 7.6 | 4.5 | spherical | 24 | -32.7 | https://doi.org/10.1016/j.arabjc.2014.10.036 | 10.1016/j.arabjc.2014.10.036 | water | 121 | 60 | AgNO3 | 1
1254 | Ag | 0 | Escherichia coli | 0 | ATCC 25922 | Chemical synthesis using gum kondagogu | MBC | 2 | 1.4 | 7.6 | 4.5 | spherical | 24 | -32.7 | https://doi.org/10.1016/j.arabjc.2014.10.036 | 10.1016/j.arabjc.2014.10.036 | water | 121 | 60 | AgNO3 | 1
1255 | Ag | 0 | Escherichia coli | 0 | ATCC 35218 | Chemical synthesis using gum kondagogu | MBC | 2 | 1.4 | 7.6 | 4.5 | spherical | 24 | -32.7 | https://doi.org/10.1016/j.arabjc.2014.10.036 | 10.1016/j.arabjc.2014.10.036 | water | 121 | 60 | AgNO3 | 1
1256 | Ag | 0 | Escherichia coli | 0 | ATCC 25922 | Green synthesis using Azmak leaf | MIC | 62.5 | 20 | 45 | 32.5 | spherical | 24 | -59.3 | https://www.sciencedirect.com/science/article/pii/S1687850724001882#sec2.5 | 10.1016/j.jrras.2024.101004 | methanol | 55 | 75 | AgNO3 | 20 | 130
1257 | Ag | 0 | Staphylococcus aureus | 0 | ATCC 29213 | Green synthesis using Azmak leaf | MIC | 125 | 20 | 45 | 32.5 | spherical | 24 | -59.3 | https://www.sciencedirect.com/science/article/pii/S1687850724001882#sec2.5 | https://doi.org/10.1016/j.jrras.2024.101004 | methanol | 55 | 75 | AgNO3 | 20 | 130
1258 | Ag | 0 | Enterococcus faecalis | 0 | ATCC 29212 | Green synthesis using Azmak leaf | MIC | 62.5 | 20 | 45 | 32.5 | spherical | 24 | -59.3 | https://www.sciencedirect.com/science/article/pii/S1687850724001882#sec2.5 | 10.1016/j.jrras.2024.101004 | methanol | 55 | 75 | AgNO3 | 20 | 130
1259 | Ag | 0 | Klebsiella pneumoniae | 0 | ATCC 700603 | Green synthesis using Azmak leaf | MIC | 62.5 | 20 | 45 | 32.5 | spherical | 24 | -59.3 | https://www.sciencedirect.com/science/article/pii/S1687850724001882#sec2.5 | 10.1016/j.jrras.2024.101004 | methanol | 55 | 75 | AgNO3 | 20 | 130
1260 | Ag | 0 | Candida albicans | 0 | ATCC 10231 | Green synthesis using Azmak leaf | MIC | 125 | 20 | 45 | 32.5 | spherical | 24 | -59.3 | https://www.sciencedirect.com/science/article/pii/S1687850724001882#sec2.5 | 10.1016/j.jrras.2024.101004 | methanol | 55 | 75 | AgNO3 | 20 | 130
1261 | Ag | 0 | Escherichia coli | 0 | ATCC 25922 | Green synthesis using Azmak leaf | MIC | 62.5 | 20 | 45 | 32.5 | spherical | 24 | -59.3 | https://doi.org/10.1016/j.jrras.2024.101004 | 10.1016/j.jrras.2024.101004 | water (distilled) | 55 | 75 | AgNO3 | 1 | 130 | 14
1262 | Ag | 0 | Staphylococcus aureus | 0 | ATCC 29213 | Green synthesis using Azmak leaf | MIC | 62.5 | 20 | 45 | 32.5 | spherical | 24 | -59.3 | https://doi.org/10.1016/j.jrras.2024.101004 | 10.1016/j.jrras.2024.101004 | water (distilled) | 55 | 75 | AgNO3 | 1 | 130 | 14
1263 | Ag | 0 | Enterococcus faecalis | 0 | ATCC 29212 | Green synthesis using Azmak leaf | MIC | 125 | 20 | 45 | 32.5 | spherical | 24 | -59.3 | https://doi.org/10.1016/j.jrras.2024.101004 | 10.1016/j.jrras.2024.101004 | water (distilled) | 55 | 75 | AgNO3 | 1 | 130 | 14
1264 | Ag | 0 | Klebsiella pneumoniae | 0 | ATCC 700603 | Green synthesis using Azmak leaf | MIC | 62.5 | 20 | 45 | 32.5 | spherical | 24 | -59.3 | https://doi.org/10.1016/j.jrras.2024.101004 | 10.1016/j.jrras.2024.101004 | water (distilled) | 55 | 75 | AgNO3 | 1 | 130 | 14
1265 | Ag | 0 | Candida albicans | 0 | ATCC 10231 | Green synthesis using Azmak leaf | MIC | 125 | 20 | 45 | 32.5 | spherical | 24 | -59.3 | https://doi.org/10.1016/j.jrras.2024.101004 | 10.1016/j.jrras.2024.101004 | water (distilled) | 55 | 75 | AgNO3 | 1 | 130 | 14
1266 | Ag | 0 | Staphylococcus aureus | 0 | ATCC 29213 | Biosynthesis using Gloeophyllum striatum | MIC | 30 | 16.4 | 24 | 20.2 | spherical | 24 | -27.4 | https://www.sciencedirect.com/science/article/pii/S0304389421012802?via%3Dihub | 10.1016/j.jhazmat.2021.126316 | water (sterile deionized) | 28 | 96 | AgNO3 | 5 | 21.5 | 6.1
1267 | Ag | 0 | Staphylococcus aureus | 0 | ATCC 43300 | Biosynthesis using Gloeophyllum striatum | MIC | 30 | 16.4 | 24 | 20.2 | spherical | 24 | -27.4 | https://www.sciencedirect.com/science/article/pii/S0304389421012802?via%3Dihub | 10.1016/j.jhazmat.2021.126316 | water (sterile deionized) | 28 | 96 | AgNO3 | 5 | 21.5 | 6.1
1268 | Ag | 0 | Escherichia coli | 0 | ATCC 25922 | Biosynthesis using Gloeophyllum striatum | MIC | 15 | 16.4 | 24 | 20.2 | spherical | 24 | -27.4 | https://www.sciencedirect.com/science/article/pii/S0304389421012802?via%3Dihub | 10.1016/j.jhazmat.2021.126316 | water (sterile deionized) | 28 | 96 | AgNO3 | 5 | 21.5 | 6.1
1269 | Ag | 0 | Pseudomonas aeruginosa | 0 | ATCC 27853 | Biosynthesis using Gloeophyllum striatum | MIC | 15 | 16.4 | 24 | 20.2 | spherical | 24 | -27.4 | https://www.sciencedirect.com/science/article/pii/S0304389421012802?via%3Dihub | 10.1016/j.jhazmat.2021.126316 | water (sterile deionized) | 28 | 96 | AgNO3 | 5 | 21.5 | 6.1
1270 | Ag | 0 | Campylobacter jejuni | 0 | ATCC 33291 | Biosynthesis using Gloeophyllum striatum | MIC | 100 | 16.4 | 24 | 20.2 | spherical | 24 | -27.4 | https://www.sciencedirect.com/science/article/pii/S0304389421012802?via%3Dihub | 10.1016/j.jhazmat.2021.126316 | water (sterile deionized) | 28 | 96 | AgNO3 | 5 | 21.5 | 6.1
1271 | Ag | 0 | Campylobacter jejuni | 0 | ATCC 33560 | Biosynthesis using Gloeophyllum striatum | MIC | 100 | 16.4 | 24 | 20.2 | spherical | 24 | -27.4 | https://www.sciencedirect.com/science/article/pii/S0304389421012802?via%3Dihub | 10.1016/j.jhazmat.2021.126316 | water (sterile deionized) | 28 | 96 | AgNO3 | 5 | 21.5 | 6.1
1272 | Ag | 0 | Campylobacter jejuni | 0 | ATCC BAA 1153 | Biosynthesis using Gloeophyllum striatum | MIC | 100 | 16.4 | 24 | 20.2 | spherical | 24 | -27.4 | https://www.sciencedirect.com/science/article/pii/S0304389421012802?via%3Dihub | 10.1016/j.jhazmat.2021.126316 | water (sterile deionized) | 28 | 96 | AgNO3 | 5 | 21.5 | 6.1
1273 | Ag | 0 | Listeria monocytogenes | 0 | ATCC 19115 | Biosynthesis using Gloeophyllum striatum | MIC | 100 | 16.4 | 24 | 20.2 | spherical | 24 | -27.4 | https://www.sciencedirect.com/science/article/pii/S0304389421012802?via%3Dihub | 10.1016/j.jhazmat.2021.126316 | water (sterile deionized) | 28 | 96 | AgNO3 | 5 | 21.5 | 6.1
1274 | Ag | 0 | Staphylococcus aureus | 0 | ATCC 29213 | Biosynthesis using Gloeophyllum striatum | MBC | 70 | 16.4 | 24 | 20.2 | spherical | 24 | -27.4 | https://www.sciencedirect.com/science/article/pii/S0304389421012802?via%3Dihub | 10.1016/j.jhazmat.2021.126316 | water (sterile deionized) | 28 | 96 | AgNO3 | 5 | 21.5 | 6.1
1275 | Ag | 0 | Staphylococcus aureus | 0 | ATCC 43300 | Biosynthesis using Gloeophyllum striatum | MBC | 30 | 16.4 | 24 | 20.2 | spherical | 24 | -27.4 | https://www.sciencedirect.com/science/article/pii/S0304389421012802?via%3Dihub | 10.1016/j.jhazmat.2021.126316 | water (sterile deionized) | 28 | 96 | AgNO3 | 5 | 21.5 | 6.1
1276 | Ag | 0 | Escherichia coli | 0 | ATCC 25922 | Biosynthesis using Gloeophyllum striatum | MBC | 15 | 16.4 | 24 | 20.2 | spherical | 24 | -27.4 | https://www.sciencedirect.com/science/article/pii/S0304389421012802?via%3Dihub | 10.1016/j.jhazmat.2021.126316 | water (sterile deionized) | 28 | 96 | AgNO3 | 5 | 21.5 | 6.1
1277 | Ag | 0 | Pseudomonas aeruginosa | 0 | ATCC 27853 | Biosynthesis using Gloeophyllum striatum | MBC | 15 | 16.4 | 24 | 20.2 | spherical | 24 | -27.4 | https://www.sciencedirect.com/science/article/pii/S0304389421012802?via%3Dihub | 10.1016/j.jhazmat.2021.126316 | water (sterile deionized) | 28 | 96 | AgNO3 | 5 | 21.5 | 6.1
1278 | Ag | 0 | Campylobacter jejuni | 0 | ATCC 33291 | Biosynthesis using Gloeophyllum striatum | MBC | 100 | 16.4 | 24 | 20.2 | spherical | 24 | -27.4 | https://www.sciencedirect.com/science/article/pii/S0304389421012802?via%3Dihub | 10.1016/j.jhazmat.2021.126316 | water (sterile deionized) | 28 | 96 | AgNO3 | 5 | 21.5 | 6.1
1279 | Ag | 0 | Campylobacter jejuni | 0 | ATCC 33560 | Biosynthesis using Gloeophyllum striatum | MBC | 100 | 16.4 | 24 | 20.2 | spherical | 24 | -27.4 | https://www.sciencedirect.com/science/article/pii/S0304389421012802?via%3Dihub | 10.1016/j.jhazmat.2021.126316 | water (sterile deionized) | 28 | 96 | AgNO3 | 5 | 21.5 | 6.1
1280 | Ag | 0 | Campylobacter jejuni | 0 | ATCC BAA 1153 | Biosynthesis using Gloeophyllum striatum | MBC | 100 | 16.4 | 24 | 20.2 | spherical | 24 | -27.4 | https://www.sciencedirect.com/science/article/pii/S0304389421012802?via%3Dihub | 10.1016/j.jhazmat.2021.126316 | water (sterile deionized) | 28 | 96 | AgNO3 | 5 | 21.5 | 6.1
1281 | Ag | 0 | Listeria monocytogenes | 0 | ATCC 19115 | Biosynthesis using Gloeophyllum striatum | MBC | 100 | 16.4 | 24 | 20.2 | spherical | 24 | -27.4 | https://www.sciencedirect.com/science/article/pii/S0304389421012802?via%3Dihub | 10.1016/j.jhazmat.2021.126316 | water (sterile deionized) | 28 | 96 | AgNO3 | 5 | 21.5 | 6.1
1282 | Ag | 0 | Salmonella enterica | 0 | None | Green synthesis using Syzygium aromaticum (clove) | MIC | 23 | 5 | 11 | 8 | spherical | 2 | -28.1 | https://doi.org/10.1016/j.rechem.2022.100686 | 10.1016/j.rechem.2022.100686 | ethanol | 131 | 120 | AgNO3 | 1
1283 | Ag | 0 | Salmonella typhimurium | 0 | DT04NCTC13348 | Green synthesis using Syzygium aromaticum (clove) | MIC | 22.5 | 5 | 11 | 8 | spherical | 2 | -28.1 | https://doi.org/10.1016/j.rechem.2022.100686 | 10.1016/j.rechem.2022.100686 | ethanol | 131 | 120 | AgNO3 | 1
1284 | Ag | 0 | Escherichia coli | 1 | None | Green synthesis using Pichia pastoris | MIC | 3.15 | 10 | 30 | 20 | spherical | 24 | -22.1 | https://www.sciencedirect.com/science/article/pii/S2405844024016955?via%3Dihub | 10.1016/j.heliyon.2024.e25664 | water (distilled) | 60 | 120 | AgNO3 | 1
1285 | Ag | 0 | Staphylococcus aureus | 1 | None | Green synthesis using Pichia pastoris | MIC | 3.15 | 10 | 30 | 20 | spherical | 24 | -22.1 | https://www.sciencedirect.com/science/article/pii/S2405844024016955?via%3Dihub | 10.1016/j.heliyon.2024.e25664 | water (distilled) | 60 | 120 | AgNO3 | 1
1286 | Ag | 0 | Pseudomonas aeruginosa | 1 | None | Green synthesis using Pichia pastoris | MIC | 6.25 | 10 | 30 | 20 | spherical | 24 | -22.1 | https://www.sciencedirect.com/science/article/pii/S2405844024016955?via%3Dihub | 10.1016/j.heliyon.2024.e25664 | water (distilled) | 60 | 120 | AgNO3 | 1
1287 | Ag | 0 | Klebsiella pneumoniae | 1 | None | Green synthesis using Pichia pastoris | MIC | 1.56 | 10 | 30 | 20 | spherical | 24 | -22.1 | https://www.sciencedirect.com/science/article/pii/S2405844024016955?via%3Dihub | 10.1016/j.heliyon.2024.e25664 | water (distilled) | 60 | 120 | AgNO3 | 1
1288 | Ag | 1 | Staphylococcus aureus | 0 | None | Green synthesis using Piriformospora indica | MIC | 45 |  |  |  | ellipsoidal | 18 |  | https://www.sciencedirect.com/science/article/pii/S1018364721004110?via%3Dihub | 10.1016/j.jksus.2021.101749 | water (double-distilled) | 25 | 120 | AgNO3 | 1
1289 | Ag | 1 | Klebsiella pneumoniae | 0 | None | Green synthesis using Piriformospora indica | MIC | 49 |  |  |  | ellipsoidal | 18 |  | https://www.sciencedirect.com/science/article/pii/S1018364721004110?via%3Dihub | 10.1016/j.jksus.2021.101749 | water (double-distilled) | 25 | 120 | AgNO3 | 1
1290 | Ag | 1 | Streptococcus pyogenes | 0 | None | Green synthesis using Piriformospora indica | MIC | 63 |  |  |  | ellipsoidal | 18 |  | https://www.sciencedirect.com/science/article/pii/S1018364721004110?via%3Dihub | 10.1016/j.jksus.2021.101749 | water (double-distilled) | 25 | 120 | AgNO3 | 1
1291 | Ag | 1 | Escherichia coli | 0 | None | Green synthesis using Piriformospora indica | MIC | 72 |  |  |  | ellipsoidal | 18 |  | https://www.sciencedirect.com/science/article/pii/S1018364721004110?via%3Dihub | 10.1016/j.jksus.2021.101749 | water (double-distilled) | 25 | 120 | AgNO3 | 1
1292 | Ag | 1 | Bacillus cereus | 0 | None | Green synthesis using Piriformospora indica | MIC | 46 |  |  |  | ellipsoidal | 18 |  | https://www.sciencedirect.com/science/article/pii/S1018364721004110?via%3Dihub | 10.1016/j.jksus.2021.101749 | water (double-distilled) | 25 | 120 | AgNO3 | 1
1293 | Ag | 1 | Enterobacter aerogenes | 0 | None | Green synthesis using Piriformospora indica | MIC | 89 |  |  |  | ellipsoidal | 18 |  | https://www.sciencedirect.com/science/article/pii/S1018364721004110?via%3Dihub | 10.1016/j.jksus.2021.101749 | water (double-distilled) | 25 | 120 | AgNO3 | 1
1294 | Ag | 1 | Staphylococcus aureus | 0 | None | Green synthesis using Piriformospora indica | MIC | 49 |  |  |  | ellipsoidal | 18 |  | https://www.sciencedirect.com/science/article/pii/S1018364721004110?via%3Dihub | 10.1016/j.jksus.2021.101749 | water (double-distilled) | 25 | 120 | AgNO3 | 1
1295 | Ag | 1 | Klebsiella pneumoniae | 0 | None | Green synthesis using Piriformospora indica | MIC | 53 |  |  |  | ellipsoidal | 18 |  | https://www.sciencedirect.com/science/article/pii/S1018364721004110?via%3Dihub | 10.1016/j.jksus.2021.101749 | water (double-distilled) | 25 | 120 | AgNO3 | 1
1296 | Ag | 1 | Streptococcus pyogenes | 0 | None | Green synthesis using Piriformospora indica | MIC | 68 |  |  |  | ellipsoidal | 18 |  | https://www.sciencedirect.com/science/article/pii/S1018364721004110?via%3Dihub | 10.1016/j.jksus.2021.101749 | water (double-distilled) | 25 | 120 | AgNO3 | 1
1297 | Ag | 1 | Escherichia coli | 0 | None | Green synthesis using Piriformospora indica | MIC | 79 |  |  |  | ellipsoidal | 18 |  | https://www.sciencedirect.com/science/article/pii/S1018364721004110?via%3Dihub | 10.1016/j.jksus.2021.101749 | water (double-distilled) | 25 | 120 | AgNO3 | 1
1298 | Ag | 1 | Bacillus cereus | 0 | None | Green synthesis using Piriformospora indica | MIC | 68 |  |  |  | ellipsoidal | 18 |  | https://www.sciencedirect.com/science/article/pii/S1018364721004110?via%3Dihub | 10.1016/j.jksus.2021.101749 | water (double-distilled) | 25 | 120 | AgNO3 | 1
1299 | Ag | 1 | Enterobacter aerogenes | 0 | None | Green synthesis using Piriformospora indica | MIC | 104 |  |  |  | ellipsoidal | 18 |  | https://www.sciencedirect.com/science/article/pii/S1018364721004110?via%3Dihub | 10.1016/j.jksus.2021.101749 | water (double-distilled) | 25 | 120 | AgNO3 | 1
1300 | Ag | 0 | Pseudomonas aeruginosa | 0 | PAO1 | Chemical synthesis using sodium borohydride | MIC | 5.65 | 1.41 | 2.33 | 1.87 | spherical | 24 |  | https://pubs.rsc.org/en/content/articlelanding/2019/na/c9na00017h | https://doi.org/10.1039/c9na00017h | water (Milli-Q) | -2 | 120 | AgNO3 | 20
1301 | Ag | 0 | Staphylococcus epidermidis | 0 | ATCC 190918 | Chemical synthesis using sodium borohydride | MIC | 5.65 | 1.41 | 2.33 | 1.87 | spherical | 24 |  | https://pubs.rsc.org/en/content/articlelanding/2019/na/c9na00017h | https://doi.org/10.1039/c9na00017h | water (Milli-Q) | -2 | 120 | AgNO3 | 20
1302 | Ag | 0 | Escherichia coli | 0 | 10P50 | Chemical synthesis using sodium borohydride | MIC | 22.5 | 1.41 | 2.33 | 1.87 | spherical | 24 |  | https://pubs.rsc.org/en/content/articlelanding/2019/na/c9na00017h | https://doi.org/10.1039/c9na00017h | water (Milli-Q) | -2 | 120 | AgNO3 | 20
1303 | Ag | 0 | Staphylococcus aureus | 1 | MRSA ATCC 19606 | Chemical synthesis using sodium borohydride | MIC | 45 | 1.41 | 2.33 | 1.87 | spherical | 24 |  | https://pubs.rsc.org/en/content/articlelanding/2019/na/c9na00017h | https://doi.org/10.1039/c9na00017h | water (Milli-Q) | -2 | 120 | AgNO3 | 20
1304 | Ag | 0 | Staphylococcus aureus | 0 | MSSA ATCC 25923 | Chemical synthesis using sodium borohydride | MIC | 45 | 1.41 | 2.33 | 1.87 | spherical | 24 |  | https://pubs.rsc.org/en/content/articlelanding/2019/na/c9na00017h | https://doi.org/10.1039/c9na00017h | water (Milli-Q) | -2 | 120 | AgNO3 | 20
1305 | Ag | 0 | Staphylococcus aureus | 1 | MRSA ATCC 700698 | Green synthesis using quinoa | MIC | 37 | 9.7 | 40.1 | 24.9 | cubic | 18 |  | https://www.sciencedirect.com/science/article/pii/S2590156724000173?via%3Dihub | 10.1016/j.ijpx.2024.100245 | water (deionized) | 100 | 120 | AgNO3
1306 | Ag | 0 | Escherichia coli | 0 | ATCC 25416 | Green synthesis using quinoa | MIC | 43 | 9.7 | 40.1 | 24.9 | cubic | 18 |  | https://www.sciencedirect.com/science/article/pii/S2590156724000173?via%3Dihub | 10.1016/j.ijpx.2024.100245 | water (deionized) | 100 | 120 | AgNO3
1307 | Ag | 1 | Staphylococcus aureus | 1 | MRSA ATCC 649866 | Green synthesis using quinoa | MIC | 13 | 25 | 44.4 | 34.7 | cubic | 18 |  | https://www.sciencedirect.com/science/article/pii/S2590156724000173?via%3Dihub | 10.1016/j.ijpx.2024.100245 | water (deionized) | 100 | 120 | AgNO3
1308 | Ag | 1 | Escherichia coli | 0 | ATCC 1325148 | Green synthesis using quinoa | MIC | 18 | 25 | 44.4 | 34.7 | cubic | 18 |  | https://www.sciencedirect.com/science/article/pii/S2590156724000173?via%3Dihub | 10.1016/j.ijpx.2024.100245 | water (deionized) | 100 | 120 | AgNO3
1309 | Ag | 0 | Staphylococcus aureus | 0 | None | Green synthesis using Rumex hastatus | MIC | 0.2 |  |  | 77 | spherical |  |  | https://www.sciencedirect.com/science/article/pii/S1018364721002494?via%3Dihub#s0080 | 10.1016/j.jksus.2021.101587 | water |  | 120 | AgNO3 | 20
1310 | Ag | 0 | Escherichia coli | 0 | None | Green synthesis using Rumex hastatus | MIC | 0.4 |  |  | 77 | spherical |  |  | https://www.sciencedirect.com/science/article/pii/S1018364721002494?via%3Dihub#s0080 | 10.1016/j.jksus.2021.101587 | water |  | 120 | AgNO3 | 20
1311 | Ag | 0 | Salmonella gallinarum | 0 | None | Green synthesis using Rumex hastatus | MIC | 1 |  |  | 77 | spherical |  |  | https://www.sciencedirect.com/science/article/pii/S1018364721002494?via%3Dihub#s0080 | 10.1016/j.jksus.2021.101587 | water |  | 120 | AgNO3 | 20
1312 | Ag | 0 | Klebsiella pneumoniae | 0 | None | Green synthesis using Rumex hastatus | MIC | 0.6 |  |  | 77 | spherical |  |  | https://www.sciencedirect.com/science/article/pii/S1018364721002494?via%3Dihub#s0080 | 10.1016/j.jksus.2021.101587 | water |  | 120 | AgNO3 | 20
1313 | Ag | 0 | Enterobacter aerogenes | 0 | None | Green synthesis using Rumex hastatus | MIC | 2 |  |  | 77 | spherical |  |  | https://www.sciencedirect.com/science/article/pii/S1018364721002494?via%3Dihub#s0080 | 10.1016/j.jksus.2021.101587 | water |  | 120 | AgNO3 | 20
1314 | Ag | 0 | Pseudomonas aeruginosa | 0 | None | Green synthesis using Rumex hastatus | MIC | 0.8 |  |  | 77 | spherical |  |  | https://www.sciencedirect.com/science/article/pii/S1018364721002494?via%3Dihub#s0080 | 10.1016/j.jksus.2021.101587 | water |  | 120 | AgNO3 | 20
1315 | Ag | 0 | Micrococcus lotus | 0 | None | Green synthesis using Rumex hastatus | MIC | 3 |  |  | 77 | spherical |  |  | https://www.sciencedirect.com/science/article/pii/S1018364721002494?via%3Dihub#s0080 | 10.1016/j.jksus.2021.101587 | water |  | 120 | AgNO3 | 20
1316 | Ag | 0 | Bacillus brevis | 0 | None | Green synthesis using Rumex hastatus | MIC | 0.9 |  |  | 77 | spherical |  |  | https://www.sciencedirect.com/science/article/pii/S1018364721002494?via%3Dihub#s0080 | 10.1016/j.jksus.2021.101587 | water |  | 120 | AgNO3 | 20
1317 | Ag | 1 | Staphylococcus aureus | 0 | ATCC 29213 | Green synthesis using Sambucus ebulus | MIC | 1.5 | 40 | 60 | 50 | spherical | 24 | -19.1 | https://www.sciencedirect.com/science/article/pii/S1878535221005402?via%3Dihub | 10.1016/j.arabjc.2021.103525 | water (deionized) | 25 | 120 | AgNO3 | 20 | 100 | 10.5
1318 | Ag | 1 | Enterococcus faecalis | 0 | ATCC 29212 | Green synthesis using Sambucus ebulus | MIC | 50 | 40 | 60 | 50 | spherical | 24 | -19.1 | https://www.sciencedirect.com/science/article/pii/S1878535221005402?via%3Dihub | 10.1016/j.arabjc.2021.103525 | water (deionized) | 25 | 120 | AgNO3 | 20 | 100 | 10.5
1319 | Ag | 1 | Pseudomonas aeruginosa | 0 | ATCC 27853 | Green synthesis using Sambucus ebulus | MIC | 6.25 | 40 | 60 | 50 | spherical | 24 | -19.1 | https://www.sciencedirect.com/science/article/pii/S1878535221005402?via%3Dihub | 10.1016/j.arabjc.2021.103525 | water (deionized) | 25 | 120 | AgNO3 | 20 | 100 | 10.5
1320 | Ag | 1 | Acinetobacter baumannii | 0 | ATCC 19606 | Green synthesis using Sambucus ebulus | MIC | 3.66 | 40 | 60 | 50 | spherical | 24 | -19.1 | https://www.sciencedirect.com/science/article/pii/S1878535221005402?via%3Dihub | 10.1016/j.arabjc.2021.103525 | water (deionized) | 25 | 120 | AgNO3 | 20 | 100 | 10.5
1321 | Ag | 1 | Escherichia coli | 0 | ATCC 25922 | Green synthesis using Sambucus ebulus | MIC | 3.66 | 40 | 60 | 50 | spherical | 24 | -19.1 | https://www.sciencedirect.com/science/article/pii/S1878535221005402?via%3Dihub | 10.1016/j.arabjc.2021.103525 | water (deionized) | 25 | 120 | AgNO3 | 20 | 100 | 10.5
1322 | Ag | 1 | Klebsiella pneumoniae | 0 | ATCC 700603 | Green synthesis using Sambucus ebulus | MIC | 3.66 | 40 | 60 | 50 | spherical | 24 | -19.1 | https://www.sciencedirect.com/science/article/pii/S1878535221005402?via%3Dihub | 10.1016/j.arabjc.2021.103525 | water (deionized) | 25 | 120 | AgNO3 | 20 | 100 | 10.5
1323 | Ag | 1 | Proteus mirabilis | 0 | ATCC 25933 | Green synthesis using Sambucus ebulus | MIC | 6.25 | 40 | 60 | 50 | spherical | 24 | -19.1 | https://www.sciencedirect.com/science/article/pii/S1878535221005402?via%3Dihub | 10.1016/j.arabjc.2021.103525 | water (deionized) | 25 | 120 | AgNO3 | 20 | 100 | 10.5
1324 | Ag | 1 | Staphylococcus aureus | 1 | clinical isolate | Green synthesis using Sambucus ebulus | MIC | 25 | 40 | 60 | 50 | spherical | 24 | -19.1 | https://www.sciencedirect.com/science/article/pii/S1878535221005402?via%3Dihub | 10.1016/j.arabjc.2021.103525 | water (deionized) | 25 | 120 | AgNO3 | 20 | 100 | 10.5
1325 | Ag | 1 | Enterococcus faecalis | 1 | clinical isolate | Green synthesis using Sambucus ebulus | MIC | 100 | 40 | 60 | 50 | spherical | 24 | -19.1 | https://www.sciencedirect.com/science/article/pii/S1878535221005402?via%3Dihub | 10.1016/j.arabjc.2021.103525 | water (deionized) | 25 | 120 | AgNO3 | 20 | 100 | 10.5
1326 | Ag | 1 | Pseudomonas aeruginosa | 1 | clinical isolate | Green synthesis using Sambucus ebulus | MIC | 1.5 | 40 | 60 | 50 | spherical | 24 | -19.1 | https://www.sciencedirect.com/science/article/pii/S1878535221005402?via%3Dihub | 10.1016/j.arabjc.2021.103525 | water (deionized) | 25 | 120 | AgNO3 | 20 | 100 | 10.5
1327 | Ag | 1 | Acinetobacter baumannii | 1 | clinical isolate | Green synthesis using Sambucus ebulus | MIC | 3.125 | 40 | 60 | 50 | spherical | 24 | -19.1 | https://www.sciencedirect.com/science/article/pii/S1878535221005402?via%3Dihub | 10.1016/j.arabjc.2021.103525 | water (deionized) | 25 | 120 | AgNO3 | 20 | 100 | 10.5
1328 | Ag | 1 | Escherichia coli | 1 | clinical isolate | Green synthesis using Sambucus ebulus | MIC | 3.125 | 40 | 60 | 50 | spherical | 24 | -19.1 | https://www.sciencedirect.com/science/article/pii/S1878535221005402?via%3Dihub | 10.1016/j.arabjc.2021.103525 | water (deionized) | 25 | 120 | AgNO3 | 20 | 100 | 10.5
1329 | Ag | 1 | Klebsiella pneumoniae | 1 | clinical isolate | Green synthesis using Sambucus ebulus | MIC | 50 | 40 | 60 | 50 | spherical | 24 | -19.1 | https://www.sciencedirect.com/science/article/pii/S1878535221005402?via%3Dihub | 10.1016/j.arabjc.2021.103525 | water (deionized) | 25 | 120 | AgNO3 | 20 | 100 | 10.5
1330 | Ag | 1 | Proteus mirabilis | 1 | clinical isolate | Green synthesis using Sambucus ebulus | MIC | 6.25 | 40 | 60 | 50 | spherical | 24 | -19.1 | https://www.sciencedirect.com/science/article/pii/S1878535221005402?via%3Dihub | 10.1016/j.arabjc.2021.103525 | water (deionized) | 25 | 120 | AgNO3 | 20 | 100 | 10.5
1331 | Ag | 1 | Staphylococcus aureus | 0 | ATCC 29213 | Green synthesis using Sambucus ebulus | MBC | 50 | 40 | 60 | 50 | spherical | 24 | -19.1 | https://www.sciencedirect.com/science/article/pii/S1878535221005402?via%3Dihub | 10.1016/j.arabjc.2021.103525 | water (deionized) | 25 | 120 | AgNO3 | 20 | 100 | 10.5
1332 | Ag | 1 | Enterococcus faecalis | 0 | ATCC 29212 | Green synthesis using Sambucus ebulus | MBC | 200 | 40 | 60 | 50 | spherical | 24 | -19.1 | https://www.sciencedirect.com/science/article/pii/S1878535221005402?via%3Dihub | 10.1016/j.arabjc.2021.103525 | water (deionized) | 25 | 120 | AgNO3 | 20 | 100 | 10.5
1333 | Ag | 1 | Pseudomonas aeruginosa | 0 | ATCC 27853 | Green synthesis using Sambucus ebulus | MBC | 200 | 40 | 60 | 50 | spherical | 24 | -19.1 | https://www.sciencedirect.com/science/article/pii/S1878535221005402?via%3Dihub | 10.1016/j.arabjc.2021.103525 | water (deionized) | 25 | 120 | AgNO3 | 20 | 100 | 10.5
1334 | Ag | 1 | Acinetobacter baumannii | 0 | ATCC 19606 | Green synthesis using Sambucus ebulus | MBC | 100 | 40 | 60 | 50 | spherical | 24 | -19.1 | https://www.sciencedirect.com/science/article/pii/S1878535221005402?via%3Dihub | 10.1016/j.arabjc.2021.103525 | water (deionized) | 25 | 120 | AgNO3 | 20 | 100 | 10.5
1335 | Ag | 1 | Escherichia coli | 0 | ATCC 25922 | Green synthesis using Sambucus ebulus | MBC | 50 | 40 | 60 | 50 | spherical | 24 | -19.1 | https://www.sciencedirect.com/science/article/pii/S1878535221005402?via%3Dihub | 10.1016/j.arabjc.2021.103525 | water (deionized) | 25 | 120 | AgNO3 | 20 | 100 | 10.5
1336 | Ag | 1 | Klebsiella pneumoniae | 0 | ATCC 700603 | Green synthesis using Sambucus ebulus | MBC | 100 | 40 | 60 | 50 | spherical | 24 | -19.1 | https://www.sciencedirect.com/science/article/pii/S1878535221005402?via%3Dihub | 10.1016/j.arabjc.2021.103525 | water (deionized) | 25 | 120 | AgNO3 | 20 | 100 | 10.5
1337 | Ag | 1 | Proteus mirabilis | 0 | ATCC 25933 | Green synthesis using Sambucus ebulus | MBC | 12.5 | 40 | 60 | 50 | spherical | 24 | -19.1 | https://www.sciencedirect.com/science/article/pii/S1878535221005402?via%3Dihub | 10.1016/j.arabjc.2021.103525 | water (deionized) | 25 | 120 | AgNO3 | 20 | 100 | 10.5
1338 | Ag | 1 | Staphylococcus aureus | 1 | clinical isolate | Green synthesis using Sambucus ebulus | MBC | 400 | 40 | 60 | 50 | spherical | 24 | -19.1 | https://www.sciencedirect.com/science/article/pii/S1878535221005402?via%3Dihub | 10.1016/j.arabjc.2021.103525 | water (deionized) | 25 | 120 | AgNO3 | 20 | 100 | 10.5
1339 | Ag | 1 | Enterococcus faecalis | 1 | clinical isolate | Green synthesis using Sambucus ebulus | MBC | 400 | 40 | 60 | 50 | spherical | 24 | -19.1 | https://www.sciencedirect.com/science/article/pii/S1878535221005402?via%3Dihub | 10.1016/j.arabjc.2021.103525 | water (deionized) | 25 | 120 | AgNO3 | 20 | 100 | 10.5
1340 | Ag | 1 | Pseudomonas aeruginosa | 1 | clinical isolate | Green synthesis using Sambucus ebulus | MBC | 50 | 40 | 60 | 50 | spherical | 24 | -19.1 | https://www.sciencedirect.com/science/article/pii/S1878535221005402?via%3Dihub | 10.1016/j.arabjc.2021.103525 | water (deionized) | 25 | 120 | AgNO3 | 20 | 100 | 10.5
1341 | Ag | 1 | Acinetobacter baumannii | 1 | clinical isolate | Green synthesis using Sambucus ebulus | MBC | 100 | 40 | 60 | 50 | spherical | 24 | -19.1 | https://www.sciencedirect.com/science/article/pii/S1878535221005402?via%3Dihub | 10.1016/j.arabjc.2021.103525 | water (deionized) | 25 | 120 | AgNO3 | 20 | 100 | 10.5
1342 | Ag | 1 | Escherichia coli | 1 | clinical isolate | Green synthesis using Sambucus ebulus | MBC | 100 | 40 | 60 | 50 | spherical | 24 | -19.1 | https://www.sciencedirect.com/science/article/pii/S1878535221005402?via%3Dihub | 10.1016/j.arabjc.2021.103525 | water (deionized) | 25 | 120 | AgNO3 | 20 | 100 | 10.5
1343 | Ag | 1 | Klebsiella pneumoniae | 1 | clinical isolate | Green synthesis using Sambucus ebulus | MBC | 200 | 40 | 60 | 50 | spherical | 24 | -19.1 | https://www.sciencedirect.com/science/article/pii/S1878535221005402?via%3Dihub | 10.1016/j.arabjc.2021.103525 | water (deionized) | 25 | 120 | AgNO3 | 20 | 100 | 10.5
1344 | Ag | 1 | Proteus mirabilis | 1 | clinical isolate | Green synthesis using Sambucus ebulus | MBC | 100 | 40 | 60 | 50 | spherical | 24 | -19.1 | https://www.sciencedirect.com/science/article/pii/S1878535221005402?via%3Dihub | 10.1016/j.arabjc.2021.103525 | water (deionized) | 25 | 120 | AgNO3 | 20 | 100 | 10.5
1345 | Ag | 0 | Acinetobacter baumannii | 1 | None | Green synthesis using Curcumin | MBIC | 250 |  |  | 20 | spherical | 2 | -23.7 | https://doi.org/10.1016/j.rechem.2023.101274 | 10.1016/j.rechem.2023.101274 | dimethyl sulfoxide | 100 | 120 | AgNO3 | 8 | 15.5
1346 | Ag | 0 | Acinetobacter baumannii | 1 | None | Green synthesis using Curcumin | MBIC | 125 |  |  | 20 | spherical | 2 | -23.7 | https://doi.org/10.1016/j.rechem.2023.101274 | 10.1016/j.rechem.2023.101274 | dimethyl sulfoxide | 100 | 120 | AgNO3 | 8 | 15.5
1347 | Ag | 0 | Acinetobacter baumannii | 1 | None | Green synthesis using Curcumin | MBIC | 7.8 |  |  | 20 | spherical | 2 | -23.7 | https://doi.org/10.1016/j.rechem.2023.101274 | 10.1016/j.rechem.2023.101274 | dimethyl sulfoxide | 100 | 120 | AgNO3 | 8 | 15.5
1348 | Ag | 1 | Actinomyces naeslundii | 1 | ATCC 12104 | Green synthesis using Syzygium cumini seeds | MIC | 125 | 36.25 | 77.01 | 56.5 | oval | 24 | -36.7 | https://doi.org/10.1016/j.archoralbio.2021.105101 | 10.1016/j.archoralbio.2021.105101 | ethanol | 50 | 120 | AgNO3 | 1 |  | 7
1349 | Ag | 1 | Veillonella dispar | 1 | ATCC 17748 | Green synthesis using Syzygium cumini seeds | MIC | 62.5 | 36.25 | 77.01 | 56.5 | oval | 24 | -36.7 | https://doi.org/10.1016/j.archoralbio.2021.105101 | 10.1016/j.archoralbio.2021.105101 | ethanol | 50 | 120 | AgNO3 | 1 |  | 7
1350 | Ag | 1 | Fusobacterium nucleatum | 1 | ATCC 25586 | Green synthesis using Syzygium cumini seeds | MIC | 31.2 | 36.25 | 77.01 | 56.5 | oval | 24 | -36.7 | https://doi.org/10.1016/j.archoralbio.2021.105101 | 10.1016/j.archoralbio.2021.105101 | ethanol | 50 | 120 | AgNO3 | 1 |  | 7
1351 | Ag | 1 | Streptococcus mutans | 1 | ATCC 25175 | Green synthesis using Syzygium cumini seeds | MIC | 250 | 36.25 | 77.01 | 56.5 | oval | 24 | -36.7 | https://doi.org/10.1016/j.archoralbio.2021.105101 | 10.1016/j.archoralbio.2021.105101 | ethanol | 50 | 120 | AgNO3 | 1 |  | 7
1352 | Ag | 1 | Streptococcus oralis | 1 | ATCC 35037 | Green synthesis using Syzygium cumini seeds | MIC | 31.2 | 36.25 | 77.01 | 56.5 | oval | 24 | -36.7 | https://doi.org/10.1016/j.archoralbio.2021.105101 | 10.1016/j.archoralbio.2021.105101 | ethanol | 50 | 120 | AgNO3 | 1 |  | 7
1353 | Ag | 1 | Candida albicans | 1 | ATCC 90028 | Green synthesis using Syzygium cumini seeds | MIC | 2 | 36.25 | 77.01 | 56.5 | oval | 24 | -36.7 | https://doi.org/10.1016/j.archoralbio.2021.105101 | 10.1016/j.archoralbio.2021.105101 | ethanol | 50 | 120 | AgNO3 | 1 |  | 7
1354 | Ag | 1 | Staphylococcus epidermidis | 1 | ATCC 12228 | Green synthesis using Syzygium cumini seeds | MIC | 31.2 | 36.25 | 77.01 | 56.5 | oval | 24 | -36.7 | https://doi.org/10.1016/j.archoralbio.2021.105101 | 10.1016/j.archoralbio.2021.105101 | ethanol | 50 | 120 | AgNO3 | 1 |  | 7
1355 | Ag | 1 | Staphylococcus aureus | 1 | ATCC 25923 | Green synthesis using Syzygium cumini seeds | MIC | 125 | 36.25 | 77.01 | 56.5 | oval | 24 | -36.7 | https://doi.org/10.1016/j.archoralbio.2021.105101 | 10.1016/j.archoralbio.2021.105101 | ethanol | 50 | 120 | AgNO3 | 1 |  | 7
1356 | Ag | 1 | Actinomyces naeslundii | 1 | ATCC 12104 | Green synthesis using Syzygium cumini flowers | MIC | 125 | 32.71 | 46.48 | 39 | oval | 24 | -29.2 | https://doi.org/10.1016/j.archoralbio.2021.105101 | 10.1016/j.archoralbio.2021.105101 | ethanol | 50 | 120 | AgNO3 | 1 |  | 7
1357 | Ag | 1 | Veillonella dispar | 1 | ATCC 17748 | Green synthesis using Syzygium cumini flowers | MIC | 62.5 | 32.71 | 46.48 | 39 | oval | 24 | -29.2 | https://doi.org/10.1016/j.archoralbio.2021.105101 | 10.1016/j.archoralbio.2021.105101 | ethanol | 50 | 120 | AgNO3 | 1 |  | 7
1358 | Ag | 1 | Fusobacterium nucleatum | 1 | ATCC 25586 | Green synthesis using Syzygium cumini flowers | MIC | 31.2 | 32.71 | 46.48 | 39 | oval | 24 | -29.2 | https://doi.org/10.1016/j.archoralbio.2021.105101 | 10.1016/j.archoralbio.2021.105101 | ethanol | 50 | 120 | AgNO3 | 1 |  | 7
1359 | Ag | 1 | Streptococcus mutans | 1 | ATCC 25175 | Green synthesis using Syzygium cumini flowers | MIC | 125 | 32.71 | 46.48 | 39 | oval | 24 | -29.2 | https://doi.org/10.1016/j.archoralbio.2021.105101 | 10.1016/j.archoralbio.2021.105101 | ethanol | 50 | 120 | AgNO3 | 1 |  | 7
1360 | Ag | 1 | Streptococcus oralis | 1 | ATCC 35037 | Green synthesis using Syzygium cumini flowers | MIC | 62.5 | 32.71 | 46.48 | 39 | oval | 24 | -29.2 | https://doi.org/10.1016/j.archoralbio.2021.105101 | 10.1016/j.archoralbio.2021.105101 | ethanol | 50 | 120 | AgNO3 | 1 |  | 7
1361 | Ag | 1 | Candida albicans | 1 | ATCC 90028 | Green synthesis using Syzygium cumini flowers | MIC | 250 | 32.71 | 46.48 | 39 | oval | 24 | -29.2 | https://doi.org/10.1016/j.archoralbio.2021.105101 | 10.1016/j.archoralbio.2021.105101 | ethanol | 50 | 120 | AgNO3 | 1 |  | 7
1362 | Ag | 1 | Staphylococcus epidermidis | 1 | ATCC 12228 | Green synthesis using Syzygium cumini flowers | MIC | 250 | 32.71 | 46.48 | 39 | oval | 24 | -29.2 | https://doi.org/10.1016/j.archoralbio.2021.105101 | 10.1016/j.archoralbio.2021.105101 | ethanol | 50 | 120 | AgNO3 | 1 |  | 7
1363 | Ag | 1 | Staphylococcus aureus | 1 | ATCC 25923 | Green synthesis using Syzygium cumini flowers | MIC | 250 | 32.71 | 46.48 | 39 | oval | 24 | -29.2 | https://doi.org/10.1016/j.archoralbio.2021.105101 | 10.1016/j.archoralbio.2021.105101 | ethanol | 50 | 120 | AgNO3 | 1 |  | 7
1364 | Ag | 0 | Enterococcus faecalis | 0 | None | Green synthesis using Arthrospira platensis | MIC | 100 | 18 | 100 | 58.682 | spherical |  | -20 | https://doi.org/10.1016/j.jksus.2024.103264 | 10.1016/j.jksus.2024.103264 | ethanol | 25 | 120 | AgNO3 | 1
1365 | Ag | 0 | Staphylococcus aureus | 0 | None | Green synthesis using Arthrospira platensis | MIC | 200 | 18 | 100 | 58.682 | spherical |  | -20 | https://doi.org/10.1016/j.jksus.2024.103264 | 10.1016/j.jksus.2024.103264 | ethanol | 25 | 120 | AgNO3 | 1
1366 | Ag | 0 | Proteus mirabilis | 0 | None | Green synthesis using Arthrospira platensis | MIC | 100 | 18 | 100 | 58.682 | spherical |  | -20 | https://doi.org/10.1016/j.jksus.2024.103264 | 10.1016/j.jksus.2024.103264 | ethanol | 25 | 120 | AgNO3 | 1
1367 | Ag | 0 | Pseudomonas aeruginosa | 0 | None | Green synthesis using Arthrospira platensis | MIC | 200 | 18 | 100 | 58.682 | spherical |  | -20 | https://doi.org/10.1016/j.jksus.2024.103264 | 10.1016/j.jksus.2024.103264 | ethanol | 25 | 120 | AgNO3 | 1
1368 | Ag | 0 | Enterococcus faecalis | 0 | None | Green synthesis using Arthrospira platensis | MBC | 200 | 18 | 100 | 58.682 | spherical |  | -20 | https://doi.org/10.1016/j.jksus.2024.103264 | 10.1016/j.jksus.2024.103264 | ethanol | 25 | 120 | AgNO3 | 1
1369 | Ag | 0 | Staphylococcus aureus | 0 | None | Green synthesis using Arthrospira platensis | MBC | 400 | 18 | 100 | 58.682 | spherical |  | -20 | https://doi.org/10.1016/j.jksus.2024.103264 | 10.1016/j.jksus.2024.103264 | ethanol | 25 | 120 | AgNO3 | 1
1370 | Ag | 0 | Proteus mirabilis | 0 | None | Green synthesis using Arthrospira platensis | MBC | 200 | 18 | 100 | 58.682 | spherical |  | -20 | https://doi.org/10.1016/j.jksus.2024.103264 | 10.1016/j.jksus.2024.103264 | ethanol | 25 | 120 | AgNO3 | 1
1371 | Ag | 0 | Pseudomonas aeruginosa | 0 | None | Green synthesis using Arthrospira platensis | MBC | 400 | 18 | 100 | 58.682 | spherical |  | -20 | https://doi.org/10.1016/j.jksus.2024.103264 | 10.1016/j.jksus.2024.103264 | ethanol | 25 | 120 | AgNO3 | 1
1372 | Ag | 0 | Enterococcus faecalis | 0 | None | Green synthesis using Arthrospira platensis | MIC | 100 | 15 | 100 |  | spherical | 24 | -20 | https://doi.org/10.1016/j.jksus.2024.103264 | 10.1016/j.jksus.2024.103264 | ethanol | 25 | 120 | AgNO3 | 1 |  | 9
1373 | Ag | 0 | Staphylococcus aureus | 0 | None | Green synthesis using Arthrospira platensis | MIC | 200 | 15 | 100 |  | spherical | 24 | -20 | https://doi.org/10.1016/j.jksus.2024.103264 | 10.1016/j.jksus.2024.103264 | ethanol | 25 | 120 | AgNO3 | 1 |  | 9
1374 | Ag | 0 | Proteus mirabilis | 0 | None | Green synthesis using Arthrospira platensis | MIC | 100 | 15 | 100 |  | spherical | 24 | -20 | https://doi.org/10.1016/j.jksus.2024.103264 | 10.1016/j.jksus.2024.103264 | ethanol | 25 | 120 | AgNO3 | 1 |  | 9
1375 | Ag | 0 | Pseudomonas aeruginosa | 0 | None | Green synthesis using Arthrospira platensis | MIC | 200 | 15 | 100 |  | spherical | 24 | -20 | https://doi.org/10.1016/j.jksus.2024.103264 | 10.1016/j.jksus.2024.103264 | ethanol | 25 | 120 | AgNO3 | 1 |  | 9
1376 | Ag | 0 | Enterococcus faecalis | 0 | None | Green synthesis using Arthrospira platensis | MBC | 200 | 15 | 100 |  | spherical | 24 | -20 | https://doi.org/10.1016/j.jksus.2024.103264 | 10.1016/j.jksus.2024.103264 | ethanol | 25 | 120 | AgNO3 | 1 |  | 9
1377 | Ag | 0 | Staphylococcus aureus | 0 | None | Green synthesis using Arthrospira platensis | MBC | 400 | 15 | 100 |  | spherical | 24 | -20 | https://doi.org/10.1016/j.jksus.2024.103264 | 10.1016/j.jksus.2024.103264 | ethanol | 25 | 120 | AgNO3 | 1 |  | 9
1378 | Ag | 0 | Proteus mirabilis | 0 | None | Green synthesis using Arthrospira platensis | MBC | 200 | 15 | 100 |  | spherical | 24 | -20 | https://doi.org/10.1016/j.jksus.2024.103264 | 10.1016/j.jksus.2024.103264 | ethanol | 25 | 120 | AgNO3 | 1 |  | 9
1379 | Ag | 0 | Pseudomonas aeruginosa | 0 | None | Green synthesis using Arthrospira platensis | MBC | 400 | 15 | 100 |  | spherical | 24 | -20 | https://doi.org/10.1016/j.jksus.2024.103264 | 10.1016/j.jksus.2024.103264 | ethanol | 25 | 120 | AgNO3 | 1 |  | 9
1380 | Ag | 0 | Escherichia coli | 0 | ATCC 25922 | Green synthesis using macroalgal biomass of Codium sp. | MIC | 30 | 45.88 | 46.32 | 46.1 | spherical | 24 | -18.2 | https://www.sciencedirect.com/science/article/pii/S2211926423001625?via%3Dihub | 10.1016/j.algal.2023.103129 | water (distilled) | 25 | 180 | AgNO3 | 1
1381 | Ag | 0 | Staphylococcus aureus | 0 | ATCC 25923 | Green synthesis using macroalgal biomass of Codium sp. | MIC | 125 | 45.88 | 46.32 | 46.1 | spherical | 24 | -18.2 | https://www.sciencedirect.com/science/article/pii/S2211926423001625?via%3Dihub | 10.1016/j.algal.2023.103129 | water (distilled) | 25 | 180 | AgNO3 | 1
1382 | Ag | 0 | Pseudomonas aeruginosa | 0 | ATCC 27853 | Green synthesis using macroalgal biomass of Codium sp. | MIC | 60 | 45.88 | 46.32 | 46.1 | spherical | 24 | -18.2 | https://www.sciencedirect.com/science/article/pii/S2211926423001625?via%3Dihub | 10.1016/j.algal.2023.103129 | water (distilled) | 25 | 180 | AgNO3 | 1
1383 | Ag | 0 | Escherichia coli | 0 | ATCC 25922 | Green synthesis using macroalgal biomass of Codium sp. | MBC | 30 | 45.88 | 46.32 | 46.1 | spherical | 24 | -18.2 | https://www.sciencedirect.com/science/article/pii/S2211926423001625?via%3Dihub | 10.1016/j.algal.2023.103129 | water (distilled) | 25 | 180 | AgNO3 | 1
1384 | Ag | 0 | Staphylococcus aureus | 0 | ATCC 25923 | Green synthesis using macroalgal biomass of Codium sp. | MBC | 25 | 45.88 | 46.32 | 46.1 | spherical | 24 | -18.2 | https://www.sciencedirect.com/science/article/pii/S2211926423001625?via%3Dihub | 10.1016/j.algal.2023.103129 | water (distilled) | 25 | 180 | AgNO3 | 1
1385 | Ag | 0 | Pseudomonas aeruginosa | 0 | ATCC 27853 | Green synthesis using macroalgal biomass of Codium sp. | MBC | 125 | 45.88 | 46.32 | 46.1 | spherical | 24 | -18.2 | https://www.sciencedirect.com/science/article/pii/S2211926423001625?via%3Dihub | 10.1016/j.algal.2023.103129 | water (distilled) | 25 | 180 | AgNO3 | 1
1386 | Ag | 1 | Escherichia coli | 0 | None | Chemical synthesis | MIC | 30 | 20 | 29.4 | 24.7 | spherical | 24 | -21.5 | https://www.sciencedirect.com/science/article/pii/S2238785422002198?via%3Dihub | 10.1016/j.jmrt.2022.02.049 | water (distilled) | 82.5 | 240 | AgNO3 | 0.5 |  | 12
1387 | Ag | 1 | Staphylococcus aureus | 0 | None | Chemical synthesis | MIC | 30 | 20 | 29.4 | 24.7 | spherical | 24 | -21.5 | https://www.sciencedirect.com/science/article/pii/S2238785422002198?via%3Dihub | 10.1016/j.jmrt.2022.02.049 | water (distilled) | 82.5 | 240 | AgNO3 | 0.5 |  | 12
1388 | Ag | 1 | Escherichia coli | 0 | None | Chemical synthesis | MBC | 60 | 20 | 29.4 | 24.7 | spherical | 24 | -21.5 | https://www.sciencedirect.com/science/article/pii/S2238785422002198?via%3Dihub | 10.1016/j.jmrt.2022.02.049 | water (distilled) | 82.5 | 240 | AgNO3 | 0.5 |  | 12
1389 | Ag | 1 | Staphylococcus aureus | 0 | None | Chemical synthesis | MBC | 60 | 20 | 29.4 | 24.7 | spherical | 24 | -21.5 | https://www.sciencedirect.com/science/article/pii/S2238785422002198?via%3Dihub | 10.1016/j.jmrt.2022.02.049 | water (distilled) | 82.5 | 240 | AgNO3 | 0.5 |  | 12
1390 | Ag | 0 | Klebsiella pneumoniae | 0 | None | Green synthesis using Saussurea costus | MIC | 39.4 |  |  | 22 | spherical | 24 | -21.57 | https://www.sciencedirect.com/science/article/pii/S2666086524000134 | 10.1016/j.crgsc.2024.100408 | water (distilled) | 50 | 300 | AgNO3 | 2.5 | 66.2
1391 | Ag | 0 | Staphylococcus aureus | 0 | None | Green synthesis using Saussurea costus | MIC | 78.8 |  |  | 22 | spherical | 24 | -21.57 | https://www.sciencedirect.com/science/article/pii/S2666086524000134 | 10.1016/j.crgsc.2024.100408 | water (distilled) | 50 | 300 | AgNO3 | 2.5 | 66.2
1392 | Ag | 0 | Staphylococcus haemolyticus | 0 | None | Green synthesis using Saussurea costus | MIC | 78.8 |  |  | 22 | spherical | 24 | -21.57 | https://www.sciencedirect.com/science/article/pii/S2666086524000134 | 10.1016/j.crgsc.2024.100408 | water (distilled) | 50 | 300 | AgNO3 | 2.5 | 66.2
1393 | Ag | 0 | Enterococcus faecalis | 0 | None | Green synthesis using Saussurea costus | MIC | 158 |  |  | 22 | spherical | 24 | -21.57 | https://www.sciencedirect.com/science/article/pii/S2666086524000134 | 10.1016/j.crgsc.2024.100408 | water (distilled) | 50 | 300 | AgNO3 | 2.5 | 66.2
1394 | Ag | 1 | Staphylococcus aureus | 0 | ATCC 29213 | Green synthesis using Gracilaria birdiae | MIC | 157.5 | 20.2 | 94.9 |  | spherical | 24 | -29.5 | https://doi.org/10.1016/j.arabjc.2016.04.014 | 10.1016/j.arabjc.2016.04.014 | water | 25 | 300 | AgNO3 | 1 | 58.7 | 10
1395 | Ag | 1 | Escherichia coli | 0 | ATCC 25922 | Green synthesis using Gracilaria birdiae | MIC | 78.7 | 20.2 | 94.9 |  | spherical | 24 | -29.5 | https://doi.org/10.1016/j.arabjc.2016.04.014 | 10.1016/j.arabjc.2016.04.014 | water | 25 | 300 | AgNO3 | 1 | 58.7 | 10
1396 | Ag | 1 | Staphylococcus aureus | 0 | ATCC 29213 | Green synthesis using Gracilaria birdiae | MIC | 137.5 | 20.2 | 94.9 |  | spherical | 24 | -31.4 | https://doi.org/10.1016/j.arabjc.2016.04.014 | 10.1016/j.arabjc.2016.04.014 | water | 25 | 300 | AgNO3 | 1 | 20.2 | 11
1397 | Ag | 1 | Escherichia coli | 0 | ATCC 25922 | Green synthesis using Gracilaria birdiae | MIC | 34.3 | 20.2 | 94.9 |  | spherical | 24 | -31.4 | https://doi.org/10.1016/j.arabjc.2016.04.014 | 10.1016/j.arabjc.2016.04.014 | water | 25 | 300 | AgNO3 | 1 | 20.2 | 11
1398 | Ag | 1 | Staphylococcus aureus | 0 | ATCC 29213 | Green synthesis using Gracilaria birdiae | MIC | >150 | 20.2 | 94.9 |  | spherical | 24 | -28.7 | https://doi.org/10.1016/j.arabjc.2016.04.014 | 10.1016/j.arabjc.2016.04.014 | water | 25 | 300 | AgNO3 | 1 | 87.7 | 10
1399 | Ag | 1 | Escherichia coli | 0 | ATCC 25922 | Green synthesis using Gracilaria birdiae | MIC | 75 | 20.2 | 94.9 |  | spherical | 24 | -28.7 | https://doi.org/10.1016/j.arabjc.2016.04.014 | 10.1016/j.arabjc.2016.04.014 | water | 25 | 300 | AgNO3 | 1 | 87.7 | 10
1400 | Ag | 1 | Staphylococcus aureus | 0 | ATCC 29213 | Green synthesis using Gracilaria birdiae | MIC | 150 | 20.2 | 94.9 |  | spherical | 24 | -29.5 | https://doi.org/10.1016/j.arabjc.2016.04.014 | 10.1016/j.arabjc.2016.04.014 | water | 25 | 300 | AgNO3 | 1 | 64.4 | 11
1401 | Ag | 1 | Escherichia coli | 0 | ATCC 25922 | Green synthesis using Gracilaria birdiae | MIC | 37.5 | 20.2 | 94.9 |  | spherical | 24 | -29.5 | https://doi.org/10.1016/j.arabjc.2016.04.014 | 10.1016/j.arabjc.2016.04.014 | water | 25 | 300 | AgNO3 | 1 | 64.4 | 11
1402 | Ag | 1 | Staphylococcus aureus | 0 | ATCC 29213 | Green synthesis using Gracilaria birdiae | MIC | 162.5 | 20.2 | 94.9 |  | spherical | 24 | -30.5 | https://doi.org/10.1016/j.arabjc.2016.04.014 | 10.1016/j.arabjc.2016.04.014 | water | 25 | 300 | AgNO3 | 1 | 94.9 | 10
1403 | Ag | 1 | Escherichia coli | 0 | ATCC 25922 | Green synthesis using Gracilaria birdiae | MIC | 81.2 | 20.2 | 94.9 |  | spherical | 24 | -30.5 | https://doi.org/10.1016/j.arabjc.2016.04.014 | 10.1016/j.arabjc.2016.04.014 | water | 25 | 300 | AgNO3 | 1 | 94.9 | 10
1404 | Ag | 1 | Staphylococcus aureus | 0 | ATCC 25922 | Green synthesis using Gracilaria birdiae | MIC | 81.2 | 20.2 | 94.9 |  | spherical | 24 | -31.7 | https://doi.org/10.1016/j.arabjc.2016.04.014 | 10.1016/j.arabjc.2016.04.014 | water | 25 | 300 | AgNO3 | 1 | 54.2 | 11
1405 | Ag | 1 | Escherichia coli | 0 | ATCC 25922 | Green synthesis using Gracilaria birdiae | MIC | 40.6 | 20.2 | 94.9 |  | spherical | 24 | -31.7 | https://doi.org/10.1016/j.arabjc.2016.04.014 | 10.1016/j.arabjc.2016.04.014 | water | 25 | 300 | AgNO3 | 1 | 54.2 | 11
1406 | Ag | 1 | Pseudomonas aeruginosa | 0 | None | Chemical synthesis | MIC | 1.917917 |  |  | 8 | cubical | 48 | -23.3 | https://www.sciencedirect.com/science/article/pii/S1878535224000637?via%3Dihub#f0045 | 10.1016/j.arabjc.2024.105661 | water (distilled) | 120 | 360 | AgNO3 | 3.14
1407 | Ag | 1 | Staphylococcus aureus | 0 | None | Chemical synthesis | MIC | 1.835833 |  |  | 8 | cubical | 48 | -23.3 | https://www.sciencedirect.com/science/article/pii/S1878535224000637?via%3Dihub#f0045 | 10.1016/j.arabjc.2024.105661 | water (distilled) | 120 | 360 | AgNO3 | 3.14
1408 | Ag | 1 | Pseudomonas aeruginosa | 0 | None | Chemical synthesis | MBC | 2.2525 |  |  | 8 | cubical | 48 | -23.3 | https://www.sciencedirect.com/science/article/pii/S1878535224000637?via%3Dihub#f0045 | 10.1016/j.arabjc.2024.105661 | water (distilled) | 120 | 360 | AgNO3 | 3.14
1409 | Ag | 1 | Staphylococcus aureus | 0 | None | Chemical synthesis | MBC | 2.260833 |  |  | 8 | cubical | 48 | -23.3 | https://www.sciencedirect.com/science/article/pii/S1878535224000637?via%3Dihub#f0045 | 10.1016/j.arabjc.2024.105661 | water (distilled) | 120 | 360 | AgNO3 | 3.14
1410 | Ag | 0 | Escherichia coli | 0 | ATCC 25922 | Green synthesis using Commiphora gileadensis | MIC | 5 | 7.7 | 42.9 | 25.3 | spherical | 24 |  | https://www.sciencedirect.com/science/article/pii/S1350417724001718?via%3Dihub | 10.1016/j.ultsonch.2024.106923 | water | 60 | 360 | AgNO3 | 5 | 92
1411 | Ag | 0 | Staphylococcus aureus | 0 | ATCC 25923 | Green synthesis using Commiphora gileadensis | MIC | 17.5 | 7.7 | 42.9 | 25.3 | spherical | 24 |  | https://www.sciencedirect.com/science/article/pii/S1350417724001718?via%3Dihub | 10.1016/j.ultsonch.2024.106923 | water | 60 | 360 | AgNO3 | 5 | 92
1412 | Ag | 0 | Escherichia coli | 0 | ATCC 25922 | Green synthesis using Commiphora gileadensis | MBC | 3 | 7.7 | 42.9 | 25.3 | spherical | 24 |  | https://www.sciencedirect.com/science/article/pii/S1350417724001718?via%3Dihub | 10.1016/j.ultsonch.2024.106923 | water | 60 | 360 | AgNO3 | 5 | 92
1413 | Ag | 0 | Staphylococcus aureus | 0 | ATCC 25923 | Green synthesis using Commiphora gileadensis | MBC | 7.5 | 7.7 | 42.9 | 25.3 | spherical | 24 |  | https://www.sciencedirect.com/science/article/pii/S1350417724001718?via%3Dihub | 10.1016/j.ultsonch.2024.106923 | water | 60 | 360 | AgNO3 | 5 | 92
1414 | Ag | 1 | Escherichia coli | 1 | None | Green synthesis using Kalmia angustifolia | MIC | 6.5 | 10 | 60 | 36.3 | oval |  |  | https://doi.org/10.1186/s43141-022-00414-4 | 10.1186/s43141-022-00414-4 | ethanol | 28 | 600 | AgNO3 | 1
1415 | Ag | 1 | Escherichia coli | 1 | None | Green synthesis using Kalmia angustifolia | MIC | 5 | 10 | 60 | 36.3 | oval |  |  | https://doi.org/10.1186/s43141-022-00414-4 | 10.1186/s43141-022-00414-4 | ethanol | 28 | 600 | AgNO3 | 1
1416 | Ag | 1 | Klebsiella pneumoniae | 1 | None | Green synthesis using Kalmia angustifolia | MIC | 7.25 | 10 | 60 | 36.3 | oval |  |  | https://doi.org/10.1186/s43141-022-00414-4 | 10.1186/s43141-022-00414-4 | ethanol | 28 | 600 | AgNO3 | 1
1417 | Ag | 1 | Klebsiella pneumoniae | 1 | None | Green synthesis using Kalmia angustifolia | MIC | 6.5 | 10 | 60 | 36.3 | oval |  |  | https://doi.org/10.1186/s43141-022-00414-4 | 10.1186/s43141-022-00414-4 | ethanol | 28 | 600 | AgNO3 | 1
1418 | Ag | 1 | Klebsiella pneumoniae | 1 | None | Green synthesis using Kalmia angustifolia | MIC | 10 | 10 | 60 | 36.3 | oval |  |  | https://doi.org/10.1186/s43141-022-00414-4 | 10.1186/s43141-022-00414-4 | ethanol | 28 | 600 | AgNO3 | 1
1419 | Ag | 1 | Staphylococcus saprophyticus | 1 | None | Green synthesis using Kalmia angustifolia | MIC | 5.5 | 10 | 60 | 36.3 | oval |  |  | https://doi.org/10.1186/s43141-022-00414-4 | 10.1186/s43141-022-00414-4 | ethanol | 28 | 600 | AgNO3 | 1
1420 | Ag | 1 | Pseudomonas aeruginosa | 1 | None | Green synthesis using Kalmia angustifolia | MIC | 9.5 | 10 | 60 | 36.3 | oval |  |  | https://doi.org/10.1186/s43141-022-00414-4 | 10.1186/s43141-022-00414-4 | ethanol | 28 | 600 | AgNO3 | 1
1421 | Ag | 1 | Escherichia coli | 1 | None | Green synthesis using Kalmia angustifolia | MBC | 6.5 | 10 | 60 | 36.3 | oval |  |  | https://doi.org/10.1186/s43141-022-00414-4 | 10.1186/s43141-022-00414-4 | ethanol | 28 | 600 | AgNO3 | 1
1422 | Ag | 1 | Escherichia coli | 1 | None | Green synthesis using Kalmia angustifolia | MBC | 5 | 10 | 60 | 36.3 | oval |  |  | https://doi.org/10.1186/s43141-022-00414-4 | 10.1186/s43141-022-00414-4 | ethanol | 28 | 600 | AgNO3 | 1
1423 | Ag | 1 | Klebsiella pneumoniae | 1 | None | Green synthesis using Kalmia angustifolia | MBC | 7.25 | 10 | 60 | 36.3 | oval |  |  | https://doi.org/10.1186/s43141-022-00414-4 | 10.1186/s43141-022-00414-4 | ethanol | 28 | 600 | AgNO3 | 1
1424 | Ag | 1 | Klebsiella pneumoniae | 1 | None | Green synthesis using Kalmia angustifolia | MBC | 6.5 | 10 | 60 | 36.3 | oval |  |  | https://doi.org/10.1186/s43141-022-00414-4 | 10.1186/s43141-022-00414-4 | ethanol | 28 | 600 | AgNO3 | 1
1425 | Ag | 1 | Klebsiella pneumoniae | 1 | None | Green synthesis using Kalmia angustifolia | MBC | 10 | 10 | 60 | 36.3 | oval |  |  | https://doi.org/10.1186/s43141-022-00414-4 | 10.1186/s43141-022-00414-4 | ethanol | 28 | 600 | AgNO3 | 1
1426 | Ag | 1 | Staphylococcus saprophyticus | 1 | None | Green synthesis using Kalmia angustifolia | MBC | 5.5 | 10 | 60 | 36.3 | oval |  |  | https://doi.org/10.1186/s43141-022-00414-4 | 10.1186/s43141-022-00414-4 | ethanol | 28 | 600 | AgNO3 | 1
1427 | Ag | 1 | Pseudomonas aeruginosa | 1 | None | Green synthesis using Kalmia angustifolia | MBC | 9.5 | 10 | 60 | 36.3 | oval |  |  | https://doi.org/10.1186/s43141-022-00414-4 | 10.1186/s43141-022-00414-4 | ethanol | 28 | 600 | AgNO3 | 1
1428 | Ag | 1 | Staphylococcus aureus | 0 | MSSA 30 | Green synthesis using Curcuma longa | MIC | 3.9 | 10 | 20 | 15 | spherical | 24 | -18.6 | https://pubs.rsc.org/en/content/articlelanding/2022/ra/d2ra00231k | https://doi.org/10.1039/D2RA00231K | ethanol | 60 | 1440 | AgNO3 | 200 | 32.48
1429 | Ag | 1 | Staphylococcus aureus | 1 | MRSA 11 | Green synthesis using Curcuma longa | MIC | 3.9 | 10 | 20 | 15 | spherical | 24 | -18.6 | https://pubs.rsc.org/en/content/articlelanding/2022/ra/d2ra00231k | https://doi.org/10.1039/D2RA00231K | ethanol | 60 | 1440 | AgNO3 | 200 | 32.48
1430 | Ag | 1 | Enterococcus faecalis | 1 | None | Green synthesis using Curcuma longa | MIC | 7.8 | 10 | 20 | 15 | spherical | 24 | -18.6 | https://pubs.rsc.org/en/content/articlelanding/2022/ra/d2ra00231k | https://doi.org/10.1039/D2RA00231K | ethanol | 60 | 1440 | AgNO3 | 200 | 32.48
1431 | Ag | 1 | Pseudomonas aeruginosa | 1 | None | Green synthesis using Curcuma longa | MIC | 3.9 | 10 | 20 | 15 | spherical | 24 | -18.6 | https://pubs.rsc.org/en/content/articlelanding/2022/ra/d2ra00231k | https://doi.org/10.1039/D2RA00231K | ethanol | 60 | 1440 | AgNO3 | 200 | 32.48
1432 | Ag | 1 | Klebsiella pneumoniae | 1 | None | Green synthesis using Curcuma longa | MIC | 3.9 | 10 | 20 | 15 | spherical | 24 | -18.6 | https://pubs.rsc.org/en/content/articlelanding/2022/ra/d2ra00231k | https://doi.org/10.1039/D2RA00231K | ethanol | 60 | 1440 | AgNO3 | 200 | 32.48
1433 | Ag | 1 | Acinetobacter baumannii | 1 | None | Green synthesis using Curcuma longa | MIC | 3.9 | 10 | 20 | 15 | spherical | 24 | -18.6 | https://pubs.rsc.org/en/content/articlelanding/2022/ra/d2ra00231k | https://doi.org/10.1039/D2RA00231K | ethanol | 60 | 1440 | AgNO3 | 200 | 32.48
1434 | Ag | 1 | Proteus vulgaris | 1 | None | Green synthesis using Curcuma longa | MIC | 3.9 | 10 | 20 | 15 | spherical | 24 | -18.6 | https://pubs.rsc.org/en/content/articlelanding/2022/ra/d2ra00231k | https://doi.org/10.1039/D2RA00231K | ethanol | 60 | 1440 | AgNO3 | 200 | 32.48
1435 | Ag | 1 | Escherichia coli | 1 | None | Green synthesis using Curcuma longa | MIC | 3.9 | 10 | 20 | 15 | spherical | 24 | -18.6 | https://pubs.rsc.org/en/content/articlelanding/2022/ra/d2ra00231k | https://doi.org/10.1039/D2RA00231K | ethanol | 60 | 1440 | AgNO3 | 200 | 32.48
1436 | Ag | 0 | Staphylococcus aureus | 0 | MSSA 30 | Green synthesis using Curcuma longa | MIC | 5.3 | 10 | 20 | 15 | spherical | 24 |  | https://pubs.rsc.org/en/content/articlelanding/2022/ra/d2ra00231k | https://doi.org/10.1039/D2RA00231K | ethanol | 60 | 1440 | AgNO3 | 200 | 32.48
1437 | Ag | 0 | Staphylococcus aureus | 1 | MRSA 11 | Green synthesis using Curcuma longa | MIC | 5.1 | 10 | 20 | 15 | spherical | 24 |  | https://pubs.rsc.org/en/content/articlelanding/2022/ra/d2ra00231k | https://doi.org/10.1039/D2RA00231K | ethanol | 60 | 1440 | AgNO3 | 200 | 32.48
1438 | Ag | 0 | Enterococcus faecalis | 1 | None | Green synthesis using Curcuma longa | MIC | 7.7 | 10 | 20 | 15 | spherical | 24 |  | https://pubs.rsc.org/en/content/articlelanding/2022/ra/d2ra00231k | https://doi.org/10.1039/D2RA00231K | ethanol | 60 | 1440 | AgNO3 | 200 | 32.48
1439 | Ag | 0 | Pseudomonas aeruginosa | 1 | None | Green synthesis using Curcuma longa | MIC | 5.6 | 10 | 20 | 15 | spherical | 24 |  | https://pubs.rsc.org/en/content/articlelanding/2022/ra/d2ra00231k | https://doi.org/10.1039/D2RA00231K | ethanol | 60 | 1440 | AgNO3 | 200 | 32.48
1440 | Ag | 0 | Klebsiella pneumoniae | 1 | None | Green synthesis using Curcuma longa | MIC | 5 | 10 | 20 | 15 | spherical | 24 |  | https://pubs.rsc.org/en/content/articlelanding/2022/ra/d2ra00231k | https://doi.org/10.1039/D2RA00231K | ethanol | 60 | 1440 | AgNO3 | 200 | 32.48
1441 | Ag | 0 | Acinetobacter baumannii | 1 | None | Green synthesis using Curcuma longa | MIC | 4.1 | 10 | 20 | 15 | spherical | 24 |  | https://pubs.rsc.org/en/content/articlelanding/2022/ra/d2ra00231k | https://doi.org/10.1039/D2RA00231K | ethanol | 60 | 1440 | AgNO3 | 200 | 32.48
1442 | Ag | 0 | Proteus vulgaris | 1 | None | Green synthesis using Curcuma longa | MIC | 0 | 10 | 20 | 15 | spherical | 24 |  | https://pubs.rsc.org/en/content/articlelanding/2022/ra/d2ra00231k | https://doi.org/10.1039/D2RA00231K | ethanol | 60 | 1440 | AgNO3 | 200 | 32.48
1443 | Ag | 0 | Escherichia coli | 1 | None | Green synthesis using Curcuma longa | MIC | 6.1 | 10 | 20 | 15 | spherical | 24 |  | https://pubs.rsc.org/en/content/articlelanding/2022/ra/d2ra00231k | https://doi.org/10.1039/D2RA00231K | ethanol | 60 | 1440 | AgNO3 | 200 | 32.48
1444 | Ag | 0 | Staphylococcus aureus | 1 | None | Physical synthesis using gamma irradiation | MIC | 0.625 | 12 | 34 | 22.1 | spherical | 24 |  | https://pubs.rsc.org/en/content/articlelanding/2022/ra/d2ra04717a | https://doi.org/10.1039/d2ra04717a |  | 30 | 1440 | AgNO3 | 1 | 22.1 | 7
1445 | Ag | 0 | Enterococcus sp. | 1 | None | Physical synthesis using gamma irradiation | MIC | 2.5 | 12 | 34 | 22.1 | spherical | 24 |  | https://pubs.rsc.org/en/content/articlelanding/2022/ra/d2ra04717a | https://doi.org/10.1039/d2ra04717a |  | 30 | 1440 | AgNO3 | 1 | 22.1 | 7
1446 | Ag | 0 | Escherichia coli | 1 | None | Physical synthesis using gamma irradiation | MIC | 1.25 | 12 | 34 | 22.1 | spherical | 24 |  | https://pubs.rsc.org/en/content/articlelanding/2022/ra/d2ra04717a | https://doi.org/10.1039/d2ra04717a |  | 30 | 1440 | AgNO3 | 1 | 22.1 | 7
1447 | Ag | 0 | Pseudomonas aeruginosa | 1 | None | Physical synthesis using gamma irradiation | MIC | 1.25 | 12 | 34 | 22.1 | spherical | 24 |  | https://pubs.rsc.org/en/content/articlelanding/2022/ra/d2ra04717a | https://doi.org/10.1039/d2ra04717a |  | 30 | 1440 | AgNO3 | 1 | 22.1 | 7
1448 | Ag | 0 | Klebsiella pneumoniae | 1 | None | Physical synthesis using gamma irradiation | MIC | 1.25 | 12 | 34 | 22.1 | spherical | 24 |  | https://pubs.rsc.org/en/content/articlelanding/2022/ra/d2ra04717a | https://doi.org/10.1039/d2ra04717a |  | 30 | 1440 | AgNO3 | 1 | 22.1 | 7
1449 | Ag | 0 | Staphylococcus aureus | 1 | None | Physical synthesis using gamma irradiation | MIC | 0.625 | 12 | 32 | 24.91 | spherical | 24 |  | https://pubs.rsc.org/en/content/articlelanding/2022/ra/d2ra04717a | https://doi.org/10.1039/d2ra04717a |  | 30 | 1440 | AgNO3 | 1 | 24.91 | 7
1450 | Ag | 0 | Enterococcus sp. | 1 | None | Physical synthesis using gamma irradiation | MIC | 2.5 | 12 | 32 | 24.91 | spherical | 24 |  | https://pubs.rsc.org/en/content/articlelanding/2022/ra/d2ra04717a | https://doi.org/10.1039/d2ra04717a |  | 30 | 1440 | AgNO3 | 1 | 24.91 | 7
1451 | Ag | 0 | Escherichia coli | 1 | None | Physical synthesis using gamma irradiation | MIC | 1.25 | 12 | 32 | 24.91 | spherical | 24 |  | https://pubs.rsc.org/en/content/articlelanding/2022/ra/d2ra04717a | https://doi.org/10.1039/d2ra04717a |  | 30 | 1440 | AgNO3 | 1 | 24.91 | 7
1452 | Ag | 0 | Pseudomonas aeruginosa | 1 | None | Physical synthesis using gamma irradiation | MIC | 1.25 | 12 | 32 | 24.91 | spherical | 24 |  | https://pubs.rsc.org/en/content/articlelanding/2022/ra/d2ra04717a | https://doi.org/10.1039/d2ra04717a |  | 30 | 1440 | AgNO3 | 1 | 24.91 | 7
1453 | Ag | 0 | Klebsiella pneumoniae | 1 | None | Physical synthesis using gamma irradiation | MIC | 1.25 | 12 | 32 | 24.91 | spherical | 24 |  | https://pubs.rsc.org/en/content/articlelanding/2022/ra/d2ra04717a | https://doi.org/10.1039/d2ra04717a |  | 30 | 1440 | AgNO3 | 1 | 24.91 | 7
1454 | Ag | 0 | Acinetobacter baumannii | 1 | MDRAB | Green synthesis using Streptomyces chiangmaiensis | MIC | 0.0068 | 6.1 | 23.75 | 13.57 | spherical | 24 | -27.9 | https://pubs.rsc.org/en/content/articlelanding/2022/ra/d1ra08238h | https://doi.org/10.1039/d1ra08238h | water (sterile deionized) | 37 | 1440 | AgNO3 | 1 | 77.03 | 7
1455 | Ag | 0 | Klebsiella pneumoniae | 0 | JHCK1 (id:1617) | Green synthesis using Streptomyces chiangmaiensis | MIC | 0.027 | 6.1 | 23.75 | 13.57 | spherical | 24 | -27.9 | https://pubs.rsc.org/en/content/articlelanding/2022/ra/d1ra08238h | https://doi.org/10.1039/d1ra08238h | water (sterile deionized) | 37 | 1440 | AgNO3 | 1 | 77.03 | 7
1456 | Ag | 0 | Pseudomonas aeruginosa | 0 | N90PS | Green synthesis using Streptomyces chiangmaiensis | MIC | 0.013 | 6.1 | 23.75 | 13.57 | spherical | 24 | -27.9 | https://pubs.rsc.org/en/content/articlelanding/2022/ra/d1ra08238h | https://doi.org/10.1039/d1ra08238h | water (sterile deionized) | 37 | 1440 | AgNO3 | 1 | 77.03 | 7
1457 | Ag | 0 | Escherichia coli | 0 | JW0230-1 (CGSC 8465) | Green synthesis using Streptomyces chiangmaiensis | MIC | 0.027 | 6.1 | 23.75 | 13.57 | spherical | 24 | -27.9 | https://pubs.rsc.org/en/content/articlelanding/2022/ra/d1ra08238h | https://doi.org/10.1039/d1ra08238h | water (sterile deionized) | 37 | 1440 | AgNO3 | 1 | 77.03 | 7
1458 | Ag | 0 | Acinetobacter baumannii | 1 | MDRAB | Chemical synthesis, purchased from Sigma-Aldrich | MIC | 1.35 | 0.2 | 100 | 50.1 | spherical | 24 |  | https://pubs.rsc.org/en/content/articlelanding/2022/ra/d1ra08238h | https://doi.org/10.1039/d1ra08238h | water (sterile deionized) | 37 | 1440 | AgNO3 | 1 |  | 7
1459 | Ag | 0 | Klebsiella pneumoniae | 0 | JHCK2 (id:1618) | Chemical synthesis, purchased from Sigma-Aldrich | MIC | 1.35 | 0.2 | 100 | 50.1 | spherical | 24 |  | https://pubs.rsc.org/en/content/articlelanding/2022/ra/d1ra08238h | https://doi.org/10.1039/d1ra08238h | water (sterile deionized) | 37 | 1440 | AgNO3 | 1 |  | 7
1460 | Ag | 0 | Pseudomonas aeruginosa | 0 | N90PS | Chemical synthesis, purchased from Sigma-Aldrich | MIC | 1.35 | 0.2 | 100 | 50.1 | spherical | 24 |  | https://pubs.rsc.org/en/content/articlelanding/2022/ra/d1ra08238h | https://doi.org/10.1039/d1ra08238h | water (sterile deionized) | 37 | 1440 | AgNO3 | 1 |  | 7
1461 | Ag | 0 | Escherichia coli | 1 | CZAR DC 8466 | Chemical synthesis, purchased from Sigma-Aldrich | MIC | 1.35 | 0.2 | 100 | 50.1 | spherical | 24 |  | https://pubs.rsc.org/en/content/articlelanding/2022/ra/d1ra08238h | https://doi.org/10.1039/d1ra08238h | water (sterile deionized) | 37 | 1440 | AgNO3 | 1 |  | 7
1462 | Ag | 0 | Pseudomonas aeruginosa | 0 | PAO2 | Chemical synthesis using sodium borohydride | MIC | 5.65 | 2.48 | 3.38 | 2.93 | spherical | 24 |  | https://pubs.rsc.org/en/content/articlelanding/2019/na/c9na00017h | https://doi.org/10.1039/c9na00017h | water (Milli-Q) | -2 | 1440 | AgNO3 | 20
1463 | Ag | 0 | Staphylococcus epidermidis | 0 | ATCC 190919 | Chemical synthesis using sodium borohydride | MIC | 5.65 | 2.48 | 3.38 | 2.93 | spherical | 24 |  | https://pubs.rsc.org/en/content/articlelanding/2019/na/c9na00017h | https://doi.org/10.1039/c9na00017h | water (Milli-Q) | -2 | 1440 | AgNO3 | 20
1464 | Ag | 0 | Escherichia coli | 0 | 10P51 | Chemical synthesis using sodium borohydride | MIC | 11.25 | 2.48 | 3.38 | 2.93 | spherical | 24 |  | https://pubs.rsc.org/en/content/articlelanding/2019/na/c9na00017h | https://doi.org/10.1039/c9na00017h | water (Milli-Q) | -2 | 1440 | AgNO3 | 20
1465 | Ag | 0 | Staphylococcus aureus | 1 | MRSA ATCC 32240 | Chemical synthesis using sodium borohydride | MIC | 22.5 | 2.48 | 3.38 | 2.93 | spherical | 24 |  | https://pubs.rsc.org/en/content/articlelanding/2019/na/c9na00017h | https://doi.org/10.1039/c9na00017h | water (Milli-Q) | -2 | 1440 | AgNO3 | 20
1466 | Ag | 0 | Staphylococcus aureus | 0 | MSSA ATCC 38557 | Chemical synthesis using sodium borohydride | MIC | 22.5 | 5.07 | 7.99 | 6.53 | spherical | 24 |  | https://pubs.rsc.org/en/content/articlelanding/2019/na/c9na00017h | https://doi.org/10.1039/c9na00017h | water (Milli-Q) | -2 | 1440 | AgNO3 | 2
1467 | Ag | 0 | Pseudomonas aeruginosa | 0 | PAO3 | Chemical synthesis using sodium borohydride | MIC | 11.25 | 5.07 | 7.99 | 6.53 | spherical | 24 |  | https://pubs.rsc.org/en/content/articlelanding/2019/na/c9na00017h | https://doi.org/10.1039/c9na00017h | water (Milli-Q) | -2 | 1440 | AgNO3 | 2
1468 | Ag | 0 | Staphylococcus epidermidis | 0 | ATCC 190920 | Chemical synthesis using sodium borohydride | MIC | 11.25 | 5.07 | 7.99 | 6.53 | spherical | 24 |  | https://pubs.rsc.org/en/content/articlelanding/2019/na/c9na00017h | https://doi.org/10.1039/c9na00017h | water (Milli-Q) | -2 | 1440 | AgNO3 | 2
1469 | Ag | 0 | Escherichia coli | 0 | 10P52 | Chemical synthesis using sodium borohydride | MIC | 22.5 | 5.07 | 7.99 | 6.53 | spherical | 24 |  | https://pubs.rsc.org/en/content/articlelanding/2019/na/c9na00017h | https://doi.org/10.1039/c9na00017h | water (Milli-Q) | -2 | 1440 | AgNO3 | 2
1470 | Ag | 0 | Staphylococcus aureus | 1 | MRSA ATCC 44874 | Chemical synthesis using sodium borohydride | MIC | 45 | 5.07 | 7.99 | 6.53 | spherical | 24 |  | https://pubs.rsc.org/en/content/articlelanding/2019/na/c9na00017h | https://doi.org/10.1039/c9na00017h | water (Milli-Q) | -2 | 1440 | AgNO3 | 2
1471 | Ag | 0 | Staphylococcus aureus | 0 | MSSA ATCC 51191 | Chemical synthesis using sodium borohydride | MIC | 45 | 5.07 | 7.99 | 6.53 | spherical | 24 |  | https://pubs.rsc.org/en/content/articlelanding/2019/na/c9na00017h | https://doi.org/10.1039/c9na00017h | water (Milli-Q) | -2 | 1440 | AgNO3 | 2
1472 | Ag | 0 | Escherichia coli | 0 | ATCC 11229 | Green synthesis using Pimpinella anisum | MIC | 4 |  |  |  | spherical | 24 |  | https://pubs.rsc.org/en/content/articlelanding/2023/ma/d3ma00089c | https://doi.org/10.1039/d3ma00089c | water (distilled) | 25 | 1440 | AgNO3 | 1 | 65.4 | 9
1473 | Ag | 0 | Escherichia coli | 0 | ATCC 11230 | Green synthesis using Pimpinella anisum | MIC | 4 |  |  |  | spherical | 24 |  | https://pubs.rsc.org/en/content/articlelanding/2023/ma/d3ma00089c | https://doi.org/10.1039/d3ma00089c | water (distilled) | 25 | 1440 | AgNO3 | 1 | 65.4 | 9
1474 | Ag | 0 | Escherichia coli | 0 | ATCC 11231 | Green synthesis using Pimpinella anisum | MIC | 4 |  |  |  | spherical | 24 |  | https://pubs.rsc.org/en/content/articlelanding/2023/ma/d3ma00089c | https://doi.org/10.1039/d3ma00089c | water (distilled) | 25 | 1440 | AgNO3 | 1 | 65.4 | 9
1475 | Ag | 0 | Escherichia coli | 0 | ATCC 11232 | Green synthesis using Pimpinella anisum | MIC | 4 |  |  |  | spherical | 24 |  | https://pubs.rsc.org/en/content/articlelanding/2023/ma/d3ma00089c | https://doi.org/10.1039/d3ma00089c | water (distilled) | 25 | 1440 | AgNO3 | 1 | 65.4 | 9
1476 | Ag | 0 | Escherichia coli | 0 | ATCC 11233 | Green synthesis using Pimpinella anisum | MIC | 4 |  |  |  | spherical | 24 |  | https://pubs.rsc.org/en/content/articlelanding/2023/ma/d3ma00089c | https://doi.org/10.1039/d3ma00089c | water (distilled) | 25 | 1440 | AgNO3 | 1 | 65.4 | 9
1477 | Ag | 0 | Escherichia coli | 0 | ATCC 11234 | Green synthesis using Pimpinella anisum | MIC | 2 |  |  |  | spherical | 24 |  | https://pubs.rsc.org/en/content/articlelanding/2023/ma/d3ma00089c | https://doi.org/10.1039/d3ma00089c | water (distilled) | 25 | 1440 | AgNO3 | 1 | 65.4 | 9
1478 | Ag | 0 | Escherichia coli | 0 | ATCC 11235 | Green synthesis using Pimpinella anisum | MIC | 2 |  |  |  | spherical | 24 |  | https://pubs.rsc.org/en/content/articlelanding/2023/ma/d3ma00089c | https://doi.org/10.1039/d3ma00089c | water (distilled) | 25 | 1440 | AgNO3 | 1 | 65.4 | 9
1479 | Ag | 0 | Escherichia coli | 0 | ATCC 11236 | Green synthesis using Pimpinella anisum | MIC | 2 |  |  |  | spherical | 24 |  | https://pubs.rsc.org/en/content/articlelanding/2023/ma/d3ma00089c | https://doi.org/10.1039/d3ma00089c | water (distilled) | 25 | 1440 | AgNO3 | 1 | 65.4 | 9
1480 | Ag | 0 | Escherichia coli | 0 | ATCC 11237 | Green synthesis using Pimpinella anisum | MIC | 2 |  |  |  | spherical | 24 |  | https://pubs.rsc.org/en/content/articlelanding/2023/ma/d3ma00089c | https://doi.org/10.1039/d3ma00089c | water (distilled) | 25 | 1440 | AgNO3 | 1 | 65.4 | 9
1481 | Ag | 0 | Escherichia coli | 0 | ATCC 11238 | Green synthesis using Pimpinella anisum | MIC | 4 |  |  |  | spherical | 24 |  | https://pubs.rsc.org/en/content/articlelanding/2023/ma/d3ma00089c | https://doi.org/10.1039/d3ma00089c | water (distilled) | 25 | 1440 | AgNO3 | 1 | 65.4 | 9
1482 | Ag | 0 | Escherichia coli | 0 | ATCC 11239 | Green synthesis using Pimpinella anisum | MIC | 4 |  |  |  | spherical | 24 |  | https://pubs.rsc.org/en/content/articlelanding/2023/ma/d3ma00089c | https://doi.org/10.1039/d3ma00089c | water (distilled) | 25 | 1440 | AgNO3 | 1 | 65.4 | 9
1483 | Ag | 0 | Escherichia coli | 0 | ATCC 25922 | Green synthesis using Pimpinella anisum | MIC | 4 |  |  |  | spherical | 24 |  | https://pubs.rsc.org/en/content/articlelanding/2023/ma/d3ma00089c | https://doi.org/10.1039/d3ma00089c | water (distilled) | 25 | 1440 | AgNO3 | 1 | 65.4 | 9
1484 | Ag | 0 | Escherichia coli | 0 | ATCC 11229 | Green synthesis using Pimpinella anisum | MBC | 4 |  |  |  | spherical | 24 |  | https://pubs.rsc.org/en/content/articlelanding/2023/ma/d3ma00089c | https://doi.org/10.1039/d3ma00089c | water (distilled) | 25 | 1440 | AgNO3 | 1 | 65.4 | 9
1485 | Ag | 0 | Escherichia coli | 0 | ATCC 11230 | Green synthesis using Pimpinella anisum | MBC | 16 |  |  |  | spherical | 24 |  | https://pubs.rsc.org/en/content/articlelanding/2023/ma/d3ma00089c | https://doi.org/10.1039/d3ma00089c | water (distilled) | 25 | 1440 | AgNO3 | 1 | 65.4 | 9
1486 | Ag | 0 | Escherichia coli | 0 | ATCC 11231 | Green synthesis using Pimpinella anisum | MBC | 4 |  |  |  | spherical | 24 |  | https://pubs.rsc.org/en/content/articlelanding/2023/ma/d3ma00089c | https://doi.org/10.1039/d3ma00089c | water (distilled) | 25 | 1440 | AgNO3 | 1 | 65.4 | 9
1487 | Ag | 0 | Escherichia coli | 0 | ATCC 11232 | Green synthesis using Pimpinella anisum | MBC | 4 |  |  |  | spherical | 24 |  | https://pubs.rsc.org/en/content/articlelanding/2023/ma/d3ma00089c | https://doi.org/10.1039/d3ma00089c | water (distilled) | 25 | 1440 | AgNO3 | 1 | 65.4 | 9
1488 | Ag | 0 | Escherichia coli | 0 | ATCC 11233 | Green synthesis using Pimpinella anisum | MBC | 4 |  |  |  | spherical | 24 |  | https://pubs.rsc.org/en/content/articlelanding/2023/ma/d3ma00089c | https://doi.org/10.1039/d3ma00089c | water (distilled) | 25 | 1440 | AgNO3 | 1 | 65.4 | 9
1489 | Ag | 0 | Escherichia coli | 0 | ATCC 11234 | Green synthesis using Pimpinella anisum | MBC | 2 |  |  |  | spherical | 24 |  | https://pubs.rsc.org/en/content/articlelanding/2023/ma/d3ma00089c | https://doi.org/10.1039/d3ma00089c | water (distilled) | 25 | 1440 | AgNO3 | 1 | 65.4 | 9
1490 | Ag | 0 | Escherichia coli | 0 | ATCC 11235 | Green synthesis using Pimpinella anisum | MBC | 2 |  |  |  | spherical | 24 |  | https://pubs.rsc.org/en/content/articlelanding/2023/ma/d3ma00089c | https://doi.org/10.1039/d3ma00089c | water (distilled) | 25 | 1440 | AgNO3 | 1 | 65.4 | 9
1491 | Ag | 0 | Escherichia coli | 0 | ATCC 11236 | Green synthesis using Pimpinella anisum | MBC | 2 |  |  |  | spherical | 24 |  | https://pubs.rsc.org/en/content/articlelanding/2023/ma/d3ma00089c | https://doi.org/10.1039/d3ma00089c | water (distilled) | 25 | 1440 | AgNO3 | 1 | 65.4 | 9
1492 | Ag | 0 | Escherichia coli | 0 | ATCC 11237 | Green synthesis using Pimpinella anisum | MBC | 8 |  |  |  | spherical | 24 |  | https://pubs.rsc.org/en/content/articlelanding/2023/ma/d3ma00089c | https://doi.org/10.1039/d3ma00089c | water (distilled) | 25 | 1440 | AgNO3 | 1 | 65.4 | 9
1493 | Ag | 0 | Escherichia coli | 0 | ATCC 11238 | Green synthesis using Pimpinella anisum | MBC | 16 |  |  |  | spherical | 24 |  | https://pubs.rsc.org/en/content/articlelanding/2023/ma/d3ma00089c | https://doi.org/10.1039/d3ma00089c | water (distilled) | 25 | 1440 | AgNO3 | 1 | 65.4 | 9
1494 | Ag | 0 | Escherichia coli | 0 | ATCC 11239 | Green synthesis using Pimpinella anisum | MBC | 4 |  |  |  | spherical | 24 |  | https://pubs.rsc.org/en/content/articlelanding/2023/ma/d3ma00089c | https://doi.org/10.1039/d3ma00089c | water (distilled) | 25 | 1440 | AgNO3 | 1 | 65.4 | 9
1495 | Ag | 0 | Escherichia coli | 0 | ATCC 25922 | Green synthesis using Pimpinella anisum | MBC | 4 |  |  |  | spherical | 24 |  | https://pubs.rsc.org/en/content/articlelanding/2023/ma/d3ma00089c | https://doi.org/10.1039/d3ma00089c | water (distilled) | 25 | 1440 | AgNO3 | 1 | 65.4 | 9
1496 | Ag | 0 | Williamsia serinedens | 0 | SL-1 | Biosynthesis using Rehmannia glutinosa fungi symbiont | MIC | 32 | 3 | 25 | 14 | spherical | 24 |  | https://www.sciencedirect.com/science/article/pii/S2405844024050023 | 10.1016/j.heliyon.2024.e28971 | water | 28 | 1440 | AgNO3 | 10
1497 | Ag | 0 | Sphingopyxis macrogoltabida | 0 | SL-2 | Biosynthesis using Rehmannia glutinosa fungi symbiont | MIC | 32 | 3 | 25 | 14 | spherical | 24 |  | https://www.sciencedirect.com/science/article/pii/S2405844024050023 | 10.1016/j.heliyon.2024.e28971 | water | 28 | 1440 | AgNO3 | 10
1498 | Ag | 0 | Bacillus velezensis | 0 | SL-3 | Biosynthesis using Rehmannia glutinosa fungi symbiont | MIC | 32 | 3 | 25 | 14 | spherical | 24 |  | https://www.sciencedirect.com/science/article/pii/S2405844024050023 | 10.1016/j.heliyon.2024.e28971 | water | 28 | 1440 | AgNO3 | 10
1499 | Ag | 0 | Pseudomonas mediterranea | 0 | SL-4 | Biosynthesis using Rehmannia glutinosa fungi symbiont | MIC | 16 | 3 | 25 | 14 | spherical | 24 |  | https://www.sciencedirect.com/science/article/pii/S2405844024050023 | 10.1016/j.heliyon.2024.e28971 | water | 28 | 1440 | AgNO3 | 10
1500 | Ag | 0 | Williamsia serinedens | 0 | SL-1 | Biosynthesis using Rehmannia glutinosa fungi symbiont | MBC | 128 | 3 | 25 | 14 | spherical | 24 |  | https://www.sciencedirect.com/science/article/pii/S2405844024050023 | 10.1016/j.heliyon.2024.e28971 | water | 28 | 1440 | AgNO3 | 10
1501 | Ag | 0 | Sphingopyxis macrogoltabida | 0 | SL-2 | Biosynthesis using Rehmannia glutinosa fungi symbiont | MBC | 64 | 3 | 25 | 14 | spherical | 24 |  | https://www.sciencedirect.com/science/article/pii/S2405844024050023 | 10.1016/j.heliyon.2024.e28971 | water | 28 | 1440 | AgNO3 | 10
1502 | Ag | 0 | Bacillus velezensis | 0 | SL-3 | Biosynthesis using Rehmannia glutinosa fungi symbiont | MBC | 32 | 3 | 25 | 14 | spherical | 24 |  | https://www.sciencedirect.com/science/article/pii/S2405844024050023 | 10.1016/j.heliyon.2024.e28971 | water | 28 | 1440 | AgNO3 | 10
1503 | Ag | 0 | Pseudomonas mediterranea | 0 | SL-4 | Biosynthesis using Rehmannia glutinosa fungi symbiont | MBC | 64 | 3 | 25 | 14 | spherical | 24 |  | https://www.sciencedirect.com/science/article/pii/S2405844024050023 | 10.1016/j.heliyon.2024.e28971 | water | 28 | 1440 | AgNO3 | 10
1504 | Ag | 0 | Bacillus subtilis | 0 | None | Green synthesis using diatoms biomass | MIC | 15.625 | 267.47 | 452.13 | 359.8 | rectangular | 24 | -5.67 | https://www.sciencedirect.com/science/article/pii/S2215017X20303702?via%3Dihub | 10.1016/j.btre.2020.e00571 | water | 25 | 1440 | AgNO3 |  | 239.46
1505 | Ag | 0 | Streptococcus pneumoniae | 0 | None | Green synthesis using diatoms biomass | MIC | 7.81 | 267.47 | 452.13 | 359.8 | rectangular | 24 | -5.67 | https://www.sciencedirect.com/science/article/pii/S2215017X20303702?via%3Dihub | 10.1016/j.btre.2020.e00571 | water | 25 | 1440 | AgNO3 |  | 239.46
1506 | Ag | 0 | Escherichia coli | 0 | None | Green synthesis using diatoms biomass | MIC | 16 | 267.47 | 452.13 | 359.8 | rectangular | 24 | -5.67 | https://www.sciencedirect.com/science/article/pii/S2215017X20303702?via%3Dihub | 10.1016/j.btre.2020.e00571 | water | 25 | 1440 | AgNO3 |  | 239.46
1507 | Ag | 0 | Staphylococcus aureus | 0 | None | Green synthesis using diatoms biomass | MIC | 15.625 | 267.47 | 452.13 | 359.8 | rectangular | 24 | -5.67 | https://www.sciencedirect.com/science/article/pii/S2215017X20303702?via%3Dihub | 10.1016/j.btre.2020.e00571 | water | 25 | 1440 | AgNO3 |  | 239.46
1508 | Ag | 0 | Aeromonas sp. | 0 | None | Green synthesis using diatoms biomass | MIC | 3.125 | 267.47 | 452.13 | 359.8 | rectangular | 24 | -5.67 | https://www.sciencedirect.com/science/article/pii/S2215017X20303702?via%3Dihub | 10.1016/j.btre.2020.e00571 | water | 25 | 1440 | AgNO3 |  | 239.46
1509 | Ag | 0 | Bacillus subtilis | 0 | None | Green synthesis using diatoms biomass | MIC | 15.625 | 177.1 | 298.9 | 238 | rectangular | 24 | -16.33 | https://www.sciencedirect.com/science/article/pii/S2215017X20303702?via%3Dihub | 10.1016/j.btre.2020.e00571 | water | 25 | 1440 | AgNO3 |  | 186.73
1510 | Ag | 0 | Streptococcus pneumoniae | 0 | None | Green synthesis using diatoms biomass | MIC | 7.81 | 177.1 | 298.9 | 238 | square | 24 | -16.33 | https://www.sciencedirect.com/science/article/pii/S2215017X20303702?via%3Dihub | 10.1016/j.btre.2020.e00571 | water | 25 | 1440 | AgNO3 |  | 186.73
1511 | Ag | 0 | Escherichia coli | 0 | None | Green synthesis using diatoms biomass | MIC | 2 | 177.1 | 298.9 | 238 | square | 24 | -16.33 | https://www.sciencedirect.com/science/article/pii/S2215017X20303702?via%3Dihub | 10.1016/j.btre.2020.e00571 | water | 25 | 1440 | AgNO3 |  | 186.73
1512 | Ag | 0 | Staphylococcus aureus | 0 | None | Green synthesis using diatoms biomass | MIC | 15.625 | 177.1 | 298.9 | 238 | square | 24 | -16.33 | https://www.sciencedirect.com/science/article/pii/S2215017X20303702?via%3Dihub | 10.1016/j.btre.2020.e00571 | water | 25 | 1440 | AgNO3 |  | 186.73
1513 | Ag | 0 | Aeromonas sp. | 0 | None | Green synthesis using diatoms biomass | MIC | 3.125 | 177.1 | 298.9 | 238 | square | 24 | -16.33 | https://www.sciencedirect.com/science/article/pii/S2215017X20303702?via%3Dihub | 10.1016/j.btre.2020.e00571 | water | 25 | 1440 | AgNO3 |  | 186.73
1514 | Ag | 0 | Bacillus subtilis | 0 | None | Green synthesis using diatoms biomass | MIC | 15.625 | 101.5 | 195.1 | 148.3 | square | 24 | -19.4 | https://www.sciencedirect.com/science/article/pii/S2215017X20303702?via%3Dihub | 10.1016/j.btre.2020.e00571 | water | 25 | 1440 | AgNO3 |  | 149.03
1515 | Ag | 0 | Streptococcus pneumoniae | 0 | None | Green synthesis using diatoms biomass | MIC | 7.81 | 101.5 | 195.1 | 148.3 | square | 24 | -19.4 | https://www.sciencedirect.com/science/article/pii/S2215017X20303702?via%3Dihub | 10.1016/j.btre.2020.e00571 | water | 25 | 1440 | AgNO3 |  | 149.03
1516 | Ag | 0 | Escherichia coli | 0 | None | Green synthesis using diatoms biomass | MIC | 4 | 101.5 | 195.1 | 148.3 | square | 24 | -19.4 | https://www.sciencedirect.com/science/article/pii/S2215017X20303702?via%3Dihub | 10.1016/j.btre.2020.e00571 | water | 25 | 1440 | AgNO3 |  | 149.03
1517 | Ag | 0 | Staphylococcus aureus | 0 | None | Green synthesis using diatoms biomass | MIC | 15.625 | 101.5 | 195.1 | 148.3 | square | 24 | -19.4 | https://www.sciencedirect.com/science/article/pii/S2215017X20303702?via%3Dihub | 10.1016/j.btre.2020.e00571 | water | 25 | 1440 | AgNO3 |  | 149.03
1518 | Ag | 0 | Aeromonas sp. | 0 | None | Green synthesis using diatoms biomass | MIC | 6.25 | 101.5 | 195.1 | 148.3 | square | 24 | -19.4 | https://www.sciencedirect.com/science/article/pii/S2215017X20303702?via%3Dihub | 10.1016/j.btre.2020.e00571 | water | 25 | 1440 | AgNO3 |  | 149.03
1519 | Ag | 0 | Staphylococcus aureus | 0 | ATCC 6538 | Green synthesis using Garlic | MIC | 2.641 | 9 | 13 | 11 | spherical | 24 | -23.7 | https://www.sciencedirect.com/science/article/pii/S0308814622019227?via%3Dihub | 10.1016/j.foodchem.2022.133960 | water | 25 | 1440 | AgNO3 | 10 |  | 5.6
1520 | Ag | 0 | Bacillus cereus | 0 | ATCC 10987 | Green synthesis using Garlic | MIC | 0.066 | 9 | 13 | 11 | spherical | 24 | -23.7 | https://www.sciencedirect.com/science/article/pii/S0308814622019227?via%3Dihub | 10.1016/j.foodchem.2022.133960 | water | 25 | 1440 | AgNO3 | 10 |  | 5.6
1521 | Ag | 0 | Escherichia coli | 0 | ATCC 11229 | Green synthesis using Garlic | MIC | 0.066 | 9 | 13 | 11 | spherical | 24 | -23.7 | https://www.sciencedirect.com/science/article/pii/S0308814622019227?via%3Dihub | 10.1016/j.foodchem.2022.133960 | water | 25 | 1440 | AgNO3 | 10 |  | 5.6
1522 | Ag | 0 | Candida krusei | 0 | ATCC 30315 | Green synthesis using Garlic | MIC | 0.066 | 9 | 13 | 11 | spherical | 24 | -23.7 | https://www.sciencedirect.com/science/article/pii/S0308814622019227?via%3Dihub | 10.1016/j.foodchem.2022.133960 | water | 25 | 1440 | AgNO3 | 10 |  | 5.6
1523 | Ag | 1 | Acinetobacter baumannii | 0 | MTCC1425 | Green synthesis using Spirulina sp. | MIC | 80 | 30 | 60 | 26.57 | spherical |  |  | https://doi.org/10.1016/j.jksus.2024.103336 | 10.1016/j.jksus.2024.103336 | water | 40 | 1440 | AgNO3 | 1
1524 | Ag | 1 | Escherichia coli | 0 | MTCC443 | Green synthesis using Spirulina sp. | MIC | 50 | 30 | 60 | 26.57 | spherical |  |  | https://doi.org/10.1016/j.jksus.2024.103336 | 10.1016/j.jksus.2024.103336 | water | 40 | 1440 | AgNO3 | 1
1525 | Ag | 1 | Streptococcus pyogenes | 0 | MTCC1982 | Green synthesis using Spirulina sp. | MIC | 100 | 30 | 60 | 26.57 | spherical |  |  | https://doi.org/10.1016/j.jksus.2024.103336 | 10.1016/j.jksus.2024.103336 | water | 40 | 1440 | AgNO3 | 1
1526 | Ag | 1 | Acinetobacter baumannii | 0 | MTCC1425 | Green synthesis using Spirulina sp. | MBC | 100 | 30 | 60 | 26.57 | spherical |  |  | https://doi.org/10.1016/j.jksus.2024.103336 | 10.1016/j.jksus.2024.103336 | water | 40 | 1440 | AgNO3 | 1
1527 | Ag | 1 | Escherichia coli | 0 | MTCC443 | Green synthesis using Spirulina sp. | MBC | 80 | 30 | 60 | 26.57 | spherical |  |  | https://doi.org/10.1016/j.jksus.2024.103336 | 10.1016/j.jksus.2024.103336 | water | 40 | 1440 | AgNO3 | 1
1528 | Ag | 1 | Streptococcus pyogenes | 0 | MTCC1982 | Green synthesis using Spirulina sp. | MBC | 140 | 30 | 60 | 26.57 | spherical |  |  | https://doi.org/10.1016/j.jksus.2024.103336 | 10.1016/j.jksus.2024.103336 | water | 40 | 1440 | AgNO3 | 1
1529 | Ag | 1 | Acinetobacter baumannii | 0 | MTCC1425 | Green synthesis using Spirulina subsalsa | MIC | 80 | 30 | 60 | 26.57 | spherical |  |  | https://doi.org/10.1016/j.jksus.2024.103336 | 10.1016/j.jksus.2024.103336 | water | 40 | 1440 | AgNO3 | 1
1530 | Ag | 1 | Escherichia coli | 0 | MTCC443 | Green synthesis using Spirulina subsalsa | MIC | 75 | 30 | 60 | 26.57 | spherical |  |  | https://doi.org/10.1016/j.jksus.2024.103336 | 10.1016/j.jksus.2024.103336 | water | 40 | 1440 | AgNO3 | 1
1531 | Ag | 1 | Streptococcus pyogenes | 0 | MTCC1982 | Green synthesis using Spirulina subsalsa | MIC | 60 | 30 | 60 | 26.57 | spherical |  |  | https://doi.org/10.1016/j.jksus.2024.103336 | 10.1016/j.jksus.2024.103336 | water | 40 | 1440 | AgNO3 | 1
1532 | Ag | 1 | Acinetobacter baumannii | 0 | MTCC1425 | Green synthesis using Spirulina subsalsa | MBC | 120 | 30 | 60 | 26.57 | spherical |  |  | https://doi.org/10.1016/j.jksus.2024.103336 | 10.1016/j.jksus.2024.103336 | water | 40 | 1440 | AgNO3 | 1
1533 | Ag | 1 | Escherichia coli | 0 | MTCC443 | Green synthesis using Spirulina subsalsa | MBC | 130 | 30 | 60 | 26.57 | spherical |  |  | https://doi.org/10.1016/j.jksus.2024.103336 | 10.1016/j.jksus.2024.103336 | water | 40 | 1440 | AgNO3 | 1
1534 | Ag | 1 | Streptococcus pyogenes | 0 | MTCC1982 | Green synthesis using Spirulina subsalsa | MBC | 90 | 30 | 60 | 26.57 | spherical |  |  | https://doi.org/10.1016/j.jksus.2024.103336 | 10.1016/j.jksus.2024.103336 | water | 40 | 1440 | AgNO3 | 1
1535 | Ag | 0 | Staphylococcus aureus | 0 | ATCC 25923 | Green synthesis using Carya illinoinensis | MIC | 128 | 18.65 | 22.03 | 20.34 | spherical | 24 |  | https://doi.org/10.1016/j.heliyon.2020.e03624 | 10.1016/j.heliyon.2020.e03624 | water | 20 | 1440 | AgNO3 | 1
1536 | Ag | 0 | Listeria monocytogenes | 0 | ATCC 7644 | Green synthesis using Carya illinoinensis | MIC | 64 | 18.65 | 22.03 | 20.34 | spherical | 24 |  | https://doi.org/10.1016/j.heliyon.2020.e03624 | 10.1016/j.heliyon.2020.e03624 | water | 20 | 1440 | AgNO3 | 1
1537 | Ag | 0 | Escherichia coli | 0 | ATCC 25922 | Green synthesis using Carya illinoinensis | MIC | 16 | 18.65 | 22.03 | 20.34 | spherical | 24 |  | https://doi.org/10.1016/j.heliyon.2020.e03624 | 10.1016/j.heliyon.2020.e03624 | water | 20 | 1440 | AgNO3 | 1
1538 | Ag | 0 | Pseudomonas aeruginosa | 0 | ATCC 27853 | Green synthesis using Carya illinoinensis | MIC | 32 | 18.65 | 22.03 | 20.34 | spherical | 24 |  | https://doi.org/10.1016/j.heliyon.2020.e03624 | 10.1016/j.heliyon.2020.e03624 | water | 20 | 1440 | AgNO3 | 1
1539 | Ag | 1 | Staphylococcus aureus | 0 | None | Green synthesis using Bacillus subtilis | MIC | 230 | 3 | 20 |  | spherical | 24 |  | https://doi.org/10.1016/j.sjbs.2020.04.026 | 10.1016/j.sjbs.2020.04.026 |  | 30 | 1440 | AgNO3 | 1
1540 | Ag | 1 | Staphylococcus epidermidis | 0 | None | Green synthesis using Bacillus subtilis | MIC | 180 | 3 | 20 |  | spherical | 24 |  | https://doi.org/10.1016/j.sjbs.2020.04.026 | 10.1016/j.sjbs.2020.04.026 |  | 30 | 1440 | AgNO3 | 1
1541 | Ag | 1 | Klebsiella pneumoniae | 0 | None | Green synthesis using Bacillus subtilis | MIC | 300 | 3 | 20 |  | spherical | 24 |  | https://doi.org/10.1016/j.sjbs.2020.04.026 | 10.1016/j.sjbs.2020.04.026 |  | 30 | 1440 | AgNO3 | 1
1542 | Ag | 1 | Escherichia coli | 0 | None | Green synthesis using Bacillus subtilis | MIC | 200 | 3 | 20 |  | spherical | 24 |  | https://doi.org/10.1016/j.sjbs.2020.04.026 | 10.1016/j.sjbs.2020.04.026 |  | 30 | 1440 | AgNO3 | 1
1543 | Ag | 1 | Candida albicans | 0 | PTCC 5011 | Green synthesis using Bacillus subtilis | MIC | 100 | 3 | 20 |  | spherical | 24 |  | https://doi.org/10.1016/j.sjbs.2020.04.026 | 10.1016/j.sjbs.2020.04.026 |  | 30 | 1440 | AgNO3 | 1
1544 | Ag | 1 | Staphylococcus aureus | 1 | ATCC 6301 | Green synthesis using Parrotiopsis jacquemontiana | MIC | 10 | 56.2 | 87.03 | 23.1 | flat |  |  | https://doi/epdf/10.1002/jemt.23882 | 10.1002/jemt.23882 | water | 60 | 1441 | AgNO3 | 1 | 30.26
1545 | Ag | 1 | Staphylococcus aureus | 1 | QAU Islambad 9861 | Green synthesis using Parrotiopsis jacquemontiana | MIC | 5 | 56.2 | 87.03 | 23.1 | flat |  |  | https://doi/epdf/10.1002/jemt.23882 | 10.1002/jemt.23882 | water | 60 | 1441 | AgNO3 | 1 | 30.26
1546 | Ag | 1 | Staphylococcus aureus | 0 | QAU Islambad 12861 | Green synthesis using Parrotiopsis jacquemontiana | MIC | 10 | 56.2 | 87.03 | 23.1 | flat |  |  | https://doi/epdf/10.1002/jemt.23882 | 10.1002/jemt.23882 | water | 60 | 1441 | AgNO3 | 1 | 30.26
1547 | Ag | 1 | Staphylococcus aureus | 1 | QAU Islambad 6301 | Green synthesis using Parrotiopsis jacquemontiana | MBC | 20 | 56.2 | 87.03 | 23.1 | flat |  |  | https://doi/epdf/10.1002/jemt.23882 | 10.1002/jemt.23882 | water | 60 | 1441 | AgNO3 | 1 | 30.26
1548 | Ag | 1 | Staphylococcus aureus | 1 | QAU Islambad 9861 | Green synthesis using Parrotiopsis jacquemontiana | MBC | 10 | 56.2 | 87.03 | 23.1 | flat |  |  | https://doi/epdf/10.1002/jemt.23882 | 10.1002/jemt.23882 | water | 60 | 1441 | AgNO3 | 1 | 30.26
1549 | Ag | 1 | Staphylococcus aureus | 0 | QAU Islambad 12861 | Green synthesis using Parrotiopsis jacquemontiana | MBC | 20 | 56.2 | 87.03 | 23.1 | flat |  |  | https://doi/epdf/10.1002/jemt.23882 | 10.1002/jemt.23882 | water | 60 | 1441 | AgNO3 | 1 | 30.26
1550 | Ag | 1 | Klebsiella pneumoniae | 1 | QAU Islambad 82431 | Green synthesis using Parrotiopsis jacquemontiana | MIC | 40 | 56.2 | 87.03 | 23.1 | flat |  |  | https://doi/epdf/10.1002/jemt.23882 | 10.1002/jemt.23882 | water | 60 | 1441 | AgNO3 | 1 | 30.26
1551 | Ag | 1 | Klebsiella pneumoniae | 1 | QAU Islambad 82431 | Green synthesis using Parrotiopsis jacquemontiana | MBC | 40 | 56.2 | 87.03 | 23.1 | flat |  |  | https://doi/epdf/10.1002/jemt.23882 | 10.1002/jemt.23882 | water | 60 | 1441 | AgNO3 | 1 | 30.26
1552 | Ag | 1 | Escherichia coli | 1 | QAU Islambad 52321 | Green synthesis using Parrotiopsis jacquemontiana | MIC | 10 | 56.2 | 87.03 | 23.1 | flat |  |  | https://doi/epdf/10.1002/jemt.23882 | 10.1002/jemt.23882 | water | 60 | 1441 | AgNO3 | 1 | 30.26
1553 | Ag | 1 | Escherichia coli | 1 | QAU Islambad 52322 | Green synthesis using Parrotiopsis jacquemontiana | MBC | 40 | 56.2 | 87.03 | 23.1 | flat |  |  | https://doi/epdf/10.1002/jemt.23882 | 10.1002/jemt.23882 | water | 60 | 1441 | AgNO3 | 1 | 30.26
1554 | Ag | 1 | Pseudomonas aeruginosa | 0 | ATCC 27583 | Green synthesis using Parrotiopsis jacquemontiana | MIC | 10 | 56.2 | 87.03 | 23.1 | flat |  |  | https://doi/epdf/10.1002/jemt.23882 | 10.1002/jemt.23882 | water | 60 | 1441 | AgNO3 | 1 | 30.26
1555 | Ag | 1 | Pseudomonas aeruginosa | 0 | ATCC 27583 | Green synthesis using Parrotiopsis jacquemontiana | MBC | 20 | 56.2 | 87.03 | 23.1 | flat |  |  | https://doi/epdf/10.1002/jemt.23882 | 10.1002/jemt.23882 | water | 60 | 1441 | AgNO3 | 1 | 30.26
1556 | Ag | 1 | Aspergillus flavus | 0 | FCBP-0064 | Green synthesis using Parrotiopsis jacquemontiana | MIC | 10 | 56.2 | 87.03 | 23.1 | flat |  |  | https://doi/epdf/10.1002/jemt.23882 | 10.1002/jemt.23882 | water | 60 | 1441 | AgNO3 | 1 | 30.26
1557 | Ag | 1 | Aspergillus flavus | 0 | FCBP-0064 | Green synthesis using Parrotiopsis jacquemontiana | MFC | 40 | 56.2 | 87.03 | 23.1 | flat |  |  | https://doi/epdf/10.1002/jemt.23882 | 10.1002/jemt.23882 | water | 60 | 1441 | AgNO3 | 1 | 30.26
1558 | Ag | 1 | Aspergillus niger | 0 | FCBP-0198 | Green synthesis using Parrotiopsis jacquemontiana | MIC | 10 | 56.2 | 87.03 | 23.1 | flat |  |  | https://doi/epdf/10.1002/jemt.23882 | 10.1002/jemt.23882 | water | 60 | 1441 | AgNO3 | 1 | 30.26
1559 | Ag | 1 | Aspergillus niger | 0 | FCBP-0198 | Green synthesis using Parrotiopsis jacquemontiana | MFC | 20 | 56.2 | 87.03 | 23.1 | flat |  |  | https://doi/epdf/10.1002/jemt.23882 | 10.1002/jemt.23882 | water | 60 | 1441 | AgNO3 | 1 | 30.26
1560 | Ag | 1 | Fusarium solani | 0 | FCBP-0291 | Green synthesis using Parrotiopsis jacquemontiana | MIC | 10 | 56.2 | 87.03 | 23.1 | flat |  |  | https://doi/epdf/10.1002/jemt.23882 | 10.1002/jemt.23882 | water | 60 | 1441 | AgNO3 | 1 | 30.26
1561 | Ag | 1 | Fusarium solani | 0 | FCBP-0291 | Green synthesis using Parrotiopsis jacquemontiana | MFC | 40 | 56.2 | 87.03 | 23.1 | flat |  |  | https://doi/epdf/10.1002/jemt.23882 | 10.1002/jemt.23882 | water | 60 | 1441 | AgNO3 | 1 | 30.26
1562 | Ag | 1 | Mucor piriformis | 0 | FCBP-0300 | Green synthesis using Parrotiopsis jacquemontiana | MIC | 20 | 56.2 | 87.03 | 23.1 | flat |  |  | https://doi/epdf/10.1002/jemt.23882 | 10.1002/jemt.23882 | water | 60 | 1441 | AgNO3 | 1 | 30.26
1563 | Ag | 1 | Mucor piriformis | 0 | FCBP-0300 | Green synthesis using Parrotiopsis jacquemontiana | MFC | 40 | 56.2 | 87.03 | 23.1 | flat |  |  | https://doi/epdf/10.1002/jemt.23882 | 10.1002/jemt.23882 | water | 60 | 1441 | AgNO3 | 1 | 30.26
1564 | Ag | 1 | Aspergillus fumigatus | 0 | FCBP-66 | Green synthesis using Parrotiopsis jacquemontiana | MIC | 10 | 56.2 | 87.03 | 23.1 | flat |  |  | https://doi/epdf/10.1002/jemt.23882 | 10.1002/jemt.23882 | water | 60 | 1441 | AgNO3 | 1 | 30.26
1565 | Ag | 1 | Aspergillus fumigatus | 0 | FCBP-66 | Green synthesis using Parrotiopsis jacquemontiana | MFC | 10 | 56.2 | 87.03 | 23.1 | flat |  |  | https://doi/epdf/10.1002/jemt.23882 | 10.1002/jemt.23882 | water | 60 | 1441 | AgNO3 | 1 | 30.26
1566 | Ag | 1 | Candida albicans | 0 | ATCC 90028 | Green synthesis using Parrotiopsis jacquemontiana | MIC | 10 | 56.2 | 87.03 | 23.1 | flat |  |  | https://doi/epdf/10.1002/jemt.23882 | 10.1002/jemt.23882 | water | 60 | 1441 | AgNO3 | 1 | 30.26
1567 | Ag | 1 | Candida albicans | 0 | ATCC 90029 | Green synthesis using Parrotiopsis jacquemontiana | MFC | 20 | 56.2 | 87.03 | 23.1 | flat |  |  | https://doi/epdf/10.1002/jemt.23882 | 10.1002/jemt.23882 | water | 60 | 1441 | AgNO3 | 1 | 30.26
1568 | Ag | 0 | Staphylococcus aureus | 0 | MTCC 39315 | Biosynthesis using bacterial isolate NMS-1 (Bacillus subtilis) | MIC | 12.5 | 10 | 20 | 15 | cubic | 24 |  | https://www.imrpress.com/journal/FBE/11/1/10.2741/E848/htm | https://doi.org/10.2741/E848 | water | 25 | 2880 | AgNO3 | 1
1569 | Ag | 0 | Streptococcus pyogenes | 0 | MTCC 1924 | Biosynthesis using bacterial isolate NMS-1 (Bacillus subtilis) | MIC | 6.3 | 10 | 20 | 15 | cubic | 24 |  | https://www.imrpress.com/journal/FBE/11/1/10.2741/E848/htm | https://doi.org/10.2741/E849 | water | 25 | 2880 | AgNO3 | 1
1570 | Ag | 0 | Bacillus cereus | 0 | MTCC 441 | Biosynthesis using bacterial isolate NMS-1 (Bacillus subtilis) | MIC | 25 | 10 | 20 | 15 | cubic | 24 |  | https://www.imrpress.com/journal/FBE/11/1/10.2741/E848/htm | https://doi.org/10.2741/E850 | water | 25 | 2880 | AgNO3 | 1
1571 | Ag | 0 | Streptococcus mutans | 0 | MTCC 497 | Biosynthesis using bacterial isolate NMS-1 (Bacillus subtilis) | MIC | 3.1 | 10 | 20 | 15 | cubic | 24 |  | https://www.imrpress.com/journal/FBE/11/1/10.2741/E848/htm | https://doi.org/10.2741/E851 | water | 25 | 2880 | AgNO3 | 1
1572 | Ag | 0 | Klebsiella pneumoniae | 0 | MTCC 3384 | Biosynthesis using bacterial isolate NMS-1 (Bacillus subtilis) | MIC | 6.3 | 10 | 20 | 15 | cubic | 24 |  | https://www.imrpress.com/journal/FBE/11/1/10.2741/E848/htm | https://doi.org/10.2741/E852 | water | 25 | 2880 | AgNO3 | 1
1573 | Ag | 0 | Pseudomonas aeruginosa | 0 | MTCC 424 | Biosynthesis using bacterial isolate NMS-1 (Bacillus subtilis) | MIC | 25 | 10 | 20 | 15 | cubic | 24 |  | https://www.imrpress.com/journal/FBE/11/1/10.2741/E848/htm | https://doi.org/10.2741/E853 | water | 25 | 2880 | AgNO3 | 1
1574 | Ag | 0 | Salmonella typhi | 0 | MTCC 430 | Biosynthesis using bacterial isolate NMS-1 (Bacillus subtilis) | MIC | 12.5 | 10 | 20 | 15 | cubic | 24 |  | https://www.imrpress.com/journal/FBE/11/1/10.2741/E848/htm | https://doi.org/10.2741/E854 | water | 25 | 2880 | AgNO3 | 1
1575 | Ag | 0 | Escherichia coli | 0 | MTCC 343 | Biosynthesis using bacterial isolate NMS-1 (Bacillus subtilis) | MIC | 12.5 | 10 | 20 | 15 | cubic | 24 |  | https://www.imrpress.com/journal/FBE/11/1/10.2741/E848/htm | https://doi.org/10.2741/E855 | water | 25 | 2880 | AgNO3 | 1
1576 | Ag | 0 | Staphylococcus aureus | 0 | MTCC 39315 | Biosynthesis using bacterial isolate NMS-1 (Bacillus subtilis) | MBC | 25 | 10 | 20 | 15 | cubic | 24 |  | https://www.imrpress.com/journal/FBE/11/1/10.2741/E848/htm | https://doi.org/10.2741/E856 | water | 25 | 2880 | AgNO3 | 1
1577 | Ag | 0 | Streptococcus pyogenes | 0 | MTCC 1924 | Biosynthesis using bacterial isolate NMS-1 (Bacillus subtilis) | MBC | 12.5 | 10 | 20 | 15 | cubic | 24 |  | https://www.imrpress.com/journal/FBE/11/1/10.2741/E848/htm | https://doi.org/10.2741/E857 | water | 25 | 2880 | AgNO3 | 1
1578 | Ag | 0 | Bacillus cereus | 0 | MTCC 441 | Biosynthesis using bacterial isolate NMS-1 (Bacillus subtilis) | MBC | 50 | 10 | 20 | 15 | cubic | 24 |  | https://www.imrpress.com/journal/FBE/11/1/10.2741/E848/htm | https://doi.org/10.2741/E858 | water | 25 | 2880 | AgNO3 | 1
1579 | Ag | 0 | Streptococcus mutans | 0 | MTCC 497 | Biosynthesis using bacterial isolate NMS-1 (Bacillus subtilis) | MBC | 6.3 | 10 | 20 | 15 | cubic | 24 |  | https://www.imrpress.com/journal/FBE/11/1/10.2741/E848/htm | https://doi.org/10.2741/E859 | water | 25 | 2880 | AgNO3 | 1
1580 | Ag | 0 | Klebsiella pneumoniae | 0 | MTCC 3384 | Biosynthesis using bacterial isolate NMS-1 (Bacillus subtilis) | MBC | 12.5 | 10 | 20 | 15 | cubic | 24 |  | https://www.imrpress.com/journal/FBE/11/1/10.2741/E848/htm | https://doi.org/10.2741/E860 | water | 25 | 2880 | AgNO3 | 1
1581 | Ag | 0 | Pseudomonas aeruginosa | 0 | MTCC 424 | Biosynthesis using bacterial isolate NMS-1 (Bacillus subtilis) | MBC | 50 | 10 | 20 | 15 | cubic | 24 |  | https://www.imrpress.com/journal/FBE/11/1/10.2741/E848/htm | https://doi.org/10.2741/E861 | water | 25 | 2880 | AgNO3 | 1
1582 | Ag | 0 | Salmonella typhi | 0 | MTCC 430 | Biosynthesis using bacterial isolate NMS-1 (Bacillus subtilis) | MBC | 25 | 10 | 20 | 15 | cubic | 24 |  | https://www.imrpress.com/journal/FBE/11/1/10.2741/E848/htm | https://doi.org/10.2741/E862 | water | 25 | 2880 | AgNO3 | 1
1583 | Ag | 0 | Escherichia coli | 0 | MTCC 343 | Biosynthesis using bacterial isolate NMS-1 (Bacillus subtilis) | MBC | 25 | 10 | 20 | 15 | cubic | 24 |  | https://www.imrpress.com/journal/FBE/11/1/10.2741/E848/htm | https://doi.org/10.2741/E863 | water | 25 | 2880 | AgNO3 | 1
1584 | Ag | 0 | Candida albicans | 0 | MTCC 227 | Biosynthesis using bacterial isolate NMS-1 (Bacillus subtilis) | MIC | 12.5 | 10 | 20 | 15 | cubic | 24 |  | https://www.imrpress.com/journal/FBE/11/1/10.2741/E848/htm | https://doi.org/10.2741/E864 | water | 25 | 2880 | AgNO3 | 1
1585 | Ag | 0 | Cryptopcoccus neoformans | 0 | MTCC 1353 | Biosynthesis using bacterial isolate NMS-1 (Bacillus subtilis) | MIC | 25 | 10 | 20 | 15 | cubic | 24 |  | https://www.imrpress.com/journal/FBE/11/1/10.2741/E848/htm | https://doi.org/10.2741/E865 | water | 25 | 2880 | AgNO3 | 1
1586 | Ag | 0 | Aspergillus niger | 0 | MTCC 1344 | Biosynthesis using bacterial isolate NMS-1 (Bacillus subtilis) | MIC | 6.3 | 10 | 20 | 15 | cubic | 24 |  | https://www.imrpress.com/journal/FBE/11/1/10.2741/E848/htm | https://doi.org/10.2741/E866 | water | 25 | 2880 | AgNO3 | 1
1587 | Ag | 0 | Candida tropicalis | 0 | MTCC 1369 | Biosynthesis using bacterial isolate NMS-1 (Bacillus subtilis) | MIC | 12.5 | 10 | 20 | 15 | cubic | 24 |  | https://www.imrpress.com/journal/FBE/11/1/10.2741/E848/htm | https://doi.org/10.2741/E867 | water | 25 | 2880 | AgNO3 | 1
1588 | Ag | 0 | Candida parapsilosis | 0 | MTCC 4448 | Biosynthesis using bacterial isolate NMS-1 (Bacillus subtilis) | MIC | 6.3 | 10 | 20 | 15 | cubic | 24 |  | https://www.imrpress.com/journal/FBE/11/1/10.2741/E848/htm | https://doi.org/10.2741/E868 | water | 25 | 2880 | AgNO3 | 1
1589 | Ag | 0 | Candida albicans | 0 | MTCC 227 | Biosynthesis using bacterial isolate NMS-1 (Bacillus subtilis) | MBC | 25 | 10 | 20 | 15 | cubic | 24 |  | https://www.imrpress.com/journal/FBE/11/1/10.2741/E848/htm | https://doi.org/10.2741/E869 | water | 25 | 2880 | AgNO3 | 1
1590 | Ag | 0 | Cryptopcoccus neoformans | 0 | MTCC 1353 | Biosynthesis using bacterial isolate NMS-1 (Bacillus subtilis) | MBC | 50 | 10 | 20 | 15 | cubic | 24 |  | https://www.imrpress.com/journal/FBE/11/1/10.2741/E848/htm | https://doi.org/10.2741/E870 | water | 25 | 2880 | AgNO3 | 1
1591 | Ag | 0 | Aspergillus niger | 0 | MTCC 1344 | Biosynthesis using bacterial isolate NMS-1 (Bacillus subtilis) | MBC | 12.5 | 10 | 20 | 15 | cubic | 24 |  | https://www.imrpress.com/journal/FBE/11/1/10.2741/E848/htm | https://doi.org/10.2741/E871 | water | 25 | 2880 | AgNO3 | 1
1592 | Ag | 0 | Candida tropicalis | 0 | MTCC 1369 | Biosynthesis using bacterial isolate NMS-1 (Bacillus subtilis) | MBC | 25 | 10 | 20 | 15 | cubic | 24 |  | https://www.imrpress.com/journal/FBE/11/1/10.2741/E848/htm | https://doi.org/10.2741/E872 | water | 25 | 2880 | AgNO3 | 1
1593 | Ag | 0 | Candida parapsilosis | 0 | MTCC 4448 | Biosynthesis using bacterial isolate NMS-1 (Bacillus subtilis) | MBC | 12.5 | 10 | 20 | 15 | cubic | 24 |  | https://www.imrpress.com/journal/FBE/11/1/10.2741/E848/htm | https://doi.org/10.2741/E873 | water | 25 | 2880 | AgNO3 | 1
1594 | Ag | 0 | Staphylococcus aureus | 0 | None | Biosynthesis using Candida glabrata | MIC | 31 | 2 | 15 | 8.5 | spherical | 24 |  | https://www.researchgate.net/publication/326759307_Biosynthesis_of_Silver_Nanoparticles_from_Oropharyngeal_Candida_glabrata_Isolates_and_Their_Antimicrobial_Activity_against_Clinical_Strains_of_Bacteria_and_Fungi | 10.3390/nano8080586 |  | 28 | 3600 | AgNO3 | 1
1595 | Ag | 0 | Escherichia coli | 0 | None | Biosynthesis using Candida glabrata | MIC | 31 | 2 | 15 | 8.5 | spherical | 24 |  | https://www.researchgate.net/publication/326759307_Biosynthesis_of_Silver_Nanoparticles_from_Oropharyngeal_Candida_glabrata_Isolates_and_Their_Antimicrobial_Activity_against_Clinical_Strains_of_Bacteria_and_Fungi | 10.3390/nano8080586 |  | 28 | 3600 | AgNO3 | 1
1596 | Ag | 0 | Pseudomonas aeruginosa | 0 | None | Biosynthesis using Candida glabrata | MIC | 62 | 2 | 15 | 8.5 | spherical | 24 |  | https://www.researchgate.net/publication/326759307_Biosynthesis_of_Silver_Nanoparticles_from_Oropharyngeal_Candida_glabrata_Isolates_and_Their_Antimicrobial_Activity_against_Clinical_Strains_of_Bacteria_and_Fungi | 10.3390/nano8080586 |  | 28 | 3600 | AgNO3 | 1
1597 | Ag | 0 | Klebsiella pneumoniae | 0 | None | Biosynthesis using Candida glabrata | MIC | 62 | 2 | 15 | 8.5 | spherical | 24 |  | https://www.researchgate.net/publication/326759307_Biosynthesis_of_Silver_Nanoparticles_from_Oropharyngeal_Candida_glabrata_Isolates_and_Their_Antimicrobial_Activity_against_Clinical_Strains_of_Bacteria_and_Fungi | 10.3390/nano8080586 |  | 28 | 3600 | AgNO3 | 1
1598 | Ag | 0 | Salmonella typhimurium | 0 | None | Biosynthesis using Candida glabrata | MIC | 125 | 2 | 15 | 8.5 | spherical | 24 |  | https://www.researchgate.net/publication/326759307_Biosynthesis_of_Silver_Nanoparticles_from_Oropharyngeal_Candida_glabrata_Isolates_and_Their_Antimicrobial_Activity_against_Clinical_Strains_of_Bacteria_and_Fungi | 10.3390/nano8080586 |  | 28 | 3600 | AgNO3 | 1
1599 | Ag | 0 | Shigella ﬂexneri | 0 | None | Biosynthesis using Candida glabrata | MIC | 62 | 2 | 15 | 8.5 | spherical | 24 |  | https://www.researchgate.net/publication/326759307_Biosynthesis_of_Silver_Nanoparticles_from_Oropharyngeal_Candida_glabrata_Isolates_and_Their_Antimicrobial_Activity_against_Clinical_Strains_of_Bacteria_and_Fungi | 10.3390/nano8080586 |  | 28 | 3600 | AgNO3 | 1
1600 | Ag | 0 | Staphylococcus aureus | 0 | None | Biosynthesis using Candida glabrata | MBC | 62 | 2 | 15 | 8.5 | spherical | 24 |  | https://www.researchgate.net/publication/326759307_Biosynthesis_of_Silver_Nanoparticles_from_Oropharyngeal_Candida_glabrata_Isolates_and_Their_Antimicrobial_Activity_against_Clinical_Strains_of_Bacteria_and_Fungi | 10.3390/nano8080586 |  | 28 | 3600 | AgNO3 | 1
1601 | Ag | 0 | Escherichia coli | 0 | None | Biosynthesis using Candida glabrata | MBC | 62 | 2 | 15 | 8.5 | spherical | 24 |  | https://www.researchgate.net/publication/326759307_Biosynthesis_of_Silver_Nanoparticles_from_Oropharyngeal_Candida_glabrata_Isolates_and_Their_Antimicrobial_Activity_against_Clinical_Strains_of_Bacteria_and_Fungi | 10.3390/nano8080586 |  | 28 | 3600 | AgNO3 | 1
1602 | Ag | 0 | Pseudomonas aeruginosa | 0 | None | Biosynthesis using Candida glabrata | MBC | 125 | 2 | 15 | 8.5 | spherical | 24 |  | https://www.researchgate.net/publication/326759307_Biosynthesis_of_Silver_Nanoparticles_from_Oropharyngeal_Candida_glabrata_Isolates_and_Their_Antimicrobial_Activity_against_Clinical_Strains_of_Bacteria_and_Fungi | 10.3390/nano8080586 |  | 28 | 3600 | AgNO3 | 1
1603 | Ag | 0 | Klebsiella pneumoniae | 0 | None | Biosynthesis using Candida glabrata | MBC | 125 | 2 | 15 | 8.5 | spherical | 24 |  | https://www.researchgate.net/publication/326759307_Biosynthesis_of_Silver_Nanoparticles_from_Oropharyngeal_Candida_glabrata_Isolates_and_Their_Antimicrobial_Activity_against_Clinical_Strains_of_Bacteria_and_Fungi | 10.3390/nano8080586 |  | 28 | 3600 | AgNO3 | 1
1604 | Ag | 0 | Salmonella typhimurium | 0 | None | Biosynthesis using Candida glabrata | MBC | 250 | 2 | 15 | 8.5 | spherical | 24 |  | https://www.researchgate.net/publication/326759307_Biosynthesis_of_Silver_Nanoparticles_from_Oropharyngeal_Candida_glabrata_Isolates_and_Their_Antimicrobial_Activity_against_Clinical_Strains_of_Bacteria_and_Fungi | 10.3390/nano8080586 |  | 28 | 3600 | AgNO3 | 1
1605 | Ag | 0 | Shigella ﬂexneri | 0 | None | Biosynthesis using Candida glabrata | MBC | 12 | 2 | 15 | 8.5 | spherical | 24 |  | https://www.researchgate.net/publication/326759307_Biosynthesis_of_Silver_Nanoparticles_from_Oropharyngeal_Candida_glabrata_Isolates_and_Their_Antimicrobial_Activity_against_Clinical_Strains_of_Bacteria_and_Fungi | 10.3390/nano8080586 |  | 28 | 3600 | AgNO3 | 1
1606 | Ag | 0 | Candida albicans | 0 | None | Biosynthesis using Candida glabrata | MIC | 62 | 2 | 15 | 8.5 | spherical | 24 |  | https://www.researchgate.net/publication/326759307_Biosynthesis_of_Silver_Nanoparticles_from_Oropharyngeal_Candida_glabrata_Isolates_and_Their_Antimicrobial_Activity_against_Clinical_Strains_of_Bacteria_and_Fungi | 10.3390/nano8080586 |  | 28 | 3600 | AgNO3 | 1
1607 | Ag | 0 | Candida tropicalis | 0 | None | Biosynthesis using Candida glabrata | MIC | 250 | 2 | 15 | 8.5 | spherical | 24 |  | https://www.researchgate.net/publication/326759307_Biosynthesis_of_Silver_Nanoparticles_from_Oropharyngeal_Candida_glabrata_Isolates_and_Their_Antimicrobial_Activity_against_Clinical_Strains_of_Bacteria_and_Fungi | 10.3390/nano8080586 |  | 28 | 3600 | AgNO3 | 1
1608 | Ag | 0 | Candida parapsilosis | 0 | None | Biosynthesis using Candida glabrata | MIC | 250 | 2 | 15 | 8.5 | spherical | 24 |  | https://www.researchgate.net/publication/326759307_Biosynthesis_of_Silver_Nanoparticles_from_Oropharyngeal_Candida_glabrata_Isolates_and_Their_Antimicrobial_Activity_against_Clinical_Strains_of_Bacteria_and_Fungi | 10.3390/nano8080586 |  | 28 | 3600 | AgNO3 | 1
1609 | Ag | 0 | Candida dubliniensis | 0 | None | Biosynthesis using Candida glabrata | MIC | 125 | 2 | 15 | 8.5 | spherical | 24 |  | https://www.researchgate.net/publication/326759307_Biosynthesis_of_Silver_Nanoparticles_from_Oropharyngeal_Candida_glabrata_Isolates_and_Their_Antimicrobial_Activity_against_Clinical_Strains_of_Bacteria_and_Fungi | 10.3390/nano8080586 |  | 28 | 3600 | AgNO3 | 1
1610 | Ag | 0 | Candida krusei | 0 | None | Biosynthesis using Candida glabrata | MIC | 125 | 2 | 15 | 8.5 | spherical | 24 |  | https://www.researchgate.net/publication/326759307_Biosynthesis_of_Silver_Nanoparticles_from_Oropharyngeal_Candida_glabrata_Isolates_and_Their_Antimicrobial_Activity_against_Clinical_Strains_of_Bacteria_and_Fungi | 10.3390/nano8080586 |  | 28 | 3600 | AgNO3 | 1
1611 | Ag | 0 | Candida glabrata | 0 | None | Biosynthesis using Candida glabrata | MIC | 250 | 2 | 15 | 8.5 | spherical | 24 |  | https://www.researchgate.net/publication/326759307_Biosynthesis_of_Silver_Nanoparticles_from_Oropharyngeal_Candida_glabrata_Isolates_and_Their_Antimicrobial_Activity_against_Clinical_Strains_of_Bacteria_and_Fungi | 10.3390/nano8080586 |  | 28 | 3600 | AgNO3 | 1
1612 | Ag | 0 | Candida albicans | 0 | None | Biosynthesis using Candida glabrata | MFC | 125 | 2 | 15 | 8.5 | spherical | 24 |  | https://www.researchgate.net/publication/326759307_Biosynthesis_of_Silver_Nanoparticles_from_Oropharyngeal_Candida_glabrata_Isolates_and_Their_Antimicrobial_Activity_against_Clinical_Strains_of_Bacteria_and_Fungi | 10.3390/nano8080586 |  | 28 | 3600 | AgNO3 | 1
1613 | Ag | 0 | Candida tropicalis | 0 | None | Biosynthesis using Candida glabrata | MFC | 500 | 2 | 15 | 8.5 | spherical | 24 |  | https://www.researchgate.net/publication/326759307_Biosynthesis_of_Silver_Nanoparticles_from_Oropharyngeal_Candida_glabrata_Isolates_and_Their_Antimicrobial_Activity_against_Clinical_Strains_of_Bacteria_and_Fungi | 10.3390/nano8080586 |  | 28 | 3600 | AgNO3 | 1
1614 | Ag | 0 | Candida parapsilosis | 0 | None | Biosynthesis using Candida glabrata | MFC | 500 | 2 | 15 | 8.5 | spherical | 24 |  | https://www.researchgate.net/publication/326759307_Biosynthesis_of_Silver_Nanoparticles_from_Oropharyngeal_Candida_glabrata_Isolates_and_Their_Antimicrobial_Activity_against_Clinical_Strains_of_Bacteria_and_Fungi | 10.3390/nano8080586 |  | 28 | 3600 | AgNO3 | 1
1615 | Ag | 0 | Candida dubliniensis | 0 | None | Biosynthesis using Candida glabrata | MFC | 250 | 2 | 15 | 8.5 | spherical | 24 |  | https://www.researchgate.net/publication/326759307_Biosynthesis_of_Silver_Nanoparticles_from_Oropharyngeal_Candida_glabrata_Isolates_and_Their_Antimicrobial_Activity_against_Clinical_Strains_of_Bacteria_and_Fungi | 10.3390/nano8080586 |  | 28 | 3600 | AgNO3 | 1
1616 | Ag | 0 | Candida krusei | 0 | None | Biosynthesis using Candida glabrata | MFC | 250 | 2 | 15 | 8.5 | spherical | 24 |  | https://www.researchgate.net/publication/326759307_Biosynthesis_of_Silver_Nanoparticles_from_Oropharyngeal_Candida_glabrata_Isolates_and_Their_Antimicrobial_Activity_against_Clinical_Strains_of_Bacteria_and_Fungi | 10.3390/nano8080586 |  | 28 | 3600 | AgNO3 | 1
1617 | Ag | 0 | Candida glabrata | 0 | None | Biosynthesis using Candida glabrata | MFC | 500 | 2 | 15 | 8.5 | spherical | 24 |  | https://www.researchgate.net/publication/326759307_Biosynthesis_of_Silver_Nanoparticles_from_Oropharyngeal_Candida_glabrata_Isolates_and_Their_Antimicrobial_Activity_against_Clinical_Strains_of_Bacteria_and_Fungi | 10.3390/nano8080586 |  | 28 | 3600 | AgNO3 | 1
1618 | Ag | 0 | Hafnia alvei | 0 | None | Green synthesis using Phyllanthus emblica | MIC | 0.25 |  |  | 15.3 |  | 24 | -24.3 | https://pubs.rsc.org/en/content/articlelanding/2024/pm/d3pm00077j | 10.1039/d3pm00077j | ethanol |  | 4320 | AgNO3 | 10 |  | 7.4
1619 | Ag | 0 | Vibrio cholerae | 0 | None | Green synthesis using Phyllanthus emblica | MIC | 0.25 |  |  | 20.1 |  | 24 | -24.3 | https://pubs.rsc.org/en/content/articlelanding/2024/pm/d3pm00077j | 10.1039/d3pm00077j | ethanol |  | 4320 | AgNO3 | 10 |  | 10
1620 | Ag | 0 | Staphylococcus aureus | 0 | None | Green synthesis using Phyllanthus emblica | MIC | 0.125 |  |  | 20.1 |  | 24 | -24.3 | https://pubs.rsc.org/en/content/articlelanding/2024/pm/d3pm00077j | 10.1039/d3pm00077j | ethanol |  | 4320 | AgNO3 | 10 |  | 10
1621 | Ag | 0 | Pseudomonas aeruginosa | 0 | CCT 147 | Green synthesis using fungal filtrate | MIC | 0.84 | 15.73 | 25.89 | 20.81 | spherical | 24 | -26.8 | https://pubs.rsc.org/en/content/articlelanding/2024/ra/d3ra07733k | http://doi.org/10.1039/d3ra07733k | water (deionized) | 28 | 4320 | AgNO3 | 1 | 56.43 | 4
1622 | Ag | 0 | Staphylococcus aureus | 0 | CCT1485 | Green synthesis using fungal filtrate | MIC | 1.68 | 15.73 | 25.89 | 20.81 | spherical | 24 | -26.8 | https://pubs.rsc.org/en/content/articlelanding/2024/ra/d3ra07733k | http://doi.org/10.1039/d3ra07733k | water (deionized) | 28 | 4320 | AgNO3 | 1 | 56.43 | 4
1623 | Ag | 0 | Escherichia coli | 0 | CCT1457 | Green synthesis using fungal filtrate | MIC | 0.84 | 15.73 | 25.89 | 20.81 | spherical | 24 | -26.8 | https://pubs.rsc.org/en/content/articlelanding/2024/ra/d3ra07733k | http://doi.org/10.1039/d3ra07733k | water (deionized) | 28 | 4320 | AgNO3 | 1 | 56.43 | 4
1624 | Ag | 0 | Enterococcus faecalis | 0 | CCT 1494 | Green synthesis using fungal filtrate | MIC | 1.68 | 15.73 | 25.89 | 20.81 | spherical | 24 | -26.8 | https://pubs.rsc.org/en/content/articlelanding/2024/ra/d3ra07733k | http://doi.org/10.1039/d3ra07733k | water (deionized) | 28 | 4320 | AgNO3 | 1 | 56.43 | 4
1625 | Ag | 0 | Pseudomonas aeruginosa | 0 | ATCC 27853 | Green synthesis using Medicago sativa | MIC | 62.5 | 20 | 50 | 35 | spherical | 24 | -22.41 | https://www.sciencedirect.com/science/article/pii/S1878535222001587?via%3Dihub#s0065 | 10.1016/j.arabjc.2022.103842 | methanol | 25 | 4320 | AgNO3 | 9.4 | 97.5 | 12
1626 | Ag | 0 | Klebsiella pneumoniae | 0 | ATCC 9997 | Green synthesis using Medicago sativa | MIC | 125 | 20 | 50 | 35 | spherical | 24 | -22.41 | https://www.sciencedirect.com/science/article/pii/S1878535222001587?via%3Dihub#s0065 | 10.1016/j.arabjc.2022.103842 | methanol | 25 | 4320 | AgNO3 | 9.4 | 97.5 | 12
1627 | Ag | 0 | Escherichia coli | 0 | ATCC 25922 | Green synthesis using Medicago sativa | MIC | 125 | 20 | 50 | 35 | spherical | 24 | -22.41 | https://www.sciencedirect.com/science/article/pii/S1878535222001587?via%3Dihub#s0065 | 10.1016/j.arabjc.2022.103842 | methanol | 25 | 4320 | AgNO3 | 9.4 | 97.5 | 12
1628 | Ag | 0 | Staphylococcus epidermidis | 0 | ATCC 12228 | Green synthesis using Medicago sativa | MIC | 1000 | 20 | 50 | 35 | spherical | 24 | -22.41 | https://www.sciencedirect.com/science/article/pii/S1878535222001587?via%3Dihub#s0065 | 10.1016/j.arabjc.2022.103842 | methanol | 25 | 4320 | AgNO3 | 9.4 | 97.5 | 12
1629 | Ag | 0 | Enterococcus faecalis | 0 | ATCC 29212 | Green synthesis using Medicago sativa | MIC | 125 | 20 | 50 | 35 | spherical | 24 | -22.41 | https://www.sciencedirect.com/science/article/pii/S1878535222001587?via%3Dihub#s0065 | 10.1016/j.arabjc.2022.103842 | methanol | 25 | 4320 | AgNO3 | 9.4 | 97.5 | 12
1630 | Ag | 0 | Staphylococcus aureus | 0 | ATCC 29213 | Green synthesis using Medicago sativa | MIC | 1000 | 20 | 50 | 35 | spherical | 24 | -22.41 | https://www.sciencedirect.com/science/article/pii/S1878535222001587?via%3Dihub#s0065 | 10.1016/j.arabjc.2022.103842 | methanol | 25 | 4320 | AgNO3 | 9.4 | 97.5 | 12
1631 | Ag | 0 | Pseudomonas aeruginosa | 0 | ATCC 27853 | Green synthesis using Medicago sativa | MBC | 250 | 20 | 50 | 35 | spherical | 24 | -22.41 | https://www.sciencedirect.com/science/article/pii/S1878535222001587?via%3Dihub#s0065 | 10.1016/j.arabjc.2022.103842 | methanol | 25 | 4320 | AgNO3 | 9.4 | 97.5 | 12
1632 | Ag | 0 | Klebsiella pneumoniae | 0 | ATCC 9997 | Green synthesis using Medicago sativa | MBC | 1000 | 20 | 50 | 35 | spherical | 24 | -22.41 | https://www.sciencedirect.com/science/article/pii/S1878535222001587?via%3Dihub#s0065 | 10.1016/j.arabjc.2022.103842 | methanol | 25 | 4320 | AgNO3 | 9.4 | 97.5 | 12
1633 | Ag | 0 | Escherichia coli | 0 | ATCC 25922 | Green synthesis using Medicago sativa | MBC | 250 | 20 | 50 | 35 | spherical | 24 | -22.41 | https://www.sciencedirect.com/science/article/pii/S1878535222001587?via%3Dihub#s0065 | 10.1016/j.arabjc.2022.103842 | methanol | 25 | 4320 | AgNO3 | 9.4 | 97.5 | 12
1634 | Ag | 0 | Staphylococcus epidermidis | 0 | ATCC 12228 | Green synthesis using Medicago sativa | MBC | 2000 | 20 | 50 | 35 | spherical | 24 | -22.41 | https://www.sciencedirect.com/science/article/pii/S1878535222001587?via%3Dihub#s0065 | 10.1016/j.arabjc.2022.103842 | methanol | 25 | 4320 | AgNO3 | 9.4 | 97.5 | 12
1635 | Ag | 0 | Enterococcus faecalis | 0 | ATCC 29212 | Green synthesis using Medicago sativa | MBC | 1000 | 20 | 50 | 35 | spherical | 24 | -22.41 | https://www.sciencedirect.com/science/article/pii/S1878535222001587?via%3Dihub#s0065 | 10.1016/j.arabjc.2022.103842 | methanol | 25 | 4320 | AgNO3 | 9.4 | 97.5 | 12
1636 | Ag | 0 | Staphylococcus aureus | 0 | ATCC 29213 | Green synthesis using Medicago sativa | MBC | 2000 | 20 | 50 | 35 | spherical | 24 | -22.41 | https://www.sciencedirect.com/science/article/pii/S1878535222001587?via%3Dihub#s0065 | 10.1016/j.arabjc.2022.103842 | methanol | 25 | 4320 | AgNO3 | 9.4 | 97.5 | 12
1637 | Ag | 0 | Candida albicans | 0 | ATCC 10231 | Green synthesis using Medicago sativa | MIC | 31.25 | 20 | 50 | 35 | spherical | 24 | -22.41 | https://www.sciencedirect.com/science/article/pii/S1878535222001587?via%3Dihub#s0065 | 10.1016/j.arabjc.2022.103842 | methanol | 25 | 4320 | AgNO3 | 9.4 | 97.5 | 12
1638 | Ag | 0 | Candida albicans | 0 | ATCC 10231 | Green synthesis using Medicago sativa | MFC | 31.25 | 20 | 50 | 35 | spherical | 24 | -22.41 | https://www.sciencedirect.com/science/article/pii/S1878535222001587?via%3Dihub#s0065 | 10.1016/j.arabjc.2022.103842 | methanol | 25 | 4320 | AgNO3 | 9.4 | 97.5 | 12
1639 | Ag | 0 | Staphylococcus aureus | 0 | MTCC6908 | Green synthesis using Streptomyces hirsutus | MIC | 32 | 18.99 | 32.09 | 12.74 | spherical | 24 | -24.6 | https://doi.org/10.1016/j.sjbs.2021.08.084 | 10.1016/j.sjbs.2021.08.084 | water | 33 | 7200 | AgNO3 | 1 |  | 8.5
1640 | Ag | 0 | Pseudomonas aeruginosa | 0 | MTCC424 | Green synthesis using Streptomyces hirsutus | MIC | 16 | 18.99 | 32.09 | 12.74 | spherical | 24 | -24.6 | https://doi.org/10.1016/j.sjbs.2021.08.084 | 10.1016/j.sjbs.2021.08.084 | water | 33 | 7200 | AgNO3 | 1 |  | 8.5
1641 | Ag | 0 | Enterococcus faecalis | 0 | MTCC6845 | Green synthesis using Streptomyces hirsutus | MIC | 32 | 18.99 | 32.09 | 12.74 | spherical | 24 | -24.6 | https://doi.org/10.1016/j.sjbs.2021.08.084 | 10.1016/j.sjbs.2021.08.084 | water | 33 | 7200 | AgNO3 | 1 |  | 8.5
1642 | Ag | 0 | Escherichia coli | 0 | MTCC40 | Green synthesis using Streptomyces hirsutus | MIC | 64 | 18.99 | 32.09 | 12.74 | spherical | 24 | -24.6 | https://doi.org/10.1016/j.sjbs.2021.08.084 | 10.1016/j.sjbs.2021.08.084 | water | 33 | 7200 | AgNO3 | 1 |  | 8.5
1643 | Ag | 0 | Staphylococcus aureus | 0 | MTCC6908 | Green synthesis using Streptomyces hirsutus | MBC | 32 | 18.99 | 32.09 | 12.74 | spherical | 48 | -24.6 | https://doi.org/10.1016/j.sjbs.2021.08.084 | 10.1016/j.sjbs.2021.08.084 | water | 33 | 7200 | AgNO3 | 1 |  | 8.5
1644 | Ag | 0 | Pseudomonas aeruginosa | 0 | MTCC424 | Green synthesis using Streptomyces hirsutus | MBC | 32 | 18.99 | 32.09 | 12.74 | spherical | 48 | -24.6 | https://doi.org/10.1016/j.sjbs.2021.08.084 | 10.1016/j.sjbs.2021.08.084 | water | 33 | 7200 | AgNO3 | 1 |  | 8.5
1645 | Ag | 0 | Enterococcus faecalis | 0 | MTCC6845 | Green synthesis using Streptomyces hirsutus | MBC | 64 | 18.99 | 32.09 | 12.74 | spherical | 48 | -24.6 | https://doi.org/10.1016/j.sjbs.2021.08.084 | 10.1016/j.sjbs.2021.08.084 | water | 33 | 7200 | AgNO3 | 1 |  | 8.5
1646 | Ag | 0 | Escherichia coli | 0 | MTCC40 | Green synthesis using Streptomyces hirsutus | MBC | 128 | 18.99 | 32.09 | 12.74 | spherical | 48 | -24.6 | https://doi.org/10.1016/j.sjbs.2021.08.084 | 10.1016/j.sjbs.2021.08.084 | water | 33 | 7200 | AgNO3 | 1 |  | 8.5
1647 | Ag | 0 | Escherichia coli | 0 | ATCC 8739 | Biosynthesis using actinobacteria strain HGG16n | MIC | 6.25 | 8 | 48 | 23 | spherical | 24 | -32 | https://www.sciencedirect.com/science/article/pii/S1684118216300238?via%3Dihub | 10.1016/j.jmii.2016.03.002 |  | 26 | 10080 | AgNO3 | 3 | 100
1648 | Ag | 0 | Salmonella enterica subsp. enterica serovar Infantis | 0 | None | Biosynthesis using actinobacteria strain HGG16n | MIC | 6.25 | 8 | 48 | 23 | spherical | 24 | -32 | https://www.sciencedirect.com/science/article/pii/S1684118216300238?via%3Dihub | 10.1016/j.jmii.2016.03.002 |  | 26 | 10080 | AgNO3 | 3 | 100
1649 | Ag | 0 | Klebsiella pneumoniae | 0 | ATCC 700603 | Biosynthesis using actinobacteria strain HGG16n | MIC | 6.25 | 8 | 48 | 23 | spherical | 24 | -32 | https://www.sciencedirect.com/science/article/pii/S1684118216300238?via%3Dihub | 10.1016/j.jmii.2016.03.002 |  | 26 | 10080 | AgNO3 | 3 | 100
1650 | Ag | 0 | Bacillus subtilis | 0 | PCM 2021 | Biosynthesis using actinobacteria strain HGG16n | MIC | 6.25 | 8 | 48 | 23 | spherical | 24 | -32 | https://www.sciencedirect.com/science/article/pii/S1684118216300238?via%3Dihub | 10.1016/j.jmii.2016.03.002 |  | 26 | 10080 | AgNO3 | 3 | 100
1651 | Ag | 0 | Staphylococcus aureus | 0 | ATCC 6338 | Biosynthesis using actinobacteria strain HGG16n | MIC | 6.25 | 8 | 48 | 23 | spherical | 24 | -32 | https://www.sciencedirect.com/science/article/pii/S1684118216300238?via%3Dihub | 10.1016/j.jmii.2016.03.002 |  | 26 | 10080 | AgNO3 | 3 | 100
1652 | Ag | 0 | Pseudomonas aeruginosa | 0 | ATCC 10145 | Biosynthesis using actinobacteria strain HGG16n | MIC | 25 | 8 | 48 | 23 | spherical | 24 | -32 | https://www.sciencedirect.com/science/article/pii/S1684118216300238?via%3Dihub | 10.1016/j.jmii.2016.03.002 |  | 26 | 10080 | AgNO3 | 3 | 100
1653 | Ag | 0 | Proteus mirabilis | 0 | None | Biosynthesis using actinobacteria strain HGG16n | MIC | 50 | 8 | 48 | 23 | spherical | 24 | -32 | https://www.sciencedirect.com/science/article/pii/S1684118216300238?via%3Dihub | 10.1016/j.jmii.2016.03.002 |  | 26 | 10080 | AgNO3 | 3 | 100
1654 | Ag | 0 | Escherichia coli | 0 | ATCC 8739 | Biosynthesis using actinobacteria strain HGG16n | MBC | 50 | 8 | 48 | 23 | spherical | 24 | -32 | https://www.sciencedirect.com/science/article/pii/S1684118216300238?via%3Dihub | 10.1016/j.jmii.2016.03.002 |  | 26 | 10080 | AgNO3 | 3 | 100
1655 | Ag | 0 | Salmonella enterica subsp. enterica serovar Infantis | 0 | None | Biosynthesis using actinobacteria strain HGG16n | MBC | 100 | 8 | 48 | 23 | spherical | 24 | -32 | https://www.sciencedirect.com/science/article/pii/S1684118216300238?via%3Dihub | 10.1016/j.jmii.2016.03.002 |  | 26 | 10080 | AgNO3 | 3 | 100
1656 | Ag | 0 | Klebsiella pneumoniae | 0 | ATCC 700603 | Biosynthesis using actinobacteria strain HGG16n | MBC | 100 | 8 | 48 | 23 | spherical | 24 | -32 | https://www.sciencedirect.com/science/article/pii/S1684118216300238?via%3Dihub | 10.1016/j.jmii.2016.03.002 |  | 26 | 10080 | AgNO3 | 3 | 100
1657 | Ag | 0 | Bacillus subtilis | 0 | PCM 2021 | Biosynthesis using actinobacteria strain HGG16n | MBC | 100 | 8 | 48 | 23 | spherical | 24 | -32 | https://www.sciencedirect.com/science/article/pii/S1684118216300238?via%3Dihub | 10.1016/j.jmii.2016.03.002 |  | 26 | 10080 | AgNO3 | 3 | 100
1658 | Ag | 0 | Staphylococcus aureus | 0 | ATCC 6338 | Biosynthesis using actinobacteria strain HGG16n | MBC | 100 | 8 | 48 | 23 | spherical | 24 | -32 | https://www.sciencedirect.com/science/article/pii/S1684118216300238?via%3Dihub | 10.1016/j.jmii.2016.03.002 |  | 26 | 10080 | AgNO3 | 3 | 100
1659 | Ag | 0 | Pseudomonas aeruginosa | 0 | ATCC 10145 | Biosynthesis using actinobacteria strain HGG16n | MBC | 50 | 8 | 48 | 23 | spherical | 24 | -32 | https://www.sciencedirect.com/science/article/pii/S1684118216300238?via%3Dihub | 10.1016/j.jmii.2016.03.002 |  | 26 | 10080 | AgNO3 | 3 | 100
1660 | Ag | 0 | Proteus mirabilis | 0 | None | Biosynthesis using actinobacteria strain HGG16n | MBC | 100 | 8 | 48 | 23 | spherical | 24 | -32 | https://www.sciencedirect.com/science/article/pii/S1684118216300238?via%3Dihub | 10.1016/j.jmii.2016.03.002 |  | 26 | 10080 | AgNO3 | 3 | 100
1661 | Ag | 0 | Enterococcus faecalis | 0 | MCC 2763 | Biosynthesis using silver tolerant bacteria (AgTB) | MIC | 50 | 17.42 | 17.58 | 17.5 | spherical | 18 |  | https://www.sciencedirect.com/science/article/pii/S1878818118309411#s0080 | 10.1016/j.bcab.2018.12.004 | water | 37 | 21600 | AgNO3 | 1 | 78.8 | 7.5
1662 | Ag | 0 | Staphylococcus aureus | 1 | MRSA ATCC 33591 | Biosynthesis using silver tolerant bacteria (AgTB) | MIC | 25 | 17.42 | 17.58 | 17.5 | spherical | 18 |  | https://www.sciencedirect.com/science/article/pii/S1878818118309411#s0080 | 10.1016/j.bcab.2018.12.004 | water | 37 | 21600 | AgNO3 | 1 | 78.8 | 7.5
1663 | Ag | 0 | Staphylococcus aureus | 0 | MTCC 1430 | Biosynthesis using silver tolerant bacteria (AgTB) | MIC | 50 | 17.42 | 17.58 | 17.5 | spherical | 18 |  | https://www.sciencedirect.com/science/article/pii/S1878818118309411#s0080 | 10.1016/j.bcab.2018.12.004 | water | 37 | 21600 | AgNO3 | 1 | 78.8 | 7.5
1664 | Ag | 0 | Klebsiella pneumoniae | 0 | ATCC 35657 | Biosynthesis using silver tolerant bacteria (AgTB) | MIC | 50 | 17.42 | 17.58 | 17.5 | spherical | 18 |  | https://www.sciencedirect.com/science/article/pii/S1878818118309411#s0080 | 10.1016/j.bcab.2018.12.004 | water | 37 | 21600 | AgNO3 | 1 | 78.8 | 7.5
1665 | Ag | 0 | Klebsiella pneumoniae | 0 | MTCC 432 | Biosynthesis using silver tolerant bacteria (AgTB) | MIC | 25 | 17.42 | 17.58 | 17.5 | spherical | 18 |  | https://www.sciencedirect.com/science/article/pii/S1878818118309411#s0080 | 10.1016/j.bcab.2018.12.004 | water | 37 | 21600 | AgNO3 | 1 | 78.8 | 7.5
1666 | Ag | 0 | Acinetobacter baumannii | 0 | ATCC 19606 | Biosynthesis using silver tolerant bacteria (AgTB) | MIC | 50 | 17.42 | 17.58 | 17.5 | spherical | 18 |  | https://www.sciencedirect.com/science/article/pii/S1878818118309411#s0080 | 10.1016/j.bcab.2018.12.004 | water | 37 | 21600 | AgNO3 | 1 | 78.8 | 7.5
1667 | Ag | 0 | Acinetobacter baumannii | 0 | MTCC 1920 | Biosynthesis using silver tolerant bacteria (AgTB) | MIC | 50 | 17.42 | 17.58 | 17.5 | spherical | 18 |  | https://www.sciencedirect.com/science/article/pii/S1878818118309411#s0080 | 10.1016/j.bcab.2018.12.004 | water | 37 | 21600 | AgNO3 | 1 | 78.8 | 7.5
1668 | Ag | 0 | Pseudomonas aeruginosa | 0 | ATCC 27853 | Biosynthesis using silver tolerant bacteria (AgTB) | MIC | 25 | 17.42 | 17.58 | 17.5 | spherical | 18 |  | https://www.sciencedirect.com/science/article/pii/S1878818118309411#s0080 | 10.1016/j.bcab.2018.12.004 | water | 37 | 21600 | AgNO3 | 1 | 78.8 | 7.5
1669 | Ag | 0 | Pseudomonas aeruginosa | 0 | MTCC 1688 | Biosynthesis using silver tolerant bacteria (AgTB) | MIC | 12.5 | 17.42 | 17.58 | 17.5 | spherical | 18 |  | https://www.sciencedirect.com/science/article/pii/S1878818118309411#s0080 | 10.1016/j.bcab.2018.12.004 | water | 37 | 21600 | AgNO3 | 1 | 78.8 | 7.5
1670 | Ag | 0 | Enterobacter aerogenes | 0 | MTCC 111 | Biosynthesis using silver tolerant bacteria (AgTB) | MIC | 50 | 17.42 | 17.58 | 17.5 | spherical | 18 |  | https://www.sciencedirect.com/science/article/pii/S1878818118309411#s0080 | 10.1016/j.bcab.2018.12.004 | water | 37 | 21600 | AgNO3 | 1 | 78.8 | 7.5
1671 | Ag | 0 | Enterobacter sp. | 0 | MCC 2296 | Biosynthesis using silver tolerant bacteria (AgTB) | MIC | 12.5 | 17.42 | 17.58 | 17.5 | spherical | 18 |  | https://www.sciencedirect.com/science/article/pii/S1878818118309411#s0080 | 10.1016/j.bcab.2018.12.004 | water | 37 | 21600 | AgNO3 | 1 | 78.8 | 7.5
1672 | Ag | 0 | Enterococcus faecalis | 0 | MCC 2764 | Biosynthesis using silver tolerant bacteria (AgTB) | MBC | 75 | 17.42 | 17.58 | 17.5 | spherical | 18 |  | https://www.sciencedirect.com/science/article/pii/S1878818118309411#s0080 | 10.1016/j.bcab.2018.12.004 | water | 37 | 21600 | AgNO3 | 1 | 78.8 | 7.5
1673 | Ag | 0 | Staphylococcus aureus | 1 | MRSA ATCC 33592 | Biosynthesis using silver tolerant bacteria (AgTB) | MBC | 250 | 17.42 | 17.58 | 17.5 | spherical | 18 |  | https://www.sciencedirect.com/science/article/pii/S1878818118309411#s0080 | 10.1016/j.bcab.2018.12.004 | water | 37 | 21600 | AgNO3 | 1 | 78.8 | 7.5
1674 | Ag | 0 | Staphylococcus aureus | 0 | MTCC 1431 | Biosynthesis using silver tolerant bacteria (AgTB) | MBC | 100 | 17.42 | 17.58 | 17.5 | spherical | 18 |  | https://www.sciencedirect.com/science/article/pii/S1878818118309411#s0080 | 10.1016/j.bcab.2018.12.004 | water | 37 | 21600 | AgNO3 | 1 | 78.8 | 7.5
1675 | Ag | 0 | Klebsiella pneumoniae | 0 | ATCC 35658 | Biosynthesis using silver tolerant bacteria (AgTB) | MBC | 100 | 17.42 | 17.58 | 17.5 | spherical | 18 |  | https://www.sciencedirect.com/science/article/pii/S1878818118309411#s0080 | 10.1016/j.bcab.2018.12.004 | water | 37 | 21600 | AgNO3 | 1 | 78.8 | 7.5
1676 | Ag | 0 | Klebsiella pneumoniae | 0 | MTCC 433 | Biosynthesis using silver tolerant bacteria (AgTB) | MBC | 50 | 17.42 | 17.58 | 17.5 | spherical | 18 |  | https://www.sciencedirect.com/science/article/pii/S1878818118309411#s0080 | 10.1016/j.bcab.2018.12.004 | water | 37 | 21600 | AgNO3 | 1 | 78.8 | 7.5
1677 | Ag | 0 | Acinetobacter baumannii | 0 | ATCC 19607 | Biosynthesis using silver tolerant bacteria (AgTB) | MBC | 75 | 17.42 | 17.58 | 17.5 | spherical | 18 |  | https://www.sciencedirect.com/science/article/pii/S1878818118309411#s0080 | 10.1016/j.bcab.2018.12.004 | water | 37 | 21600 | AgNO3 | 1 | 78.8 | 7.5
1678 | Ag | 0 | Acinetobacter baumannii | 0 | MTCC 1921 | Biosynthesis using silver tolerant bacteria (AgTB) | MBC | 75 | 17.42 | 17.58 | 17.5 | spherical | 18 |  | https://www.sciencedirect.com/science/article/pii/S1878818118309411#s0080 | 10.1016/j.bcab.2018.12.004 | water | 37 | 21600 | AgNO3 | 1 | 78.8 | 7.5
1679 | Ag | 0 | Pseudomonas aeruginosa | 0 | ATCC 27854 | Biosynthesis using silver tolerant bacteria (AgTB) | MBC | 50 | 17.42 | 17.58 | 17.5 | spherical | 18 |  | https://www.sciencedirect.com/science/article/pii/S1878818118309411#s0080 | 10.1016/j.bcab.2018.12.004 | water | 37 | 21600 | AgNO3 | 1 | 78.8 | 7.5
1680 | Ag | 0 | Pseudomonas aeruginosa | 0 | MTCC 1466 | Biosynthesis using silver tolerant bacteria (AgTB) | MBC | 25 | 17.42 | 17.58 | 17.5 | spherical | 18 |  | https://www.sciencedirect.com/science/article/pii/S1878818118309411#s0080 | 10.1016/j.bcab.2018.12.004 | water | 37 | 21600 | AgNO3 | 1 | 78.8 | 7.5
1681 | Ag | 0 | Enterobacter aerogenes | 0 | MTCC 3043 | Biosynthesis using silver tolerant bacteria (AgTB) | MBC | 100 | 17.42 | 17.58 | 17.5 | spherical | 18 |  | https://www.sciencedirect.com/science/article/pii/S1878818118309411#s0080 | 10.1016/j.bcab.2018.12.004 | water | 37 | 21600 | AgNO3 | 1 | 78.8 | 7.5
1682 | Ag | 0 | Enterobacter sp. | 0 | MCC 2297 | Biosynthesis using silver tolerant bacteria (AgTB) | MBC | 25 | 17.42 | 17.58 | 17.5 | spherical | 18 |  | https://www.sciencedirect.com/science/article/pii/S1878818118309411#s0080 | 10.1016/j.bcab.2018.12.004 | water | 37 | 21600 | AgNO3 | 1 | 78.8 | 7.5
1683 | Ag | 0 | Pseudomonas aeruginosa | 1 | None | Chemical synthesis sodium citrate and sodium borohydride | MIC | 25 |  |  | 33 | spherical | 24 |  | https://www.sciencedirect.com/science/article/pii/S003257912300514X?via%3Dihub | 10.1016/j.psj.2023.102995 |  |  |  | AgNO3
1684 | Ag | 0 | Staphylococcus aureus | 1 | None | Physical synthesis using gamma irradiation | MIC | 2.5 | 12 | 34 | 22.1 | spherical | 24 |  | https://pubs.rsc.org/en/content/articlelanding/2022/ra/d2ra04717a | https://doi.org/10.1039/d2ra04717a |  |  |  | AgNO3 | 1 | 22.1 | 7
1685 | Ag | 0 | Enterococcus sp. | 1 | None | Physical synthesis using gamma irradiation | MIC | 2.5 | 12 | 34 | 22.1 | spherical | 24 |  | https://pubs.rsc.org/en/content/articlelanding/2022/ra/d2ra04717a | https://doi.org/10.1039/d2ra04717a |  |  |  | AgNO3 | 1 | 22.1 | 7
1686 | Ag | 0 | Escherichia coli | 1 | None | Physical synthesis using gamma irradiation | MIC | 2.5 | 12 | 34 | 22.1 | spherical | 24 |  | https://pubs.rsc.org/en/content/articlelanding/2022/ra/d2ra04717a | https://doi.org/10.1039/d2ra04717a |  |  |  | AgNO3 | 1 | 22.1 | 7
1687 | Ag | 0 | Pseudomonas aeruginosa | 1 | None | Physical synthesis using gamma irradiation | MIC | 2.5 | 12 | 34 | 22.1 | spherical | 24 |  | https://pubs.rsc.org/en/content/articlelanding/2022/ra/d2ra04717a | https://doi.org/10.1039/d2ra04717a |  |  |  | AgNO3 | 1 | 22.1 | 7
1688 | Ag | 0 | Klebsiella pneumoniae | 1 | None | Physical synthesis using gamma irradiation | MIC | 2.5 | 12 | 34 | 22.1 | spherical | 24 |  | https://pubs.rsc.org/en/content/articlelanding/2022/ra/d2ra04717a | https://doi.org/10.1039/d2ra04717a |  |  |  | AgNO3 | 1 | 22.1 | 7
1689 | Ag | 0 | Staphylococcus aureus | 1 | None | Physical synthesis using gamma irradiation | MIC | 2.5 | 12 | 32 | 24.91 | spherical | 24 |  | https://pubs.rsc.org/en/content/articlelanding/2022/ra/d2ra04717a | https://doi.org/10.1039/d2ra04717a |  |  |  | AgNO3 | 1 | 24.91 | 7
1690 | Ag | 0 | Enterococcus sp. | 1 | None | Physical synthesis using gamma irradiation | MIC | 2.5 | 12 | 32 | 24.91 | spherical | 24 |  | https://pubs.rsc.org/en/content/articlelanding/2022/ra/d2ra04717a | https://doi.org/10.1039/d2ra04717a |  |  |  | AgNO3 | 1 | 24.91 | 7
1691 | Ag | 0 | Escherichia coli | 1 | None | Physical synthesis using gamma irradiation | MIC | 2.5 | 12 | 32 | 24.91 | spherical | 24 |  | https://pubs.rsc.org/en/content/articlelanding/2022/ra/d2ra04717a | https://doi.org/10.1039/d2ra04717a |  |  |  | AgNO3 | 1 | 24.91 | 7
1692 | Ag | 0 | Pseudomonas aeruginosa | 1 | None | Physical synthesis using gamma irradiation | MIC | 2.5 | 12 | 32 | 24.91 | spherical | 24 |  | https://pubs.rsc.org/en/content/articlelanding/2022/ra/d2ra04717a | https://doi.org/10.1039/d2ra04717a |  |  |  | AgNO3 | 1 | 24.91 | 7
1693 | Ag | 0 | Klebsiella pneumoniae | 1 | None | Physical synthesis using gamma irradiation | MIC | 2.5 | 12 | 32 | 24.91 | spherical | 24 |  | https://pubs.rsc.org/en/content/articlelanding/2022/ra/d2ra04717a | https://doi.org/10.1039/d2ra04717a |  |  |  | AgNO3 | 1 | 24.91 | 7
1694 | Ag | 0 | Staphylococcus aureus | 0 | ATCC 29213 | Green synthesis using Pelargonium sidoides | MIC | 12 | 13.9 | 20.3 | 17.1 | spherical | 24 | -30 | https://pubs.rsc.org/en/content/articlelanding/2024/ra/d4ra04140b | https://doi.org/10.1039/d4ra04140b | ethanol |  |  | AgNO3 | 1 | 85 | 6.5
1695 | Ag | 0 | Staphylococcus aureus | 0 | ATCC 29213 | Green synthesis using Pelargonium sidoides | MBC | 1.1 | 13.9 | 20.3 | 17.1 | spherical | 24 | -30 | https://pubs.rsc.org/en/content/articlelanding/2024/ra/d4ra04140b | https://doi.org/10.1039/d4ra04140b | ethanol |  |  | AgNO3 | 1 | 85 | 6.5
1696 | Ag | 0 | Escherichia coli | 0 | ATCC 25922 | Green synthesis using Pelargonium sidoides | MIC | 71.4 | 13.9 | 20.3 | 17.1 | spherical | 24 | -30 | https://pubs.rsc.org/en/content/articlelanding/2024/ra/d4ra04140b | https://doi.org/10.1039/d4ra04140b | ethanol |  |  | AgNO3 | 1 | 85 | 6.5
1697 | Ag | 0 | Escherichia coli | 0 | ATCC 25922 | Green synthesis using Pelargonium sidoides | MBC | 7 | 13.9 | 20.3 | 17.1 | spherical | 24 | -30 | https://pubs.rsc.org/en/content/articlelanding/2024/ra/d4ra04140b | https://doi.org/10.1039/d4ra04140b | ethanol |  |  | AgNO3 | 1 | 85 | 6.5
1698 | Ag | 0 | Pseudomonas aeruginosa | 0 | ATCC 27853 | Green synthesis using Pelargonium sidoides | MIC | 17.1 | 13.9 | 20.3 | 17.1 | spherical | 24 | -30 | https://pubs.rsc.org/en/content/articlelanding/2024/ra/d4ra04140b | https://doi.org/10.1039/d4ra04140b | ethanol |  |  | AgNO3 | 1 | 85 | 6.5
1699 | Ag | 0 | Pseudomonas aeruginosa | 0 | ATCC 27853 | Green synthesis using Pelargonium sidoides | MBC | 1.6 | 13.9 | 20.3 | 17.1 | spherical | 24 | -30 | https://pubs.rsc.org/en/content/articlelanding/2024/ra/d4ra04140b | https://doi.org/10.1039/d4ra04140b | ethanol |  |  | AgNO3 | 1 | 85 | 6.5
1700 | Ag | 0 | Klebsiella pneumoniae | 0 | ATCC BAA-1705 | Green synthesis using Pelargonium sidoides | MIC | 0.85 | 13.9 | 20.3 | 17.1 | spherical | 24 | -30 | https://pubs.rsc.org/en/content/articlelanding/2024/ra/d4ra04140b | https://doi.org/10.1039/d4ra04140b | ethanol |  |  | AgNO3 | 1 | 85 | 6.5
1701 | Ag | 0 | Klebsiella pneumoniae | 0 | ATCC BAA-1705 | Green synthesis using Pelargonium sidoides | MBC | 0.08 | 13.9 | 20.3 | 17.1 | spherical | 24 | -30 | https://pubs.rsc.org/en/content/articlelanding/2024/ra/d4ra04140b | https://doi.org/10.1039/d4ra04140b | ethanol |  |  | AgNO3 | 1 | 85 | 6.5
1702 | Ag | 0 | Escherichia coli | 0 | None | Green synthesis using Rumex nervosus | MIC | 12.5 | 20 | 70 | 56 | spherical | 18 | -22 | https://www.sciencedirect.com/science/article/pii/S2352952022000469?via%3Dihub | 10.1016/j.onano.2022.100084 | water | 25 |  | AgNO3 |  | 62
1703 | Ag | 0 | Staphylococcus aureus | 0 | None | Green synthesis using Rumex nervosus | MIC | 12.5 | 20 | 70 | 56 | spherical | 18 | -22 | https://www.sciencedirect.com/science/article/pii/S2352952022000469?via%3Dihub | 10.1016/j.onano.2022.100084 | water | 25 |  | AgNO3 |  | 62
1704 | Ag | 0 | Escherichia coli | 0 | None | Chemical synthesis using PDA surface | MIC | 6.25 |  |  | 8.1 | spherical | 24 |  | https://www.sciencedirect.com/science/article/pii/S1878535222001149?via%3Dihub#s0060 | 10.1016/j.arabjc.2022.103798 | ethanol |  |  | AgNO3 | 1
1705 | Ag | 0 | Escherichia coli | 0 | None | Chemical synthesis using PDA surface | MIC | 6.25 |  |  | 9.1 | spherical | 24 |  | https://www.sciencedirect.com/science/article/pii/S1878535222001149?via%3Dihub#s0060 | 10.1016/j.arabjc.2022.103798 | ethanol |  |  | AgNO3 | 5
1706 | Ag | 0 | Escherichia coli | 0 | None | Chemical synthesis using PDA surface | MIC | 3.125 |  |  | 12.7 | spherical | 24 |  | https://www.sciencedirect.com/science/article/pii/S1878535222001149?via%3Dihub#s0060 | 10.1016/j.arabjc.2022.103798 | ethanol |  |  | AgNO3 | 10
1707 | Ag | 0 | Staphylococcus aureus | 0 | None | Chemical synthesis using PDA surface | MIC | 12.5 |  |  | 8.1 | spherical | 24 |  | https://www.sciencedirect.com/science/article/pii/S1878535222001149?via%3Dihub#s0060 | 10.1016/j.arabjc.2022.103798 | ethanol |  |  | AgNO3 | 1
1708 | Ag | 0 | Staphylococcus aureus | 0 | None | Chemical synthesis using PDA surface | MIC | 12.5 |  |  | 9.1 | spherical | 24 |  | https://www.sciencedirect.com/science/article/pii/S1878535222001149?via%3Dihub#s0060 | 10.1016/j.arabjc.2022.103798 | ethanol |  |  | AgNO3 | 5
1709 | Ag | 0 | Staphylococcus aureus | 0 | None | Chemical synthesis using PDA surface | MIC | 3.125 |  |  | 12.7 | spherical | 24 |  | https://www.sciencedirect.com/science/article/pii/S1878535222001149?via%3Dihub#s0060 | 10.1016/j.arabjc.2022.103798 | ethanol |  |  | AgNO3 | 10
1710 | Ag | 0 | Escherichia coli | 0 | None | Chemical synthesis using PDA surface | MBC | 12.5 |  |  | 9.1 | spherical | 24 |  | https://www.sciencedirect.com/science/article/pii/S1878535222001149?via%3Dihub#s0060 | 10.1016/j.arabjc.2022.103798 | ethanol |  |  | AgNO3 | 5
1711 | Ag | 0 | Escherichia coli | 0 | None | Chemical synthesis using PDA surface | MBC | 12.5 |  |  | 12.7 | spherical | 24 |  | https://www.sciencedirect.com/science/article/pii/S1878535222001149?via%3Dihub#s0060 | 10.1016/j.arabjc.2022.103798 | ethanol |  |  | AgNO3 | 10
1712 | Ag | 0 | Staphylococcus aureus | 0 | None | Chemical synthesis using PDA surface | MBC | 12.5 |  |  | 12.7 | spherical | 24 |  | https://www.sciencedirect.com/science/article/pii/S1878535222001149?via%3Dihub#s0060 | 10.1016/j.arabjc.2022.103798 | ethanol |  |  | AgNO3 | 10
1713 | Ag | 1 | Escherichia coli | 0 | None | Chemical synthesis using PDA coating | MIC | 50 |  |  | 4.1 | spherical | 24 |  | https://www.sciencedirect.com/science/article/pii/S1878535222001149?via%3Dihub#s0060 | 10.1016/j.arabjc.2022.103798 | water (distilled) |  |  | AgNO3 | 1
1714 | Ag | 1 | Escherichia coli | 0 | None | Chemical synthesis using PDA coating | MIC | 50 |  |  | 8.4 | spherical | 24 |  | https://www.sciencedirect.com/science/article/pii/S1878535222001149?via%3Dihub#s0060 | 10.1016/j.arabjc.2022.103798 | water (distilled) |  |  | AgNO3 | 5
1715 | Ag | 1 | Escherichia coli | 0 | None | Chemical synthesis using PDA coating | MIC | 50 |  |  | 8.8 | spherical | 24 |  | https://www.sciencedirect.com/science/article/pii/S1878535222001149?via%3Dihub#s0060 | 10.1016/j.arabjc.2022.103798 | water (distilled) |  |  | AgNO3 | 10
1716 | Ag | 1 | Staphylococcus aureus | 0 | None | Chemical synthesis using PDA coating | MIC | 50 |  |  | 4.1 | spherical | 24 |  | https://www.sciencedirect.com/science/article/pii/S1878535222001149?via%3Dihub#s0060 | 10.1016/j.arabjc.2022.103798 | water (distilled) |  |  | AgNO3 | 1
1717 | Ag | 1 | Staphylococcus aureus | 0 | None | Chemical synthesis using PDA coating | MIC | 50 |  |  | 8.4 | spherical | 24 |  | https://www.sciencedirect.com/science/article/pii/S1878535222001149?via%3Dihub#s0060 | 10.1016/j.arabjc.2022.103798 | water (distilled) |  |  | AgNO3 | 5
1718 | Ag | 1 | Staphylococcus aureus | 0 | None | Chemical synthesis using PDA coating | MIC | 50 |  |  | 8.8 | spherical | 24 |  | https://www.sciencedirect.com/science/article/pii/S1878535222001149?via%3Dihub#s0060 | 10.1016/j.arabjc.2022.103798 | water (distilled) |  |  | AgNO3 | 10
1719 | Ag | 1 | Enterococcus faecalis | 0 | ATCC 29212 | Chemical synthesis using PVA coating | MIC | 42.5 | 4 | 11 | 7.5 |  | 24 |  | https://www.sciencedirect.com/science/article/pii/S0003996919302067?via%3Dihub | 10.1016/j.archoralbio.2019.104481 |  |  |  | AgNO3 | 1
1720 | Ag | 1 | Candida albicans | 0 | ATCC 10231 | Chemical synthesis using PVA coating | MIC | 27.5 | 4 | 11 | 7.5 |  | 24 |  | https://www.sciencedirect.com/science/article/pii/S0003996919302067?via%3Dihub | 10.1016/j.archoralbio.2019.104481 |  |  |  | AgNO3 | 1
1721 | Ag | 1 | Pseudomonas aeruginosa | 0 | ATCC 27853 | Chemical synthesis using PVA coating | MIC | 32.5 | 4 | 11 | 7.5 |  | 24 |  | https://www.sciencedirect.com/science/article/pii/S0003996919302067?via%3Dihub | 10.1016/j.archoralbio.2019.104481 |  |  |  | AgNO3 | 1
1722 | Ag | 1 | Enterococcus faecalis | 0 | ATCC 29212 | Chemical synthesis using PVA coating | MMC | 50 | 4 | 11 | 7.5 |  | 24 |  | https://www.sciencedirect.com/science/article/pii/S0003996919302067?via%3Dihub | 10.1016/j.archoralbio.2019.104481 |  |  |  | AgNO3 | 1
1723 | Ag | 1 | Candida albicans | 0 | ATCC 10231 | Chemical synthesis using PVA coating | MMC | 37.5 | 4 | 11 | 7.5 |  | 24 |  | https://www.sciencedirect.com/science/article/pii/S0003996919302067?via%3Dihub | 10.1016/j.archoralbio.2019.104481 |  |  |  | AgNO3 | 1
1724 | Ag | 1 | Pseudomonas aeruginosa | 0 | ATCC 27853 | Chemical synthesis using PVA coating | MMC | 32.5 | 4 | 11 | 7.5 |  | 24 |  | https://www.sciencedirect.com/science/article/pii/S0003996919302067?via%3Dihub | 10.1016/j.archoralbio.2019.104481 |  |  |  | AgNO3 | 1
1725 | Ag | 1 | Klebsiella pneumoniae | 0 | ATCC 4352 | Chemical synthesis, purchased from Sigma-Aldrich | MIC | 16 |  |  | 251 | spherical | 24 | -36.5 | https://www.sciencedirect.com/science/article/pii/S2590207524000170 | 10.1016/j.bioflm.2024.100192 |  |  |  | AgNO3
1726 | Ag | 1 | Listeria monocytogenes | 0 | KCTC 3569 | Chemical synthesis, purchased from Sigma-Aldrich | MIC | 32 |  |  | 251 | spherical | 24 | -36.5 | https://www.sciencedirect.com/science/article/pii/S2590207524000170 | 10.1016/j.bioflm.2024.100192 |  |  |  | AgNO3
1727 | Ag | 1 | Staphylococcus aureus | 0 | KCTC 1916 | Chemical synthesis, purchased from Sigma-Aldrich | MIC | 64 |  |  | 251 | spherical | 24 | -36.5 | https://www.sciencedirect.com/science/article/pii/S2590207524000170 | 10.1016/j.bioflm.2024.100192 |  |  |  | AgNO3
1728 | Ag | 1 | Streptococcus mutans | 0 | KCCM 40105 | Chemical synthesis, purchased from Sigma-Aldrich | MIC | 16 |  |  | 251 | spherical | 24 | -36.5 | https://www.sciencedirect.com/science/article/pii/S2590207524000170 | 10.1016/j.bioflm.2024.100192 |  |  |  | AgNO3
1729 | Ag | 1 | Escherichia coli | 0 | KCTC 1682 | Chemical synthesis, purchased from Sigma-Aldrich | MIC | 16 |  |  | 251 | spherical | 24 | -36.5 | https://www.sciencedirect.com/science/article/pii/S2590207524000170 | 10.1016/j.bioflm.2024.100192 |  |  |  | AgNO3
1730 | Ag | 1 | Pseudomonas aeruginosa | 0 | KCTC 1637 | Chemical synthesis, purchased from Sigma-Aldrich | MIC | 16 |  |  | 251 | spherical | 24 | -36.5 | https://www.sciencedirect.com/science/article/pii/S2590207524000170 | 10.1016/j.bioflm.2024.100192 |  |  |  | AgNO3
1731 | Ag | 0 | Escherichia coli | 0 | ATCC 25922 | Green synthesis using Acacia honey | MIC | 5.4 |  |  |  | spherical | 24 | -35 | https://www.sciencedirect.com/science/article/pii/S0927775724007131?via%3Dihub#sec0050 | 10.1016/j.colsurfa.2024.133852 | water |  |  | AgNO3 | 10 | 30.7 | 9.5
1732 | Ag | 0 | Pseudomonas aeruginosa | 0 | ATCC 27853 | Green synthesis using Acacia honey | MIC | 5.4 |  |  |  | spherical | 24 | -35 | https://www.sciencedirect.com/science/article/pii/S0927775724007131?via%3Dihub#sec0050 | 10.1016/j.colsurfa.2024.133852 | water |  |  | AgNO3 | 10 | 30.7 | 9.5
1733 | Ag | 0 | Staphylococcus aureus | 0 | ATCC 29213 | Green synthesis using Acacia honey | MIC | 5.4 |  |  |  | spherical | 24 | -35 | https://www.sciencedirect.com/science/article/pii/S0927775724007131?via%3Dihub#sec0050 | 10.1016/j.colsurfa.2024.133852 | water |  |  | AgNO3 | 10 | 30.7 | 9.5
1734 | Ag | 0 | Bacillus cereus | 0 | None | Green synthesis using Acacia honey | MIC | 5.4 |  |  |  | spherical | 24 | -35 | https://www.sciencedirect.com/science/article/pii/S0927775724007131?via%3Dihub#sec0050 | 10.1016/j.colsurfa.2024.133852 | water |  |  | AgNO3 | 10 | 30.7 | 9.5
1735 | Ag | 0 | Escherichia coli | 0 | ATCC 25922 | Green synthesis using Acacia honey | MBC | 5.4 |  |  |  | spherical | 24 | -35 | https://www.sciencedirect.com/science/article/pii/S0927775724007131?via%3Dihub#sec0050 | 10.1016/j.colsurfa.2024.133852 | water |  |  | AgNO3 | 10 | 30.7 | 9.5
1736 | Ag | 0 | Pseudomonas aeruginosa | 0 | ATCC 27853 | Green synthesis using Acacia honey | MBC | 10.8 |  |  |  | spherical | 24 | -35 | https://www.sciencedirect.com/science/article/pii/S0927775724007131?via%3Dihub#sec0050 | 10.1016/j.colsurfa.2024.133852 | water |  |  | AgNO3 | 10 | 30.7 | 9.5
1737 | Ag | 1 | Escherichia coli | 0 | ATCC 25922 | Chemical synthesis using Cassyopea synthesis inside the liposome | MIC | 9.1 |  |  |  | spherical | 24 | -69.5 | https://www.sciencedirect.com/science/article/pii/S0927775724007131?via%3Dihub#sec0050 | 10.1016/j.colsurfa.2024.133852 | water |  |  | AgNO3 | 10 | 138
1738 | Ag | 1 | Pseudomonas aeruginosa | 0 | ATCC 27853 | Chemical synthesis using Cassyopea synthesis inside the liposome | MIC | 9.1 |  |  |  | spherical | 24 | -69.5 | https://www.sciencedirect.com/science/article/pii/S0927775724007131?via%3Dihub#sec0050 | 10.1016/j.colsurfa.2024.133852 | water |  |  | AgNO3 | 10 | 138
1739 | Ag | 1 | Staphylococcus aureus | 0 | ATCC 29213 | Chemical synthesis using Cassyopea synthesis inside the liposome | MIC | 4.55 |  |  |  | spherical | 24 | -69.5 | https://www.sciencedirect.com/science/article/pii/S0927775724007131?via%3Dihub#sec0050 | 10.1016/j.colsurfa.2024.133852 | water |  |  | AgNO3 | 10 | 138
1740 | Ag | 1 | Escherichia coli | 0 | ATCC 25922 | Chemical synthesis using Cassyopea synthesis inside the liposome | MBC | 9.1 |  |  |  | spherical | 24 | -69.5 | https://www.sciencedirect.com/science/article/pii/S0927775724007131?via%3Dihub#sec0050 | 10.1016/j.colsurfa.2024.133852 | water |  |  | AgNO3 | 10 | 138
1741 | Ag | 1 | Pseudomonas aeruginosa | 0 | ATCC 27853 | Chemical synthesis using Cassyopea synthesis inside the liposome | MBC | 9.1 |  |  |  | spherical | 24 | -69.5 | https://www.sciencedirect.com/science/article/pii/S0927775724007131?via%3Dihub#sec0050 | 10.1016/j.colsurfa.2024.133852 | water |  |  | AgNO3 | 10 | 138
1742 | Ag | 0 | Enterococcus sp. | 0 | M30M13 | Chemical synthesis, purchased from Sigma-Aldrich | MIC | >250 |  |  | 25 | spherical | 24 |  | https://www.sciencedirect.com/science/article/pii/S0141813023028775?via%3Dihub#bb0155 | 10.1016/j.ijbiomac.2023.125982
1743 | Ag | 0 | Enterococcus sp. | 0 | M13M11 | Chemical synthesis, purchased from Sigma-Aldrich | MIC | 100 |  |  | 25 | spherical | 24 |  | https://www.sciencedirect.com/science/article/pii/S0141813023028775?via%3Dihub#bb0155 | 10.1016/j.ijbiomac.2023.125982
1744 | Ag | 0 | Enterococcus sp. | 0 | M18M11 | Chemical synthesis, purchased from Sigma-Aldrich | MIC | 125 |  |  | 25 | spherical | 24 |  | https://www.sciencedirect.com/science/article/pii/S0141813023028775?via%3Dihub#bb0155 | 10.1016/j.ijbiomac.2023.125982
1745 | Ag | 0 | Enterococcus sp. | 0 | M28M11 | Chemical synthesis, purchased from Sigma-Aldrich | MIC | 250 |  |  | 25 | spherical | 24 |  | https://www.sciencedirect.com/science/article/pii/S0141813023028775?via%3Dihub#bb0155 | 10.1016/j.ijbiomac.2023.125982
1746 | Ag | 0 | Enterococcus sp. | 0 | M27M07 | Chemical synthesis, purchased from Sigma-Aldrich | MIC | >250 |  |  | 25 | spherical | 24 |  | https://www.sciencedirect.com/science/article/pii/S0141813023028775?via%3Dihub#bb0155 | 10.1016/j.ijbiomac.2023.125982
1747 | Ag | 0 | Enterococcus sp. | 0 | M18M10.2 | Chemical synthesis, purchased from Sigma-Aldrich | MIC | >250 |  |  | 25 | spherical | 24 |  | https://www.sciencedirect.com/science/article/pii/S0141813023028775?via%3Dihub#bb0155 | 10.1016/j.ijbiomac.2023.125982
1748 | Ag | 0 | Enterococcus sp. | 0 | M28M08 | Chemical synthesis, purchased from Sigma-Aldrich | MIC | >250 |  |  | 25 | spherical | 24 |  | https://www.sciencedirect.com/science/article/pii/S0141813023028775?via%3Dihub#bb0155 | 10.1016/j.ijbiomac.2023.125982
1749 | Ag | 0 | Enterococcus sp. | 0 | M17M10 | Chemical synthesis, purchased from Sigma-Aldrich | MIC | >250 |  |  | 25 | spherical | 24 |  | https://www.sciencedirect.com/science/article/pii/S0141813023028775?via%3Dihub#bb0155 | 10.1016/j.ijbiomac.2023.125982
1750 | Ag | 0 | Enterococcus sp. | 0 | M28M01 | Chemical synthesis, purchased from Sigma-Aldrich | MIC | 100 |  |  | 25 | spherical | 24 |  | https://www.sciencedirect.com/science/article/pii/S0141813023028775?via%3Dihub#bb0155 | 10.1016/j.ijbiomac.2023.125982
1751 | Ag | 0 | Enterococcus sp. | 0 | M28M12 | Chemical synthesis, purchased from Sigma-Aldrich | MIC | 100 |  |  | 25 | spherical | 24 |  | https://www.sciencedirect.com/science/article/pii/S0141813023028775?via%3Dihub#bb0155 | 10.1016/j.ijbiomac.2023.125982
1752 | Ag | 0 | Enterococcus sp. | 1 | E7.10 | Chemical synthesis, purchased from Sigma-Aldrich | MIC | >500 |  |  | 25 | spherical | 24 |  | https://www.sciencedirect.com/science/article/pii/S0141813023028775?via%3Dihub#bb0155 | 10.1016/j.ijbiomac.2023.125982
1753 | Ag | 0 | Enterococcus sp. | 1 | E9.13 | Chemical synthesis, purchased from Sigma-Aldrich | MIC | >500 |  |  | 25 | spherical | 24 |  | https://www.sciencedirect.com/science/article/pii/S0141813023028775?via%3Dihub#bb0155 | 10.1016/j.ijbiomac.2023.125982
1754 | Ag | 0 | Enterococcus sp. | 1 | E9.11 | Chemical synthesis, purchased from Sigma-Aldrich | MIC | >500 |  |  | 25 | spherical | 24 |  | https://www.sciencedirect.com/science/article/pii/S0141813023028775?via%3Dihub#bb0155 | 10.1016/j.ijbiomac.2023.125982
1755 | Ag | 0 | Enterococcus sp. | 1 | E31.11 | Chemical synthesis, purchased from Sigma-Aldrich | MIC | >500 |  |  | 25 | spherical | 24 |  | https://www.sciencedirect.com/science/article/pii/S0141813023028775?via%3Dihub#bb0155 | 10.1016/j.ijbiomac.2023.125982
1756 | Ag | 0 | Enterococcus sp. | 1 | E19.13 | Chemical synthesis, purchased from Sigma-Aldrich | MIC | 500 |  |  | 25 | spherical | 24 |  | https://www.sciencedirect.com/science/article/pii/S0141813023028775?via%3Dihub#bb0155 | 10.1016/j.ijbiomac.2023.125982
1757 | Ag | 0 | Enterococcus sp. | 1 | E30.12 | Chemical synthesis, purchased from Sigma-Aldrich | MIC | >500 |  |  | 25 | spherical | 24 |  | https://www.sciencedirect.com/science/article/pii/S0141813023028775?via%3Dihub#bb0155 | 10.1016/j.ijbiomac.2023.125982
1758 | Ag | 0 | Enterococcus sp. | 1 | E3.13 | Chemical synthesis, purchased from Sigma-Aldrich | MIC | >500 |  |  | 25 | spherical | 24 |  | https://www.sciencedirect.com/science/article/pii/S0141813023028775?via%3Dihub#bb0155 | 10.1016/j.ijbiomac.2023.125982
1759 | Ag | 0 | Enterococcus sp. | 1 | E27.07 | Chemical synthesis, purchased from Sigma-Aldrich | MIC | >500 |  |  | 25 | spherical | 24 |  | https://www.sciencedirect.com/science/article/pii/S0141813023028775?via%3Dihub#bb0155 | 10.1016/j.ijbiomac.2023.125982
1760 | Ag | 0 | Enterococcus sp. | 1 | E7.11 | Chemical synthesis, purchased from Sigma-Aldrich | MIC | >500 |  |  | 25 | spherical | 24 |  | https://www.sciencedirect.com/science/article/pii/S0141813023028775?via%3Dihub#bb0155 | 10.1016/j.ijbiomac.2023.125982
1761 | Ag | 0 | Enterococcus sp. | 1 | E9.8 | Chemical synthesis, purchased from Sigma-Aldrich | MIC | >500 |  |  | 25 | spherical | 24 |  | https://www.sciencedirect.com/science/article/pii/S0141813023028775?via%3Dihub#bb0155 | 10.1016/j.ijbiomac.2023.125982
1762 | Ag | 0 | Pseudomonas sp. | 0 | M32K04 | Chemical synthesis, purchased from Sigma-Aldrich | MIC | 15 |  |  | 25 | spherical | 24 |  | https://www.sciencedirect.com/science/article/pii/S0141813023028775?via%3Dihub#bb0155 | 10.1016/j.ijbiomac.2023.125982
1763 | Ag | 0 | Pseudomonas sp. | 0 | M33K08 | Chemical synthesis, purchased from Sigma-Aldrich | MIC | 15 |  |  | 25 | spherical | 24 |  | https://www.sciencedirect.com/science/article/pii/S0141813023028775?via%3Dihub#bb0155 | 10.1016/j.ijbiomac.2023.125982
1764 | Ag | 0 | Pseudomonas sp. | 0 | M13K11 | Chemical synthesis, purchased from Sigma-Aldrich | MIC | 4.5 |  |  | 25 | spherical | 24 |  | https://www.sciencedirect.com/science/article/pii/S0141813023028775?via%3Dihub#bb0155 | 10.1016/j.ijbiomac.2023.125982
1765 | Ag | 0 | Pseudomonas sp. | 0 | M24T02 | Chemical synthesis, purchased from Sigma-Aldrich | MIC | 31.25 |  |  | 25 | spherical | 24 |  | https://www.sciencedirect.com/science/article/pii/S0141813023028775?via%3Dihub#bb0155 | 10.1016/j.ijbiomac.2023.125982
1766 | Ag | 0 | Pseudomonas sp. | 0 | M15K10 | Chemical synthesis, purchased from Sigma-Aldrich | MIC | >500 |  |  | 25 | spherical | 24 |  | https://www.sciencedirect.com/science/article/pii/S0141813023028775?via%3Dihub#bb0155 | 10.1016/j.ijbiomac.2023.125982
1767 | Ag | 0 | Pseudomonas sp. | 0 | M22K12 | Chemical synthesis, purchased from Sigma-Aldrich | MIC | 62.5 |  |  | 25 | spherical | 24 |  | https://www.sciencedirect.com/science/article/pii/S0141813023028775?via%3Dihub#bb0155 | 10.1016/j.ijbiomac.2023.125982
1768 | Ag | 0 | Pseudomonas sp. | 0 | M24T11.2 | Chemical synthesis, purchased from Sigma-Aldrich | MIC | 15 |  |  | 25 | spherical | 24 |  | https://www.sciencedirect.com/science/article/pii/S0141813023028775?via%3Dihub#bb0155 | 10.1016/j.ijbiomac.2023.125982
1769 | Ag | 0 | Pseudomonas sp. | 0 | M24T02.2 | Chemical synthesis, purchased from Sigma-Aldrich | MIC | 15 |  |  | 25 | spherical | 24 |  | https://www.sciencedirect.com/science/article/pii/S0141813023028775?via%3Dihub#bb0155 | 10.1016/j.ijbiomac.2023.125982
1770 | Ag | 0 | Pseudomonas sp. | 0 | 1 T08 | Chemical synthesis, purchased from Sigma-Aldrich | MIC | 15 |  |  | 25 | spherical | 24 |  | https://www.sciencedirect.com/science/article/pii/S0141813023028775?via%3Dihub#bb0155 | 10.1016/j.ijbiomac.2023.125982
1771 | Ag | 0 | Pseudomonas sp. | 0 | M33T02.2 | Chemical synthesis, purchased from Sigma-Aldrich | MIC | 15 |  |  | 25 | spherical | 24 |  | https://www.sciencedirect.com/science/article/pii/S0141813023028775?via%3Dihub#bb0155 | 10.1016/j.ijbiomac.2023.125982
1772 | Ag | 0 | Streptococcus mutans | 0 | MTCC 497 | Chemical synthesis, purchased from Nano-world Company | MIC | 60 | 30 | 50 | 40 | spherical |  |  | https://www.sciencedirect.com/science/article/pii/S1013905218301780?via%3Dihub | 10.1016/j.sdentj.2018.10.004
1773 | Ag | 0 | Streptococcus oralis | 0 | MTCC 2696 | Chemical synthesis, purchased from Nano-world Company | MIC | 45 | 30 | 50 | 40 | spherical |  |  | https://www.sciencedirect.com/science/article/pii/S1013905218301780?via%3Dihub | 10.1016/j.sdentj.2018.10.004
1774 | Ag | 0 | Lactobacillus acidophilus | 0 | MTCC 183 | Chemical synthesis, purchased from Nano-world Company | MIC | 15 | 30 | 50 | 40 | spherical |  |  | https://www.sciencedirect.com/science/article/pii/S1013905218301780?via%3Dihub | 10.1016/j.sdentj.2018.10.004
1775 | Ag | 0 | Lactobacillus fermentum | 0 | MTCC 10307 | Chemical synthesis, purchased from Nano-world Company | MIC | 90 | 30 | 50 | 40 | spherical |  |  | https://www.sciencedirect.com/science/article/pii/S1013905218301780?via%3Dihub | 10.1016/j.sdentj.2018.10.004
1776 | Ag | 0 | Candida albicans | 0 | MTCC 903 | Chemical synthesis, purchased from Nano-world Company | MIC | 2.82 | 30 | 50 | 40 | spherical |  |  | https://www.sciencedirect.com/science/article/pii/S1013905218301780?via%3Dihub | 10.1016/j.sdentj.2018.10.004
1777 | Ag | 0 | Streptococcus mutans | 0 | MTCC 497 | Chemical synthesis, purchased from Nano-world Company | MBC | 18.5 | 30 | 50 | 40 | spherical |  |  | https://www.sciencedirect.com/science/article/pii/S1013905218301780?via%3Dihub | 10.1016/j.sdentj.2018.10.004
1778 | Ag | 0 | Streptococcus oralis | 0 | MTCC 2696 | Chemical synthesis, purchased from Nano-world Company | MBC | 12 | 30 | 50 | 40 | spherical |  |  | https://www.sciencedirect.com/science/article/pii/S1013905218301780?via%3Dihub | 10.1016/j.sdentj.2018.10.004
1779 | Ag | 0 | Lactobacillus acidophilus | 0 | MTCC 183 | Chemical synthesis, purchased from Nano-world Company | MBC | 9 | 30 | 50 | 40 | spherical |  |  | https://www.sciencedirect.com/science/article/pii/S1013905218301780?via%3Dihub | 10.1016/j.sdentj.2018.10.004
1780 | Ag | 0 | Lactobacillus fermentum | 0 | MTCC 10307 | Chemical synthesis, purchased from Nano-world Company | MBC | 119.6 | 30 | 50 | 40 | spherical |  |  | https://www.sciencedirect.com/science/article/pii/S1013905218301780?via%3Dihub | 10.1016/j.sdentj.2018.10.004
1781 | Ag | 0 | Candida albicans | 0 | MTCC 903 | Chemical synthesis, purchased from Nano-world Company | MBC | 48 | 30 | 50 | 40 | spherical |  |  | https://www.sciencedirect.com/science/article/pii/S1013905218301780?via%3Dihub | 10.1016/j.sdentj.2018.10.004
1782 | Ag | 0 | Staphylococcus aureus | 0 | ATCC 29213 | Green synthesis using Gloeophyllum striatum | MIC | 30 | 16.4 | 24 | 20.2 | cubic | 24 | -27.4 | https://www.sciencedirect.com/science/article/pii/S0304389421012802?via%3Dihub | 10.1016/j.jhazmat.2021.126316 | water |  |  | AgNO3 | 5
1783 | Ag | 0 | Staphylococcus aureus | 0 | ATCC 43300 | Green synthesis using Gloeophyllum striatum | MIC | 30 | 16.4 | 24 | 20.2 | cubic | 24 | -27.4 | https://www.sciencedirect.com/science/article/pii/S0304389421012802?via%3Dihub | 10.1016/j.jhazmat.2021.126316 | water |  |  | AgNO3 | 5
1784 | Ag | 0 | Escherichia coli | 0 | ATCC 25922 | Green synthesis using Gloeophyllum striatum | MIC | 15 | 16.4 | 24 | 20.2 | cubic | 24 | -27.4 | https://www.sciencedirect.com/science/article/pii/S0304389421012802?via%3Dihub | 10.1016/j.jhazmat.2021.126316 | water |  |  | AgNO3 | 5
1785 | Ag | 0 | Pseudomonas aeruginosa | 0 | ATCC 27853 | Green synthesis using Gloeophyllum striatum | MIC | 15 | 16.4 | 24 | 20.2 | cubic | 24 | -27.4 | https://www.sciencedirect.com/science/article/pii/S0304389421012802?via%3Dihub | 10.1016/j.jhazmat.2021.126316 | water |  |  | AgNO3 | 5
1786 | Ag | 0 | Campylobacter jejuni | 0 | ATCC 33291 | Green synthesis using Gloeophyllum striatum | MIC | >100 | 16.4 | 24 | 20.2 | cubic | 24 | -27.4 | https://www.sciencedirect.com/science/article/pii/S0304389421012802?via%3Dihub | 10.1016/j.jhazmat.2021.126316 | water |  |  | AgNO3 | 5
1787 | Ag | 0 | Campylobacter jejuni | 0 | ATCC 33560 | Green synthesis using Gloeophyllum striatum | MIC | >100 | 16.4 | 24 | 20.2 | cubic | 24 | -27.4 | https://www.sciencedirect.com/science/article/pii/S0304389421012802?via%3Dihub | 10.1016/j.jhazmat.2021.126316 | water |  |  | AgNO3 | 5
1788 | Ag | 0 | Campylobacter jejuni | 0 | ATCC BAA 1153 | Green synthesis using Gloeophyllum striatum | MIC | >100 | 16.4 | 24 | 20.2 | cubic | 24 | -27.4 | https://www.sciencedirect.com/science/article/pii/S0304389421012802?via%3Dihub | 10.1016/j.jhazmat.2021.126316 | water |  |  | AgNO3 | 5
1789 | Ag | 0 | Listeria monocytogenes | 0 | ATCC 19115 | Green synthesis using Gloeophyllum striatum | MIC | >100 | 16.4 | 24 | 20.2 | cubic | 24 | -27.4 | https://www.sciencedirect.com/science/article/pii/S0304389421012802?via%3Dihub | 10.1016/j.jhazmat.2021.126316 | water |  |  | AgNO3 | 5
1790 | Ag | 0 | Staphylococcus aureus | 0 | ATCC 29213 | Green synthesis using Gloeophyllum striatum | MBC | 70 | 16.4 | 24 | 20.2 | cubic | 24 | -27.4 | https://www.sciencedirect.com/science/article/pii/S0304389421012802?via%3Dihub | 10.1016/j.jhazmat.2021.126316 | water |  |  | AgNO3 | 5
1791 | Ag | 0 | Staphylococcus aureus | 0 | ATCC 43300 | Green synthesis using Gloeophyllum striatum | MBC | 30 | 16.4 | 24 | 20.2 | cubic | 24 | -27.4 | https://www.sciencedirect.com/science/article/pii/S0304389421012802?via%3Dihub | 10.1016/j.jhazmat.2021.126316 | water |  |  | AgNO3 | 5
1792 | Ag | 0 | Escherichia coli | 0 | ATCC 25922 | Green synthesis using Gloeophyllum striatum | MBC | 15 | 16.4 | 24 | 20.2 | cubic | 24 | -27.4 | https://www.sciencedirect.com/science/article/pii/S0304389421012802?via%3Dihub | 10.1016/j.jhazmat.2021.126316 | water |  |  | AgNO3 | 5
1793 | Ag | 0 | Pseudomonas aeruginosa | 0 | ATCC 27853 | Green synthesis using Gloeophyllum striatum | MBC | 15 | 16.4 | 24 | 20.2 | cubic | 24 | -27.4 | https://www.sciencedirect.com/science/article/pii/S0304389421012802?via%3Dihub | 10.1016/j.jhazmat.2021.126316 | water |  |  | AgNO3 | 5
1794 | Ag | 0 | Campylobacter jejuni | 0 | ATCC 33291 | Green synthesis using Gloeophyllum striatum | MBC | >100 | 16.4 | 24 | 20.2 | cubic | 24 | -27.4 | https://www.sciencedirect.com/science/article/pii/S0304389421012802?via%3Dihub | 10.1016/j.jhazmat.2021.126316 | water |  |  | AgNO3 | 5
1795 | Ag | 0 | Campylobacter jejuni | 0 | ATCC 33560 | Green synthesis using Gloeophyllum striatum | MBC | >100 | 16.4 | 24 | 20.2 | cubic | 24 | -27.4 | https://www.sciencedirect.com/science/article/pii/S0304389421012802?via%3Dihub | 10.1016/j.jhazmat.2021.126316 | water |  |  | AgNO3 | 5
1796 | Ag | 0 | Campylobacter jejuni | 0 | ATCC BAA 1153 | Green synthesis using Gloeophyllum striatum | MBC | >100 | 16.4 | 24 | 20.2 | cubic | 24 | -27.4 | https://www.sciencedirect.com/science/article/pii/S0304389421012802?via%3Dihub | 10.1016/j.jhazmat.2021.126316 | water |  |  | AgNO3 | 5
1797 | Ag | 0 | Listeria monocytogenes | 0 | ATCC 19115 | Green synthesis using Gloeophyllum striatum | MBC | >100 | 16.4 | 24 | 20.2 | cubic | 24 | -27.4 | https://www.sciencedirect.com/science/article/pii/S0304389421012802?via%3Dihub | 10.1016/j.jhazmat.2021.126316 | water |  |  | AgNO3 | 5
1798 | Ag | 0 | Escherichia coli | 0 | ATCC 25922 | Green synthesis using Agrimonia eupatoria L. | MIC | 156 | 5 | 100 | 35 | cubic | 24 |  | https://pubs.rsc.org/en/content/articlelanding/2024/ra/d3ra07819a | https://doi.org/10.1039/D3RA07819A | water |  |  | AgNO3 | 5 |  | 6
1799 | Ag | 0 | Pseudomonas aeruginosa | 0 | ATCC 27853 | Green synthesis using Agrimonia eupatoria L. | MIC | 156 | 5 | 100 | 35 | cubic | 24 |  | https://pubs.rsc.org/en/content/articlelanding/2024/ra/d3ra07819a | https://doi.org/10.1039/D3RA07819A | water |  |  | AgNO3 | 5 |  | 6
1800 | Ag | 0 | Escherichia coli | 0 | None | Green synthesis using Agrimonia eupatoria L. | MIC | 312.5 | 5 | 100 | 35 | cubic | 24 |  | https://pubs.rsc.org/en/content/articlelanding/2024/ra/d3ra07819a | https://doi.org/10.1039/D3RA07819A | water |  |  | AgNO3 | 5 |  | 6
1801 | Ag | 0 | Salmonella enterica | 0 | None | Green synthesis using Agrimonia eupatoria L. | MIC | 312.5 | 5 | 100 | 35 | cubic | 24 |  | https://pubs.rsc.org/en/content/articlelanding/2024/ra/d3ra07819a | https://doi.org/10.1039/D3RA07819A | water |  |  | AgNO3 | 5 |  | 6
1802 | Ag | 0 | Salmonella typhimurium | 0 | None | Green synthesis using Agrimonia eupatoria L. | MIC | 312.5 | 5 | 100 | 35 | cubic | 24 |  | https://pubs.rsc.org/en/content/articlelanding/2024/ra/d3ra07819a | https://doi.org/10.1039/D3RA07819A | water |  |  | AgNO3 | 5 |  | 6
1803 | Ag | 0 | Pseudomonas aeruginosa | 0 | None | Green synthesis using Agrimonia eupatoria L. | MIC | 312.5 | 5 | 100 | 35 | cubic | 24 |  | https://pubs.rsc.org/en/content/articlelanding/2024/ra/d3ra07819a | https://doi.org/10.1039/D3RA07819A | water |  |  | AgNO3 | 5 |  | 6
1804 | Ag | 0 | Proteus mirabilis | 0 | None | Green synthesis using Agrimonia eupatoria L. | MIC | 156 | 5 | 100 | 35 | cubic | 24 |  | https://pubs.rsc.org/en/content/articlelanding/2024/ra/d3ra07819a | https://doi.org/10.1039/D3RA07819A | water |  |  | AgNO3 | 5 |  | 6
1805 | Ag | 0 | Klebsiella pneumoniae | 0 | None | Green synthesis using Agrimonia eupatoria L. | MIC | 625 | 5 | 100 | 35 | cubic | 24 |  | https://pubs.rsc.org/en/content/articlelanding/2024/ra/d3ra07819a | https://doi.org/10.1039/D3RA07819A | water |  |  | AgNO3 | 5 |  | 6
1806 | Ag | 0 | Staphylococcus aureus | 0 | ATCC 25923 | Green synthesis using Agrimonia eupatoria L. | MIC | 78 | 5 | 100 | 35 | cubic | 24 |  | https://pubs.rsc.org/en/content/articlelanding/2024/ra/d3ra07819a | https://doi.org/10.1039/D3RA07819A | water |  |  | AgNO3 | 5 |  | 6
1807 | Ag | 0 | Bacillus subtilis | 0 | ATCC 6633 | Green synthesis using Agrimonia eupatoria L. | MIC | 625 | 5 | 100 | 35 | cubic | 24 |  | https://pubs.rsc.org/en/content/articlelanding/2024/ra/d3ra07819a | https://doi.org/10.1039/D3RA07819A | water |  |  | AgNO3 | 5 |  | 6
1808 | Ag | 0 | Enterococcus faecalis | 0 | ATCC 29212 | Green synthesis using Agrimonia eupatoria L. | MIC | 312.5 | 5 | 100 | 35 | cubic | 24 |  | https://pubs.rsc.org/en/content/articlelanding/2024/ra/d3ra07819a | https://doi.org/10.1039/D3RA07819A | water |  |  | AgNO3 | 5 |  | 6
1809 | Ag | 0 | Staphylococcus aureus | 0 | None | Green synthesis using Agrimonia eupatoria L. | MIC | 625 | 5 | 100 | 35 | cubic | 24 |  | https://pubs.rsc.org/en/content/articlelanding/2024/ra/d3ra07819a | https://doi.org/10.1039/D3RA07819A | water |  |  | AgNO3 | 5 |  | 6
1810 | Ag | 0 | Bacillus subtilis | 0 | None | Green synthesis using Agrimonia eupatoria L. | MIC | 1250 | 5 | 100 | 35 | cubic | 24 |  | https://pubs.rsc.org/en/content/articlelanding/2024/ra/d3ra07819a | https://doi.org/10.1039/D3RA07819A | water |  |  | AgNO3 | 5 |  | 6
1811 | Ag | 0 | Bacillus cereus | 0 | None | Green synthesis using Agrimonia eupatoria L. | MIC | 625 | 5 | 100 | 35 | cubic | 24 |  | https://pubs.rsc.org/en/content/articlelanding/2024/ra/d3ra07819a | https://doi.org/10.1039/D3RA07819A | water |  |  | AgNO3 | 5 |  | 6
1812 | Ag | 0 | Enterococcus faecalis | 0 | None | Green synthesis using Agrimonia eupatoria L. | MIC | 39 | 5 | 100 | 35 | cubic | 24 |  | https://pubs.rsc.org/en/content/articlelanding/2024/ra/d3ra07819a | https://doi.org/10.1039/D3RA07819A | water |  |  | AgNO3 | 5 |  | 6
1813 | Ag | 0 | Lactobacillus rhamnosus | 0 | None | Green synthesis using Agrimonia eupatoria L. | MIC | 625 | 5 | 100 | 35 | cubic | 24 |  | https://pubs.rsc.org/en/content/articlelanding/2024/ra/d3ra07819a | https://doi.org/10.1039/D3RA07819A | water |  |  | AgNO3 | 5 |  | 6
1814 | Ag | 0 | Bifidobacterium animalis subsp. lactis | 0 | BB-12 | Green synthesis using Agrimonia eupatoria L. | MIC | 78 | 5 | 100 | 35 | cubic | 24 |  | https://pubs.rsc.org/en/content/articlelanding/2024/ra/d3ra07819a | https://doi.org/10.1039/D3RA07819A | water |  |  | AgNO3 | 5 |  | 6
1815 | Ag | 0 | Escherichia coli | 0 | ATCC 25922 | Green synthesis using Agrimonia eupatoria L. | MBC | 156 | 5 | 100 | 35 | cubic | 24 |  | https://pubs.rsc.org/en/content/articlelanding/2024/ra/d3ra07819a | https://doi.org/10.1039/D3RA07819A | water |  |  | AgNO3 | 5 |  | 6
1816 | Ag | 0 | Pseudomonas aeruginosa | 0 | ATCC 27853 | Green synthesis using Agrimonia eupatoria L. | MBC | 625 | 5 | 100 | 35 | cubic | 24 |  | https://pubs.rsc.org/en/content/articlelanding/2024/ra/d3ra07819a | https://doi.org/10.1039/D3RA07819A | water |  |  | AgNO3 | 5 |  | 6
1817 | Ag | 0 | Escherichia coli | 0 | None | Green synthesis using Agrimonia eupatoria L. | MBC | 625 | 5 | 100 | 35 | cubic | 24 |  | https://pubs.rsc.org/en/content/articlelanding/2024/ra/d3ra07819a | https://doi.org/10.1039/D3RA07819A | water |  |  | AgNO3 | 5 |  | 6
1818 | Ag | 0 | Salmonella enterica | 0 | None | Green synthesis using Agrimonia eupatoria L. | MBC | 625 | 5 | 100 | 35 | cubic | 24 |  | https://pubs.rsc.org/en/content/articlelanding/2024/ra/d3ra07819a | https://doi.org/10.1039/D3RA07819A | water |  |  | AgNO3 | 5 |  | 6
1819 | Ag | 0 | Salmonella typhimurium | 0 | None | Green synthesis using Agrimonia eupatoria L. | MBC | 625 | 5 | 100 | 35 | cubic | 24 |  | https://pubs.rsc.org/en/content/articlelanding/2024/ra/d3ra07819a | https://doi.org/10.1039/D3RA07819A | water |  |  | AgNO3 | 5 |  | 6
1820 | Ag | 0 | Pseudomonas aeruginosa | 0 | None | Green synthesis using Agrimonia eupatoria L. | MBC | 625 | 5 | 100 | 35 | cubic | 24 |  | https://pubs.rsc.org/en/content/articlelanding/2024/ra/d3ra07819a | https://doi.org/10.1039/D3RA07819A | water |  |  | AgNO3 | 5 |  | 6
1821 | Ag | 0 | Proteus mirabilis | 0 | None | Green synthesis using Agrimonia eupatoria L. | MBC | 625 | 5 | 100 | 35 | cubic | 24 |  | https://pubs.rsc.org/en/content/articlelanding/2024/ra/d3ra07819a | https://doi.org/10.1039/D3RA07819A | water |  |  | AgNO3 | 5 |  | 6
1822 | Ag | 0 | Klebsiella pneumoniae | 0 | None | Green synthesis using Agrimonia eupatoria L. | MBC | 2500 | 5 | 100 | 35 | cubic | 24 |  | https://pubs.rsc.org/en/content/articlelanding/2024/ra/d3ra07819a | https://doi.org/10.1039/D3RA07819A | water |  |  | AgNO3 | 5 |  | 6
1823 | Ag | 0 | Staphylococcus aureus | 0 | ATCC 25923 | Green synthesis using Agrimonia eupatoria L. | MBC | 156 | 5 | 100 | 35 | cubic | 24 |  | https://pubs.rsc.org/en/content/articlelanding/2024/ra/d3ra07819a | https://doi.org/10.1039/D3RA07819A | water |  |  | AgNO3 | 5 |  | 6
1824 | Ag | 0 | Bacillus subtilis | 0 | ATCC 6633 | Green synthesis using Agrimonia eupatoria L. | MBC | 1250 | 5 | 100 | 35 | cubic | 24 |  | https://pubs.rsc.org/en/content/articlelanding/2024/ra/d3ra07819a | https://doi.org/10.1039/D3RA07819A | water |  |  | AgNO3 | 5 |  | 6
1825 | Ag | 0 | Enterococcus faecalis | 0 | ATCC 29212 | Green synthesis using Agrimonia eupatoria L. | MBC | 1250 | 5 | 100 | 35 | cubic | 24 |  | https://pubs.rsc.org/en/content/articlelanding/2024/ra/d3ra07819a | https://doi.org/10.1039/D3RA07819A | water |  |  | AgNO3 | 5 |  | 6
1826 | Ag | 0 | Staphylococcus aureus | 0 | None | Green synthesis using Agrimonia eupatoria L. | MBC | 1250 | 5 | 100 | 35 | cubic | 24 |  | https://pubs.rsc.org/en/content/articlelanding/2024/ra/d3ra07819a | https://doi.org/10.1039/D3RA07819A | water |  |  | AgNO3 | 5 |  | 6
1827 | Ag | 0 | Bacillus subtilis | 0 | None | Green synthesis using Agrimonia eupatoria L. | MBC | >5000 | 5 | 100 | 35 | cubic | 24 |  | https://pubs.rsc.org/en/content/articlelanding/2024/ra/d3ra07819a | https://doi.org/10.1039/D3RA07819A | water |  |  | AgNO3 | 5 |  | 6
1828 | Ag | 0 | Bacillus cereus | 0 | None | Green synthesis using Agrimonia eupatoria L. | MBC | 2500 | 5 | 100 | 35 | cubic | 24 |  | https://pubs.rsc.org/en/content/articlelanding/2024/ra/d3ra07819a | https://doi.org/10.1039/D3RA07819A | water |  |  | AgNO3 | 5 |  | 6
1829 | Ag | 0 | Enterococcus faecalis | 0 | None | Green synthesis using Agrimonia eupatoria L. | MBC | 78 | 5 | 100 | 35 | cubic | 24 |  | https://pubs.rsc.org/en/content/articlelanding/2024/ra/d3ra07819a | https://doi.org/10.1039/D3RA07819A | water |  |  | AgNO3 | 5 |  | 6
1830 | Ag | 0 | Lactobacillus rhamnosus | 0 | None | Green synthesis using Agrimonia eupatoria L. | MBC | 625 | 5 | 100 | 35 | cubic | 24 |  | https://pubs.rsc.org/en/content/articlelanding/2024/ra/d3ra07819a | https://doi.org/10.1039/D3RA07819A | water |  |  | AgNO3 | 5 |  | 6
1831 | Ag | 0 | Bifidobacterium animalis subsp. lactis | 0 | BB-12 | Green synthesis using Agrimonia eupatoria L. | MBC | 78 | 5 | 100 | 35 | cubic | 24 |  | https://pubs.rsc.org/en/content/articlelanding/2024/ra/d3ra07819a | https://doi.org/10.1039/D3RA07819A | water |  |  | AgNO3 | 5 |  | 6
1832 | Ag | 0 | Escherichia coli | 0 | ATCC 25922 | Green synthesis using Agrimonia eupatoria L. | MIC | 625 | 5 | 100 | 35 | cubic | 24 |  | https://pubs.rsc.org/en/content/articlelanding/2024/ra/d3ra07819a | https://doi.org/10.1039/D3RA07819A | aceton |  |  | AgNO3 | 5 |  | 4
1833 | Ag | 0 | Pseudomonas aeruginosa | 0 | ATCC 27853 | Green synthesis using Agrimonia eupatoria L. | MIC | 312.5 | 5 | 100 | 35 | cubic | 24 |  | https://pubs.rsc.org/en/content/articlelanding/2024/ra/d3ra07819a | https://doi.org/10.1039/D3RA07819A | aceton |  |  | AgNO3 | 5 |  | 4
1834 | Ag | 0 | Escherichia coli | 0 | None | Green synthesis using Agrimonia eupatoria L. | MIC | 1250 | 5 | 100 | 35 | cubic | 24 |  | https://pubs.rsc.org/en/content/articlelanding/2024/ra/d3ra07819a | https://doi.org/10.1039/D3RA07819A | aceton |  |  | AgNO3 | 5 |  | 4
1835 | Ag | 0 | Salmonella enterica | 0 | None | Green synthesis using Agrimonia eupatoria L. | MIC | 1250 | 5 | 100 | 35 | cubic | 24 |  | https://pubs.rsc.org/en/content/articlelanding/2024/ra/d3ra07819a | https://doi.org/10.1039/D3RA07819A | aceton |  |  | AgNO3 | 5 |  | 4
1836 | Ag | 0 | Salmonella typhimurium | 0 | None | Green synthesis using Agrimonia eupatoria L. | MIC | 625 | 5 | 100 | 35 | cubic | 24 |  | https://pubs.rsc.org/en/content/articlelanding/2024/ra/d3ra07819a | https://doi.org/10.1039/D3RA07819A | aceton |  |  | AgNO3 | 5 |  | 4
1837 | Ag | 0 | Pseudomonas aeruginosa | 0 | None | Green synthesis using Agrimonia eupatoria L. | MIC | 312.5 | 5 | 100 | 35 | cubic | 24 |  | https://pubs.rsc.org/en/content/articlelanding/2024/ra/d3ra07819a | https://doi.org/10.1039/D3RA07819A | aceton |  |  | AgNO3 | 5 |  | 4
1838 | Ag | 0 | Proteus mirabilis | 0 | None | Green synthesis using Agrimonia eupatoria L. | MIC | 625 | 5 | 100 | 35 | cubic | 24 |  | https://pubs.rsc.org/en/content/articlelanding/2024/ra/d3ra07819a | https://doi.org/10.1039/D3RA07819A | aceton |  |  | AgNO3 | 5 |  | 4
1839 | Ag | 0 | Klebsiella pneumoniae | 0 | None | Green synthesis using Agrimonia eupatoria L. | MIC | 625 | 5 | 100 | 35 | cubic | 24 |  | https://pubs.rsc.org/en/content/articlelanding/2024/ra/d3ra07819a | https://doi.org/10.1039/D3RA07819A | aceton |  |  | AgNO3 | 5 |  | 4
1840 | Ag | 0 | Staphylococcus aureus | 0 | ATCC 25923 | Green synthesis using Agrimonia eupatoria L. | MIC | 156 | 5 | 100 | 35 | cubic | 24 |  | https://pubs.rsc.org/en/content/articlelanding/2024/ra/d3ra07819a | https://doi.org/10.1039/D3RA07819A | aceton |  |  | AgNO3 | 5 |  | 4
1841 | Ag | 0 | Bacillus subtilis | 0 | ATCC 6633 | Green synthesis using Agrimonia eupatoria L. | MIC | 156 | 5 | 100 | 35 | cubic | 24 |  | https://pubs.rsc.org/en/content/articlelanding/2024/ra/d3ra07819a | https://doi.org/10.1039/D3RA07819A | aceton |  |  | AgNO3 | 5 |  | 4
1842 | Ag | 0 | Enterococcus faecalis | 0 | ATCC 29212 | Green synthesis using Agrimonia eupatoria L. | MIC | 312.5 | 5 | 100 | 35 | cubic | 24 |  | https://pubs.rsc.org/en/content/articlelanding/2024/ra/d3ra07819a | https://doi.org/10.1039/D3RA07819A | aceton |  |  | AgNO3 | 5 |  | 4
1843 | Ag | 0 | Staphylococcus aureus | 0 | None | Green synthesis using Agrimonia eupatoria L. | MIC | 312.5 | 5 | 100 | 35 | cubic | 24 |  | https://pubs.rsc.org/en/content/articlelanding/2024/ra/d3ra07819a | https://doi.org/10.1039/D3RA07819A | aceton |  |  | AgNO3 | 5 |  | 4
1844 | Ag | 0 | Bacillus subtilis | 0 | None | Green synthesis using Agrimonia eupatoria L. | MIC | 625 | 5 | 100 | 35 | cubic | 24 |  | https://pubs.rsc.org/en/content/articlelanding/2024/ra/d3ra07819a | https://doi.org/10.1039/D3RA07819A | aceton |  |  | AgNO3 | 5 |  | 4
1845 | Ag | 0 | Bacillus cereus | 0 | None | Green synthesis using Agrimonia eupatoria L. | MIC | 312.5 | 5 | 100 | 35 | cubic | 24 |  | https://pubs.rsc.org/en/content/articlelanding/2024/ra/d3ra07819a | https://doi.org/10.1039/D3RA07819A | aceton |  |  | AgNO3 | 5 |  | 4
1846 | Ag | 0 | Enterococcus faecalis | 0 | None | Green synthesis using Agrimonia eupatoria L. | MIC | 156 | 5 | 100 | 35 | cubic | 24 |  | https://pubs.rsc.org/en/content/articlelanding/2024/ra/d3ra07819a | https://doi.org/10.1039/D3RA07819A | aceton |  |  | AgNO3 | 5 |  | 4
1847 | Ag | 0 | Lactobacillus rhamnosus | 0 | None | Green synthesis using Agrimonia eupatoria L. | MIC | 625 | 5 | 100 | 35 | cubic | 24 |  | https://pubs.rsc.org/en/content/articlelanding/2024/ra/d3ra07819a | https://doi.org/10.1039/D3RA07819A | aceton |  |  | AgNO3 | 5 |  | 4
1848 | Ag | 0 | Bifidobacterium animalis subsp. lactis | 0 | BB-12 | Green synthesis using Agrimonia eupatoria L. | MIC | 78 | 5 | 100 | 35 | cubic | 24 |  | https://pubs.rsc.org/en/content/articlelanding/2024/ra/d3ra07819a | https://doi.org/10.1039/D3RA07819A | aceton |  |  | AgNO3 | 5 |  | 4
1849 | Ag | 0 | Escherichia coli | 0 | ATCC 25922 | Green synthesis using Agrimonia eupatoria L. | MBC | 625 | 5 | 100 | 35 | cubic | 24 |  | https://pubs.rsc.org/en/content/articlelanding/2024/ra/d3ra07819a | https://doi.org/10.1039/D3RA07819A | aceton |  |  | AgNO3 | 5 |  | 4
1850 | Ag | 0 | Pseudomonas aeruginosa | 0 | ATCC 27853 | Green synthesis using Agrimonia eupatoria L. | MBC | 625 | 5 | 100 | 35 | cubic | 24 |  | https://pubs.rsc.org/en/content/articlelanding/2024/ra/d3ra07819a | https://doi.org/10.1039/D3RA07819A | aceton |  |  | AgNO3 | 5 |  | 4
1851 | Ag | 0 | Escherichia coli | 0 | None | Green synthesis using Agrimonia eupatoria L. | MBC | 2500 | 5 | 100 | 35 | cubic | 24 |  | https://pubs.rsc.org/en/content/articlelanding/2024/ra/d3ra07819a | https://doi.org/10.1039/D3RA07819A | aceton |  |  | AgNO3 | 5 |  | 4
1852 | Ag | 0 | Salmonella enterica | 0 | None | Green synthesis using Agrimonia eupatoria L. | MBC | 2500 | 5 | 100 | 35 | cubic | 24 |  | https://pubs.rsc.org/en/content/articlelanding/2024/ra/d3ra07819a | https://doi.org/10.1039/D3RA07819A | aceton |  |  | AgNO3 | 5 |  | 4
1853 | Ag | 0 | Salmonella typhimurium | 0 | None | Green synthesis using Agrimonia eupatoria L. | MBC | 1250 | 5 | 100 | 35 | cubic | 24 |  | https://pubs.rsc.org/en/content/articlelanding/2024/ra/d3ra07819a | https://doi.org/10.1039/D3RA07819A | aceton |  |  | AgNO3 | 5 |  | 4
1854 | Ag | 0 | Pseudomonas aeruginosa | 0 | None | Green synthesis using Agrimonia eupatoria L. | MBC | 625 | 5 | 100 | 35 | cubic | 24 |  | https://pubs.rsc.org/en/content/articlelanding/2024/ra/d3ra07819a | https://doi.org/10.1039/D3RA07819A | aceton |  |  | AgNO3 | 5 |  | 4
1855 | Ag | 0 | Proteus mirabilis | 0 | None | Green synthesis using Agrimonia eupatoria L. | MBC | 1250 | 5 | 100 | 35 | cubic | 24 |  | https://pubs.rsc.org/en/content/articlelanding/2024/ra/d3ra07819a | https://doi.org/10.1039/D3RA07819A | aceton |  |  | AgNO3 | 5 |  | 4
1856 | Ag | 0 | Klebsiella pneumoniae | 0 | None | Green synthesis using Agrimonia eupatoria L. | MBC | 1250 | 5 | 100 | 35 | cubic | 24 |  | https://pubs.rsc.org/en/content/articlelanding/2024/ra/d3ra07819a | https://doi.org/10.1039/D3RA07819A | aceton |  |  | AgNO3 | 5 |  | 4
1857 | Ag | 0 | Staphylococcus aureus | 0 | ATCC 25923 | Green synthesis using Agrimonia eupatoria L. | MBC | 156 | 5 | 100 | 35 | cubic | 24 |  | https://pubs.rsc.org/en/content/articlelanding/2024/ra/d3ra07819a | https://doi.org/10.1039/D3RA07819A | aceton |  |  | AgNO3 | 5 |  | 4
1858 | Ag | 0 | Bacillus subtilis | 0 | ATCC 6633 | Green synthesis using Agrimonia eupatoria L. | MBC | 625 | 5 | 100 | 35 | cubic | 24 |  | https://pubs.rsc.org/en/content/articlelanding/2024/ra/d3ra07819a | https://doi.org/10.1039/D3RA07819A | aceton |  |  | AgNO3 | 5 |  | 4
1859 | Ag | 0 | Enterococcus faecalis | 0 | ATCC 29212 | Green synthesis using Agrimonia eupatoria L. | MBC | 625 | 5 | 100 | 35 | cubic | 24 |  | https://pubs.rsc.org/en/content/articlelanding/2024/ra/d3ra07819a | https://doi.org/10.1039/D3RA07819A | aceton |  |  | AgNO3 | 5 |  | 4
1860 | Ag | 0 | Staphylococcus aureus | 0 | None | Green synthesis using Agrimonia eupatoria L. | MBC | 625 | 5 | 100 | 35 | cubic | 24 |  | https://pubs.rsc.org/en/content/articlelanding/2024/ra/d3ra07819a | https://doi.org/10.1039/D3RA07819A | aceton |  |  | AgNO3 | 5 |  | 4
1861 | Ag | 0 | Bacillus subtilis | 0 | None | Green synthesis using Agrimonia eupatoria L. | MBC | 1250 | 5 | 100 | 35 | cubic | 24 |  | https://pubs.rsc.org/en/content/articlelanding/2024/ra/d3ra07819a | https://doi.org/10.1039/D3RA07819A | aceton |  |  | AgNO3 | 5 |  | 4
1862 | Ag | 0 | Bacillus cereus | 0 | None | Green synthesis using Agrimonia eupatoria L. | MBC | 625 | 5 | 100 | 35 | cubic | 24 |  | https://pubs.rsc.org/en/content/articlelanding/2024/ra/d3ra07819a | https://doi.org/10.1039/D3RA07819A | aceton |  |  | AgNO3 | 5 |  | 4
1863 | Ag | 0 | Enterococcus faecalis | 0 | None | Green synthesis using Agrimonia eupatoria L. | MBC | 155 | 5 | 100 | 35 | cubic | 24 |  | https://pubs.rsc.org/en/content/articlelanding/2024/ra/d3ra07819a | https://doi.org/10.1039/D3RA07819A | aceton |  |  | AgNO3 | 5 |  | 4
1864 | Ag | 0 | Lactobacillus rhamnosus | 0 | None | Green synthesis using Agrimonia eupatoria L. | MBC | 1250 | 5 | 100 | 35 | cubic | 24 |  | https://pubs.rsc.org/en/content/articlelanding/2024/ra/d3ra07819a | https://doi.org/10.1039/D3RA07819A | aceton |  |  | AgNO3 | 5 |  | 4
1865 | Ag | 0 | Bifidobacterium animalis subsp. lactis | 0 | BB-12 | Green synthesis using Agrimonia eupatoria L. | MBC | 78 | 5 | 100 | 35 | cubic | 24 |  | https://pubs.rsc.org/en/content/articlelanding/2024/ra/d3ra07819a | https://doi.org/10.1039/D3RA07819A | aceton |  |  | AgNO3 | 5 |  | 4
1866 | Ag | 0 | Candida albicans | 0 | ATCC 10231 | Green synthesis using Agrimonia eupatoria L. | MIC | 625 | 5 | 100 | 35 | cubic | 24 |  | https://pubs.rsc.org/en/content/articlelanding/2024/ra/d3ra07819a | https://doi.org/10.1039/D3RA07819A | water |  |  | AgNO3 | 5 |  | 6
1867 | Ag | 0 | Candida albicans | 0 | None | Green synthesis using Agrimonia eupatoria L. | MIC | 625 | 5 | 100 | 35 | cubic | 24 |  | https://pubs.rsc.org/en/content/articlelanding/2024/ra/d3ra07819a | https://doi.org/10.1039/D3RA07819A | water |  |  | AgNO3 | 5 |  | 6
1868 | Ag | 0 | Penicillium italicum | 0 | None | Green synthesis using Agrimonia eupatoria L. | MIC | 78 | 5 | 100 | 35 | cubic | 24 |  | https://pubs.rsc.org/en/content/articlelanding/2024/ra/d3ra07819a | https://doi.org/10.1039/D3RA07819A | water |  |  | AgNO3 | 5 |  | 6
1869 | Ag | 0 | Penicillium chrysogenum | 0 | None | Green synthesis using Agrimonia eupatoria L. | MIC | 78 | 5 | 100 | 35 | cubic | 24 |  | https://pubs.rsc.org/en/content/articlelanding/2024/ra/d3ra07819a | https://doi.org/10.1039/D3RA07819A | water |  |  | AgNO3 | 5 |  | 6
1870 | Ag | 0 | Aspergillus flavus | 0 | None | Green synthesis using Agrimonia eupatoria L. | MIC | 625 | 5 | 100 | 35 | cubic | 24 |  | https://pubs.rsc.org/en/content/articlelanding/2024/ra/d3ra07819a | https://doi.org/10.1039/D3RA07819A | water |  |  | AgNO3 | 5 |  | 6
1871 | Ag | 0 | Aspergillus niger | 0 | None | Green synthesis using Agrimonia eupatoria L. | MIC | 1250 | 5 | 100 | 35 | cubic | 24 |  | https://pubs.rsc.org/en/content/articlelanding/2024/ra/d3ra07819a | https://doi.org/10.1039/D3RA07819A | water |  |  | AgNO3 | 5 |  | 6
1872 | Ag | 0 | Candida albicans | 0 | ATCC 10231 | Green synthesis using Agrimonia eupatoria L. | MFC | 5000 | 5 | 100 | 35 | cubic | 24 |  | https://pubs.rsc.org/en/content/articlelanding/2024/ra/d3ra07819a | https://doi.org/10.1039/D3RA07819A | water |  |  | AgNO3 | 5 |  | 6
1873 | Ag | 0 | Candida albicans | 0 | None | Green synthesis using Agrimonia eupatoria L. | MFC | 5000 | 5 | 100 | 35 | cubic | 24 |  | https://pubs.rsc.org/en/content/articlelanding/2024/ra/d3ra07819a | https://doi.org/10.1039/D3RA07819A | water |  |  | AgNO3 | 5 |  | 6
1874 | Ag | 0 | Penicillium italicum | 0 | None | Green synthesis using Agrimonia eupatoria L. | MFC | 78 | 5 | 100 | 35 | cubic | 24 |  | https://pubs.rsc.org/en/content/articlelanding/2024/ra/d3ra07819a | https://doi.org/10.1039/D3RA07819A | water |  |  | AgNO3 | 5 |  | 6
1875 | Ag | 0 | Penicillium chrysogenum | 0 | None | Green synthesis using Agrimonia eupatoria L. | MFC | 78 | 5 | 100 | 35 | cubic | 24 |  | https://pubs.rsc.org/en/content/articlelanding/2024/ra/d3ra07819a | https://doi.org/10.1039/D3RA07819A | water |  |  | AgNO3 | 5 |  | 6
1876 | Ag | 0 | Aspergillus flavus | 0 | None | Green synthesis using Agrimonia eupatoria L. | MFC | 1250 | 5 | 100 | 35 | cubic | 24 |  | https://pubs.rsc.org/en/content/articlelanding/2024/ra/d3ra07819a | https://doi.org/10.1039/D3RA07819A | water |  |  | AgNO3 | 5 |  | 6
1877 | Ag | 0 | Aspergillus niger | 0 | None | Green synthesis using Agrimonia eupatoria L. | MFC | 2500 | 5 | 100 | 35 | cubic | 24 |  | https://pubs.rsc.org/en/content/articlelanding/2024/ra/d3ra07819a | https://doi.org/10.1039/D3RA07819A | water |  |  | AgNO3 | 5 |  | 6
1878 | Ag | 0 | Candida albicans | 0 | ATCC 10231 | Green synthesis using Agrimonia eupatoria L. | MIC | 625 | 5 | 100 | 35 | cubic | 24 |  | https://pubs.rsc.org/en/content/articlelanding/2024/ra/d3ra07819a | https://doi.org/10.1039/D3RA07819A | aceton |  |  | AgNO3 | 5 |  | 4
1879 | Ag | 0 | Candida albicans | 0 | None | Green synthesis using Agrimonia eupatoria L. | MIC | 625 | 5 | 100 | 35 | cubic | 24 |  | https://pubs.rsc.org/en/content/articlelanding/2024/ra/d3ra07819a | https://doi.org/10.1039/D3RA07819A | aceton |  |  | AgNO3 | 5 |  | 4
1880 | Ag | 0 | Penicillium italicum | 0 | None | Green synthesis using Agrimonia eupatoria L. | MIC | 78 | 5 | 100 | 35 | cubic | 24 |  | https://pubs.rsc.org/en/content/articlelanding/2024/ra/d3ra07819a | https://doi.org/10.1039/D3RA07819A | aceton |  |  | AgNO3 | 5 |  | 4
1881 | Ag | 0 | Penicillium chrysogenum | 0 | None | Green synthesis using Agrimonia eupatoria L. | MIC | 78 | 5 | 100 | 35 | cubic | 24 |  | https://pubs.rsc.org/en/content/articlelanding/2024/ra/d3ra07819a | https://doi.org/10.1039/D3RA07819A | aceton |  |  | AgNO3 | 5 |  | 4
1882 | Ag | 0 | Aspergillus flavus | 0 | None | Green synthesis using Agrimonia eupatoria L. | MIC | 1250 | 5 | 100 | 35 | cubic | 24 |  | https://pubs.rsc.org/en/content/articlelanding/2024/ra/d3ra07819a | https://doi.org/10.1039/D3RA07819A | aceton |  |  | AgNO3 | 5 |  | 4
1883 | Ag | 0 | Aspergillus niger | 0 | None | Green synthesis using Agrimonia eupatoria L. | MIC | 1250 | 5 | 100 | 35 | cubic | 24 |  | https://pubs.rsc.org/en/content/articlelanding/2024/ra/d3ra07819a | https://doi.org/10.1039/D3RA07819A | aceton |  |  | AgNO3 | 5 |  | 4
1884 | Ag | 0 | Candida albicans | 0 | ATCC 10231 | Green synthesis using Agrimonia eupatoria L. | MFC | 5000 | 5 | 100 | 35 | cubic | 24 |  | https://pubs.rsc.org/en/content/articlelanding/2024/ra/d3ra07819a | https://doi.org/10.1039/D3RA07819A | aceton |  |  | AgNO3 | 5 |  | 4
1885 | Ag | 0 | Candida albicans | 0 | None | Green synthesis using Agrimonia eupatoria L. | MFC | 5000 | 5 | 100 | 35 | cubic | 24 |  | https://pubs.rsc.org/en/content/articlelanding/2024/ra/d3ra07819a | https://doi.org/10.1039/D3RA07819A | aceton |  |  | AgNO3 | 5 |  | 4
1886 | Ag | 0 | Penicillium italicum | 0 | None | Green synthesis using Agrimonia eupatoria L. | MFC | 78 | 5 | 100 | 35 | cubic | 24 |  | https://pubs.rsc.org/en/content/articlelanding/2024/ra/d3ra07819a | https://doi.org/10.1039/D3RA07819A | aceton |  |  | AgNO3 | 5 |  | 4
1887 | Ag | 0 | Penicillium chrysogenum | 0 | None | Green synthesis using Agrimonia eupatoria L. | MFC | 78 | 5 | 100 | 35 | cubic | 24 |  | https://pubs.rsc.org/en/content/articlelanding/2024/ra/d3ra07819a | https://doi.org/10.1039/D3RA07819A | aceton |  |  | AgNO3 | 5 |  | 4
1888 | Ag | 0 | Aspergillus flavus | 0 | None | Green synthesis using Agrimonia eupatoria L. | MFC | 2500 | 5 | 100 | 35 | cubic | 24 |  | https://pubs.rsc.org/en/content/articlelanding/2024/ra/d3ra07819a | https://doi.org/10.1039/D3RA07819A | aceton |  |  | AgNO3 | 5 |  | 4
1889 | Ag | 0 | Aspergillus niger | 0 | None | Green synthesis using Agrimonia eupatoria L. | MFC | 2500 | 5 | 100 | 35 | cubic | 24 |  | https://pubs.rsc.org/en/content/articlelanding/2024/ra/d3ra07819a | https://doi.org/10.1039/D3RA07819A | aceton |  |  | AgNO3 | 5 |  | 4
1890 | Ag | 0 | Salmonella enterica subsp. salamae serovar Sofia | 1 | None | Chemical synthesis, purchased from Nanocomposix | MIC | 12.5 | 17.5 | 23.7 | 20.6 | spherical | 24 | -35 | https://www.sciencedirect.com/science/article/pii/S0956713518302330?via%3Dihub#sec3 | 10.1016/j.foodcont.2018.05.008 | water |  |  | AgNPs
1891 | Ag | 0 | Salmonella enterica subsp. enterica serovar Infantis | 1 | None | Chemical synthesis, purchased from Nanocomposix | MIC | 25 | 17.5 | 23.7 | 20.6 | spherical | 24 | -35 | https://www.sciencedirect.com/science/article/pii/S0956713518302330?via%3Dihub#sec3 | 10.1016/j.foodcont.2018.05.008 | water |  |  | AgNPs
1892 | Ag | 0 | Salmonella typhimurium | 0 | PT 135 | Chemical synthesis, purchased from Nanocomposix | MIC | 12.5 | 17.5 | 23.7 | 20.6 | spherical | 24 | -35 | https://www.sciencedirect.com/science/article/pii/S0956713518302330?via%3Dihub#sec3 | 10.1016/j.foodcont.2018.05.008 | water |  |  | AgNPs
1893 | Ag | 0 | Salmonella typhimurium | 0 | PT 141 | Chemical synthesis, purchased from Nanocomposix | MIC | 12.5 | 17.5 | 23.7 | 20.6 | spherical | 24 | -35 | https://www.sciencedirect.com/science/article/pii/S0956713518302330?via%3Dihub#sec3 | 10.1016/j.foodcont.2018.05.008 | water |  |  | AgNPs
1894 | Ag | 0 | Salmonella enterica subsp. enterica serovar Kiambu | 1 | None | Chemical synthesis, purchased from Nanocomposix | MIC | 12.5 | 17.5 | 23.7 | 20.6 | spherical | 24 | -35 | https://www.sciencedirect.com/science/article/pii/S0956713518302330?via%3Dihub#sec3 | 10.1016/j.foodcont.2018.05.008 | water |  |  | AgNPs
1895 | Ag | 0 | Salmonella enterica subsp. salamae serovar Sofia | 1 | None | Chemical synthesis, purchased from Nanocomposix | MBC | 50 | 17.5 | 23.7 | 20.6 | spherical | 24 | -35 | https://www.sciencedirect.com/science/article/pii/S0956713518302330?via%3Dihub#sec3 | 10.1016/j.foodcont.2018.05.008 | water |  |  | AgNPs
1896 | Ag | 0 | Salmonella enterica subsp. enterica serovar Infantis | 1 | None | Chemical synthesis, purchased from Nanocomposix | MBC | 50 | 17.5 | 23.7 | 20.6 | spherical | 24 | -35 | https://www.sciencedirect.com/science/article/pii/S0956713518302330?via%3Dihub#sec3 | 10.1016/j.foodcont.2018.05.008 | water |  |  | AgNPs
1897 | Ag | 0 | Salmonella typhimurium | 0 | PT 135 | Chemical synthesis, purchased from Nanocomposix | MBC | 100 | 17.5 | 23.7 | 20.6 | spherical | 24 | -35 | https://www.sciencedirect.com/science/article/pii/S0956713518302330?via%3Dihub#sec3 | 10.1016/j.foodcont.2018.05.008 | water |  |  | AgNPs
1898 | Ag | 0 | Salmonella typhimurium | 0 | PT 141 | Chemical synthesis, purchased from Nanocomposix | MBC | 50 | 17.5 | 23.7 | 20.6 | spherical | 24 | -35 | https://www.sciencedirect.com/science/article/pii/S0956713518302330?via%3Dihub#sec3 | 10.1016/j.foodcont.2018.05.008 | water |  |  | AgNPs
1899 | Ag | 0 | Salmonella enterica subsp. enterica serovar Kiambu | 1 | None | Chemical synthesis, purchased from Nanocomposix | MBC | 50 | 17.5 | 23.7 | 20.6 | spherical | 24 | -35 | https://www.sciencedirect.com/science/article/pii/S0956713518302330?via%3Dihub#sec3 | 10.1016/j.foodcont.2018.05.008 | water |  |  | AgNPs
1900 | Ag | 0 | Campylobacter jejuni | 0 | None | Chemical synthesis, purchased from Nanocomposix | MIC | 3.125 | 17.5 | 23.7 | 20.6 | spherical | 24 | -35 | https://www.sciencedirect.com/science/article/pii/S0956713518302330?via%3Dihub#sec3 | 10.1016/j.foodcont.2018.05.008 | water |  |  | AgNPs
1901 | Ag | 0 | Campylobacter jejuni | 0 | None | Chemical synthesis, purchased from Nanocomposix | MIC | 3.125 | 17.5 | 23.7 | 20.6 | spherical | 24 | -35 | https://www.sciencedirect.com/science/article/pii/S0956713518302330?via%3Dihub#sec3 | 10.1016/j.foodcont.2018.05.008 | water |  |  | AgNPs
1902 | Ag | 0 | Campylobacter jejuni | 0 | None | Chemical synthesis, purchased from Nanocomposix | MIC | 3.125 | 17.5 | 23.7 | 20.6 | spherical | 24 | -35 | https://www.sciencedirect.com/science/article/pii/S0956713518302330?via%3Dihub#sec3 | 10.1016/j.foodcont.2018.05.008 | water |  |  | AgNPs
1903 | Ag | 0 | Campylobacter jejuni | 0 | None | Chemical synthesis, purchased from Nanocomposix | MIC | 6.25 | 17.5 | 23.7 | 20.6 | spherical | 24 | -35 | https://www.sciencedirect.com/science/article/pii/S0956713518302330?via%3Dihub#sec3 | 10.1016/j.foodcont.2018.05.008 | water |  |  | AgNPs
1904 | Ag | 0 | Campylobacter jejuni | 0 | NCTC 11168 | Chemical synthesis, purchased from Nanocomposix | MIC | 6.25 | 17.5 | 23.7 | 20.6 | spherical | 24 | -35 | https://www.sciencedirect.com/science/article/pii/S0956713518302330?via%3Dihub#sec3 | 10.1016/j.foodcont.2018.05.008 | water |  |  | AgNPs
1905 | Ag | 0 | Campylobacter jejuni | 0 | None | Chemical synthesis, purchased from Nanocomposix | MBC | 6.25 | 17.5 | 23.7 | 20.6 | spherical | 24 | -35 | https://www.sciencedirect.com/science/article/pii/S0956713518302330?via%3Dihub#sec3 | 10.1016/j.foodcont.2018.05.008 | water |  |  | AgNPs
1906 | Ag | 0 | Campylobacter jejuni | 0 | None | Chemical synthesis, purchased from Nanocomposix | MBC | 6.25 | 17.5 | 23.7 | 20.6 | spherical | 24 | -35 | https://www.sciencedirect.com/science/article/pii/S0956713518302330?via%3Dihub#sec3 | 10.1016/j.foodcont.2018.05.008 | water |  |  | AgNPs
1907 | Ag | 0 | Campylobacter jejuni | 0 | None | Chemical synthesis, purchased from Nanocomposix | MBC | 3.12 | 17.5 | 23.7 | 20.6 | spherical | 24 | -35 | https://www.sciencedirect.com/science/article/pii/S0956713518302330?via%3Dihub#sec3 | 10.1016/j.foodcont.2018.05.008 | water |  |  | AgNPs
1908 | Ag | 0 | Campylobacter jejuni | 0 | None | Chemical synthesis, purchased from Nanocomposix | MBC | 6.25 | 17.5 | 23.7 | 20.6 | spherical | 24 | -35 | https://www.sciencedirect.com/science/article/pii/S0956713518302330?via%3Dihub#sec3 | 10.1016/j.foodcont.2018.05.008 | water |  |  | AgNPs
1909 | Ag | 0 | Campylobacter jejuni | 0 | NCTC 11168 | Chemical synthesis, purchased from Nanocomposix | MBC | 6.25 | 17.5 | 23.7 | 20.6 | spherical | 24 | -35 | https://www.sciencedirect.com/science/article/pii/S0956713518302330?via%3Dihub#sec3 | 10.1016/j.foodcont.2018.05.008 | water |  |  | AgNPs
1910 | Ag | 0 | Escherichia coli | 1 | None | Green synthesis using Acinetobacter baumannii | MIC | 3.125 | 15 | 45 | 30 | spherical | 18 | -11.7 | https://doi.org/10.1016/j.jtumed.2017.02.008 | 10.1016/j.jtumed.2017.02.008 | water | 37 |  | AgNO3 | 10 |  | 6.8
1911 | Ag | 0 | Klebsiella pneumoniae | 1 | None | Green synthesis using Acinetobacter baumannii | MIC | 1.56 | 15 | 45 | 30 | spherical | 18 | -11.7 | https://doi.org/10.1016/j.jtumed.2017.02.008 | 10.1016/j.jtumed.2017.02.008 | water | 37 |  | AgNO3 | 10 |  | 6.8
1912 | Ag | 0 | Pseudomonas aeruginosa | 1 | None | Green synthesis using Acinetobacter baumannii | MIC | 3.125 | 15 | 45 | 30 | spherical | 18 | -11.7 | https://doi.org/10.1016/j.jtumed.2017.02.008 | 10.1016/j.jtumed.2017.02.008 | water | 37 |  | AgNO3 | 10 |  | 6.8
1913 | Ag | 0 | Escherichia coli | 0 | None | Green synthesis using Acacia cyanophylla | MIC | 12.5 | 86.98 | 347.2 | 131.1 | spherical | 24 |  | https://doi.org/10.1016/j.heliyon.2021.e08033 | /10.1016/j.heliyon.2021.e08033 | water | 35 |  | AgNO3 | 1
1914 | Ag | 0 | Escherichia coli | 0 | None | Green synthesis using Acacia cyanophylla | MIC | 12.5 | 86.98 | 347.2 | 131.1 | spherical | 24 |  | https://doi.org/10.1016/j.heliyon.2021.e08033 | /10.1016/j.heliyon.2021.e08033 | water | 35 |  | AgNO3 | 1
1915 | Ag | 0 | Escherichia coli | 0 | None | Green synthesis using Acacia cyanophylla | MIC | 6.25 | 86.98 | 347.2 | 131.1 | spherical | 24 |  | https://doi.org/10.1016/j.heliyon.2021.e08033 | /10.1016/j.heliyon.2021.e08033 | water | 35 |  | AgNO3 | 1
1916 | Ag | 0 | Escherichia coli | 0 | None | Green synthesis using Acacia cyanophylla | MIC | 6.25 | 86.98 | 347.2 | 131.1 | spherical | 24 |  | https://doi.org/10.1016/j.heliyon.2021.e08033 | /10.1016/j.heliyon.2021.e08033 | water | 35 |  | AgNO3 | 1
1917 | Ag | 0 | Escherichia coli | 0 | None | Green synthesis using Acacia cyanophylla | MIC | 3.125 | 86.98 | 347.2 | 131.1 | spherical | 24 |  | https://doi.org/10.1016/j.heliyon.2021.e08033 | /10.1016/j.heliyon.2021.e08033 | water | 35 |  | AgNO3 | 1
1918 | Ag | 0 | Escherichia coli | 0 | None | Green synthesis using Acacia cyanophylla | MIC | 3.125 | 86.98 | 347.2 | 131.1 | spherical | 24 |  | https://doi.org/10.1016/j.heliyon.2021.e08033 | /10.1016/j.heliyon.2021.e08033 | water | 35 |  | AgNO3 | 1
1919 | Ag | 0 | Escherichia coli | 0 | None | Green synthesis using Acacia cyanophylla | MIC | 6.25 | 86.98 | 347.2 | 131.1 | spherical | 24 |  | https://doi.org/10.1016/j.heliyon.2021.e08033 | /10.1016/j.heliyon.2021.e08033 | water | 35 |  | AgNO3 | 1
1920 | Ag | 0 | Escherichia coli | 0 | None | Green synthesis using Acacia cyanophylla | MIC | 3.125 | 86.98 | 347.2 | 131.1 | spherical | 24 |  | https://doi.org/10.1016/j.heliyon.2021.e08033 | /10.1016/j.heliyon.2021.e08033 | water | 35 |  | AgNO3 | 1
1921 | Ag | 0 | Escherichia coli | 0 | None | Green synthesis using Acacia cyanophylla | MIC | 6.25 | 86.98 | 347.2 | 131.1 | spherical | 24 |  | https://doi.org/10.1016/j.heliyon.2021.e08033 | /10.1016/j.heliyon.2021.e08033 | water | 35 |  | AgNO3 | 1
1922 | Ag | 0 | Escherichia coli | 0 | None | Green synthesis using Acacia cyanophylla | MIC | 6.25 | 86.98 | 347.2 | 131.1 | spherical | 24 |  | https://doi.org/10.1016/j.heliyon.2021.e08033 | /10.1016/j.heliyon.2021.e08033 | water | 35 |  | AgNO3 | 1
1923 | Ag | 0 | Escherichia coli | 0 | None | Green synthesis using Acacia cyanophylla | MIC | 3.125 | 86.98 | 347.2 | 131.1 | spherical | 24 |  | https://doi.org/10.1016/j.heliyon.2021.e08033 | /10.1016/j.heliyon.2021.e08033 | water | 35 |  | AgNO3 | 1
1924 | Ag | 0 | Escherichia coli | 0 | None | Green synthesis using Acacia cyanophylla | MIC | 6.25 | 86.98 | 347.2 | 131.1 | spherical | 24 |  | https://doi.org/10.1016/j.heliyon.2021.e08033 | /10.1016/j.heliyon.2021.e08033 | water | 35 |  | AgNO3 | 1
1925 | Ag | 0 | Escherichia coli | 0 | None | Green synthesis using Acacia cyanophylla | MIC | 6.25 | 86.98 | 347.2 | 131.1 | spherical | 24 |  | https://doi.org/10.1016/j.heliyon.2021.e08033 | /10.1016/j.heliyon.2021.e08033 | water | 35 |  | AgNO3 | 1
1926 | Ag | 0 | Escherichia coli | 0 | None | Green synthesis using Acacia cyanophylla | MIC | 6.25 | 86.98 | 347.2 | 131.1 | spherical | 24 |  | https://doi.org/10.1016/j.heliyon.2021.e08033 | /10.1016/j.heliyon.2021.e08033 | water | 35 |  | AgNO3 | 1
1927 | Ag | 0 | Escherichia coli | 0 | None | Green synthesis using Acacia cyanophylla | MIC | 12.5 | 86.98 | 347.2 | 131.1 | spherical | 24 |  | https://doi.org/10.1016/j.heliyon.2021.e08033 | /10.1016/j.heliyon.2021.e08033 | water | 35 |  | AgNO3 | 1
1928 | Ag | 0 | Streptococcus mutans | 0 | MTCC 497 | Chemical synthesis, purchased from Nano-world Company | MIC | 60 | 30 | 50 | 40 |  | 24 |  | https://doi.org/10.1016/j.sdentj.2018.10.004 | 10.1016/j.sdentj.2018.10.004
1929 | Ag | 0 | Streptococcus oralis | 0 | MTCC 2696 | Chemical synthesis, purchased from Nano-world Company | MIC | 45 | 30 | 50 | 40 |  | 24 |  | https://doi.org/10.1016/j.sdentj.2018.10.004 | 10.1016/j.sdentj.2018.10.004
1930 | Ag | 0 | Lactobacillus acidophilus | 0 | MTCC 183 | Chemical synthesis, purchased from Nano-world Company | MIC | 15 | 30 | 50 | 40 |  | 24 |  | https://doi.org/10.1016/j.sdentj.2018.10.004 | 10.1016/j.sdentj.2018.10.004
1931 | Ag | 0 | Lactobacillus fermentum | 0 | MTCC 903 | Chemical synthesis, purchased from Nano-world Company | MIC | 90 | 30 | 50 | 40 |  | 24 |  | https://doi.org/10.1016/j.sdentj.2018.10.004 | 10.1016/j.sdentj.2018.10.004
1932 | Ag | 0 | Candida albicans | 0 | MTCC 183 | Chemical synthesis, purchased from Nano-world Company | MIC | 2.81 | 30 | 50 | 40 |  | 24 |  | https://doi.org/10.1016/j.sdentj.2018.10.004 | 10.1016/j.sdentj.2018.10.004
1933 | Ag | 0 | Streptococcus mutans | 0 | MTCC 497 | Chemical synthesis, purchased from Nano-world Company | MBC | 18.5 | 30 | 50 | 40 |  | 24 |  | https://doi.org/10.1016/j.sdentj.2018.10.004 | 10.1016/j.sdentj.2018.10.004
1934 | Ag | 0 | Streptococcus oralis | 0 | MTCC 2696 | Chemical synthesis, purchased from Nano-world Company | MBC | 12 | 30 | 50 | 40 |  | 24 |  | https://doi.org/10.1016/j.sdentj.2018.10.004 | 10.1016/j.sdentj.2018.10.004
1935 | Ag | 0 | Lactobacillus acidophilus | 0 | MTCC 183 | Chemical synthesis, purchased from Nano-world Company | MBC | 9 | 30 | 50 | 40 |  | 24 |  | https://doi.org/10.1016/j.sdentj.2018.10.004 | 10.1016/j.sdentj.2018.10.004
1936 | Ag | 0 | Lactobacillus fermentum | 0 | MTCC 903 | Chemical synthesis, purchased from Nano-world Company | MBC | 119.6 | 30 | 50 | 40 |  | 24 |  | https://doi.org/10.1016/j.sdentj.2018.10.004 | 10.1016/j.sdentj.2018.10.004
1937 | Ag | 0 | Candida albicans | 0 | MTCC 183 | Chemical synthesis, purchased from Nano-world Company | MBC | 48 | 30 | 50 | 40 |  | 24 |  | https://doi.org/10.1016/j.sdentj.2018.10.004 | 10.1016/j.sdentj.2018.10.004
1938 | Ag | 0 | Escherichia coli | 0 | None | green_synthesis from fungus Trichoderma viride | MIC | 30 | 5 | 40 | 18 | spherical | 36 | -28 | https://www.sciencedirect.com/science/article/pii/S1549963409000914 | 10.1016/j.nano.2009.04.006 | water (double distilled) | 27 | 2880 | AgNO3 | 1
1939 | Ag | 0 | Salmonella typhi | 0 | None | green_synthesis from fungus Trichoderma viride | MIC | 35 | 5 | 40 | 18 | spherical | 36 | -28 | https://www.sciencedirect.com/science/article/pii/S1549963409000914 | 10.1016/j.nano.2009.04.006 | water (double distilled) | 27 | 2880 | AgNO3 | 1
1940 | Ag | 0 | Staphylococcus aureus | 0 | None | green_synthesis from fungus Trichoderma viride | MIC | 80 | 5 | 40 | 18 | spherical | 36 | -28 | https://www.sciencedirect.com/science/article/pii/S1549963409000914 | 10.1016/j.nano.2009.04.006 | water (double distilled) | 27 | 2880 | AgNO3 | 1
1941 | Ag | 0 | Micrococcus luteus | 0 | None | green_synthesis from fungus Trichoderma viride | MIC | 65 | 5 | 40 | 18 | spherical | 36 | -28 | https://www.sciencedirect.com/science/article/pii/S1549963409000914 | 10.1016/j.nano.2009.04.006 | water (double distilled) | 27 | 2880 | AgNO3 | 1
1942 | Ag | 0 | Staphylococcus aureus | 0 | ATCC 25922 | green_synthesis from fungus Phytophthora infestans | MIC | 5 | 5 | 80 | 60 | spherical | 24 | -13.7 | https://www.nature.com/articles/srep29982 | 10.1038/srep29982 |  |  |  | AgNO3
1943 | Ag | 0 | Pseudomonas aeruginosa | 0 | ATCC 25619 | green_synthesis from fungus Phytophthora infestans | MIC | 2.5 | 5 | 80 | 60 | spherical | 24 | -13.7 | https://www.nature.com/articles/srep29982 | 10.1038/srep29982 |  |  |  | AgNO3
1944 | Ag | 0 | Escherichia coli | 0 | ATCC 10536 | green_synthesis from fungus Phytophthora infestans | MIC | 2.5 | 5 | 80 | 60 | spherical | 24 | -13.7 | https://www.nature.com/articles/srep29982 | 10.1038/srep29982 |  |  |  | AgNO3
1945 | Ag | 0 | Staphylococcus aureus | 0 | ATCC 25922 | green_synthesis from fungus Phytophthora infestans | MIC | 5 | 5 | 80 | 60 | spherical | 24 | -13.7 | https://www.nature.com/articles/srep29982 | 10.1038/srep29982 |  |  |  | AgNO3
1946 | Ag | 0 | Staphylococcus aureus | 0 | GP0004 | chem_synthesis_reduction_by_D_maltose | MIC | 25 | 4 | 10 | 8 | spherical |  |  | https://pubmed.ncbi.nlm.nih.gov/26832810/ | 10.1016/j.tvjl.2015.10.032 | water | 21 |  | AgNO3 | 10
1947 | Ag | 0 | Escherichia coli | 1 | GN2514 | chem_synthesis_reduction_by_D_maltose | MIC | 6.3 | 4 | 10 | 8 | spherical |  |  | https://pubmed.ncbi.nlm.nih.gov/26832810/ | 10.1016/j.tvjl.2015.10.032 | water | 21 |  | AgNO3 | 10
1948 | Ag | 0 | Staphylococcus aureus | 0 | GP0004 | chem_synthesis_reduction_by_D_maltose | MIC | 50 | 15 | 30 | 28 | spherical |  |  | https://pubmed.ncbi.nlm.nih.gov/26832810/ | 10.1016/j.tvjl.2015.10.032 | water | 21 |  | AgNO3 | 1
1949 | Ag | 0 | Escherichia coli | 1 | GN2514 | chem_synthesis_reduction_by_D_maltose | MIC | 25 | 15 | 30 | 28 | spherical |  |  | https://pubmed.ncbi.nlm.nih.gov/26832810/ | 10.1016/j.tvjl.2015.10.032 | water | 21 |  | AgNO3 | 1
1950 | Ag | 0 | Escherichia coli | 0 | GN2514 | chem_synthesis_reduction_by_D_maltose | MIC | 25 | 15 | 30 | 28 | spherical |  |  | https://pubmed.ncbi.nlm.nih.gov/26832810/ | 10.1016/j.tvjl.2015.10.032 | water | 21 |  | AgNO3 | 1
1951 | Ag | 0 | Escherichia coli | 0 | GN2514 | chem_synthesis_reduction_by_D_maltose | MIC | 6.3 | 4 | 10 | 8 | spherical |  |  | https://pubmed.ncbi.nlm.nih.gov/26832810/ | 10.1016/j.tvjl.2015.10.032 | water | 21 |  | AgNO3 | 10
1952 | Ag | 0 | Staphylococcus aureus | 0 | ATCC 25923 | chem_synthesis | MIC | 0.5 | 3 | 3 | 3 | spherical | 24 |  | https://www.microbiologyresearch.org/content/journal/jmm/10.1099/jmm.0.047100-0 | 10.1099/jmm.0.047100-0 | water | 25 |  | Solid silver
1953 | Ag | 0 | Escherichia coli | 0 | ATCC 25922 | chem_synthesis | MIC | 2 | 3 | 3 | 3 | spherical | 24 |  | https://www.microbiologyresearch.org/content/journal/jmm/10.1099/jmm.0.047100-0 | 10.1099/jmm.0.047100-0 | water | 25 |  | Solid silver
1954 | Ag | 0 | Pseudomonas aeruginosa | 0 | ATCC 27853 | chem_synthesis | MIC | 0.5 | 3 | 3 | 3 | spherical | 24 |  | https://www.microbiologyresearch.org/content/journal/jmm/10.1099/jmm.0.047100-0 | 10.1099/jmm.0.047100-0 | water | 25 |  | Solid silver
1955 | Ag | 0 | Escherichia coli | 0 | ATCC 43895 | chem_synthesis | MIC | 0.5 | 3 | 3 | 3 | spherical | 24 |  | https://www.microbiologyresearch.org/content/journal/jmm/10.1099/jmm.0.047100-0 | 10.1099/jmm.0.047100-0 | water | 25 |  | Solid silver
1956 | Ag | 0 | Escherichia coli | 0 | ATCC 43890 | green_synthesis using extract of corn leaves | MIC | 50 | 31 | 69 | 45.26 | spherical | 24 |  | https://www.frontiersin.org/articles/10.3389/fmicb.2017.00167/full | 10.3389/fmicb.2017.00167 | water | 21 |  | AgNO3 | 1
1957 | Ag | 0 | Staphylococcus aureus | 0 | ATCC 49444 | green_synthesis using extract of corn leaves | MIC | 12.5 | 31 | 69 | 45.26 | spherical | 24 |  | https://www.frontiersin.org/articles/10.3389/fmicb.2017.00167/full | 10.3389/fmicb.2017.00167 | water | 21 |  | AgNO3 | 1
1958 | Ag | 0 | Escherichia coli | 0 | ATCC 43890 | green_synthesis using extract of corn leaves | MBC | 100 | 31 | 69 | 45.26 | spherical | 24 |  | https://www.frontiersin.org/articles/10.3389/fmicb.2017.00167/full | 10.3389/fmicb.2017.00167 | water | 21 |  | AgNO3 | 1
1959 | Ag | 0 | Staphylococcus aureus | 0 | ATCC 49444 | green_synthesis using extract of corn leaves | MBC | 25 | 31 | 69 | 45.26 | spherical | 24 |  | https://www.frontiersin.org/articles/10.3389/fmicb.2017.00167/full | 10.3389/fmicb.2017.00167 | water | 21 |  | AgNO3 | 1
1960 | Ag | 0 | Escherichia coli | 0 | None | green_synthesis using extract of Acinetobacter baumannii | MIC | 64 | 1 | 9 | 4.7 | spherical | 24 |  | https://www.nature.com/articles/s41598-022-19698-0 | 10.1038/s41598-022-19698-0 |  | 35 | 1440 | AgNO3 | 10
1961 | Ag | 0 | Escherichia coli | 0 | None | green_synthesis using extract of Acinetobacter baumannii | MIC | 64 | 1 | 9 | 4.7 | spherical | 24 |  | https://www.nature.com/articles/s41598-022-19698-0 | 10.1038/s41598-022-19698-0 |  | 35 | 1440 | AgNO3 | 10
1962 | Ag | 0 | Escherichia coli | 0 | None | green_synthesis using extract of Acinetobacter baumannii | MBC | 128 | 1 | 9 | 4.7 | spherical | 24 |  | https://www.nature.com/articles/s41598-022-19698-0 | 10.1038/s41598-022-19698-0 |  | 35 | 1440 | AgNO3 | 10
1963 | Ag | 0 | Pseudomonas aeruginosa | 0 | None | green_synthesis using extract of Acinetobacter baumannii | MIC | 64 | 1 | 9 | 4.7 | spherical | 24 |  | https://www.nature.com/articles/s41598-022-19698-0 | 10.1038/s41598-022-19698-0 |  | 35 | 1440 | AgNO3 | 10
1964 | Ag | 0 | Pseudomonas aeruginosa | 0 | None | green_synthesis using extract of Acinetobacter baumannii | MBC | 128 | 1 | 9 | 4.7 | spherical | 24 |  | https://www.nature.com/articles/s41598-022-19698-0 | 10.1038/s41598-022-19698-0 |  | 35 | 1440 | AgNO3 | 10
1965 | Ag | 0 | Acinetobacter baumannii | 0 | None | green_synthesis using extract of Acinetobacter baumannii | MIC | 8 | 1 | 9 | 4.7 | spherical | 24 |  | https://www.nature.com/articles/s41598-022-19698-0 | 10.1038/s41598-022-19698-0 |  | 35 | 1440 | AgNO3 | 10
1966 | Ag | 0 | Acinetobacter baumannii | 0 | None | green_synthesis using extract of Acinetobacter baumannii | MBC | 16 | 1 | 9 | 4.7 | spherical | 24 |  | https://www.nature.com/articles/s41598-022-19698-0 | 10.1038/s41598-022-19698-0 |  | 35 | 1440 | AgNO3 | 10
1967 | Ag | 0 | Staphylococcus aureus | 0 | None | green_synthesis using C. zylinicum aqueous extracts | MIC | 4.5 | 10 | 78.9 | 44.45 | spherical |  |  | https://cdn.fortuneonline.org/articles/green-synthesis-of-silver-nanoparticles-using-cinnamomum-zylinicum-and-their-synergistic-effect-against-multidrug-resistance-bacte.pdf | 10.26502/jnr.2688-8521008 | water | 60 | 1440 | AgNO3 | 1
1968 | Ag | 0 | Acinetobacter baumannii | 0 | None | green_synthesis using C. zylinicum aqueous extracts | MIC | 5.7 | 10 | 78.9 | 44.45 | spherical |  |  | https://cdn.fortuneonline.org/articles/green-synthesis-of-silver-nanoparticles-using-cinnamomum-zylinicum-and-their-synergistic-effect-against-multidrug-resistance-bacte.pdf | 10.26502/jnr.2688-8521008 | water | 60 | 1440 | AgNO3 | 1
1969 | Ag | 0 | Pseudomonas aeruginosa | 0 | None | green_synthesis using C. zylinicum aqueous extracts | MIC | 3.1 | 10 | 78.9 | 44.45 | spherical |  |  | https://cdn.fortuneonline.org/articles/green-synthesis-of-silver-nanoparticles-using-cinnamomum-zylinicum-and-their-synergistic-effect-against-multidrug-resistance-bacte.pdf | 10.26502/jnr.2688-8521008 | water | 60 | 1440 | AgNO3 | 1
1970 | Ag | 0 | Klebsiella pneumoniae | 0 | None | green_synthesis using C. zylinicum aqueous extracts | MIC | 2.8 | 10 | 78.9 | 44.45 | spherical |  |  | https://cdn.fortuneonline.org/articles/green-synthesis-of-silver-nanoparticles-using-cinnamomum-zylinicum-and-their-synergistic-effect-against-multidrug-resistance-bacte.pdf | 10.26502/jnr.2688-8521008 | water | 60 | 1440 | AgNO3 | 1
1971 | Ag | 0 | Escherichia coli | 0 | DH5α | chem_synthesis (purchased from Vector Vita Ltd, Novosibirsk, Russia | MIC | 10 | 20 | 50 | 35 | spherical | 24 | -18 | https://journals.plos.org/plosone/article?id=10.1371/journal.pone.0224904 | 10.1371/journal.pone.0224904
1972 | Ag | 0 | Staphylococcus aureus | 0 | None | chem_synthesis (purchased from Vector Vita Ltd, Novosibirsk, Russia | MIC | 12 | 20 | 50 | 35 | spherical | 24 | -18 | https://journals.plos.org/plosone/article?id=10.1371/journal.pone.0224904 | 10.1371/journal.pone.0224904
1973 | Ag | 0 | Bacillus subtilis | 0 | None | chem_synthesis (purchased from Vector Vita Ltd, Novosibirsk, Russia | MIC | 11 | 20 | 50 | 35 | spherical | 24 | -18 | https://journals.plos.org/plosone/article?id=10.1371/journal.pone.0224904 | 10.1371/journal.pone.0224904
1974 | Ag | 0 | Escherichia coli | 0 | DH5α | chem_synthesis (purchased from Vector Vita Ltd, Novosibirsk, Russia | MIC | 10 | 20 | 50 | 35 | spherical | 24 | -18 | https://journals.plos.org/plosone/article?id=10.1371/journal.pone.0224904 | 10.1371/journal.pone.0224904
1975 | Ag | 0 | Escherichia coli | 0 | None | green_synthesis using Withania coagulans fruits extract | MIC | 16 | 10 | 40 | 20 | spherical | 24 |  | http://www.nanomedicine-rj.com/article_38645.html | 10.22034/nmrj.2020.01.006 | water | 21 |  | AgNO3 | 1
1976 | Ag | 0 | Staphylococcus aureus | 0 | None | green_synthesis using Withania coagulans fruits extract | MIC | 4 | 10 | 40 | 20 | spherical | 24 |  | http://www.nanomedicine-rj.com/article_38645.html | 10.22034/nmrj.2020.01.006 | water | 21 |  | AgNO3 | 1
1977 | Ag | 0 | Salmonella typhi | 0 | None | green_synthesis using Withania coagulans fruits extract | MIC | 32 | 10 | 40 | 20 | spherical | 24 |  | http://www.nanomedicine-rj.com/article_38645.html | 10.22034/nmrj.2020.01.006 | water | 21 |  | AgNO3 | 1
1978 | Ag | 0 | Escherichia coli | 0 | None | green_synthesis using fungus Trichoderma | MIC | 30 | 5 | 40 | 13 | spherical | 36 | -28 | https://www.sciencedirect.com/science/article/pii/S1549963409000914 | 10.1016/j.nano.2009.04.006 | water | 27 | 2880 | AgNO3 | 1
1979 | Ag | 0 | Salmonella typhi | 0 | None | green_synthesis using fungus Trichoderma | MIC | 35 | 5 | 40 | 13 | spherical | 36 | -28 | https://www.sciencedirect.com/science/article/pii/S1549963409000914 | 10.1016/j.nano.2009.04.006 | water | 27 | 2880 | AgNO3 | 1
1980 | Ag | 0 | Staphylococcus aureus | 0 | None | green_synthesis using fungus Trichoderma | MIC | 80 | 5 | 40 | 13 | spherical | 36 | -28 | https://www.sciencedirect.com/science/article/pii/S1549963409000914 | 10.1016/j.nano.2009.04.006 | water | 27 | 2880 | AgNO3 | 1
1981 | Ag | 0 | Micrococcus luteus | 0 | None | green_synthesis using fungus Trichoderma | MIC | 65 | 5 | 40 | 13 | spherical | 36 | -28 | https://www.sciencedirect.com/science/article/pii/S1549963409000914 | 10.1016/j.nano.2009.04.006 | water | 27 | 2880 | AgNO3 | 1
1982 | Ag | 0 | Staphylococcus aureus | 0 | ATCC 29213 | purchased from sigma aldrich | MIC | 0.09 | 10 | 10 | 10 |  | 21 |  | https://pubmed.ncbi.nlm.nih.gov/33672118/ | 10.3390/polym13040659
1983 | Ag | 0 | Staphylococcus aureus | 0 | ATCC 29213 | purchased from sigma aldrich | MIC | 0.02 | 40 | 40 | 40 |  | 21 |  | https://pubmed.ncbi.nlm.nih.gov/33672118/ | 10.3390/polym13040659
1984 | Ag | 0 | Staphylococcus aureus | 1 | MFBF 10679 | purchased from sigma aldrich | MIC | 0.47 | 10 | 10 | 10 |  | 21 |  | https://pubmed.ncbi.nlm.nih.gov/33672118/ | 10.3390/polym13040659
1985 | Ag | 0 | Staphylococcus aureus | 0 | ATCC 29213 | purchased from sigma aldrich | MBC | 0.31 | 10 | 10 | 10 |  | 21 |  | https://pubmed.ncbi.nlm.nih.gov/33672118/ | 10.3390/polym13040659
1986 | Ag | 0 | Staphylococcus aureus | 0 | ATCC 29213 | purchased from sigma aldrich | MBC | 1.04 | 40 | 40 | 40 |  | 21 |  | https://pubmed.ncbi.nlm.nih.gov/33672118/ | 10.3390/polym13040659
1987 | Ag | 0 | Staphylococcus aureus | 1 | MFBF 10679 | purchased from sigma aldrich | MBC | 2.5 | 10 | 10 | 10 |  | 21 |  | https://pubmed.ncbi.nlm.nih.gov/33672118/ | 10.3390/polym13040659
1988 | Ag | 0 | Pseudomonas aeruginosa | 0 | None | green_synthesis using aqueous Cassiarox burghii leaf extract | MIC | 6.3 | 10 | 30 | 20 | spherical | 24 | -18.3 | https://doi.org/10.1007/s10876-020-01759-x | 10.1007/s10876-020-01759-x | water | 37 |  | AgNO3 | 1
1989 | Ag | 0 | Escherichia coli | 0 | None | green_synthesis using aqueous Cassiarox burghii leaf extract | MIC | 4 | 10 | 30 | 20 | spherical | 24 | -18.3 | https://doi.org/10.1007/s10876-020-01759-x | 10.1007/s10876-020-01759-x | water | 37 |  | AgNO3 | 1
1990 | Ag | 0 | Micrococcus luteus | 0 | None | green_synthesis using aqueous Cassiarox burghii leaf extract | MIC | 6.3 | 10 | 30 | 20 | spherical | 24 | -18.3 | https://doi.org/10.1007/s10876-020-01759-x | 10.1007/s10876-020-01759-x | water | 37 |  | AgNO3 | 1
1991 | Ag | 0 | Staphylococcus aureus | 0 | None | green_synthesis using aqueous Cassiarox burghii leaf extract | MIC | 4 | 10 | 30 | 20 | spherical | 24 | -18.3 | https://doi.org/10.1007/s10876-020-01759-x | 10.1007/s10876-020-01759-x | water | 37 |  | AgNO3 | 1
1992 | Ag | 0 | Bacillus subtilis | 0 | None | green_synthesis using aqueous Cassiarox burghii leaf extract | MIC | 8.1 | 10 | 30 | 20 | spherical | 24 | -18.3 | https://doi.org/10.1007/s10876-020-01759-x | 10.1007/s10876-020-01759-x | water | 37 |  | AgNO3 | 1
1993 | Ag | 0 | Pseudomonas aeruginosa | 0 | None | green_synthesis using aqueous Cassiarox burghii leaf extract | MBC | 8.1 | 10 | 30 | 20 | spherical | 24 | -18.3 | https://doi.org/10.1007/s10876-020-01759-x | 10.1007/s10876-020-01759-x | water | 37 |  | AgNO3 | 1
1994 | Ag | 0 | Escherichia coli | 0 | None | green_synthesis using aqueous Cassiarox burghii leaf extract | MBC | 6.3 | 10 | 30 | 20 | spherical | 24 | -18.3 | https://doi.org/10.1007/s10876-020-01759-x | 10.1007/s10876-020-01759-x | water | 37 |  | AgNO3 | 1
1995 | Ag | 0 | Micrococcus luteus | 0 | None | green_synthesis using aqueous Cassiarox burghii leaf extract | MBC | 7.8 | 10 | 30 | 20 | spherical | 24 | -18.3 | https://doi.org/10.1007/s10876-020-01759-x | 10.1007/s10876-020-01759-x | water | 37 |  | AgNO3 | 1
1996 | Ag | 0 | Staphylococcus aureus | 0 | None | green_synthesis using aqueous Cassiarox burghii leaf extract | MBC | 6.3 | 10 | 30 | 20 | spherical | 24 | -18.3 | https://doi.org/10.1007/s10876-020-01759-x | 10.1007/s10876-020-01759-x | water | 37 |  | AgNO3 | 1
1997 | Ag | 0 | Bacillus subtilis | 0 | None | green_synthesis using aqueous Cassiarox burghii leaf extract | MBC | 9.8 | 10 | 30 | 20 | spherical | 24 | -18.3 | https://doi.org/10.1007/s10876-020-01759-x | 10.1007/s10876-020-01759-x | water | 37 |  | AgNO3 | 1
1998 | Ag | 0 | Escherichia coli | 0 | MTCC 443 | chemical_synthesis using sodium borohydride and silver ions | MIC | 40 | 2.26 | 10.34 | 3 | spherical | 24 |  | https://doi.org/10.1016/j.actbio.2007.11.006 | 10.1016/j.actbio.2007.11.006 | water |  |  | AgNO3
1999 | Ag | 0 | Escherichia coli | 0 | MTCC 739 | chemical_synthesis using sodium borohydride and silver ions | MIC | 180 | 2.26 | 10.34 | 3 | spherical | 24 |  | https://doi.org/10.1016/j.actbio.2007.11.006 | 10.1016/j.actbio.2007.11.006 | water |  |  | AgNO3
2000 | Ag | 0 | Escherichia coli | 0 | MTCC 1302 | chemical_synthesis using sodium borohydride and silver ions | MIC | 120 | 2.26 | 10.34 | 3 | spherical | 24 |  | https://doi.org/10.1016/j.actbio.2007.11.006 | 10.1016/j.actbio.2007.11.006 | water |  |  | AgNO3
2001 | Ag | 0 | Escherichia coli | 0 | MTCC 1687 | chemical_synthesis using sodium borohydride and silver ions | MIC | 140 | 2.26 | 10.34 | 3 | spherical | 24 |  | https://doi.org/10.1016/j.actbio.2007.11.006 | 10.1016/j.actbio.2007.11.006 | water |  |  | AgNO3
2002 | Ag | 0 | Bacillus subtilis | 0 | MTCC 441 | chemical_synthesis using sodium borohydride and silver ions | MIC | 40 | 2.26 | 10.34 | 3 | spherical | 24 |  | https://doi.org/10.1016/j.actbio.2007.11.006 | 10.1016/j.actbio.2007.11.006 | water |  |  | AgNO3
2003 | Ag | 0 | Escherichia coli | 0 | MTCC 443 | chemical_synthesis using sodium borohydride and silver ions | MBC | 60 | 2.26 | 10.34 | 3 | spherical | 24 |  | https://doi.org/10.1016/j.actbio.2007.11.006 | 10.1016/j.actbio.2007.11.006 | water |  |  | AgNO3
2004 | Ag | 0 | Escherichia coli | 0 | MTCC 739 | chemical_synthesis using sodium borohydride and silver ions | MBC | 220 | 2.26 | 10.34 | 3 | spherical | 24 |  | https://doi.org/10.1016/j.actbio.2007.11.006 | 10.1016/j.actbio.2007.11.006 | water |  |  | AgNO3
2005 | Ag | 0 | Escherichia coli | 0 | MTCC 1302 | chemical_synthesis using sodium borohydride and silver ions | MBC | 160 | 2.26 | 10.34 | 3 | spherical | 24 |  | https://doi.org/10.1016/j.actbio.2007.11.006 | 10.1016/j.actbio.2007.11.006 | water |  |  | AgNO3
2006 | Ag | 0 | Escherichia coli | 0 | MTCC 1687 | chemical_synthesis using sodium borohydride and silver ions | MBC | 180 | 2.26 | 10.34 | 3 | spherical | 24 |  | https://doi.org/10.1016/j.actbio.2007.11.006 | 10.1016/j.actbio.2007.11.006 | water |  |  | AgNO3
2007 | Ag | 0 | Bacillus subtilis | 0 | MTCC 441 | chemical_synthesis using sodium borohydride and silver ions | MBC | 60 | 2.26 | 10.34 | 3 | spherical | 24 |  | https://doi.org/10.1016/j.actbio.2007.11.006 | 10.1016/j.actbio.2007.11.006 | water |  |  | AgNO3
2008 | Ag | 0 | Staphylococcus aureus | 0 | NCIM 2079 | chemical_synthesis using sodium borohydride and silver ions | MIC | 120 | 2.26 | 10.34 | 3 | spherical | 24 |  | https://doi.org/10.1016/j.actbio.2007.11.006 | 10.1016/j.actbio.2007.11.006 | water |  |  | AgNO3
2009 | Ag | 0 | Staphylococcus aureus | 0 | NCIM 2079 | chemical_synthesis using sodium borohydride and silver ions | MBC | 160 | 2.26 | 10.34 | 3 | spherical | 24 |  | https://doi.org/10.1016/j.actbio.2007.11.006 | 10.1016/j.actbio.2007.11.006 | water |  |  | AgNO3
2010 | Ag | 0 | Staphylococcus aureus | 0 | NCIM 5021 | chemical_synthesis using sodium borohydride and silver ions | MIC | 120 | 2.26 | 10.34 | 3 | spherical | 24 |  | https://doi.org/10.1016/j.actbio.2007.11.006 | 10.1016/j.actbio.2007.11.006 | water |  |  | AgNO3
2011 | Ag | 0 | Staphylococcus aureus | 0 | NCIM 5021 | chemical_synthesis using sodium borohydride and silver ions | MBC | 160 | 2.26 | 10.34 | 3 | spherical | 24 |  | https://doi.org/10.1016/j.actbio.2007.11.006 | 10.1016/j.actbio.2007.11.006 | water |  |  | AgNO3
2012 | Ag | 0 | Staphylococcus aureus | 0 | NCIM 5022 | chemical_synthesis using sodium borohydride and silver ions | MIC | 120 | 2.26 | 10.34 | 3 | spherical | 24 |  | https://doi.org/10.1016/j.actbio.2007.11.006 | 10.1016/j.actbio.2007.11.006 | water |  |  | AgNO3
2013 | Ag | 0 | Staphylococcus aureus | 0 | NCIM 5022 | chemical_synthesis using sodium borohydride and silver ions | MBC | 160 | 2.26 | 10.34 | 3 | spherical | 24 |  | https://doi.org/10.1016/j.actbio.2007.11.006 | 10.1016/j.actbio.2007.11.006 | water |  |  | AgNO3
2014 | Ag | 0 | Staphylococcus epidermidis | 0 | ATCC 12228 | chem_synthesis_purchased_from_Sigma_Alddrich | MIC | 3 | 10 | 10 | 10 | spherical | 24 |  | https://www.ncbi.nlm.nih.gov/pmc/articles/PMC7281182/ | 10.3390/nano10051010
2015 | Ag | 0 | Staphylococcus epidermidis | 0 | ATCC 36983 | chem_synthesis_purchased_from_Sigma_Alddrich | MIC | 4 | 10 | 10 | 10 | spherical | 24 |  | https://www.ncbi.nlm.nih.gov/pmc/articles/PMC7281182/ | 10.3390/nano10051010
2016 | Ag | 0 | Staphylococcus epidermidis | 0 | ATCC 35984 | chem_synthesis_purchased_from_Sigma_Alddrich | MIC | 5 | 10 | 10 | 10 | spherical | 24 |  | https://www.ncbi.nlm.nih.gov/pmc/articles/PMC7281182/ | 10.3390/nano10051010
2017 | Ag | 0 | Staphylococcus epidermidis | 0 | ATCC 36983 | chem_synthesis_purchased_from_Sigma_Alddrich | MIC | 4 | 20 | 20 | 20 | spherical | 24 |  | https://www.ncbi.nlm.nih.gov/pmc/articles/PMC7281182/ | 10.3390/nano10051010
2018 | Ag | 0 | Staphylococcus epidermidis | 0 | ATCC 35984 | chem_synthesis_purchased_from_Sigma_Alddrich | MIC | 1 | 20 | 20 | 20 | spherical | 24 |  | https://www.ncbi.nlm.nih.gov/pmc/articles/PMC7281182/ | 10.3390/nano10051010
2019 | Ag | 0 | Staphylococcus epidermidis | 0 | ATCC 12228 | chem_synthesis_purchased_from_Sigma_Alddrich | MIC | 6 | 40 | 40 | 40 | spherical | 24 |  | https://www.ncbi.nlm.nih.gov/pmc/articles/PMC7281182/ | 10.3390/nano10051010
2020 | Ag | 0 | Staphylococcus epidermidis | 0 | ATCC 36983 | chem_synthesis_purchased_from_Sigma_Alddrich | MIC | 4 | 40 | 40 | 40 | spherical | 24 |  | https://www.ncbi.nlm.nih.gov/pmc/articles/PMC7281182/ | 10.3390/nano10051010
2021 | Ag | 0 | Staphylococcus epidermidis | 0 | ATCC 35984 | chem_synthesis_purchased_from_Sigma_Alddrich | MIC | 1 | 40 | 40 | 40 | spherical | 24 |  | https://www.ncbi.nlm.nih.gov/pmc/articles/PMC7281182/ | 10.3390/nano10051010
2022 | Ag | 0 | Staphylococcus epidermidis | 0 | ATCC 36983 | chem_synthesis_purchased_from_Sigma_Alddrich | MIC | 4 | 60 | 60 | 60 | spherical | 24 |  | https://www.ncbi.nlm.nih.gov/pmc/articles/PMC7281182/ | 10.3390/nano10051010
2023 | Ag | 0 | Staphylococcus epidermidis | 0 | ATCC 35984 | chem_synthesis_purchased_from_Sigma_Alddrich | MIC | 1 | 60 | 60 | 60 | spherical | 24 |  | https://www.ncbi.nlm.nih.gov/pmc/articles/PMC7281182/ | 10.3390/nano10051010
2024 | Ag | 0 | Staphylococcus epidermidis | 0 | ATCC 36983 | chem_synthesis_purchased_from_Sigma_Alddrich | MIC | 3 | 100 | 100 | 100 | spherical | 24 |  | https://www.ncbi.nlm.nih.gov/pmc/articles/PMC7281182/ | 10.3390/nano10051010
2025 | Ag | 0 | Staphylococcus epidermidis | 0 | ATCC 35984 | chem_synthesis_purchased_from_Sigma_Alddrich | MIC | 1 | 100 | 100 | 100 | spherical | 24 |  | https://www.ncbi.nlm.nih.gov/pmc/articles/PMC7281182/ | 10.3390/nano10051010
2026 | Ag | 1 | Escherichia coli | 0 | ATCC 25922 | purchased from US Research Nanomaterials, Inc. | MIC | 64 | 15 | 25 | 20 | spherical | 18 | 1.9 | https://www.ncbi.nlm.nih.gov/pmc/articles/PMC9495250/ | 10.3390/antibiotics11091219
2027 | Ag | 1 | Klebsiella pneumoniae | 0 | ATCC 13883 | purchased from US Research Nanomaterials, Inc. | MIC | 128 | 15 | 25 | 20 | spherical | 18 | 1.9 | https://www.ncbi.nlm.nih.gov/pmc/articles/PMC9495250/ | 10.3390/antibiotics11091219
2028 | Ag | 1 | Pseudomonas aeruginosa | 0 | ATCC 27853 | purchased from US Research Nanomaterials, Inc. | MIC | 16 | 15 | 25 | 20 | spherical | 18 | 1.9 | https://www.ncbi.nlm.nih.gov/pmc/articles/PMC9495250/ | 10.3390/antibiotics11091219
2029 | Ag | 1 | Acinetobacter baumannii | 0 | ATCC BAA-747 | purchased from US Research Nanomaterials, Inc. | MIC | 32 | 15 | 25 | 20 | spherical | 18 | 1.9 | https://www.ncbi.nlm.nih.gov/pmc/articles/PMC9495250/ | 10.3390/antibiotics11091219
2030 | Ag | 1 | Staphylococcus aureus | 0 | ATCC 29213 | purchased from US Research Nanomaterials, Inc. | MIC | 256 | 15 | 25 | 20 | spherical | 18 | 1.9 | https://www.ncbi.nlm.nih.gov/pmc/articles/PMC9495250/ | 10.3390/antibiotics11091219
2031 | Ag | 1 | Staphylococcus epidermidis | 0 | ATCC 12228 | purchased from US Research Nanomaterials, Inc. | MIC | 256 | 15 | 25 | 20 | spherical | 18 | 1.9 | https://www.ncbi.nlm.nih.gov/pmc/articles/PMC9495250/ | 10.3390/antibiotics11091219
2032 | Ag | 1 | Escherichia coli | 0 | ATCC 25922 | purchased from US Research Nanomaterials, Inc. | MIC | 64 | 15 | 25 | 20 | spherical | 18 | 1.9 | https://www.ncbi.nlm.nih.gov/pmc/articles/PMC9495250/ | 10.3390/antibiotics11091219
2033 | Ag | 0 | Acinetobacter baumannii | 0 | AIIMS 7 | green_synthesis using Acinetobacter calcoaceticus | MIC | 16 | 8 | 12 | 10 | spherical | 20 |  | https://www.ingentaconnect.com/content/asp/jnn/2018/00000018/00000006/art00007 | 10.1166/jnn.2018.15013
2034 | Ag | 0 | Acinetobacter baumannii | 0 | AIIMS 7 | green_synthesis using Acinetobacter calcoaceticus | MIC | 16 | 8 | 12 | 10 | spherical | 20 |  | https://www.ingentaconnect.com/content/asp/jnn/2018/00000018/00000006/art00007 | 10.1166/jnn.2018.15013
2035 | Ag | 0 | Pseudomonas aeruginosa | 0 | ATCC 10145 | chemical_synthesis using high voltage method on pure silver | MIC | 1 | 2 | 35 | 18.5 |  | 24 |  | https://www.microbiologyresearch.org/content/journal/jmm/10.1099/jmm.0.068833-0 | 10.1099/jmm.0.068833-0 | water |  |  | Ag
2036 | Ag | 0 | Pseudomonas aeruginosa | 0 | ATCC 10145 | chemical_synthesis using high voltage method on pure silver | MIC | 1 | 2 | 35 | 18.5 |  | 24 |  | https://www.microbiologyresearch.org/content/journal/jmm/10.1099/jmm.0.068833-0 | 10.1099/jmm.0.068833-0 | water |  |  | Ag
2037 | Ag | 1 | Escherichia coli | 0 | ATCC 8739 | green_synthesis using Streptomyces xinghaiensis | MIC | 64 | 5 | 20 | 12.5 | spherical | 24 | -15.7 | https://link.springer.com/article/10.1007/s11274-017-2406-3 | 10.1007/s11274-017-2406-3 | water | 21 | 2160 | AgNO3 | 1
2038 | Ag | 1 | Klebsiella pneumoniae | 0 | ATCC 700603 | green_synthesis using Streptomyces xinghaiensis | MIC | 256 | 5 | 20 | 12.5 | spherical | 24 | -15.7 | https://link.springer.com/article/10.1007/s11274-017-2406-3 | 10.1007/s11274-017-2406-3
2039 | Ag | 1 | Pseudomonas aeruginosa | 0 | ATCC 10145 | green_synthesis using Streptomyces xinghaiensis | MIC | 16 | 5 | 20 | 12.5 | spherical | 24 | -15.7 | https://link.springer.com/article/10.1007/s11274-017-2406-3 | 10.1007/s11274-017-2406-3
2040 | Ag | 1 | Staphylococcus aureus | 0 | ATCC 6538 | green_synthesis using Streptomyces xinghaiensis | MIC | 256 | 5 | 20 | 12.5 | spherical | 24 | -15.7 | https://link.springer.com/article/10.1007/s11274-017-2406-3 | 10.1007/s11274-017-2406-3
2041 | Ag | 1 | Bacillus subtilis | 0 | PCM 2021 | green_synthesis using Streptomyces xinghaiensis | MIC | 64 | 5 | 20 | 12.5 | spherical | 24 | -15.7 | https://link.springer.com/article/10.1007/s11274-017-2406-3 | 10.1007/s11274-017-2406-3
2042 | Ag | 1 | Escherichia coli | 0 | ATCC 8739 | green_synthesis using Streptomyces xinghaiensis | MIC | 32 | 5 | 20 | 12.5 | spherical | 24 | -15.7 | https://link.springer.com/article/10.1007/s11274-017-2406-3 | 10.1007/s11274-017-2406-3
2043 | Ag | 1 | Escherichia coli | 0 | ATCC 8739 | green_synthesis using Streptomyces xinghaiensis | MBC | 64 | 5 | 20 | 12.5 | spherical | 24 | -15.7 | https://link.springer.com/article/10.1007/s11274-017-2406-3 | 10.1007/s11274-017-2406-3
2044 | Ag | 1 | Klebsiella pneumoniae | 0 | ATCC 700603 | green_synthesis using Streptomyces xinghaiensis | MBC | 256 | 5 | 20 | 12.5 | spherical | 24 | -15.7 | https://link.springer.com/article/10.1007/s11274-017-2406-3 | 10.1007/s11274-017-2406-3
2045 | Ag | 1 | Pseudomonas aeruginosa | 0 | ATCC 10145 | green_synthesis using Streptomyces xinghaiensis | MBC | 32 | 5 | 20 | 12.5 | spherical | 24 | -15.7 | https://link.springer.com/article/10.1007/s11274-017-2406-3 | 10.1007/s11274-017-2406-3
2046 | Ag | 1 | Staphylococcus aureus | 0 | ATCC 6538 | green_synthesis using Streptomyces xinghaiensis | MBC | 384 | 5 | 20 | 12.5 | spherical | 24 | -15.7 | https://link.springer.com/article/10.1007/s11274-017-2406-3 | 10.1007/s11274-017-2406-3
2047 | Ag | 1 | Bacillus subtilis | 0 | PCM 2021 | green_synthesis using Streptomyces xinghaiensis | MBC | 64 | 5 | 20 | 12.5 | spherical | 24 | -15.7 | https://link.springer.com/article/10.1007/s11274-017-2406-3 | 10.1007/s11274-017-2406-3
2048 | Ag | 0 | Pseudomonas aeruginosa | 0 | Pa14 | electrochemical synthesis | MIC | 1.06 | 52.7 | 58.5 | 55.6 | quasi-spherical | 24 | -51.5 | https://www.frontiersin.org/articles/10.3389/fmicb.2018.01349/full | 10.3389/fmicb.2018.01349
2049 | Ag | 0 | Pseudomonas aeruginosa | 0 | AC12A | electrochemical synthesis | MIC | 1.06 | 52.7 | 58.5 | 55.6 | quasi-spherical | 24 | -51.5 | https://www.frontiersin.org/articles/10.3389/fmicb.2018.01349/full | 10.3389/fmicb.2018.01349
2050 | Ag | 0 | Pseudomonas aeruginosa | 0 | DIN1 | electrochemical synthesis | MIC | 4.25 | 52.7 | 58.5 | 55.6 | quasi-spherical | 24 | -51.5 | https://www.frontiersin.org/articles/10.3389/fmicb.2018.01349/full | 10.3389/fmicb.2018.01349
2051 | Ag | 0 | Staphylococcus aureus | 0 | Sa1 | electrochemical synthesis | MIC | 8.5 | 52.7 | 58.5 | 55.6 | quasi-spherical | 24 | -51.5 | https://www.frontiersin.org/articles/10.3389/fmicb.2018.01349/full | 10.3389/fmicb.2018.01349
2052 | Ag | 0 | Staphylococcus aureus | 0 | Sa2 | electrochemical synthesis | MIC | 8.5 | 52.7 | 58.5 | 55.6 | quasi-spherical | 24 | -51.5 | https://www.frontiersin.org/articles/10.3389/fmicb.2018.01349/full | 10.3389/fmicb.2018.01349
2053 | Ag | 0 | Staphylococcus aureus | 0 | Sa3 | electrochemical synthesis | MIC | 8.5 | 52.7 | 58.5 | 55.6 | quasi-spherical | 24 | -51.5 | https://www.frontiersin.org/articles/10.3389/fmicb.2018.01349/full | 10.3389/fmicb.2018.01349
2054 | Ag | 0 | Pseudomonas aeruginosa | 0 | Pa14 | electrochemical synthesis | MBC | 2.125 | 52.7 | 58.5 | 55.6 | quasi-spherical | 24 | -51.5 | https://www.frontiersin.org/articles/10.3389/fmicb.2018.01349/full | 10.3389/fmicb.2018.01349
2055 | Ag | 0 | Pseudomonas aeruginosa | 0 | DIN1 | electrochemical synthesis | MBC | 4.25 | 52.7 | 58.5 | 55.6 | quasi-spherical | 24 | -51.5 | https://www.frontiersin.org/articles/10.3389/fmicb.2018.01349/full | 10.3389/fmicb.2018.01349
2056 | Ag | 0 | Pseudomonas aeruginosa | 0 | AC12A | electrochemical synthesis | MBC | 2.125 | 52.7 | 58.5 | 55.6 | quasi-spherical | 24 | -51.5 | https://www.frontiersin.org/articles/10.3389/fmicb.2018.01349/full | 10.3389/fmicb.2018.01349
2057 | Ag | 0 | Pseudomonas aeruginosa | 0 | None | green_synthesis from Citrus latifolia tan | MIC | 128 | 5.34 | 70 | 26.06 | spherical | 24 |  | https://academic.oup.com/lambio/article/75/3/680/6989369 | 10.1111/lam.13759 | water | 100 | 5 | AgNO3 | 5
2058 | Ag | 0 | Pseudomonas aeruginosa | 0 | None | green_synthesis from Citrus latifolia tan | MIC | 128 | 5.34 | 70 | 26.06 | spherical | 24 |  | https://academic.oup.com/lambio/article/75/3/680/6989369 | 10.1111/lam.13759 | water | 100 | 5 | AgNO3 | 5
2059 | Ag | 0 | Pseudomonas aeruginosa | 0 | Pae 27853 | green_synthesis from Citrus latifolia tan | MIC | 8 | 5.34 | 70 | 26.06 | spherical | 24 |  | https://academic.oup.com/lambio/article/75/3/680/6989369 | 10.1111/lam.13759 | water | 100 | 5 | AgNO3 | 5
2060 | Ag | 0 | Pseudomonas aeruginosa | 0 | None | green_synthesis from fungus Aspergillus flavus | MIC | 64 | 5.34 | 70 | 26.06 | spherical | 24 |  | https://academic.oup.com/lambio/article/75/3/680/6989369 | 10.1111/lam.13759 | water | 100 | 5 | AgNO3 | 5
2061 | Ag | 0 | Pseudomonas aeruginosa | 0 | None | green_synthesis from fungus Aspergillus flavus | MIC | 128 | 5.34 | 70 | 26.06 | spherical | 24 |  | https://academic.oup.com/lambio/article/75/3/680/6989369 | 10.1111/lam.13759 | water |  |  | AgNO3 | 1
2062 | Ag | 0 | Pseudomonas aeruginosa | 0 | Pae 27853 | green_synthesis from fungus Aspergillus flavus | MIC | 4 | 5.34 | 70 | 26.06 | spherical | 24 |  | https://academic.oup.com/lambio/article/75/3/680/6989369 | 10.1111/lam.13759 | water |  |  | AgNO3 | 1
2063 | Ag | 0 | Escherichia coli | 0 | ATCC 43886 | chemical_synthesis by silver nitrate | MIC | 3.56 | 10.9 | 16 | 13.5 | spherical | 24 | -0.33 | https://doi.org/10.1016/j.nano.2006.12.001 | 10.1016/j.nano.2006.12.001 | water |  |  | AgNO3 | 1
2064 | Ag | 0 | Staphylococcus aureus | 0 | ATCC 19636 | chemical_synthesis by silver nitrate | MIC | 35.6 | 10.9 | 16 | 13.5 | spherical | 24 | -0.33 | https://doi.org/10.1016/j.nano.2006.12.001 | 10.1016/j.nano.2006.12.001 | water |  |  | AgNO3 | 1
2065 | Ag | 1 | Pseudomonas aeruginosa | 0 | PAO1 | purchased from Sigma Aldrich ( citrate capped AgNPs) | MIC | 234 | 10 | 10 | 10 |  | 20 |  | https://journals.asm.org/doi/10.1128/aac.03170-14#ref-list-1 | 10.1128/aac.03170-14
2066 | Ag | 1 | Pseudomonas aeruginosa | 0 | PAO1 | purchased from Sigma Aldrich ( citrate capped AgNPs) | MIC | 625 | 20 | 20 | 20 |  | 20 |  | https://journals.asm.org/doi/10.1128/aac.03170-14#ref-list-1 | 10.1128/aac.03170-14
2067 | Ag | 1 | Pseudomonas aeruginosa | 0 | PAO1 | purchased from Sigma Aldrich ( citrate capped AgNPs) | MIC | 1.25 | 40 | 40 | 40 |  | 20 |  | https://journals.asm.org/doi/10.1128/aac.03170-14#ref-list-1 | 10.1128/aac.03170-14
2068 | Ag | 1 | Pseudomonas aeruginosa | 0 | PAO1 | purchased from Sigma Aldrich ( citrate capped AgNPs) | MIC | 2.5 | 60 | 60 | 60 |  | 20 |  | https://journals.asm.org/doi/10.1128/aac.03170-14#ref-list-1 | 10.1128/aac.03170-14
2069 | Ag | 1 | Pseudomonas aeruginosa | 0 | PAO1 | purchased from Sigma Aldrich ( citrate capped AgNPs) | MIC | 7.5 | 100 | 100 | 100 |  | 20 |  | https://journals.asm.org/doi/10.1128/aac.03170-14#ref-list-1 | 10.1128/aac.03170-14
2070 | Ag | 0 | Escherichia coli | 1 | None | chem_synthesis by silver nitrate | MIC | 0.8 | 28 | 28 | 28 | spherical | 24 |  | https://www.sciencedirect.com/science/article/pii/S0927776516301515?via%3Dihub | 10.1016/j.colsurfb.2016.03.007
2071 | Ag | 0 | Escherichia coli | 1 | None | chem_synthesis by silver nitrate | MIC | 0.8 | 28 | 28 | 28 | spherical | 24 |  | https://www.sciencedirect.com/science/article/pii/S0927776516301515?via%3Dihub | 10.1016/j.colsurfb.2016.03.007
2072 | Ag | 0 | Escherichia coli | 1 | None | chem_synthesis by silver nitrate | MIC | 3.4 | 28 | 28 | 28 | spherical | 24 |  | https://www.sciencedirect.com/science/article/pii/S0927776516301515?via%3Dihub | 10.1016/j.colsurfb.2016.03.007
2073 | Ag | 0 | Klebsiella pneumoniae | 1 | None | chem_synthesis by silver nitrate | MIC | 3.4 | 28 | 28 | 28 | spherical | 24 |  | https://www.sciencedirect.com/science/article/pii/S0927776516301515?via%3Dihub | 10.1016/j.colsurfb.2016.03.007
2074 | Ag | 0 | Klebsiella pneumoniae | 1 | None | chem_synthesis by silver nitrate | MIC | 6.8 | 28 | 28 | 28 | spherical | 24 |  | https://www.sciencedirect.com/science/article/pii/S0927776516301515?via%3Dihub | 10.1016/j.colsurfb.2016.03.007
2075 | Ag | 1 | Escherichia coli | 0 | ATCC 8739 | green_synthesis from fungus | MIC | 3.125 | 8 | 20 | 14 | spherical | 24 | -10 | https://www.sciencedirect.com/science/article/pii/S0944501315300136 | 10.1016/j.micres.2015.09.009 | water | 30 | 720 | AgNO3 | 1
2076 | Ag | 1 | Staphylococcus aureus | 1 | None | green_synthesis from fungus | MIC | 3.125 | 8 | 20 | 14 | spherical | 24 | -10 | https://www.sciencedirect.com/science/article/pii/S0944501315300136 | 10.1016/j.micres.2015.09.009 | water | 30 | 720 | AgNO3 | 1
2077 | Ag | 1 | Pseudomonas aeruginosa | 0 | ATCC 27853 | green_synthesis from fungus | MIC | 6.25 | 8 | 20 | 14 | spherical | 24 | -10 | https://www.sciencedirect.com/science/article/pii/S0944501315300136 | 10.1016/j.micres.2015.09.009 | water | 30 | 720 | AgNO3 | 1
2078 | Ag | 1 | Klebsiella pneumoniae | 0 | ATCC 2719 | green_synthesis from fungus | MIC | 6.25 | 8 | 20 | 14 | spherical | 24 | -10 | https://www.sciencedirect.com/science/article/pii/S0944501315300136 | 10.1016/j.micres.2015.09.009 | water | 30 | 720 | AgNO3 | 1
2079 | Ag | 1 | Bacillus subtilis | 0 | ATCC 6633 | green_synthesis from fungus | MIC | 6.25 | 8 | 20 | 14 | spherical | 24 | -10 | https://www.sciencedirect.com/science/article/pii/S0944501315300136 | 10.1016/j.micres.2015.09.009 | water | 30 | 720 | AgNO3 | 1
2080 | Ag | 1 | Staphylococcus aureus | 0 | ATCC 29736 | green_synthesis from fungus | MIC | 12.5 | 8 | 20 | 14 | spherical | 24 | -10 | https://www.sciencedirect.com/science/article/pii/S0944501315300136 | 10.1016/j.micres.2015.09.009 | water | 30 | 720 | AgNO3 | 1
2081 | Ag | 1 | Escherichia coli | 0 | ATCC35218 | chemical_synthesis using khalafalla and reimers method | MIC | 8.2 | 30 | 35 | 30 | spherical | 24 |  | https://www.frontiersin.org/journals/microbiology/articles/10.3389/fmicb.2022.929491/full | 10.3389/fmicb.2022.929491 | water |  |  | AgNO3 | 25
2082 | Ag | 1 | Salmonella typhi | 0 | ATCC14028 | chemical_synthesis using khalafalla and reimers method | MIC | 4.1 | 30 | 35 | 30 | spherical | 24 |  | https://www.frontiersin.org/journals/microbiology/articles/10.3389/fmicb.2022.929491/full | 10.3389/fmicb.2022.929491 | water |  |  | AgNO3 | 25
2083 | Ag | 1 | Escherichia coli | 0 | ATCC35218 | chemical_synthesis using khalafalla and reimers method | MBC | 13.4 | 30 | 35 | 30 | spherical | 24 |  | https://www.frontiersin.org/journals/microbiology/articles/10.3389/fmicb.2022.929491/full | 10.3389/fmicb.2022.929491 | water |  |  | AgNO3 | 25
2084 | Ag | 1 | Salmonella typhi | 0 | ATCC14028 | chemical_synthesis using khalafalla and reimers method | MBC | 6.3 | 30 | 35 | 30 | spherical | 24 |  | https://www.frontiersin.org/journals/microbiology/articles/10.3389/fmicb.2022.929491/full | 10.3389/fmicb.2022.929491 | water |  |  | AgNO3 | 25
2085 | Ag | 0 | Micrococcus luteus | 0 | None | green_synthesis using aqueous Cassiarox burghii leaf extract | MIC | 6.3 | 10 | 30 | 20 | spherical | 24 |  | https://doi.org/10.1007/s10876-020-01759-x | 10.1007/s10876-020-01759-x | water | 37 |  | AgNO3 | 1
2086 | Ag | 0 | Micrococcus luteus | 0 | None | green_synthesis using aqueous Cassiarox burghii leaf extract | MBC | 7.8 | 10 | 30 | 20 | spherical | 24 |  | https://doi.org/10.1007/s10876-020-01759-x | 10.1007/s10876-020-01759-x | water | 37 |  | AgNO3 | 1
2087 | Ag | 0 | Klebsiella pneumoniae | 0 | None | green_synthesis using aqueous Cassiarox burghii leaf extract | MIC | 8.1 | 10 | 30 | 20 | spherical | 24 |  | https://doi.org/10.1007/s10876-020-01759-x | 10.1007/s10876-020-01759-x | water | 37 |  | AgNO3 | 1
2088 | Ag | 0 | Klebsiella pneumoniae | 0 | None | green_synthesis using aqueous Cassiarox burghii leaf extract | MBC | 9.8 | 10 | 30 | 20 | spherical | 24 |  | https://doi.org/10.1007/s10876-020-01759-x | 10.1007/s10876-020-01759-x | water | 37 |  | AgNO3 | 1
2089 | Ag | 0 | Pseudomonas aeruginosa | 0 | None | green_synthesis using aqueous Cassiarox burghii leaf extract | MIC | 6.3 | 10 | 30 | 20 | spherical | 24 |  | https://doi.org/10.1007/s10876-020-01759-x | 10.1007/s10876-020-01759-x | water | 37 |  | AgNO3 | 1
2090 | Ag | 0 | Pseudomonas aeruginosa | 0 | None | green_synthesis using aqueous Cassiarox burghii leaf extract | MBC | 8.1 | 10 | 30 | 20 | spherical | 24 |  | https://doi.org/10.1007/s10876-020-01759-x | 10.1007/s10876-020-01759-x | water | 37 |  | AgNO3 | 1
2091 | Ag | 0 | Escherichia coli | 0 | None | green_synthesis using aqueous Cassiarox burghii leaf extract | MIC | 4 | 10 | 30 | 20 | spherical | 24 |  | https://doi.org/10.1007/s10876-020-01759-x | 10.1007/s10876-020-01759-x | water | 37 |  | AgNO3 | 1
2092 | Ag | 0 | Escherichia coli | 0 | None | green_synthesis using aqueous Cassiarox burghii leaf extract | MBC | 6.3 | 10 | 30 | 20 | spherical | 24 |  | https://doi.org/10.1007/s10876-020-01759-x | 10.1007/s10876-020-01759-x | water | 37 |  | AgNO3 | 1
2093 | Ag | 0 | Staphylococcus aureus | 0 | None | green_synthesis using aqueous Cassiarox burghii leaf extract | MIC | 4 | 10 | 30 | 20 | spherical | 24 |  | https://doi.org/10.1007/s10876-020-01759-x | 10.1007/s10876-020-01759-x | water | 37 |  | AgNO3 | 1
2094 | Ag | 0 | Staphylococcus aureus | 0 | None | green_synthesis using aqueous Cassiarox burghii leaf extract | MBC | 6.3 | 10 | 30 | 20 | spherical | 24 |  | https://doi.org/10.1007/s10876-020-01759-x | 10.1007/s10876-020-01759-x | water | 37 |  | AgNO3 | 1
2095 | Ag | 1 | Staphylococcus aureus | 0 | ATCC 29213 | chemical_synthesis (sigma aldrich. 730785) | MIC | 0.09 | 10 | 10 | 10 | triangular | 18 |  | https://pubmed.ncbi.nlm.nih.gov/33672118/ | 10.3390/polym13040659
2096 | Ag | 1 | Staphylococcus aureus | 0 | ATCC 29213 | chemical_synthesis (sigma aldrich. 730807) | MIC | 0.02 | 40 | 40 | 40 | triangular | 18 |  | https://pubmed.ncbi.nlm.nih.gov/33672118/ | 10.3390/polym13040659
2097 | Ag | 1 | Staphylococcus aureus | 1 | ATCC 29213 | chemical_synthesis (sigma aldrich. 730785) | MIC | 0.47 | 10 | 10 | 10 | triangular | 18 |  | https://pubmed.ncbi.nlm.nih.gov/33672118/ | 10.3390/polym13040659
2098 | Ag | 1 | Staphylococcus aureus | 0 | ATCC 29213 | chemical_synthesis (sigma aldrich. 730785) | MBC | 0.31 | 10 | 10 | 10 | triangular | 18 |  | https://pubmed.ncbi.nlm.nih.gov/33672118/ | 10.3390/polym13040659
2099 | Ag | 1 | Staphylococcus aureus | 0 | ATCC 29213 | chemical_synthesis (sigma aldrich. 730807) | MBC | 1.04 | 40 | 40 | 40 | triangular | 18 |  | https://pubmed.ncbi.nlm.nih.gov/33672118/ | 10.3390/polym13040659
2100 | Ag | 1 | Staphylococcus aureus | 1 | ATCC 29213 | chemical_synthesis (sigma aldrich. 730785) | MBC | 2.5 | 10 | 10 | 10 | triangular | 18 |  | https://pubmed.ncbi.nlm.nih.gov/33672118/ | 10.3390/polym13040659
2101 | Ag | 0 | Klebsiella pneumoniae | 1 | K-13 | chemical_synthesis (East Nano Chemicals Co.) | MIC | 4000 | 10 | 50 | 30 | spherical | 24 |  | https://pubmed.ncbi.nlm.nih.gov/34425454/ | 10.1016/j.jtemb.2021.126840
2102 | Ag | 0 | Klebsiella pneumoniae | 1 | K-33 | chemical_synthesis (East Nano Chemicals Co.) | MIC | 4000 | 10 | 50 | 30 | spherical | 24 |  | https://pubmed.ncbi.nlm.nih.gov/34425454/ | 10.1016/j.jtemb.2021.126840
2103 | Ag | 0 | Klebsiella pneumoniae | 1 | K-36 | chemical_synthesis (East Nano Chemicals Co.) | MIC | 4000 | 10 | 50 | 30 | spherical | 24 |  | https://pubmed.ncbi.nlm.nih.gov/34425454/ | 10.1016/j.jtemb.2021.126840
2104 | Ag | 0 | Klebsiella pneumoniae | 1 | K-13 | chemical_synthesis (East Nano Chemicals Co.) | MBEC | 4000 | 10 | 50 | 30 | spherical | 24 |  | https://pubmed.ncbi.nlm.nih.gov/34425454/ | 10.1016/j.jtemb.2021.126840
2105 | Ag | 0 | Klebsiella pneumoniae | 1 | K-33 | chemical_synthesis (East Nano Chemicals Co.) | MBEC | 4000 | 10 | 50 | 30 | spherical | 24 |  | https://pubmed.ncbi.nlm.nih.gov/34425454/ | 10.1016/j.jtemb.2021.126840
2106 | Ag | 0 | Klebsiella pneumoniae | 1 | K-36 | chemical_synthesis (East Nano Chemicals Co.) | MBEC | 4000 | 10 | 50 | 30 | spherical | 24 |  | https://pubmed.ncbi.nlm.nih.gov/34425454/ | 10.1016/j.jtemb.2021.126840
2107 | Ag | 0 | Klebsiella pneumoniae | 0 | ATCC 13883 | chemical_synthesis purchased from US Research Nanomaterials (US7091) | MIC | 128 | 15 | 25 | 20 | spherical | 18 |  | https://www.mdpi.com/2079-6382/11/9/1219 | 10.3390/antibiotics11091219
2108 | Ag | 0 | Pseudomonas aeruginosa | 0 | ATCC 27853 | chemical_synthesis purchased from US Research Nanomaterials (US7091) | MIC | 16 | 15 | 25 | 20 | spherical | 18 |  | https://www.mdpi.com/2079-6382/11/9/1219 | 10.3390/antibiotics11091219
2109 | Ag | 0 | Staphylococcus epidermidis | 0 | ATCC 12228 | chemical_synthesis purchased from US Research Nanomaterials (US7091) | MIC | 256 | 15 | 25 | 20 | spherical | 18 |  | https://www.mdpi.com/2079-6382/11/9/1219 | 10.3390/antibiotics11091219
2110 | Ag | 0 | Escherichia coli | 0 | ATCC 25922 | chemical_synthesis purchased from US Research Nanomaterials (US7091) | MIC | 64 | 15 | 25 | 20 | spherical | 18 |  | https://www.mdpi.com/2079-6382/11/9/1219 | 10.3390/antibiotics11091219
2111 | Ag | 0 | Staphylococcus aureus | 0 | ATCC 29213 | chemical_synthesis purchased from US Research Nanomaterials (US7091) | MIC | 256 | 15 | 25 | 20 | spherical | 18 |  | https://www.mdpi.com/2079-6382/11/9/1219 | 10.3390/antibiotics11091219
2112 | Ag | 0 | Escherichia coli | 0 | MTCC 443 | chemical_synthesis using sodium borohydride and silver ions | MIC | 40 | 2.26 | 10.34 | 3 | spherical | 24 |  | https://doi.org/10.1016/j.actbio.2007.11.006 | 10.1016/j.actbio.2007.11.006 |  |  |  | AgNO3
2113 | Ag | 0 | Escherichia coli | 0 | MTCC 739 | chemical_synthesis using sodium borohydride and silver ions | MIC | 180 | 2.26 | 10.34 | 3 | spherical | 24 |  | https://doi.org/10.1016/j.actbio.2007.11.006 | 10.1016/j.actbio.2007.11.006 |  |  |  | AgNO3
2114 | Ag | 0 | Escherichia coli | 0 | MTCC 1302 | chemical_synthesis using sodium borohydride and silver ions | MIC | 120 | 2.26 | 10.34 | 3 | spherical | 24 |  | https://doi.org/10.1016/j.actbio.2007.11.006 | 10.1016/j.actbio.2007.11.006 |  |  |  | AgNO3
2115 | Ag | 0 | Escherichia coli | 0 | MTCC 1687 | chemical_synthesis using sodium borohydride and silver ions | MIC | 140 | 2.26 | 10.34 | 3 | spherical | 24 |  | https://doi.org/10.1016/j.actbio.2007.11.006 | 10.1016/j.actbio.2007.11.006 |  |  |  | AgNO3