## SelTox_NeurIPS_updated_data
new sn | sn | new | np | coating | bacteria | mdr | strain | np_synthesis | method | MIC_NP (µg/mL) | concentration for ZOI (µg/ml) | zoi_np (mm) | np_size_min (nm) | np_size_max (nm) | np_size_avg (nm) | shape | time_set (hours) | zeta_potential (mV) | Solvent for extract | Temperature for extract, C | Duration preparing extract, min | Precursor of NP | Concentration of precursor (mM) | hydrodynamic diameter | pH during synthesis | reference | doi | article_list | journal_name | publisher | year | title | journal_is_oa | is_oa | oa_status | verification required | verified_by | verification_date | has_mistake_in_data | has_mistake_in_matadata | entry_status | comment | accept/reject
1 | 336 | 336 | Ag | 0 | Bacillus subtilis | 0 | MTCC 441 | chemical_synthesis using sodium borohydride and silver ions | MIC | 40 |  |  | 2.26 | 10.34 | 3.32 | spherical | 24 |  |  |  |  | AgNO3 |  |  |  | https://doi.org/10.1016/j.actbio.2007.11.006 | 10.1016/j.actbio.2007.11.006 | 1 | Acta Biomaterialia | Elsevier BV | 2008 | Strain specificity in antimicrobial activity of silver and copper nanoparticles | FALSE | FALSE | closed | FALSE
2 | 337 | 337 | Ag | 0 | Bacillus subtilis | 0 | MTCC 441 | chemical_synthesis using sodium borohydride and silver ions | MBC | 60 |  |  | 2.26 | 10.34 | 3.32 | spherical | 24 |  |  |  |  | AgNO3 |  |  |  | https://doi.org/10.1016/j.actbio.2007.11.006 | 10.1016/j.actbio.2007.11.006 | 1 | Acta Biomaterialia | Elsevier BV | 2008 | Strain specificity in antimicrobial activity of silver and copper nanoparticles | FALSE | FALSE | closed | FALSE
3 | 338 | 43 | Ag | 0 | Escherichia coli | 0 | MTCC 443 | chemical_synthesis using sodium borohydride and silver ions | MIC | 40 |  |  | 2.26 | 10.34 | 3.32 | spherical | 24 |  |  |  |  | AgNO3 |  |  |  | https://doi.org/10.1016/j.actbio.2007.11.006 | 10.1016/j.actbio.2007.11.006 | 1 | Acta Biomaterialia | Elsevier BV | 2008 | Strain specificity in antimicrobial activity of silver and copper nanoparticles | FALSE | FALSE | closed | TRUE | Xenia | 30,03,25 | TRUE | FALSE | Requires correction | 1.solvent - пропущен, но в статье есть, 2. np_size_avg - если этот паказатель расчитывался, то это было сделано неправильно
4 | 339 | 339 | Ag | 0 | Escherichia coli | 0 | MTCC 739 | chemical_synthesis using sodium borohydride and silver ions | MIC | 180 |  |  | 2.26 | 10.34 | 3.32 | spherical | 24 |  |  |  |  | AgNO3 |  |  |  | https://doi.org/10.1016/j.actbio.2007.11.006 | 10.1016/j.actbio.2007.11.006 | 1 | Acta Biomaterialia | Elsevier BV | 2008 | Strain specificity in antimicrobial activity of silver and copper nanoparticles | FALSE | FALSE | closed | FALSE
5 | 340 | 340 | Ag | 0 | Escherichia coli | 0 | MTCC 1302 | chemical_synthesis using sodium borohydride and silver ions | MIC | 120 |  |  | 2.26 | 10.34 | 3.32 | spherical | 24 |  |  |  |  | AgNO3 |  |  |  | https://doi.org/10.1016/j.actbio.2007.11.006 | 10.1016/j.actbio.2007.11.006 | 1 | Acta Biomaterialia | Elsevier BV | 2008 | Strain specificity in antimicrobial activity of silver and copper nanoparticles | FALSE | FALSE | closed | FALSE
6 | 341 | 341 | Ag | 0 | Escherichia coli | 0 | MTCC 1687 | chemical_synthesis using sodium borohydride and silver ions | MIC | 140 |  |  | 2.26 | 10.34 | 3.32 | spherical | 24 |  |  |  |  | AgNO3 |  |  |  | https://doi.org/10.1016/j.actbio.2007.11.006 | 10.1016/j.actbio.2007.11.006 | 1 | Acta Biomaterialia | Elsevier BV | 2008 | Strain specificity in antimicrobial activity of silver and copper nanoparticles | FALSE | FALSE | closed | FALSE
7 | 342 | 342 | Ag | 0 | Escherichia coli | 0 | MTCC 443 | chemical_synthesis using sodium borohydride and silver ions | MBC | 60 |  |  | 2.26 | 10.34 | 3.32 | spherical | 24 |  |  |  |  | AgNO3 |  |  |  | https://doi.org/10.1016/j.actbio.2007.11.006 | 10.1016/j.actbio.2007.11.006 | 1 | Acta Biomaterialia | Elsevier BV | 2008 | Strain specificity in antimicrobial activity of silver and copper nanoparticles | FALSE | FALSE | closed | FALSE
8 | 343 | 48 | Ag | 0 | Escherichia coli | 0 | MTCC 739 | chemical_synthesis using sodium borohydride and silver ions | MBC | 220 |  |  | 2.26 | 10.34 | 3.32 | spherical | 24 |  |  |  |  | AgNO3 |  |  |  | https://doi.org/10.1016/j.actbio.2007.11.006 | 10.1016/j.actbio.2007.11.006 | 1 | Acta Biomaterialia | Elsevier BV | 2008 | Strain specificity in antimicrobial activity of silver and copper nanoparticles | FALSE | FALSE | closed | TRUE | Xenia | 30,03,25 | TRUE | FALSE | Requires correction | 1.solvent - пропущен, но в статье есть, 2. np_size_avg - если этот паказатель расчитывался, то это было сделано неправильно
9 | 344 | 55 | Ag | 0 | Escherichia coli | 0 | MTCC 1302 | chemical_synthesis using sodium borohydride and silver ions | MBC | 160 |  |  | 2.26 | 10.34 | 3.32 | spherical | 24 |  |  |  |  | AgNO3 |  |  |  | https://doi.org/10.1016/j.actbio.2007.11.006 | 10.1016/j.actbio.2007.11.006 | 1 | Acta Biomaterialia | Elsevier BV | 2008 | Strain specificity in antimicrobial activity of silver and copper nanoparticles | FALSE | FALSE | closed | TRUE | Xenia | 30,03,25 | TRUE | FALSE | Requires correction | 1.solvent - пропущен, но в статье есть, 2. np_size_avg - если этот паказатель расчитывался, то это было сделано неправильно
10 | 345 | 348 | Ag | 0 | Escherichia coli | 0 | MTCC 1687 | chemical_synthesis using sodium borohydride and silver ions | MBC | 180 |  |  | 2.26 | 10.34 | 3.32 | spherical | 24 |  |  |  |  | AgNO3 |  |  |  | https://doi.org/10.1016/j.actbio.2007.11.006 | 10.1016/j.actbio.2007.11.006 | 1 | Acta Biomaterialia | Elsevier BV | 2008 | Strain specificity in antimicrobial activity of silver and copper nanoparticles | FALSE | FALSE | closed | FALSE
11 | 346 | 349 | Ag | 0 | Staphylococcus aureus | 0 | NCIM 2079 | chemical_synthesis using sodium borohydride and silver ions | MIC | 120 |  |  | 2.26 | 10.34 | 3.32 | spherical | 24 |  |  |  |  | AgNO3 |  |  |  | https://doi.org/10.1016/j.actbio.2007.11.006 | 10.1016/j.actbio.2007.11.006 | 1 | Acta Biomaterialia | Elsevier BV | 2008 | Strain specificity in antimicrobial activity of silver and copper nanoparticles | FALSE | FALSE | closed | FALSE
12 | 347 | 350 | Ag | 0 | Staphylococcus aureus | 0 | NCIM 5021 | chemical_synthesis using sodium borohydride and silver ions | MIC | 120 |  |  | 2.26 | 10.34 | 3.32 | spherical | 24 |  |  |  |  | AgNO3 |  |  |  | https://doi.org/10.1016/j.actbio.2007.11.006 | 10.1016/j.actbio.2007.11.006 | 1 | Acta Biomaterialia | Elsevier BV | 2008 | Strain specificity in antimicrobial activity of silver and copper nanoparticles | FALSE | FALSE | closed | FALSE
13 | 348 | 351 | Ag | 0 | Staphylococcus aureus | 0 | NCIM 5022 | chemical_synthesis using sodium borohydride and silver ions | MIC | 120 |  |  | 2.26 | 10.34 | 3.32 | spherical | 24 |  |  |  |  | AgNO3 |  |  |  | https://doi.org/10.1016/j.actbio.2007.11.006 | 10.1016/j.actbio.2007.11.006 | 1 | Acta Biomaterialia | Elsevier BV | 2008 | Strain specificity in antimicrobial activity of silver and copper nanoparticles | FALSE | FALSE | closed | FALSE
14 | 349 | 93 | Ag | 0 | Staphylococcus aureus | 0 | NCIM 2079 | chemical_synthesis using sodium borohydride and silver ions | MBC | 160 |  |  | 2.26 | 10.34 | 3.32 | spherical | 24 |  |  |  |  | AgNO3 |  |  |  | https://doi.org/10.1016/j.actbio.2007.11.006 | 10.1016/j.actbio.2007.11.006 | 1 | Acta Biomaterialia | Elsevier BV | 2008 | Strain specificity in antimicrobial activity of silver and copper nanoparticles | FALSE | FALSE | closed | TRUE | Xenia | 30,03,25 | TRUE | FALSE | Requires correction | 1.solvent - пропущен, но в статье есть 2. np_size_avg - если этот паказатель расчитывался, то это было сделано неправильно
15 | 350 | 353 | Ag | 0 | Staphylococcus aureus | 0 | NCIM 5021 | chemical_synthesis using sodium borohydride and silver ions | MBC | 160 |  |  | 2.26 | 10.34 | 3.32 | spherical | 24 |  |  |  |  | AgNO3 |  |  |  | https://doi.org/10.1016/j.actbio.2007.11.006 | 10.1016/j.actbio.2007.11.006 | 1 | Acta Biomaterialia | Elsevier BV | 2008 | Strain specificity in antimicrobial activity of silver and copper nanoparticles | FALSE | FALSE | closed | FALSE
16 | 351 | 354 | Ag | 0 | Staphylococcus aureus | 0 | NCIM 5022 | chemical_synthesis using sodium borohydride and silver ions | MBC | 160 |  |  | 2.26 | 10.34 | 3.32 | spherical | 24 |  |  |  |  | AgNO3 |  |  |  | https://doi.org/10.1016/j.actbio.2007.11.006 | 10.1016/j.actbio.2007.11.006 | 1 | Acta Biomaterialia | Elsevier BV | 2008 | Strain specificity in antimicrobial activity of silver and copper nanoparticles | FALSE | FALSE | closed | FALSE
17 | 352 | 86 | Ag | 0 | Bacillus subtilis | 0 | MTCC 441 | chemical_synthesis using sodium borohydride and silver ions | MIC | 40 |  |  | 2.26 | 10.34 | 3.32 | spherical | 24 |  |  |  |  | AgNO3 |  |  |  | https://doi.org/10.1016/j.actbio.2007.11.006 | 10.1016/j.actbio.2007.11.006 | 1 | Acta Biomaterialia | Elsevier BV | 2008 | Strain specificity in antimicrobial activity of silver and copper nanoparticles | FALSE | FALSE | closed | TRUE | Xenia | 30,03,25 | TRUE | FALSE | Requires correction | 1.solvent - пропущен, но в статье есть 2. np_size_avg - если этот паказатель расчитывался, то это было сделано неправильно 3. MTCC 441 в таблице со всеми этими показателями подходит такой strain
18 | 353 | 355 | Ag | 0 | Bacillus subtilis | 0 | MTCC 441 | chemical_synthesis using sodium borohydride and silver ions | MBC | 60 |  |  | 2.26 | 10.34 | 3.32 | spherical | 24 |  |  |  |  | AgNO3 |  |  |  | https://doi.org/10.1016/j.actbio.2007.11.006 | 10.1016/j.actbio.2007.11.006 | 1 | Acta Biomaterialia | Elsevier BV | 2008 | Strain specificity in antimicrobial activity of silver and copper nanoparticles | FALSE | FALSE | closed | FALSE
19 | 354 | 356 | Ag | 0 | Escherichia coli | 0 | MTCC 443 | chemical_synthesis using sodium borohydride and silver ions | MIC | 40 |  |  | 2.26 | 10.34 | 3.32 | spherical | 24 |  |  |  |  | AgNO3 |  |  |  | https://doi.org/10.1016/j.actbio.2007.11.006 | 10.1016/j.actbio.2007.11.006 | 1 | Acta Biomaterialia | Elsevier BV | 2008 | Strain specificity in antimicrobial activity of silver and copper nanoparticles | FALSE | FALSE | closed | FALSE
20 | 355 | 357 | Ag | 0 | Escherichia coli | 0 | MTCC 739 | chemical_synthesis using sodium borohydride and silver ions | MIC | 180 |  |  | 2.26 | 10.34 | 3.32 | spherical | 24 |  |  |  |  | AgNO3 |  |  |  | https://doi.org/10.1016/j.actbio.2007.11.006 | 10.1016/j.actbio.2007.11.006 | 1 | Acta Biomaterialia | Elsevier BV | 2008 | Strain specificity in antimicrobial activity of silver and copper nanoparticles | FALSE | FALSE | closed | FALSE
21 | 356 | 358 | Ag | 0 | Escherichia coli | 0 | MTCC 1302 | chemical_synthesis using sodium borohydride and silver ions | MIC | 120 |  |  | 2.26 | 10.34 | 3.32 | spherical | 24 |  |  |  |  | AgNO3 |  |  |  | https://doi.org/10.1016/j.actbio.2007.11.006 | 10.1016/j.actbio.2007.11.006 | 1 | Acta Biomaterialia | Elsevier BV | 2008 | Strain specificity in antimicrobial activity of silver and copper nanoparticles | FALSE | FALSE | closed | FALSE
22 | 357 | 359 | Ag | 0 | Escherichia coli | 0 | MTCC 1687 | chemical_synthesis using sodium borohydride and silver ions | MIC | 140 |  |  | 2.26 | 10.34 | 3.32 | spherical | 24 |  |  |  |  | AgNO3 |  |  |  | https://doi.org/10.1016/j.actbio.2007.11.006 | 10.1016/j.actbio.2007.11.006 | 1 | Acta Biomaterialia | Elsevier BV | 2008 | Strain specificity in antimicrobial activity of silver and copper nanoparticles | FALSE | FALSE | closed | FALSE
23 | 358 | 63 | Ag | 0 | Escherichia coli | 0 | MTCC 443 | chemical_synthesis using sodium borohydride and silver ions | MBC | 60 |  |  | 2.26 | 10.34 | 3.32 | spherical | 24 |  |  |  |  | AgNO3 |  |  |  | https://doi.org/10.1016/j.actbio.2007.11.006 | 10.1016/j.actbio.2007.11.006 | 1 | Acta Biomaterialia | Elsevier BV | 2008 | Strain specificity in antimicrobial activity of silver and copper nanoparticles | FALSE | FALSE | closed | TRUE | Xenia | 30,03,25 | TRUE | FALSE | Requires correction | 1.solvent - пропущен, но в статье есть 2. np_size_avg - если этот паказатель расчитывался, то это было сделано неправильно 3. В статье у это бактерии с серебром в таблице 1 с таким MIC_NP = 60 будет strain MTCC 443, но в датасете strain пропущено
24 | 359 | 360 | Ag | 0 | Escherichia coli | 0 | MTCC 739 | chemical_synthesis using sodium borohydride and silver ions | MBC | 220 |  |  | 2.26 | 10.34 | 3.32 | spherical | 24 |  |  |  |  | AgNO3 |  |  |  | https://doi.org/10.1016/j.actbio.2007.11.006 | 10.1016/j.actbio.2007.11.006 | 1 | Acta Biomaterialia | Elsevier BV | 2008 | Strain specificity in antimicrobial activity of silver and copper nanoparticles | FALSE | FALSE | closed | FALSE
25 | 360 | 84 | Ag | 0 | Escherichia coli | 0 | MTCC 1302 | chemical_synthesis using sodium borohydride and silver ions | MBC | 160 |  |  | 2.26 | 10.34 | 3.32 | spherical | 24 |  |  |  |  | AgNO3 |  |  |  | https://doi.org/10.1016/j.actbio.2007.11.006 | 10.1016/j.actbio.2007.11.006 | 1 | Acta Biomaterialia | Elsevier BV | 2008 | Strain specificity in antimicrobial activity of silver and copper nanoparticles | FALSE | FALSE | closed | TRUE | Xenia | 30,03,25 | TRUE | FALSE | Requires correction | 1.solvent - пропущен, но в статье есть 2. np_size_avg - если этот паказатель расчитывался, то это было сделано неправильно 3. В таблице с таким показателями и наночастицами strain = MTCC 1302, но в датасете strain пропущено
26 | 361 | 362 | Ag | 0 | Escherichia coli | 0 | MTCC 1687 | chemical_synthesis using sodium borohydride and silver ions | MBC | 180 |  |  | 2.26 | 10.34 | 3.32 | spherical | 24 |  |  |  |  | AgNO3 |  |  |  | https://doi.org/10.1016/j.actbio.2007.11.006 | 10.1016/j.actbio.2007.11.006 | 1 | Acta Biomaterialia | Elsevier BV | 2008 | Strain specificity in antimicrobial activity of silver and copper nanoparticles | FALSE | FALSE | closed | FALSE
27 | 362 | 94 | Ag | 0 | Staphylococcus aureus | 0 | NCIM 2079 | chemical_synthesis using sodium borohydride and silver ions | MIC | 120 |  |  | 2.26 | 10.34 | 3.32 | spherical | 24 |  |  |  |  | AgNO3 |  |  |  | https://doi.org/10.1016/j.actbio.2007.11.006 | 10.1016/j.actbio.2007.11.006 | 1 | Acta Biomaterialia | Elsevier BV | 2008 | Strain specificity in antimicrobial activity of silver and copper nanoparticles | FALSE | FALSE | closed | TRUE | Xenia | 30,03,25 | TRUE | FALSE | Requires correction | 1.solvent - пропущен, но в статье есть 2. np_size_avg - если этот паказатель расчитывался, то это было сделано неправильно
28 | 363 | 364 | Ag | 0 | Staphylococcus aureus | 0 | NCIM 5021 | chemical_synthesis using sodium borohydride and silver ions | MIC | 120 |  |  | 2.26 | 10.34 | 3.32 | spherical | 24 |  |  |  |  | AgNO3 |  |  |  | https://doi.org/10.1016/j.actbio.2007.11.006 | 10.1016/j.actbio.2007.11.006 | 1 | Acta Biomaterialia | Elsevier BV | 2008 | Strain specificity in antimicrobial activity of silver and copper nanoparticles | FALSE | FALSE | closed | FALSE
29 | 364 | 365 | Ag | 0 | Staphylococcus aureus | 0 | NCIM 5022 | chemical_synthesis using sodium borohydride and silver ions | MIC | 120 |  |  | 2.26 | 10.34 | 3.32 | spherical | 24 |  |  |  |  | AgNO3 |  |  |  | https://doi.org/10.1016/j.actbio.2007.11.006 | 10.1016/j.actbio.2007.11.006 | 1 | Acta Biomaterialia | Elsevier BV | 2008 | Strain specificity in antimicrobial activity of silver and copper nanoparticles | FALSE | FALSE | closed | FALSE
30 | 365 | 366 | Ag | 0 | Staphylococcus aureus | 0 | NCIM 2079 | chemical_synthesis using sodium borohydride and silver ions | MBC | 160 |  |  | 2.26 | 10.34 | 3.32 | spherical | 24 |  |  |  |  | AgNO3 |  |  |  | https://doi.org/10.1016/j.actbio.2007.11.006 | 10.1016/j.actbio.2007.11.006 | 1 | Acta Biomaterialia | Elsevier BV | 2008 | Strain specificity in antimicrobial activity of silver and copper nanoparticles | FALSE | FALSE | closed | FALSE
31 | 366 | 367 | Ag | 0 | Staphylococcus aureus | 0 | NCIM 5021 | chemical_synthesis using sodium borohydride and silver ions | MBC | 160 |  |  | 2.26 | 10.34 | 3.32 | spherical | 24 |  |  |  |  | AgNO3 |  |  |  | https://doi.org/10.1016/j.actbio.2007.11.006 | 10.1016/j.actbio.2007.11.006 | 1 | Acta Biomaterialia | Elsevier BV | 2008 | Strain specificity in antimicrobial activity of silver and copper nanoparticles | FALSE | FALSE | closed | FALSE
32 | 367 | 368 | Ag | 0 | Staphylococcus aureus | 0 | NCIM 5022 | chemical_synthesis using sodium borohydride and silver ions | MBC | 160 |  |  | 2.26 | 10.34 | 3.32 | spherical | 24 |  |  |  |  | AgNO3 |  |  |  | https://doi.org/10.1016/j.actbio.2007.11.006 | 10.1016/j.actbio.2007.11.006 | 1 | Acta Biomaterialia | Elsevier BV | 2008 | Strain specificity in antimicrobial activity of silver and copper nanoparticles | FALSE | FALSE | closed | FALSE
33 | 475 | 479 | Cu | 0 | Bacillus subtilis | 0 | MTCC 441 | chemical_synthesis using sodium borohydride and copper ions | MIC | 20 |  |  | 6.86 | 16.53 | 9.25 | spherical | 24 |  |  |  |  | AgNO3 |  |  |  | https://doi.org/10.1016/j.actbio.2007.11.006 | 10.1016/j.actbio.2007.11.006 | 1 | Acta Biomaterialia | Elsevier BV | 2008 | Strain specificity in antimicrobial activity of silver and copper nanoparticles | FALSE | FALSE | closed | FALSE
34 | 476 | 92 | Cu | 0 | Bacillus subtilis | 0 | MTCC 441 | chemical_synthesis using sodium borohydride and copper ions | MBC | 40 |  |  | 6.86 | 16.53 | 9.25 | spherical | 24 |  |  |  |  | AgNO3 |  |  |  | https://doi.org/10.1016/j.actbio.2007.11.006 | 10.1016/j.actbio.2007.11.006 | 1 | Acta Biomaterialia | Elsevier BV | 2008 | Strain specificity in antimicrobial activity of silver and copper nanoparticles | FALSE | FALSE | closed | TRUE | Xenia | 30,03,25 | TRUE | FALSE | Requires correction | 1.solvent - пропущен, но в статье есть 2. np_size_avg - если этот паказатель расчитывался, то это было сделано неправильно
35 | 477 | 481 | Cu | 0 | Escherichia coli | 0 | MTCC 443 | chemical_synthesis using sodium borohydride and copper ions | MIC | 140 |  |  | 6.86 | 16.53 | 9.25 | spherical | 24 |  |  |  |  | AgNO3 |  |  |  | https://doi.org/10.1016/j.actbio.2007.11.006 | 10.1016/j.actbio.2007.11.006 | 1 | Acta Biomaterialia | Elsevier BV | 2008 | Strain specificity in antimicrobial activity of silver and copper nanoparticles | FALSE | FALSE | closed | FALSE
36 | 478 | 482 | Cu | 0 | Escherichia coli | 0 | MTCC 739 | chemical_synthesis using sodium borohydride and copper ions | MIC | 220 |  |  | 6.86 | 16.53 | 9.25 | spherical | 24 |  |  |  |  | AgNO3 |  |  |  | https://doi.org/10.1016/j.actbio.2007.11.006 | 10.1016/j.actbio.2007.11.006 | 1 | Acta Biomaterialia | Elsevier BV | 2008 | Strain specificity in antimicrobial activity of silver and copper nanoparticles | FALSE | FALSE | closed | FALSE
37 | 479 | 483 | Cu | 0 | Escherichia coli | 0 | MTCC 1302 | chemical_synthesis using sodium borohydride and copper ions | MIC | 200 |  |  | 6.86 | 16.53 | 9.25 | spherical | 24 |  |  |  |  | AgNO3 |  |  |  | https://doi.org/10.1016/j.actbio.2007.11.006 | 10.1016/j.actbio.2007.11.006 | 1 | Acta Biomaterialia | Elsevier BV | 2008 | Strain specificity in antimicrobial activity of silver and copper nanoparticles | FALSE | FALSE | closed | FALSE
38 | 480 | 484 | Cu | 0 | Escherichia coli | 0 | MTCC 1687 | chemical_synthesis using sodium borohydride and copper ions | MIC | 280 |  |  | 6.86 | 16.53 | 9.25 | spherical | 24 |  |  |  |  | AgNO3 |  |  |  | https://doi.org/10.1016/j.actbio.2007.11.006 | 10.1016/j.actbio.2007.11.006 | 1 | Acta Biomaterialia | Elsevier BV | 2008 | Strain specificity in antimicrobial activity of silver and copper nanoparticles | FALSE | FALSE | closed | FALSE
39 | 481 | 485 | Cu | 0 | Escherichia coli | 0 | MTCC 443 | chemical_synthesis using sodium borohydride and copper ions | MBC | 160 |  |  | 6.86 | 16.53 | 9.25 | spherical | 24 |  |  |  |  | AgNO3 |  |  |  | https://doi.org/10.1016/j.actbio.2007.11.006 | 10.1016/j.actbio.2007.11.006 | 1 | Acta Biomaterialia | Elsevier BV | 2008 | Strain specificity in antimicrobial activity of silver and copper nanoparticles | FALSE | FALSE | closed | FALSE
40 | 482 | 486 | Cu | 0 | Escherichia coli | 0 | MTCC 739 | chemical_synthesis using sodium borohydride and copper ions | MBC | 260 |  |  | 6.86 | 16.53 | 9.25 | spherical | 24 |  |  |  |  | AgNO3 |  |  |  | https://doi.org/10.1016/j.actbio.2007.11.006 | 10.1016/j.actbio.2007.11.006 | 1 | Acta Biomaterialia | Elsevier BV | 2008 | Strain specificity in antimicrobial activity of silver and copper nanoparticles | FALSE | FALSE | closed | FALSE
41 | 483 | 487 | Cu | 0 | Escherichia coli | 0 | MTCC 1302 | chemical_synthesis using sodium borohydride and copper ions | MBC | 220 |  |  | 6.86 | 16.53 | 9.25 | spherical | 24 |  |  |  |  | AgNO3 |  |  |  | https://doi.org/10.1016/j.actbio.2007.11.006 | 10.1016/j.actbio.2007.11.006 | 1 | Acta Biomaterialia | Elsevier BV | 2008 | Strain specificity in antimicrobial activity of silver and copper nanoparticles | FALSE | FALSE | closed | FALSE
42 | 484 | 488 | Cu | 0 | Escherichia coli | 0 | MTCC 1687 | chemical_synthesis using sodium borohydride and copper ions | MBC | 300 |  |  | 6.86 | 16.53 | 9.25 | spherical | 24 |  |  |  |  | AgNO3 |  |  |  | https://doi.org/10.1016/j.actbio.2007.11.006 | 10.1016/j.actbio.2007.11.006 | 1 | Acta Biomaterialia | Elsevier BV | 2008 | Strain specificity in antimicrobial activity of silver and copper nanoparticles | FALSE | FALSE | closed | FALSE
43 | 485 | 106 | Cu | 0 | Staphylococcus aureus | 0 | NCIM 2079 | chemical_synthesis using sodium borohydride and copper ions | MIC | 140 |  |  | 6.86 | 16.53 | 9.25 | spherical | 24 |  |  |  |  | AgNO3 |  |  |  | https://doi.org/10.1016/j.actbio.2007.11.006 | 10.1016/j.actbio.2007.11.006 | 1 | Acta Biomaterialia | Elsevier BV | 2008 | Strain specificity in antimicrobial activity of silver and copper nanoparticles | FALSE | FALSE | closed | TRUE | Xenia | 30,03,25 | TRUE | FALSE | Requires correction | 1.solvent - пропущен, но в статье есть 2. np_size_avg - если этот паказатель расчитывался, то это было сделано неправильно
44 | 486 | 467 | Cu | 0 | Staphylococcus aureus | 0 | NCIM 5021 | chemical_synthesis using sodium borohydride and copper ions | MIC | 140 |  |  | 6.86 | 16.53 | 9.25 | spherical | 24 |  |  |  |  | AgNO3 |  |  |  | https://doi.org/10.1016/j.actbio.2007.11.006 | 10.1016/j.actbio.2007.11.006 | 1 | Acta Biomaterialia | Elsevier BV | 2008 | Strain specificity in antimicrobial activity of silver and copper nanoparticles | FALSE | FALSE | closed | FALSE
45 | 487 | 468 | Cu | 0 | Staphylococcus aureus | 0 | NCIM 5022 | chemical_synthesis using sodium borohydride and copper ions | MIC | 140 |  |  | 6.86 | 16.53 | 9.25 | spherical | 24 |  |  |  |  | AgNO3 |  |  |  | https://doi.org/10.1016/j.actbio.2007.11.006 | 10.1016/j.actbio.2007.11.006 | 1 | Acta Biomaterialia | Elsevier BV | 2008 | Strain specificity in antimicrobial activity of silver and copper nanoparticles | FALSE | FALSE | closed | FALSE
46 | 488 | 111 | Cu | 0 | Staphylococcus aureus | 0 | NCIM 2079 | chemical_synthesis using sodium borohydride and copper ions | MBC | 160 |  |  | 6.86 | 16.53 | 9.25 | spherical | 24 |  |  |  |  | AgNO3 |  |  |  | https://doi.org/10.1016/j.actbio.2007.11.006 | 10.1016/j.actbio.2007.11.006 | 1 | Acta Biomaterialia | Elsevier BV | 2008 | Strain specificity in antimicrobial activity of silver and copper nanoparticles | FALSE | FALSE | closed | TRUE | Xenia | 30,03,25 | TRUE | FALSE | Requires correction | 1.solvent - пропущен, но в статье есть 2. np_size_avg - если этот паказатель расчитывался, то это было сделано неправильно
47 | 489 | 489 | Cu | 0 | Staphylococcus aureus | 0 | NCIM 5021 | chemical_synthesis using sodium borohydride and copper ions | MBC | 160 |  |  | 6.86 | 16.53 | 9.25 | spherical | 24 |  |  |  |  | AgNO3 |  |  |  | https://doi.org/10.1016/j.actbio.2007.11.006 | 10.1016/j.actbio.2007.11.006 | 1 | Acta Biomaterialia | Elsevier BV | 2008 | Strain specificity in antimicrobial activity of silver and copper nanoparticles | FALSE | FALSE | closed | FALSE
48 | 490 | 490 | Cu | 0 | Staphylococcus aureus | 0 | NCIM 5022 | chemical_synthesis using sodium borohydride and copper ions | MBC | 160 |  |  | 6.86 | 16.53 | 9.25 | spherical | 24 |  |  |  |  | AgNO3 |  |  |  | https://doi.org/10.1016/j.actbio.2007.11.006 | 10.1016/j.actbio.2007.11.006 | 1 | Acta Biomaterialia | Elsevier BV | 2008 | Strain specificity in antimicrobial activity of silver and copper nanoparticles | FALSE | FALSE | closed | FALSE
49 | 1998 | 1999 | Ag | 0 | Escherichia coli | 0 | MTCC 443 | chemical_synthesis using sodium borohydride and silver ions | MIC | 40 |  |  | 2.26 | 10.34 | 3.32 | spherical | 24 |  |  |  |  | AgNO3 |  |  |  | https://doi.org/10.1016/j.actbio.2007.11.006 | 10.1016/j.actbio.2007.11.006 | 1 | Acta Biomaterialia | Elsevier BV | 2008 | Strain specificity in antimicrobial activity of silver and copper nanoparticles | FALSE | FALSE | closed | FALSE
50 | 1999 | 2000 | Ag | 0 | Escherichia coli | 0 | MTCC 739 | chemical_synthesis using sodium borohydride and silver ions | MIC | 180 |  |  | 2.26 | 10.34 | 3.32 | spherical | 24 |  |  |  |  | AgNO3 |  |  |  | https://doi.org/10.1016/j.actbio.2007.11.006 | 10.1016/j.actbio.2007.11.006 | 1 | Acta Biomaterialia | Elsevier BV | 2008 | Strain specificity in antimicrobial activity of silver and copper nanoparticles | FALSE | FALSE | closed | FALSE
51 | 2000 | 2001 | Ag | 0 | Escherichia coli | 0 | MTCC 1302 | chemical_synthesis using sodium borohydride and silver ions | MIC | 120 |  |  | 2.26 | 10.34 | 3.32 | spherical | 24 |  |  |  |  | AgNO3 |  |  |  | https://doi.org/10.1016/j.actbio.2007.11.006 | 10.1016/j.actbio.2007.11.006 | 1 | Acta Biomaterialia | Elsevier BV | 2008 | Strain specificity in antimicrobial activity of silver and copper nanoparticles | FALSE | FALSE | closed | FALSE
52 | 2001 | 85 | Ag | 0 | Escherichia coli | 0 | MTCC 1687 | chemical_synthesis using sodium borohydride and silver ions | MIC | 140 |  |  | 2.26 | 10.34 | 3.32 | spherical | 24 |  |  |  |  | AgNO3 |  |  |  | https://doi.org/10.1016/j.actbio.2007.11.006 | 10.1016/j.actbio.2007.11.006 | 1 | Acta Biomaterialia | Elsevier BV | 2008 | Strain specificity in antimicrobial activity of silver and copper nanoparticles | FALSE | FALSE | closed | TRUE | Xenia | 30,03,25 | TRUE | FALSE | Requires correction | 1.solvent - пропущен, но в статье есть. 2 Precursor - как будто бы нет 3.p_size_avg - если этот паказатель расчитывался, то это было сделано неправильно
53 | 2002 | 2003 | Ag | 0 | Bacillus subtilis | 0 | MTCC 441 | chemical_synthesis using sodium borohydride and silver ions | MIC | 40 |  |  | 2.26 | 10.34 | 3.32 | spherical | 24 |  |  |  |  | AgNO3 |  |  |  | https://doi.org/10.1016/j.actbio.2007.11.006 | 10.1016/j.actbio.2007.11.006 | 1 | Acta Biomaterialia | Elsevier BV | 2008 | Strain specificity in antimicrobial activity of silver and copper nanoparticles | FALSE | FALSE | closed | FALSE
54 | 2003 | 2004 | Ag | 0 | Escherichia coli | 0 | MTCC 443 | chemical_synthesis using sodium borohydride and silver ions | MBC | 60 |  |  | 2.26 | 10.34 | 3.32 | spherical | 24 |  |  |  |  | AgNO3 |  |  |  | https://doi.org/10.1016/j.actbio.2007.11.006 | 10.1016/j.actbio.2007.11.006 | 1 | Acta Biomaterialia | Elsevier BV | 2008 | Strain specificity in antimicrobial activity of silver and copper nanoparticles | FALSE | FALSE | closed | FALSE
55 | 2004 | 2005 | Ag | 0 | Escherichia coli | 0 | MTCC 739 | chemical_synthesis using sodium borohydride and silver ions | MBC | 220 |  |  | 2.26 | 10.34 | 3.32 | spherical | 24 |  |  |  |  | AgNO3 |  |  |  | https://doi.org/10.1016/j.actbio.2007.11.006 | 10.1016/j.actbio.2007.11.006 | 1 | Acta Biomaterialia | Elsevier BV | 2008 | Strain specificity in antimicrobial activity of silver and copper nanoparticles | FALSE | FALSE | closed | FALSE
56 | 2005 | 2006 | Ag | 0 | Escherichia coli | 0 | MTCC 1302 | chemical_synthesis using sodium borohydride and silver ions | MBC | 160 |  |  | 2.26 | 10.34 | 3.32 | spherical | 24 |  |  |  |  | AgNO3 |  |  |  | https://doi.org/10.1016/j.actbio.2007.11.006 | 10.1016/j.actbio.2007.11.006 | 1 | Acta Biomaterialia | Elsevier BV | 2008 | Strain specificity in antimicrobial activity of silver and copper nanoparticles | FALSE | FALSE | closed | FALSE
57 | 2006 | 2007 | Ag | 0 | Escherichia coli | 0 | MTCC 1687 | chemical_synthesis using sodium borohydride and silver ions | MBC | 180 |  |  | 2.26 | 10.34 | 3.32 | spherical | 24 |  |  |  |  | AgNO3 |  |  |  | https://doi.org/10.1016/j.actbio.2007.11.006 | 10.1016/j.actbio.2007.11.006 | 1 | Acta Biomaterialia | Elsevier BV | 2008 | Strain specificity in antimicrobial activity of silver and copper nanoparticles | FALSE | FALSE | closed | FALSE
58 | 2007 | 2008 | Ag | 0 | Bacillus subtilis | 0 | MTCC 441 | chemical_synthesis using sodium borohydride and silver ions | MBC | 60 |  |  | 2.26 | 10.34 | 3.32 | spherical | 24 |  |  |  |  | AgNO3 |  |  |  | https://doi.org/10.1016/j.actbio.2007.11.006 | 10.1016/j.actbio.2007.11.006 | 1 | Acta Biomaterialia | Elsevier BV | 2008 | Strain specificity in antimicrobial activity of silver and copper nanoparticles | FALSE | FALSE | closed | FALSE
59 | 2008 | 2009 | Ag | 0 | Staphylococcus aureus | 0 | NCIM 2079 | chemical_synthesis using sodium borohydride and silver ions | MIC | 120 |  |  | 2.26 | 10.34 | 3.32 | spherical | 24 |  |  |  |  | AgNO3 |  |  |  | https://doi.org/10.1016/j.actbio.2007.11.006 | 10.1016/j.actbio.2007.11.006 | 1 | Acta Biomaterialia | Elsevier BV | 2008 | Strain specificity in antimicrobial activity of silver and copper nanoparticles | FALSE | FALSE | closed | FALSE
60 | 2009 | 2010 | Ag | 0 | Staphylococcus aureus | 0 | NCIM 2079 | chemical_synthesis using sodium borohydride and silver ions | MBC | 160 |  |  | 2.26 | 10.34 | 3.32 | spherical | 24 |  |  |  |  | AgNO3 |  |  |  | https://doi.org/10.1016/j.actbio.2007.11.006 | 10.1016/j.actbio.2007.11.006 | 1 | Acta Biomaterialia | Elsevier BV | 2008 | Strain specificity in antimicrobial activity of silver and copper nanoparticles | FALSE | FALSE | closed | FALSE
61 | 2010 | 98 | Ag | 0 | Staphylococcus aureus | 0 | NCIM 5021 | chemical_synthesis using sodium borohydride and silver ions | MIC | 120 |  |  | 2.26 | 10.34 | 3.32 | spherical | 24 |  |  |  |  | AgNO3 |  |  |  | https://doi.org/10.1016/j.actbio.2007.11.006 | 10.1016/j.actbio.2007.11.006 | 1 | Acta Biomaterialia | Elsevier BV | 2008 | Strain specificity in antimicrobial activity of silver and copper nanoparticles | FALSE | FALSE | closed | TRUE | Xenia | 30,03,25 | TRUE | FALSE | Requires correction | 1.solvent - пропущен, но в статье есть. 2 Precursor - как будто бы нет 3. np_size_avg - если этот паказатель расчитывался, то это было сделано неправильно
62 | 2011 | 2012 | Ag | 0 | Staphylococcus aureus | 0 | NCIM 5021 | chemical_synthesis using sodium borohydride and silver ions | MBC | 160 |  |  | 2.26 | 10.34 | 3.32 | spherical | 24 |  |  |  |  | AgNO3 |  |  |  | https://doi.org/10.1016/j.actbio.2007.11.006 | 10.1016/j.actbio.2007.11.006 | 1 | Acta Biomaterialia | Elsevier BV | 2008 | Strain specificity in antimicrobial activity of silver and copper nanoparticles | FALSE | FALSE | closed | FALSE
63 | 2012 | 2013 | Ag | 0 | Staphylococcus aureus | 0 | NCIM 5022 | chemical_synthesis using sodium borohydride and silver ions | MIC | 120 |  |  | 2.26 | 10.34 | 3.32 | spherical | 24 |  |  |  |  | AgNO3 |  |  |  | https://doi.org/10.1016/j.actbio.2007.11.006 | 10.1016/j.actbio.2007.11.006 | 1 | Acta Biomaterialia | Elsevier BV | 2008 | Strain specificity in antimicrobial activity of silver and copper nanoparticles | FALSE | FALSE | closed | FALSE
64 | 2013 | 99 | Ag | 0 | Staphylococcus aureus | 0 | NCIM 5022 | chemical_synthesis using sodium borohydride and silver ions | MBC | 160 |  |  | 2.26 | 10.34 | 3.32 | spherical | 24 |  |  |  |  | AgNO3 |  |  |  | https://doi.org/10.1016/j.actbio.2007.11.006 | 10.1016/j.actbio.2007.11.006 | 1 | Acta Biomaterialia | Elsevier BV | 2008 | Strain specificity in antimicrobial activity of silver and copper nanoparticles | FALSE | FALSE | closed | TRUE | Xenia | 30,03,25 | TRUE | FALSE | Requires correction | 1.solvent - пропущен, но в статье есть. 2 Precursor - как будто бы нет 3. np_size_avg - если этот паказатель расчитывался, то это было сделано неправильно
65 | 2112 | 2113 | Ag | 0 | Escherichia coli | 0 | MTCC 443 | chemical_synthesis using sodium borohydride and silver ions | MIC | 40 |  |  | 2.26 | 10.34 | 3.32 | spherical | 24 |  |  |  |  | AgNO3 |  |  |  | https://doi.org/10.1016/j.actbio.2007.11.006 | 10.1016/j.actbio.2007.11.006 | 1 | Acta Biomaterialia | Elsevier BV | 2008 | Strain specificity in antimicrobial activity of silver and copper nanoparticles | FALSE | FALSE | closed | FALSE
66 | 2113 | 2114 | Ag | 0 | Escherichia coli | 0 | MTCC 739 | chemical_synthesis using sodium borohydride and silver ions | MIC | 180 |  |  | 2.26 | 10.34 | 3.32 | spherical | 24 |  |  |  |  | AgNO3 |  |  |  | https://doi.org/10.1016/j.actbio.2007.11.006 | 10.1016/j.actbio.2007.11.006 | 1 | Acta Biomaterialia | Elsevier BV | 2008 | Strain specificity in antimicrobial activity of silver and copper nanoparticles | FALSE | FALSE | closed | FALSE
67 | 2114 | 2115 | Ag | 0 | Escherichia coli | 0 | MTCC 1302 | chemical_synthesis using sodium borohydride and silver ions | MIC | 120 |  |  | 2.26 | 10.34 | 3.32 | spherical | 24 |  |  |  |  | AgNO3 |  |  |  | https://doi.org/10.1016/j.actbio.2007.11.006 | 10.1016/j.actbio.2007.11.006 | 1 | Acta Biomaterialia | Elsevier BV | 2008 | Strain specificity in antimicrobial activity of silver and copper nanoparticles | FALSE | FALSE | closed | FALSE
68 | 2115 | 2116 | Ag | 0 | Escherichia coli | 0 | MTCC 1687 | chemical_synthesis using sodium borohydride and silver ions | MIC | 140 |  |  | 2.26 | 10.34 | 3.32 | spherical | 24 |  |  |  |  | AgNO3 |  |  |  | https://doi.org/10.1016/j.actbio.2007.11.006 | 10.1016/j.actbio.2007.11.006 | 1 | Acta Biomaterialia | Elsevier BV | 2008 | Strain specificity in antimicrobial activity of silver and copper nanoparticles | FALSE | FALSE | closed | FALSE
69 | 2361 | 11 | Ag | 0 | Escherichia coli | 0 | MTCC 443 | chemical_synthesis using sodium borohydride and silver ions | ZOI |  | 100 | 14 | 2.26 | 10.34 | 3.32 | spherical | 24 |  |  |  |  | AgNO3 |  |  |  | https://www.sciencedirect.com/science/article/pii/S174270610700195X?casa_token=ejKjy1APZdMAAAAA:x0VZuIZxvH2mfM9F0QtfnwkWnKj71vPtbaVesQWpFVF5pSSZLn7CBGhjbemd6Tq-Syyd0e8UYsY | 10.1016/j.actbio.2007.11.006 | 1 | Acta Biomaterialia | Elsevier BV | 2008 | Strain specificity in antimicrobial activity of silver and copper nanoparticles | FALSE | FALSE | closed | TRUE | Xenia | 30,03,25 | TRUE | FALSE | Requires correction | 1. time_set - пропущенно, solvent - пропущен, но в статье есть 2. np_size_avg - если этот паказатель расчитывался, то это было сделано неправильно 3. Видимо для этой колонки strain (согласно картинке 5 и картинки 4, MTCC 1302). 4. Для колонок method, MIC_NP (µg/mL), concentration (mM) - нет информации, zoi_np (mm) - а информация была взята с картинки 4?
70 | 2362 | 2363 | Cu | 0 | Escherichia coli | 0 | MTCC 443 | chemical_synthesis using sodium borohydride and copper ions | ZOI |  | 100 | 9 | 6.86 | 16.53 | 9.25 | spherical | 24 |  |  |  |  | AgNO3 |  |  |  | https://www.sciencedirect.com/science/article/pii/S174270610700195X?casa_token=ejKjy1APZdMAAAAA:x0VZuIZxvH2mfM9F0QtfnwkWnKj71vPtbaVesQWpFVF5pSSZLn7CBGhjbemd6Tq-Syyd0e8UYsY | 10.1016/j.actbio.2007.11.006 | 1 | Acta Biomaterialia | Elsevier BV | 2008 | Strain specificity in antimicrobial activity of silver and copper nanoparticles | FALSE | FALSE | closed | FALSE
71 | 2363 | 2364 | Ag | 0 | Escherichia coli | 0 | MTCC 739 | chemical_synthesis using sodium borohydride and silver ions | ZOI |  | 100 | 13 | 2.26 | 10.34 | 3.32 | spherical | 24 |  |  |  |  | AgNO3 |  |  |  | https://www.sciencedirect.com/science/article/pii/S174270610700195X?casa_token=ejKjy1APZdMAAAAA:x0VZuIZxvH2mfM9F0QtfnwkWnKj71vPtbaVesQWpFVF5pSSZLn7CBGhjbemd6Tq-Syyd0e8UYsY | 10.1016/j.actbio.2007.11.006 | 1 | Acta Biomaterialia | Elsevier BV | 2008 | Strain specificity in antimicrobial activity of silver and copper nanoparticles | FALSE | FALSE | closed | FALSE
72 | 2364 | 2365 | Cu | 0 | Escherichia coli | 0 | MTCC 739 | chemical_synthesis using sodium borohydride and copper ions | ZOI |  | 100 | 9 | 6.86 | 16.53 | 9.25 | spherical | 24 |  |  |  |  | AgNO3 |  |  |  | https://www.sciencedirect.com/science/article/pii/S174270610700195X?casa_token=ejKjy1APZdMAAAAA:x0VZuIZxvH2mfM9F0QtfnwkWnKj71vPtbaVesQWpFVF5pSSZLn7CBGhjbemd6Tq-Syyd0e8UYsY | 10.1016/j.actbio.2007.11.006 | 1 | Acta Biomaterialia | Elsevier BV | 2008 | Strain specificity in antimicrobial activity of silver and copper nanoparticles | FALSE | FALSE | closed | FALSE
73 | 2365 | 2366 | Ag | 0 | Escherichia coli | 0 | MTCC 1302 | chemical_synthesis using sodium borohydride and silver ions | ZOI |  | 100 | 15 | 2.26 | 10.34 | 3.32 | spherical | 24 |  |  |  |  | AgNO3 |  |  |  | https://www.sciencedirect.com/science/article/pii/S174270610700195X?casa_token=ejKjy1APZdMAAAAA:x0VZuIZxvH2mfM9F0QtfnwkWnKj71vPtbaVesQWpFVF5pSSZLn7CBGhjbemd6Tq-Syyd0e8UYsY | 10.1016/j.actbio.2007.11.006 | 1 | Acta Biomaterialia | Elsevier BV | 2008 | Strain specificity in antimicrobial activity of silver and copper nanoparticles | FALSE | FALSE | closed | FALSE
74 | 2366 | 2367 | Cu | 0 | Escherichia coli | 0 | MTCC 1302 | chemical_synthesis using sodium borohydride and copper ions | ZOI |  | 100 | 11 | 6.86 | 16.53 | 9.25 | spherical | 24 |  |  |  |  | AgNO3 |  |  |  | https://www.sciencedirect.com/science/article/pii/S174270610700195X?casa_token=ejKjy1APZdMAAAAA:x0VZuIZxvH2mfM9F0QtfnwkWnKj71vPtbaVesQWpFVF5pSSZLn7CBGhjbemd6Tq-Syyd0e8UYsY | 10.1016/j.actbio.2007.11.006 | 1 | Acta Biomaterialia | Elsevier BV | 2008 | Strain specificity in antimicrobial activity of silver and copper nanoparticles | FALSE | FALSE | closed | FALSE
75 | 2367 | 2368 | Ag | 0 | Escherichia coli | 0 | MTCC 1687 | chemical_synthesis using sodium borohydride and silver ions | ZOI |  | 100 | 13 | 2.26 | 10.34 | 3.32 | spherical | 24 |  |  |  |  | AgNO3 |  |  |  | https://www.sciencedirect.com/science/article/pii/S174270610700195X?casa_token=ejKjy1APZdMAAAAA:x0VZuIZxvH2mfM9F0QtfnwkWnKj71vPtbaVesQWpFVF5pSSZLn7CBGhjbemd6Tq-Syyd0e8UYsY | 10.1016/j.actbio.2007.11.006 | 1 | Acta Biomaterialia | Elsevier BV | 2008 | Strain specificity in antimicrobial activity of silver and copper nanoparticles | FALSE | FALSE | closed | FALSE
76 | 2368 | 2369 | Cu | 0 | Escherichia coli | 0 | MTCC 1687 | chemical_synthesis using sodium borohydride and copper ions | ZOI |  | 100 | 9 | 6.86 | 16.53 | 9.25 | spherical | 24 |  |  |  |  | AgNO3 |  |  |  | https://www.sciencedirect.com/science/article/pii/S174270610700195X?casa_token=ejKjy1APZdMAAAAA:x0VZuIZxvH2mfM9F0QtfnwkWnKj71vPtbaVesQWpFVF5pSSZLn7CBGhjbemd6Tq-Syyd0e8UYsY | 10.1016/j.actbio.2007.11.006 | 1 | Acta Biomaterialia | Elsevier BV | 2008 | Strain specificity in antimicrobial activity of silver and copper nanoparticles | FALSE | FALSE | closed | FALSE
77 | 2369 | 20 | Ag | 0 | Bacillus subtilis | 0 | MTCC 441 | chemical_synthesis using sodium borohydride and silver ions | ZOI |  | 100 | 11 | 2.26 | 10.34 | 3.32 | spherical | 24 |  |  |  |  | AgNO3 |  |  |  | https://www.sciencedirect.com/science/article/pii/S174270610700195X?casa_token=ejKjy1APZdMAAAAA:x0VZuIZxvH2mfM9F0QtfnwkWnKj71vPtbaVesQWpFVF5pSSZLn7CBGhjbemd6Tq-Syyd0e8UYsY | 10.1016/j.actbio.2007.11.006 | 1 | Acta Biomaterialia | Elsevier BV | 2008 | Strain specificity in antimicrobial activity of silver and copper nanoparticles | FALSE | FALSE | closed | TRUE | Xenia | 30,03,25 | TRUE | FALSE | Requires correction | 1. time_set - пропущенно, solvent - пропущен, но в статье есть 2. np_size_avg - если этот паказатель расчитывался, то это было сделано неправильно 3. Видимо для этой колонки strain (согласно картинке 5 и картинки 4, MTCC 1302). 4. Для колонок method, MIC_NP (µg/mL), concentration (mM) - нет информации, zoi_np (mm) - а информация была взята с картинки 4?
78 | 2370 | 2371 | Cu | 0 | Bacillus subtilis | 0 | MTCC 441 | chemical_synthesis using sodium borohydride and copper ions | ZOI |  | 100 | 20 | 6.86 | 16.53 | 9.25 | spherical | 24 |  |  |  |  | AgNO3 |  |  |  | https://www.sciencedirect.com/science/article/pii/S174270610700195X?casa_token=ejKjy1APZdMAAAAA:x0VZuIZxvH2mfM9F0QtfnwkWnKj71vPtbaVesQWpFVF5pSSZLn7CBGhjbemd6Tq-Syyd0e8UYsY | 10.1016/j.actbio.2007.11.006 | 1 | Acta Biomaterialia | Elsevier BV | 2008 | Strain specificity in antimicrobial activity of silver and copper nanoparticles | FALSE | FALSE | closed | FALSE
79 | 2371 | 2372 | Ag | 0 | Staphylococcus aureus | 0 | NCIM 2079 | chemical_synthesis using sodium borohydride and silver ions | ZOI |  | 100 | 16 | 2.26 | 10.34 | 3.32 | spherical | 24 |  |  |  |  | AgNO3 |  |  |  | https://www.sciencedirect.com/science/article/pii/S174270610700195X?casa_token=ejKjy1APZdMAAAAA:x0VZuIZxvH2mfM9F0QtfnwkWnKj71vPtbaVesQWpFVF5pSSZLn7CBGhjbemd6Tq-Syyd0e8UYsY | 10.1016/j.actbio.2007.11.006 | 1 | Acta Biomaterialia | Elsevier BV | 2008 | Strain specificity in antimicrobial activity of silver and copper nanoparticles | FALSE | FALSE | closed | FALSE
80 | 2372 | 42 | Cu | 0 | Staphylococcus aureus | 0 | NCIM 2079 | chemical_synthesis using sodium borohydride and copper ions | ZOI |  | 100 | 14 | 6.86 | 16.53 | 9.25 | spherical | 24 |  |  |  |  | AgNO3 |  |  |  | https://www.sciencedirect.com/science/article/pii/S174270610700195X?casa_token=ejKjy1APZdMAAAAA:x0VZuIZxvH2mfM9F0QtfnwkWnKj71vPtbaVesQWpFVF5pSSZLn7CBGhjbemd6Tq-Syyd0e8UYsY | 10.1016/j.actbio.2007.11.006 | 1 | Acta Biomaterialia | Elsevier BV | 2008 | Strain specificity in antimicrobial activity of silver and copper nanoparticles | FALSE | FALSE | closed | TRUE | Xenia | 30,03,25 | TRUE | FALSE | Requires correction | 1. time_set - пропущенно, solvent - пропущен, но в статье есть 2. np_size_avg - если этот паказатель расчитывался, то это было сделано неправильно 3. Видимо для этой колонки strain (согласно картинке 5 и картинки 4, MTCC 1302). 4. Для колонок method, MIC_NP (µg/mL), concentration (mM) - нет информации, zoi_np (mm) - а информация была взята с картинки 4?
81 | 2373 | 36 | Ag | 0 | Staphylococcus aureus | 0 | NCIM 5021 | chemical_synthesis using sodium borohydride and silver ions | ZOI |  | 100 | 16 | 2.26 | 10.34 | 3.32 | spherical | 24 |  |  |  |  | AgNO3 |  |  |  | https://www.sciencedirect.com/science/article/pii/S174270610700195X?casa_token=ejKjy1APZdMAAAAA:x0VZuIZxvH2mfM9F0QtfnwkWnKj71vPtbaVesQWpFVF5pSSZLn7CBGhjbemd6Tq-Syyd0e8UYsY | 10.1016/j.actbio.2007.11.006 | 1 | Acta Biomaterialia | Elsevier BV | 2008 | Strain specificity in antimicrobial activity of silver and copper nanoparticles | FALSE | FALSE | closed | TRUE | Xenia | 30,03,25 | TRUE | FALSE | Requires correction | 1. time_set - пропущенно, solvent - пропущен, но в статье есть 2. np_size_avg - если этот паказатель расчитывался, то это было сделано неправильно 3. Видимо для этой колонки strain (согласно картинке 5 и картинки 4, MTCC 1302). 4. Для колонок method, MIC_NP (µg/mL), concentration (mM) - нет информации, zoi_np (mm) - а информация была взята с картинки 4?
82 | 2374 | 2375 | Cu | 0 | Staphylococcus aureus | 0 | NCIM 5021 | chemical_synthesis using sodium borohydride and copper ions | ZOI |  | 100 | 14 | 6.86 | 16.53 | 9.25 | spherical | 24 |  |  |  |  | AgNO3 |  |  |  | https://www.sciencedirect.com/science/article/pii/S174270610700195X?casa_token=ejKjy1APZdMAAAAA:x0VZuIZxvH2mfM9F0QtfnwkWnKj71vPtbaVesQWpFVF5pSSZLn7CBGhjbemd6Tq-Syyd0e8UYsY | 10.1016/j.actbio.2007.11.006 | 1 | Acta Biomaterialia | Elsevier BV | 2008 | Strain specificity in antimicrobial activity of silver and copper nanoparticles | FALSE | FALSE | closed | FALSE
83 | 2375 | 2376 | Ag | 0 | Staphylococcus aureus | 0 | NCIM 5022 | chemical_synthesis using sodium borohydride and silver ions | ZOI |  | 100 | 16 | 2.26 | 10.34 | 3.32 | spherical | 24 |  |  |  |  | AgNO3 |  |  |  | https://www.sciencedirect.com/science/article/pii/S174270610700195X?casa_token=ejKjy1APZdMAAAAA:x0VZuIZxvH2mfM9F0QtfnwkWnKj71vPtbaVesQWpFVF5pSSZLn7CBGhjbemd6Tq-Syyd0e8UYsY | 10.1016/j.actbio.2007.11.006 | 1 | Acta Biomaterialia | Elsevier BV | 2008 | Strain specificity in antimicrobial activity of silver and copper nanoparticles | FALSE | FALSE | closed | FALSE
84 | 2376 | 2377 | Cu | 0 | Staphylococcus aureus | 0 | NCIM 5022 | chemical_synthesis using sodium borohydride and copper ions | ZOI |  | 100 | 13 | 6.86 | 16.53 | 9.25 | spherical | 24 |  |  |  |  | AgNO3 |  |  |  | https://www.sciencedirect.com/science/article/pii/S174270610700195X?casa_token=ejKjy1APZdMAAAAA:x0VZuIZxvH2mfM9F0QtfnwkWnKj71vPtbaVesQWpFVF5pSSZLn7CBGhjbemd6Tq-Syyd0e8UYsY | 10.1016/j.actbio.2007.11.006 | 1 | Acta Biomaterialia | Elsevier BV | 2008 | Strain specificity in antimicrobial activity of silver and copper nanoparticles | FALSE | FALSE | closed | FALSE
85 | 2894 | 2895 | Ag | 0 | Escherichia coli | 0 | MTCC 443 | chemical_synthesis using sodium borohydride and silver ions | ZOI |  | 100 | 14 | 2.26 | 10.34 | 3.32 | spherical | 24 |  |  |  |  | AgNO3 |  |  |  | https://doi.org/10.1016/j.actbio.2007.11.006 | 10.1016/j.actbio.2007.11.006 | 1 | Acta Biomaterialia | Elsevier BV | 2008 | Strain specificity in antimicrobial activity of silver and copper nanoparticles | FALSE | FALSE | closed | FALSE
86 | 2895 | 2896 | Ag | 0 | Escherichia coli | 0 | MTCC 739 | chemical_synthesis using sodium borohydride and silver ions | ZOI |  | 100 | 13 | 2.26 | 10.34 | 3.32 | spherical | 24 |  |  |  |  | AgNO3 |  |  |  | https://doi.org/10.1016/j.actbio.2007.11.006 | 10.1016/j.actbio.2007.11.006 | 1 | Acta Biomaterialia | Elsevier BV | 2008 | Strain specificity in antimicrobial activity of silver and copper nanoparticles | FALSE | FALSE | closed | FALSE
87 | 2896 | 2897 | Ag | 0 | Escherichia coli | 0 | MTCC 1302 | chemical_synthesis using sodium borohydride and silver ions | ZOI |  | 100 | 15 | 2.26 | 10.34 | 3.32 | spherical | 24 |  |  |  |  | AgNO3 |  |  |  | https://doi.org/10.1016/j.actbio.2007.11.006 | 10.1016/j.actbio.2007.11.006 | 1 | Acta Biomaterialia | Elsevier BV | 2008 | Strain specificity in antimicrobial activity of silver and copper nanoparticles | FALSE | FALSE | closed | FALSE
88 | 2897 | 3 | Ag | 0 | Escherichia coli | 0 | MTCC 1687 | chemical_synthesis using sodium borohydride and silver ions | ZOI |  | 100 | 13 | 2.26 | 10.34 | 3.32 | spherical | 24 |  |  |  |  | AgNO3 |  |  |  | https://doi.org/10.1016/j.actbio.2007.11.006 | 10.1016/j.actbio.2007.11.006 | 1 | Acta Biomaterialia | Elsevier BV | 2008 | Strain specificity in antimicrobial activity of silver and copper nanoparticles | FALSE | FALSE | closed | TRUE | Xenia | 30,03,25 | TRUE | FALSE | Requires correction | 1. time_set - пропущенно, solvent - пропущен, но в статье есть 2. np_size_avg - если этот паказатель расчитывался, то это было сделано неправильно 3. Видимо для этой колонки strain (согласно картинке 5 и картинки 4, MTCC 1302). 4. Для колонок method, MIC_NP (µg/mL), concentration (mM) - нет информации, zoi_np (mm) - а информация была взята с картинки 4?
89 | 2898 | 2899 | Ag | 0 | Bacillus subtilis | 0 | MTCC 441 | chemical_synthesis using sodium borohydride and silver ions | ZOI |  | 100 | 11 | 2.26 | 10.34 | 3.32 | spherical | 24 |  |  |  |  | AgNO3 |  |  |  | https://doi.org/10.1016/j.actbio.2007.11.006 | 10.1016/j.actbio.2007.11.006 | 1 | Acta Biomaterialia | Elsevier BV | 2008 | Strain specificity in antimicrobial activity of silver and copper nanoparticles | FALSE | FALSE | closed | FALSE
90 | 2899 | 2900 | Ag | 0 | Staphylococcus aureus | 0 | NCIM 2079 | chemical_synthesis using sodium borohydride and silver ions | ZOI |  | 100 | 16 | 2.26 | 10.34 | 3.32 | spherical | 24 |  |  |  |  | AgNO3 |  |  |  | https://doi.org/10.1016/j.actbio.2007.11.006 | 10.1016/j.actbio.2007.11.006 | 1 | Acta Biomaterialia | Elsevier BV | 2008 | Strain specificity in antimicrobial activity of silver and copper nanoparticles | FALSE | FALSE | closed | FALSE
91 | 2900 | 2901 | Ag | 0 | Staphylococcus aureus | 0 | NCIM 5021 | chemical_synthesis using sodium borohydride and silver ions | ZOI |  | 100 | 16 | 2.26 | 10.34 | 3.32 | spherical | 24 |  |  |  |  | AgNO3 |  |  |  | https://doi.org/10.1016/j.actbio.2007.11.006 | 10.1016/j.actbio.2007.11.006 | 1 | Acta Biomaterialia | Elsevier BV | 2008 | Strain specificity in antimicrobial activity of silver and copper nanoparticles | FALSE | FALSE | closed | FALSE
92 | 2901 | 2902 | Ag | 0 | Staphylococcus aureus | 0 | NCIM 5022 | chemical_synthesis using sodium borohydride and silver ions | ZOI |  | 100 | 16 | 2.26 | 10.34 | 3.32 | spherical | 24 |  |  |  |  | AgNO3 |  |  |  | https://doi.org/10.1016/j.actbio.2007.11.006 | 10.1016/j.actbio.2007.11.006 | 1 | Acta Biomaterialia | Elsevier BV | 2008 | Strain specificity in antimicrobial activity of silver and copper nanoparticles | FALSE | FALSE | closed | FALSE
93 | 195 | 195 | Ag | 0 | Klebsiella pneumoniae | 0 | ATCC 13883 | chemical_synthesis purchased from sigma aldrich ( citrate capped agnps) | MIC | 128 |  |  | 15 | 25 | 20 | spherical | 18 | -18.3 | water | 37 |  | AgNO3 | 1 |  | 7 | https://www.mdpi.com/2079-6382/11/9/1219 | 10.3390/antibiotics11091219 | 4 | Antibiotics | MDPI AG | 2022 | Silver Nanoparticle-Based Combinations with Antimicrobial Agents against Antimicrobial-Resistant Clinical Isolates | TRUE | TRUE | gold | FALSE
94 | 196 | 196 | Ag | 0 | Pseudomonas aeruginosa | 0 | ATCC 27853 | chemical_synthesis purchased from sigma aldrich ( citrate capped agnps) | MIC | 16 |  |  | 15 | 25 | 20 | spherical | 18 | -18.3 | water | 37 |  | AgNO3 | 1 |  | 7 | https://www.mdpi.com/2079-6382/11/9/1219 | 10.3390/antibiotics11091219 | 4 | Antibiotics | MDPI AG | 2022 | Silver Nanoparticle-Based Combinations with Antimicrobial Agents against Antimicrobial-Resistant Clinical Isolates | TRUE | TRUE | gold | FALSE
95 | 197 | 197 | Ag | 0 | Staphylococcus epidermidis | 0 | ATCC 12228 | chemical_synthesis purchased from sigma aldrich ( citrate capped agnps) | MIC | 256 |  |  | 15 | 25 | 20 | spherical | 18 | -18.3 | water | 37 |  | AgNO3 | 1 |  | 7 | https://www.mdpi.com/2079-6382/11/9/1219 | 10.3390/antibiotics11091219 | 4 | Antibiotics | MDPI AG | 2022 | Silver Nanoparticle-Based Combinations with Antimicrobial Agents against Antimicrobial-Resistant Clinical Isolates | TRUE | TRUE | gold | FALSE
96 | 198 | 198 | Ag | 0 | Acinetobacter baumannii | 0 | BAA-747 | chemical_synthesis purchased from sigma aldrich ( citrate capped agnps) | MIC | 32 |  |  | 15 | 25 | 20 | spherical | 18 | -18.3 | water | 37 |  | AgNO3 | 1 |  | 7 | https://www.mdpi.com/2079-6382/11/9/1219 | 10.3390/antibiotics11091219 | 4 | Antibiotics | MDPI AG | 2022 | Silver Nanoparticle-Based Combinations with Antimicrobial Agents against Antimicrobial-Resistant Clinical Isolates | TRUE | TRUE | gold | FALSE
97 | 199 | 199 | Ag | 0 | Escherichia coli | 0 | ATCC 25922 | chemical_synthesis purchased from sigma aldrich ( citrate capped agnps) | MIC | 64 |  |  | 15 | 25 | 20 | spherical | 18 | -18.3 | water | 37 |  | AgNO3 | 1 |  | 7 | https://www.mdpi.com/2079-6382/11/9/1219 | 10.3390/antibiotics11091219 | 4 | Antibiotics | MDPI AG | 2022 | Silver Nanoparticle-Based Combinations with Antimicrobial Agents against Antimicrobial-Resistant Clinical Isolates | TRUE | TRUE | gold | FALSE
98 | 200 | 200 | Ag | 0 | Staphylococcus aureus | 0 | ATCC 29213 | chemical_synthesis purchased from sigma aldrich ( citrate capped agnps) | MIC | 256 |  |  | 15 | 25 | 20 | spherical | 18 | -18.3 | water | 37 |  | AgNO3 | 1 |  | 7 | https://www.mdpi.com/2079-6382/11/9/1219 | 10.3390/antibiotics11091219 | 4 | Antibiotics | MDPI AG | 2022 | Silver Nanoparticle-Based Combinations with Antimicrobial Agents against Antimicrobial-Resistant Clinical Isolates | TRUE | TRUE | gold | FALSE
99 | 201 | 201 | Ag | 0 | Staphylococcus saprophyticus | 0 | ATCC 49453 | chemical_synthesis purchased from sigma aldrich ( citrate capped agnps) | MIC | 256 |  |  | 15 | 25 | 20 | spherical | 18 | -18.3 | water | 37 |  | AgNO3 | 1 |  | 7 | https://www.mdpi.com/2079-6382/11/9/1219 | 10.3390/antibiotics11091219 | 4 | Antibiotics | MDPI AG | 2022 | Silver Nanoparticle-Based Combinations with Antimicrobial Agents against Antimicrobial-Resistant Clinical Isolates | TRUE | TRUE | gold | FALSE
100 | 202 | 112 | Ag | 0 | Staphylococcus sciuri | 0 | ATCC 29061 | chemical_synthesis purchased from sigma aldrich ( citrate capped agnps) | MIC | 256 |  |  | 15 | 25 | 20 | spherical | 18 | -18.3 | water | 37 |  | AgNO3 | 1 |  | 7 | https://www.mdpi.com/2079-6382/11/9/1219 | 10.3390/antibiotics11091219 | 4 | Antibiotics | MDPI AG | 2022 | Silver Nanoparticle-Based Combinations with Antimicrobial Agents against Antimicrobial-Resistant Clinical Isolates | TRUE | TRUE | gold | TRUE | Xenia | 30,03,25 | FALSE | FALSE | Verified
101 | 203 | 203 | Ag | 0 | Pseudomonas aeruginosa | 0 | ATCC 27853 | chemical_synthesis purchased from sigma aldrich ( citrate capped agnps) | MIC | 0.625 |  |  | 15 | 25 | 20 | spherical | 24 | -18.3 | water | 37 |  | AgNO3 | 1 |  | 7 | https://www.mdpi.com/2079-6382/11/9/1219 | 10.3390/antibiotics11091219 | 4 | Antibiotics | MDPI AG | 2022 | Silver Nanoparticle-Based Combinations with Antimicrobial Agents against Antimicrobial-Resistant Clinical Isolates | TRUE | TRUE | gold | FALSE
102 | 204 | 204 | Ag | 0 | Pseudomonas aeruginosa | 0 | ATCC 27853 | chemical_synthesis purchased from sigma aldrich ( citrate capped agnps) | MIC | 16 |  |  | 15 | 25 | 20 | spherical | 24 | -18.3 | water | 37 |  | AgNO3 | 1 |  | 7 | https://www.mdpi.com/2079-6382/11/9/1219 | 10.3390/antibiotics11091219 | 4 | Antibiotics | MDPI AG | 2022 | Silver Nanoparticle-Based Combinations with Antimicrobial Agents against Antimicrobial-Resistant Clinical Isolates | TRUE | TRUE | gold | FALSE
103 | 205 | 205 | Ag | 0 | Pseudomonas aeruginosa | 0 | ATCC 27853 | chemical_synthesis purchased from sigma aldrich ( citrate capped agnps) | MIC | 16 |  |  | 15 | 25 | 20 | spherical | 24 | -18.3 | water | 37 |  | AgNO3 | 1 |  | 7 | https://www.mdpi.com/2079-6382/11/9/1219 | 10.3390/antibiotics11091219 | 4 | Antibiotics | MDPI AG | 2022 | Silver Nanoparticle-Based Combinations with Antimicrobial Agents against Antimicrobial-Resistant Clinical Isolates | TRUE | TRUE | gold | FALSE
104 | 206 | 206 | Ag | 0 | Pseudomonas aeruginosa | 0 | ATCC 27853 | chemical_synthesis purchased from sigma aldrich ( citrate capped agnps) | MIC | 16 |  |  | 15 | 25 | 20 | spherical | 24 | -18.3 | water | 37 |  | AgNO3 | 1 |  | 7 | https://www.mdpi.com/2079-6382/11/9/1219 | 10.3390/antibiotics11091219 | 4 | Antibiotics | MDPI AG | 2022 | Silver Nanoparticle-Based Combinations with Antimicrobial Agents against Antimicrobial-Resistant Clinical Isolates | TRUE | TRUE | gold | FALSE
105 | 207 | 207 | Ag | 0 | Pseudomonas aeruginosa | 0 | ATCC 27853 | chemical_synthesis purchased from sigma aldrich ( citrate capped agnps) | MIC | 16 |  |  | 15 | 25 | 20 | spherical | 24 | -18.3 | water | 37 |  | AgNO3 | 1 |  | 7 | https://www.mdpi.com/2079-6382/11/9/1219 | 10.3390/antibiotics11091219 | 4 | Antibiotics | MDPI AG | 2022 | Silver Nanoparticle-Based Combinations with Antimicrobial Agents against Antimicrobial-Resistant Clinical Isolates | TRUE | TRUE | gold | FALSE
106 | 208 | 208 | Ag | 0 | Pseudomonas aeruginosa | 0 | ATCC 27853 | chemical_synthesis purchased from sigma aldrich ( citrate capped agnps) | MIC | 16 |  |  | 15 | 25 | 20 | spherical | 24 | -18.3 | water | 37 |  | AgNO3 | 1 |  | 7 | https://www.mdpi.com/2079-6382/11/9/1219 | 10.3390/antibiotics11091219 | 4 | Antibiotics | MDPI AG | 2022 | Silver Nanoparticle-Based Combinations with Antimicrobial Agents against Antimicrobial-Resistant Clinical Isolates | TRUE | TRUE | gold | FALSE
107 | 209 | 209 | Ag | 0 | Pseudomonas aeruginosa | 0 | ATCC 27853 | chemical_synthesis purchased from sigma aldrich ( citrate capped agnps) | MIC | 16 |  |  | 15 | 25 | 20 | spherical | 24 | -18.3 | water | 37 |  | AgNO3 | 1 |  | 7 | https://www.mdpi.com/2079-6382/11/9/1219 | 10.3390/antibiotics11091219 | 4 | Antibiotics | MDPI AG | 2022 | Silver Nanoparticle-Based Combinations with Antimicrobial Agents against Antimicrobial-Resistant Clinical Isolates | TRUE | TRUE | gold | FALSE
108 | 210 | 210 | Ag | 0 | Staphylococcus aureus | 0 | ATCC 29213 | chemical_synthesis purchased from sigma aldrich ( citrate capped agnps) | MIC | 256 |  |  | 15 | 25 | 20 | spherical | 24 | -18.3 | water | 37 |  | AgNO3 | 1 |  | 7 | https://www.mdpi.com/2079-6382/11/9/1219 | 10.3390/antibiotics11091219 | 4 | Antibiotics | MDPI AG | 2022 | Silver Nanoparticle-Based Combinations with Antimicrobial Agents against Antimicrobial-Resistant Clinical Isolates | TRUE | TRUE | gold | FALSE
109 | 211 | 211 | Ag | 0 | Staphylococcus aureus | 0 | ATCC 29213 | chemical_synthesis purchased from sigma aldrich ( citrate capped agnps) | MIC | 256 |  |  | 15 | 25 | 20 | spherical | 24 | -18.3 | water | 37 |  | AgNO3 | 1 |  | 7 | https://www.mdpi.com/2079-6382/11/9/1219 | 10.3390/antibiotics11091219 | 4 | Antibiotics | MDPI AG | 2022 | Silver Nanoparticle-Based Combinations with Antimicrobial Agents against Antimicrobial-Resistant Clinical Isolates | TRUE | TRUE | gold | FALSE
110 | 212 | 212 | Ag | 0 | Staphylococcus aureus | 0 | ATCC 29213 | chemical_synthesis purchased from sigma aldrich ( citrate capped agnps) | MIC | 256 |  |  | 15 | 25 | 20 | spherical | 24 | -18.3 | water | 37 |  | AgNO3 | 1 |  | 7 | https://www.mdpi.com/2079-6382/11/9/1219 | 10.3390/antibiotics11091219 | 4 | Antibiotics | MDPI AG | 2022 | Silver Nanoparticle-Based Combinations with Antimicrobial Agents against Antimicrobial-Resistant Clinical Isolates | TRUE | TRUE | gold | FALSE
111 | 213 | 213 | Ag | 0 | Staphylococcus aureus | 0 | ATCC 29213 | chemical_synthesis purchased from sigma aldrich ( citrate capped agnps) | MIC | 256 |  |  | 15 | 25 | 20 | spherical | 24 | -18.3 | water | 37 |  | AgNO3 | 1 |  | 7 | https://www.mdpi.com/2079-6382/11/9/1219 | 10.3390/antibiotics11091219 | 4 | Antibiotics | MDPI AG | 2022 | Silver Nanoparticle-Based Combinations with Antimicrobial Agents against Antimicrobial-Resistant Clinical Isolates | TRUE | TRUE | gold | FALSE
112 | 214 | 214 | Ag | 0 | Staphylococcus aureus | 0 | ATCC 29213 | chemical_synthesis purchased from sigma aldrich ( citrate capped agnps) | MIC | 256 |  |  | 15 | 25 | 20 | spherical | 24 | -18.3 | water | 37 |  | AgNO3 | 1 |  | 7 | https://www.mdpi.com/2079-6382/11/9/1219 | 10.3390/antibiotics11091219 | 4 | Antibiotics | MDPI AG | 2022 | Silver Nanoparticle-Based Combinations with Antimicrobial Agents against Antimicrobial-Resistant Clinical Isolates | TRUE | TRUE | gold | FALSE
113 | 215 | 215 | Ag | 0 | Staphylococcus aureus | 0 | ATCC 29213 | chemical_synthesis purchased from sigma aldrich ( citrate capped agnps) | MIC | 256 |  |  | 15 | 25 | 20 | spherical | 24 | -18.3 | water | 37 |  | AgNO3 | 1 |  | 7 | https://www.mdpi.com/2079-6382/11/9/1219 | 10.3390/antibiotics11091219 | 4 | Antibiotics | MDPI AG | 2022 | Silver Nanoparticle-Based Combinations with Antimicrobial Agents against Antimicrobial-Resistant Clinical Isolates | TRUE | TRUE | gold | FALSE
114 | 216 | 216 | Ag | 0 | Staphylococcus epidermidis | 0 | ATCC 12228 | chemical_synthesis purchased from sigma aldrich ( citrate capped agnps) | MIC | 256 |  |  | 15 | 25 | 20 | spherical | 24 | -18.3 | water | 37 |  | AgNO3 | 1 |  | 7 | https://www.mdpi.com/2079-6382/11/9/1219 | 10.3390/antibiotics11091219 | 4 | Antibiotics | MDPI AG | 2022 | Silver Nanoparticle-Based Combinations with Antimicrobial Agents against Antimicrobial-Resistant Clinical Isolates | TRUE | TRUE | gold | FALSE
115 | 217 | 217 | Ag | 0 | Staphylococcus epidermidis | 0 | ATCC 12228 | chemical_synthesis purchased from sigma aldrich ( citrate capped agnps) | MIC | 256 |  |  | 15 | 25 | 20 | spherical | 24 | -18.3 | water | 37 |  | AgNO3 | 1 |  | 7 | https://www.mdpi.com/2079-6382/11/9/1219 | 10.3390/antibiotics11091219 | 4 | Antibiotics | MDPI AG | 2022 | Silver Nanoparticle-Based Combinations with Antimicrobial Agents against Antimicrobial-Resistant Clinical Isolates | TRUE | TRUE | gold | FALSE
116 | 218 | 218 | Ag | 0 | Staphylococcus epidermidis | 0 | ATCC 12228 | chemical_synthesis purchased from sigma aldrich ( citrate capped agnps) | MIC | 256 |  |  | 15 | 25 | 20 | spherical | 24 | -18.3 | water | 37 |  | AgNO3 | 1 |  | 7 | https://www.mdpi.com/2079-6382/11/9/1219 | 10.3390/antibiotics11091219 | 4 | Antibiotics | MDPI AG | 2022 | Silver Nanoparticle-Based Combinations with Antimicrobial Agents against Antimicrobial-Resistant Clinical Isolates | TRUE | TRUE | gold | FALSE
117 | 219 | 219 | Ag | 0 | Staphylococcus epidermidis | 0 | ATCC 12228 | chemical_synthesis purchased from sigma aldrich ( citrate capped agnps) | MIC | 256 |  |  | 15 | 25 | 20 | spherical | 24 | -18.3 | water | 37 |  | AgNO3 | 1 |  | 7 | https://www.mdpi.com/2079-6382/11/9/1219 | 10.3390/antibiotics11091219 | 4 | Antibiotics | MDPI AG | 2022 | Silver Nanoparticle-Based Combinations with Antimicrobial Agents against Antimicrobial-Resistant Clinical Isolates | TRUE | TRUE | gold | FALSE
118 | 220 | 220 | Ag | 0 | Staphylococcus epidermidis | 0 | ATCC 12228 | chemical_synthesis purchased from sigma aldrich ( citrate capped agnps) | MIC | 256 |  |  | 15 | 25 | 20 | spherical | 24 | -18.3 | water | 37 |  | AgNO3 | 1 |  | 7 | https://www.mdpi.com/2079-6382/11/9/1219 | 10.3390/antibiotics11091219 | 4 | Antibiotics | MDPI AG | 2022 | Silver Nanoparticle-Based Combinations with Antimicrobial Agents against Antimicrobial-Resistant Clinical Isolates | TRUE | TRUE | gold | FALSE
119 | 221 | 221 | Ag | 0 | Staphylococcus epidermidis | 0 | ATCC 12228 | chemical_synthesis purchased from sigma aldrich ( citrate capped agnps) | MIC | 256 |  |  | 15 | 25 | 20 | spherical | 24 | -18.3 | water | 37 |  | AgNO3 | 1 |  | 7 | https://www.mdpi.com/2079-6382/11/9/1219 | 10.3390/antibiotics11091219 | 4 | Antibiotics | MDPI AG | 2022 | Silver Nanoparticle-Based Combinations with Antimicrobial Agents against Antimicrobial-Resistant Clinical Isolates | TRUE | TRUE | gold | FALSE
120 | 222 | 121 | Ag | 0 | Staphylococcus saprophyticus | 0 | ATCC 49453 | chemical_synthesis purchased from sigma aldrich ( citrate capped agnps) | MIC | 256 |  |  | 15 | 25 | 20 | spherical | 24 | -18.3 | water | 37 |  | AgNO3 | 1 |  | 7 | https://www.mdpi.com/2079-6382/11/9/1219 | 10.3390/antibiotics11091219 | 4 | Antibiotics | MDPI AG | 2022 | Silver Nanoparticle-Based Combinations with Antimicrobial Agents against Antimicrobial-Resistant Clinical Isolates | TRUE | TRUE | gold | TRUE | Xenia | 30,03,25 | TRUE | FALSE | Requires correction | 1. В статье strain = ATCC 49453
121 | 223 | 223 | Ag | 0 | Staphylococcus saprophyticus | 0 | ATCC 49453 | chemical_synthesis purchased from sigma aldrich ( citrate capped agnps) | MIC | 256 |  |  | 15 | 25 | 20 | spherical | 24 | -18.3 | water | 37 |  | AgNO3 | 1 |  | 7 | https://www.mdpi.com/2079-6382/11/9/1219 | 10.3390/antibiotics11091219 | 4 | Antibiotics | MDPI AG | 2022 | Silver Nanoparticle-Based Combinations with Antimicrobial Agents against Antimicrobial-Resistant Clinical Isolates | TRUE | TRUE | gold | FALSE
122 | 224 | 224 | Ag | 0 | Staphylococcus saprophyticus | 0 | ATCC 49453 | chemical_synthesis purchased from sigma aldrich ( citrate capped agnps) | MIC | 256 |  |  | 15 | 25 | 20 | spherical | 24 | -18.3 | water | 37 |  | AgNO3 | 1 |  | 7 | https://www.mdpi.com/2079-6382/11/9/1219 | 10.3390/antibiotics11091219 | 4 | Antibiotics | MDPI AG | 2022 | Silver Nanoparticle-Based Combinations with Antimicrobial Agents against Antimicrobial-Resistant Clinical Isolates | TRUE | TRUE | gold | FALSE
123 | 225 | 123 | Ag | 0 | Staphylococcus saprophyticus | 0 | ATCC 49453 | chemical_synthesis purchased from sigma aldrich ( citrate capped agnps) | MIC | 256 |  |  | 15 | 25 | 20 | spherical | 24 | -18.3 | water | 37 |  | AgNO3 | 1 |  | 7 | https://www.mdpi.com/2079-6382/11/9/1219 | 10.3390/antibiotics11091219 | 4 | Antibiotics | MDPI AG | 2022 | Silver Nanoparticle-Based Combinations with Antimicrobial Agents against Antimicrobial-Resistant Clinical Isolates | TRUE | TRUE | gold | TRUE | Xenia | 30,03,25 | TRUE | FALSE | Requires correction | 1. В статье strain = ATCC 49453
124 | 226 | 126 | Ag | 0 | Staphylococcus saprophyticus | 0 | ATCC 49453 | chemical_synthesis purchased from sigma aldrich ( citrate capped agnps) | MIC | 256 |  |  | 15 | 25 | 20 | spherical | 24 | -18.3 | water | 37 |  | AgNO3 | 1 |  | 7 | https://www.mdpi.com/2079-6382/11/9/1219 | 10.3390/antibiotics11091219 | 4 | Antibiotics | MDPI AG | 2022 | Silver Nanoparticle-Based Combinations with Antimicrobial Agents against Antimicrobial-Resistant Clinical Isolates | TRUE | TRUE | gold | TRUE | Xenia | 30,03,25 | TRUE | FALSE | Requires correction | 1. В статье strain = ATCC 49453
125 | 227 | 227 | Ag | 0 | Staphylococcus saprophyticus | 0 | ATCC 49453 | chemical_synthesis purchased from sigma aldrich ( citrate capped agnps) | MIC | 256 |  |  | 15 | 25 | 20 | spherical | 24 | -18.3 | water | 37 |  | AgNO3 | 1 |  | 7 | https://www.mdpi.com/2079-6382/11/9/1219 | 10.3390/antibiotics11091219 | 4 | Antibiotics | MDPI AG | 2022 | Silver Nanoparticle-Based Combinations with Antimicrobial Agents against Antimicrobial-Resistant Clinical Isolates | TRUE | TRUE | gold | FALSE
126 | 228 | 129 | Ag | 0 | Staphylococcus sciuri | 0 | ATCC 29061 | chemical_synthesis purchased from sigma aldrich ( citrate capped agnps) | MIC | 256 |  |  | 15 | 25 | 20 | spherical | 24 | -18.3 | water | 37 |  | AgNO3 | 1 |  | 7 | https://www.mdpi.com/2079-6382/11/9/1219 | 10.3390/antibiotics11091219 | 4 | Antibiotics | MDPI AG | 2022 | Silver Nanoparticle-Based Combinations with Antimicrobial Agents against Antimicrobial-Resistant Clinical Isolates | TRUE | TRUE | gold | TRUE | Xenia | 30,03,25 | TRUE | FALSE | Requires correction | 1. В статье strain = ATCC 29061
127 | 229 | 130 | Ag | 0 | Staphylococcus sciuri | 0 | ATCC 29061 | chemical_synthesis purchased from sigma aldrich ( citrate capped agnps) | MIC | 256 |  |  | 15 | 25 | 20 | spherical | 24 | -18.3 | water | 37 |  | AgNO3 | 1 |  | 7 | https://www.mdpi.com/2079-6382/11/9/1219 | 10.3390/antibiotics11091219 | 4 | Antibiotics | MDPI AG | 2022 | Silver Nanoparticle-Based Combinations with Antimicrobial Agents against Antimicrobial-Resistant Clinical Isolates | TRUE | TRUE | gold | TRUE | Xenia | 30,03,25 | TRUE | FALSE | Requires correction | 1. В статье strain = ATCC 29061
128 | 230 | 230 | Ag | 0 | Staphylococcus sciuri | 0 | ATCC 29061 | chemical_synthesis purchased from sigma aldrich ( citrate capped agnps) | MIC | 256 |  |  | 15 | 25 | 20 | spherical | 24 | -18.3 | water | 37 |  | AgNO3 | 1 |  | 7 | https://www.mdpi.com/2079-6382/11/9/1219 | 10.3390/antibiotics11091219 | 4 | Antibiotics | MDPI AG | 2022 | Silver Nanoparticle-Based Combinations with Antimicrobial Agents against Antimicrobial-Resistant Clinical Isolates | TRUE | TRUE | gold | FALSE
129 | 231 | 231 | Ag | 0 | Staphylococcus sciuri | 0 | ATCC 29061 | chemical_synthesis purchased from sigma aldrich ( citrate capped agnps) | MIC | 256 |  |  | 15 | 25 | 20 | spherical | 24 | -18.3 | water | 37 |  | AgNO3 | 1 |  | 7 | https://www.mdpi.com/2079-6382/11/9/1219 | 10.3390/antibiotics11091219 | 4 | Antibiotics | MDPI AG | 2022 | Silver Nanoparticle-Based Combinations with Antimicrobial Agents against Antimicrobial-Resistant Clinical Isolates | TRUE | TRUE | gold | FALSE
130 | 232 | 232 | Ag | 0 | Staphylococcus sciuri | 0 | ATCC 29061 | chemical_synthesis purchased from sigma aldrich ( citrate capped agnps) | MIC | 256 |  |  | 15 | 25 | 20 | spherical | 24 | -18.3 | water | 37 |  | AgNO3 | 1 |  | 7 | https://www.mdpi.com/2079-6382/11/9/1219 | 10.3390/antibiotics11091219 | 4 | Antibiotics | MDPI AG | 2022 | Silver Nanoparticle-Based Combinations with Antimicrobial Agents against Antimicrobial-Resistant Clinical Isolates | TRUE | TRUE | gold | FALSE
131 | 233 | 233 | Ag | 0 | Staphylococcus sciuri | 0 | ATCC 29061 | chemical_synthesis purchased from sigma aldrich ( citrate capped agnps) | MIC | 256 |  |  | 15 | 25 | 20 | spherical | 24 | -18.3 | water | 37 |  | AgNO3 | 1 |  | 7 | https://www.mdpi.com/2079-6382/11/9/1219 | 10.3390/antibiotics11091219 | 4 | Antibiotics | MDPI AG | 2022 | Silver Nanoparticle-Based Combinations with Antimicrobial Agents against Antimicrobial-Resistant Clinical Isolates | TRUE | TRUE | gold | FALSE
132 | 316 | 316 | Ag | 0 | Acinetobacter baumannii | 0 | BAA-747 | chemical_synthesis purchased from sigma aldrich ( citrate capped agnps) | MIC | 32 |  |  | 15 | 25 | 20 | spherical | 24 | -18.3 | water | 37 |  | AgNO3 | 1 |  | 7 | https://www.ncbi.nlm.nih.gov/pmc/articles/PMC9495250/ | 10.3390/antibiotics11091219 | 4 | Antibiotics | MDPI AG | 2022 | Silver Nanoparticle-Based Combinations with Antimicrobial Agents against Antimicrobial-Resistant Clinical Isolates | TRUE | TRUE | gold | FALSE
133 | 317 | 317 | Ag | 0 | Acinetobacter baumannii | 0 | BAA-747 | chemical_synthesis purchased from sigma aldrich ( citrate capped agnps) | MIC | 32 |  |  | 15 | 25 | 20 | spherical | 24 | -18.3 | water | 37 |  | AgNO3 | 1 |  | 7 | https://www.ncbi.nlm.nih.gov/pmc/articles/PMC9495250/ | 10.3390/antibiotics11091219 | 4 | Antibiotics | MDPI AG | 2022 | Silver Nanoparticle-Based Combinations with Antimicrobial Agents against Antimicrobial-Resistant Clinical Isolates | TRUE | TRUE | gold | FALSE
134 | 318 | 132 | Ag | 0 | Acinetobacter baumannii | 0 | BAA-747 | chemical_synthesis purchased from sigma aldrich ( citrate capped agnps) | MIC | 32 |  |  | 15 | 25 | 20 | spherical | 24 | -18.3 | water | 37 |  | AgNO3 | 1 |  | 7 | https://www.ncbi.nlm.nih.gov/pmc/articles/PMC9495250/ | 10.3390/antibiotics11091219 | 4 | Antibiotics | MDPI AG | 2022 | Silver Nanoparticle-Based Combinations with Antimicrobial Agents against Antimicrobial-Resistant Clinical Isolates | TRUE | TRUE | gold | TRUE | Xenia | 30,03,25 | TRUE | FALSE | Requires correction | 1. В статье strain = ATCC BAA-74
135 | 319 | 319 | Ag | 0 | Acinetobacter baumannii | 0 | BAA-747 | chemical_synthesis purchased from sigma aldrich ( citrate capped agnps) | MIC | 32 |  |  | 15 | 25 | 20 | spherical | 24 | -18.3 | water | 37 |  | AgNO3 | 1 |  | 7 | https://www.ncbi.nlm.nih.gov/pmc/articles/PMC9495250/ | 10.3390/antibiotics11091219 | 4 | Antibiotics | MDPI AG | 2022 | Silver Nanoparticle-Based Combinations with Antimicrobial Agents against Antimicrobial-Resistant Clinical Isolates | TRUE | TRUE | gold | FALSE
136 | 320 | 133 | Ag | 0 | Acinetobacter baumannii | 0 | BAA-747 | chemical_synthesis purchased from sigma aldrich ( citrate capped agnps) | MIC | 32 |  |  | 15 | 25 | 20 | spherical | 24 | -18.3 | water | 37 |  | AgNO3 | 1 |  | 7 | https://www.ncbi.nlm.nih.gov/pmc/articles/PMC9495250/ | 10.3390/antibiotics11091219 | 4 | Antibiotics | MDPI AG | 2022 | Silver Nanoparticle-Based Combinations with Antimicrobial Agents against Antimicrobial-Resistant Clinical Isolates | TRUE | TRUE | gold | TRUE | Xenia | 30,03,25 | TRUE | FALSE | Requires correction | 1. В статье strain = ATCC BAA-74
137 | 321 | 321 | Ag | 0 | Acinetobacter baumannii | 0 | BAA-747 | chemical_synthesis purchased from sigma aldrich ( citrate capped agnps) | MIC | 32 |  |  | 15 | 25 | 20 | spherical | 24 | -18.3 | water | 37 |  | AgNO3 | 1 |  | 7 | https://www.ncbi.nlm.nih.gov/pmc/articles/PMC9495250/ | 10.3390/antibiotics11091219 | 4 | Antibiotics | MDPI AG | 2022 | Silver Nanoparticle-Based Combinations with Antimicrobial Agents against Antimicrobial-Resistant Clinical Isolates | TRUE | TRUE | gold | FALSE
138 | 322 | 322 | Ag | 0 | Escherichia coli | 0 | ATCC 25922 | chemical_synthesis purchased from sigma aldrich ( citrate capped agnps) | MIC | 64 |  |  | 15 | 25 | 20 | spherical | 24 | -18.3 | water | 37 |  | AgNO3 | 1 |  | 7 | https://www.ncbi.nlm.nih.gov/pmc/articles/PMC9495250/ | 10.3390/antibiotics11091219 | 4 | Antibiotics | MDPI AG | 2022 | Silver Nanoparticle-Based Combinations with Antimicrobial Agents against Antimicrobial-Resistant Clinical Isolates | TRUE | TRUE | gold | FALSE
139 | 323 | 323 | Ag | 0 | Escherichia coli | 0 | ATCC 25922 | chemical_synthesis purchased from sigma aldrich ( citrate capped agnps) | MIC | 64 |  |  | 15 | 25 | 20 | spherical | 24 | -18.3 | water | 37 |  | AgNO3 | 1 |  | 7 | https://www.ncbi.nlm.nih.gov/pmc/articles/PMC9495250/ | 10.3390/antibiotics11091219 | 4 | Antibiotics | MDPI AG | 2022 | Silver Nanoparticle-Based Combinations with Antimicrobial Agents against Antimicrobial-Resistant Clinical Isolates | TRUE | TRUE | gold | FALSE
140 | 324 | 324 | Ag | 0 | Escherichia coli | 0 | ATCC 25922 | chemical_synthesis purchased from sigma aldrich ( citrate capped agnps) | MIC | 64 |  |  | 15 | 25 | 20 | spherical | 24 | -18.3 | water | 37 |  | AgNO3 | 1 |  | 7 | https://www.ncbi.nlm.nih.gov/pmc/articles/PMC9495250/ | 10.3390/antibiotics11091219 | 4 | Antibiotics | MDPI AG | 2022 | Silver Nanoparticle-Based Combinations with Antimicrobial Agents against Antimicrobial-Resistant Clinical Isolates | TRUE | TRUE | gold | FALSE
141 | 328 | 328 | Ag | 0 | Klebsiella pneumoniae | 0 | ATCC 13883 | chemical_synthesis purchased from sigma aldrich ( citrate capped agnps) | MIC | 128 |  |  | 15 | 25 | 20 | spherical | 24 | -18.3 | water | 37 |  | AgNO3 | 1 |  | 7 | https://www.ncbi.nlm.nih.gov/pmc/articles/PMC9495250/ | 10.3390/antibiotics11091219 | 4 | Antibiotics | MDPI AG | 2022 | Silver Nanoparticle-Based Combinations with Antimicrobial Agents against Antimicrobial-Resistant Clinical Isolates | TRUE | TRUE | gold | FALSE
142 | 329 | 329 | Ag | 0 | Klebsiella pneumoniae | 0 | ATCC 13883 | chemical_synthesis purchased from sigma aldrich ( citrate capped agnps) | MIC | 128 |  |  | 15 | 25 | 20 | spherical | 24 | -18.3 | water | 37 |  | AgNO3 | 1 |  | 7 | https://www.ncbi.nlm.nih.gov/pmc/articles/PMC9495250/ | 10.3390/antibiotics11091219 | 4 | Antibiotics | MDPI AG | 2022 | Silver Nanoparticle-Based Combinations with Antimicrobial Agents against Antimicrobial-Resistant Clinical Isolates | TRUE | TRUE | gold | FALSE
143 | 330 | 330 | Ag | 0 | Klebsiella pneumoniae | 0 | ATCC 13883 | chemical_synthesis purchased from sigma aldrich ( citrate capped agnps) | MIC | 128 |  |  | 15 | 25 | 20 | spherical | 24 | -18.3 | water | 37 |  | AgNO3 | 1 |  | 7 | https://www.ncbi.nlm.nih.gov/pmc/articles/PMC9495250/ | 10.3390/antibiotics11091219 | 4 | Antibiotics | MDPI AG | 2022 | Silver Nanoparticle-Based Combinations with Antimicrobial Agents against Antimicrobial-Resistant Clinical Isolates | TRUE | TRUE | gold | FALSE
144 | 331 | 331 | Ag | 0 | Klebsiella pneumoniae | 0 | ATCC 13883 | chemical_synthesis purchased from sigma aldrich ( citrate capped agnps) | MIC | 128 |  |  | 15 | 25 | 20 | spherical | 24 | -18.3 | water | 37 |  | AgNO3 | 1 |  | 7 | https://www.ncbi.nlm.nih.gov/pmc/articles/PMC9495250/ | 10.3390/antibiotics11091219 | 4 | Antibiotics | MDPI AG | 2022 | Silver Nanoparticle-Based Combinations with Antimicrobial Agents against Antimicrobial-Resistant Clinical Isolates | TRUE | TRUE | gold | FALSE
145 | 332 | 332 | Ag | 0 | Klebsiella pneumoniae | 0 | ATCC 13883 | chemical_synthesis purchased from sigma aldrich ( citrate capped agnps) | MIC | 128 |  |  | 15 | 25 | 20 | spherical | 24 | -18.3 | water | 37 |  | AgNO3 | 1 |  | 7 | https://www.ncbi.nlm.nih.gov/pmc/articles/PMC9495250/ | 10.3390/antibiotics11091219 | 4 | Antibiotics | MDPI AG | 2022 | Silver Nanoparticle-Based Combinations with Antimicrobial Agents against Antimicrobial-Resistant Clinical Isolates | TRUE | TRUE | gold | FALSE
146 | 333 | 333 | Ag | 0 | Klebsiella pneumoniae | 0 | ATCC 13883 | chemical_synthesis purchased from sigma aldrich ( citrate capped agnps) | MIC | 128 |  |  | 15 | 25 | 20 | spherical | 24 | -18.3 | water | 37 |  | AgNO3 | 1 |  | 7 | https://www.ncbi.nlm.nih.gov/pmc/articles/PMC9495250/ | 10.3390/antibiotics11091219 | 4 | Antibiotics | MDPI AG | 2022 | Silver Nanoparticle-Based Combinations with Antimicrobial Agents against Antimicrobial-Resistant Clinical Isolates | TRUE | TRUE | gold | FALSE
147 | 2026 | 146 | Ag | 1 | Escherichia coli | 0 | ATCC 25922 | chemical_synthesis purchased from sigma aldrich ( citrate capped agnps) | MIC | 64 |  |  | 15 | 25 | 20 | spherical | 18 | -18.3 | water | 37 |  | AgNO3 | 1 |  | 7 | https://www.ncbi.nlm.nih.gov/pmc/articles/PMC9495250/ | 10.3390/antibiotics11091219 | 4 | Antibiotics | MDPI AG | 2022 | Silver Nanoparticle-Based Combinations with Antimicrobial Agents against Antimicrobial-Resistant Clinical Isolates | TRUE | TRUE | gold | TRUE | Xenia | 30,03,25 | FALSE | FALSE | Verified
148 | 2027 | 2028 | Ag | 1 | Klebsiella pneumoniae | 0 | ATCC 13883 | chemical_synthesis purchased from sigma aldrich ( citrate capped agnps) | MIC | 128 |  |  | 15 | 25 | 20 | spherical | 18 | -18.3 | water | 37 |  | AgNO3 | 1 |  | 7 | https://www.ncbi.nlm.nih.gov/pmc/articles/PMC9495250/ | 10.3390/antibiotics11091219 | 4 | Antibiotics | MDPI AG | 2022 | Silver Nanoparticle-Based Combinations with Antimicrobial Agents against Antimicrobial-Resistant Clinical Isolates | TRUE | TRUE | gold | FALSE
149 | 2028 | 2029 | Ag | 1 | Pseudomonas aeruginosa | 0 | ATCC 27853 | chemical_synthesis purchased from sigma aldrich ( citrate capped agnps) | MIC | 16 |  |  | 15 | 25 | 20 | spherical | 18 | -18.3 | water | 37 |  | AgNO3 | 1 |  | 7 | https://www.ncbi.nlm.nih.gov/pmc/articles/PMC9495250/ | 10.3390/antibiotics11091219 | 4 | Antibiotics | MDPI AG | 2022 | Silver Nanoparticle-Based Combinations with Antimicrobial Agents against Antimicrobial-Resistant Clinical Isolates | TRUE | TRUE | gold | FALSE
150 | 2029 | 2030 | Ag | 1 | Acinetobacter baumannii | 0 | BAA-747 | chemical_synthesis purchased from sigma aldrich ( citrate capped agnps) | MIC | 32 |  |  | 15 | 25 | 20 | spherical | 18 | -18.3 | water | 37 |  | AgNO3 | 1 |  | 7 | https://www.ncbi.nlm.nih.gov/pmc/articles/PMC9495250/ | 10.3390/antibiotics11091219 | 4 | Antibiotics | MDPI AG | 2022 | Silver Nanoparticle-Based Combinations with Antimicrobial Agents against Antimicrobial-Resistant Clinical Isolates | TRUE | TRUE | gold | FALSE
151 | 2030 | 2031 | Ag | 1 | Staphylococcus aureus | 0 | ATCC 29213 | chemical_synthesis purchased from sigma aldrich ( citrate capped agnps) | MIC | 256 |  |  | 15 | 25 | 20 | spherical | 18 | -18.3 | water | 37 |  | AgNO3 | 1 |  | 7 | https://www.ncbi.nlm.nih.gov/pmc/articles/PMC9495250/ | 10.3390/antibiotics11091219 | 4 | Antibiotics | MDPI AG | 2022 | Silver Nanoparticle-Based Combinations with Antimicrobial Agents against Antimicrobial-Resistant Clinical Isolates | TRUE | TRUE | gold | FALSE
152 | 2031 | 158 | Ag | 1 | Staphylococcus epidermidis | 0 | ATCC 12228 | chemical_synthesis purchased from sigma aldrich ( citrate capped agnps) | MIC | 256 |  |  | 15 | 25 | 20 | spherical | 18 | -18.3 | water | 37 |  | AgNO3 | 1 |  | 7 | https://www.ncbi.nlm.nih.gov/pmc/articles/PMC9495250/ | 10.3390/antibiotics11091219 | 4 | Antibiotics | MDPI AG | 2022 | Silver Nanoparticle-Based Combinations with Antimicrobial Agents against Antimicrobial-Resistant Clinical Isolates | TRUE | TRUE | gold | TRUE | Xenia | 30,03,25 | FALSE | FALSE | Verified
153 | 2032 | 156 | Ag | 1 | Escherichia coli | 0 | ATCC 25922 | chemical_synthesis purchased from sigma aldrich ( citrate capped agnps) | MIC | 64 |  |  | 15 | 25 | 20 | spherical | 18 | -18.3 | water | 37 |  | AgNO3 | 1 |  | 7 | https://www.ncbi.nlm.nih.gov/pmc/articles/PMC9495250/ | 10.3390/antibiotics11091219 | 4 | Antibiotics | MDPI AG | 2022 | Silver Nanoparticle-Based Combinations with Antimicrobial Agents against Antimicrobial-Resistant Clinical Isolates | TRUE | TRUE | gold | TRUE | Xenia | 30,03,25 | FALSE | FALSE | Verified
154 | 2107 | 2108 | Ag | 0 | Klebsiella pneumoniae | 0 | ATCC 13883 | chemical_synthesis purchased from sigma aldrich ( citrate capped agnps) | MIC | 128 |  |  | 15 | 25 | 20 | spherical | 18 | -18.3 | water | 37 |  | AgNO3 | 1 |  | 7 | https://www.mdpi.com/2079-6382/11/9/1219 | 10.3390/antibiotics11091219 | 4 | Antibiotics | MDPI AG | 2022 | Silver Nanoparticle-Based Combinations with Antimicrobial Agents against Antimicrobial-Resistant Clinical Isolates | TRUE | TRUE | gold | FALSE
155 | 2108 | 2109 | Ag | 0 | Pseudomonas aeruginosa | 0 | ATCC 27853 | chemical_synthesis purchased from sigma aldrich ( citrate capped agnps) | MIC | 16 |  |  | 15 | 25 | 20 | spherical | 18 | -18.3 | water | 37 |  | AgNO3 | 1 |  | 7 | https://www.mdpi.com/2079-6382/11/9/1219 | 10.3390/antibiotics11091219 | 4 | Antibiotics | MDPI AG | 2022 | Silver Nanoparticle-Based Combinations with Antimicrobial Agents against Antimicrobial-Resistant Clinical Isolates | TRUE | TRUE | gold | FALSE
156 | 2109 | 161 | Ag | 0 | Staphylococcus epidermidis | 0 | ATCC 12228 | chemical_synthesis purchased from sigma aldrich ( citrate capped agnps) | MIC | 256 |  |  | 15 | 25 | 20 | spherical | 18 | -18.3 | water | 37 |  | AgNO3 | 1 |  | 7 | https://www.mdpi.com/2079-6382/11/9/1219 | 10.3390/antibiotics11091219 | 4 | Antibiotics | MDPI AG | 2022 | Silver Nanoparticle-Based Combinations with Antimicrobial Agents against Antimicrobial-Resistant Clinical Isolates | TRUE | TRUE | gold | TRUE | Xenia | 30,03,25 | FALSE | FALSE | Verified
157 | 2110 | 157 | Ag | 0 | Escherichia coli | 0 | ATCC 25922 | chemical_synthesis purchased from sigma aldrich ( citrate capped agnps) | MIC | 64 |  |  | 15 | 25 | 20 | spherical | 18 | -18.3 | water | 37 |  | AgNO3 | 1 |  | 7 | https://www.mdpi.com/2079-6382/11/9/1219 | 10.3390/antibiotics11091219 | 4 | Antibiotics | MDPI AG | 2022 | Silver Nanoparticle-Based Combinations with Antimicrobial Agents against Antimicrobial-Resistant Clinical Isolates | TRUE | TRUE | gold | TRUE | Xenia | 30,03,25 | FALSE | FALSE | Verified
158 | 2111 | 2112 | Ag | 0 | Staphylococcus aureus | 0 | ATCC 29213 | chemical_synthesis purchased from sigma aldrich ( citrate capped agnps) | MIC | 256 |  |  | 15 | 25 | 20 | spherical | 18 | -18.3 | water | 37 |  | AgNO3 | 1 |  | 7 | https://www.mdpi.com/2079-6382/11/9/1219 | 10.3390/antibiotics11091219 | 4 | Antibiotics | MDPI AG | 2022 | Silver Nanoparticle-Based Combinations with Antimicrobial Agents against Antimicrobial-Resistant Clinical Isolates | TRUE | TRUE | gold | FALSE
159 | 161 | 162 | Ag | 1 | Pseudomonas aeruginosa | 0 | PAO1 | chemical_synthesis purchased from sigma aldrich ( citrate capped agnps) | MIC | 2.5 |  |  | 60 | 60 | 60 |  | 20 | [8 empty] | https://journals.asm.org/doi/10.1128/aac.03170-14#ref-list-1 | 10.1128/aac.03170-14 | 5 | Antimicrobial Agents and Chemotherapy | American Society for Microbiology | 2024 | Synergy of Silver Nanoparticles and Aztreonam against Pseudomonas aeruginosa PAO1 Biofilms | FALSE | TRUE | bronze | FALSE
160 | 305 | 530 | Ag | 0 | Pseudomonas aeruginosa | 0 |  | green_synthesis | MIC | 0.234 |  |  | 10 | 10 | 10 | spherical | 24 | [8 empty] | https://journals.asm.org/doi/10.1128/aac.03170-14#ref-list-1 | 10.1128/aac.03170-14 | 5 | Antimicrobial Agents and Chemotherapy | American Society for Microbiology | 2014 | Synergy of Silver Nanoparticles and Aztreonam against Pseudomonas aeruginosa PAO1 Biofilms | FALSE | TRUE | bronze | FALSE | Xenia | 30,03,25 | TRUE | FALSE | Requires correction | 1. Такой бактерии в статье нет 2. MIC_NP (µg/mL), np_size_min (nm) - таких значений в статье нет
161 | 2065 | 2066 | Ag | 1 | Pseudomonas aeruginosa | 0 | PAO1 | chemical_synthesis purchased from sigma aldrich ( citrate capped agnps) | MIC | 234 |  |  | 10 | 10 | 10 |  | 20 | [8 empty] | https://journals.asm.org/doi/10.1128/aac.03170-14#ref-list-1 | 10.1128/aac.03170-14 | 5 | Antimicrobial Agents and Chemotherapy | American Society for Microbiology | 2014 | Synergy of Silver Nanoparticles and Aztreonam against Pseudomonas aeruginosa PAO1 Biofilms | FALSE | TRUE | bronze | FALSE
162 | 2066 | 166 | Ag | 1 | Pseudomonas aeruginosa | 0 | PAO1 | chemical_synthesis purchased from sigma aldrich ( citrate capped agnps) | MIC | 625 |  |  | 20 | 20 | 20 |  | 20 | [8 empty] | https://journals.asm.org/doi/10.1128/aac.03170-14#ref-list-1 | 10.1128/aac.03170-14 | 5 | Antimicrobial Agents and Chemotherapy | American Society for Microbiology | 2014 | Synergy of Silver Nanoparticles and Aztreonam against Pseudomonas aeruginosa PAO1 Biofilms | FALSE | TRUE | bronze | TRUE | Xenia | 30,03,25 | FALSE | FALSE | Verified
163 | 2067 | 2068 | Ag | 1 | Pseudomonas aeruginosa | 0 | PAO1 | chemical_synthesis purchased from sigma aldrich ( citrate capped agnps) | MIC | 1.25 |  |  | 40 | 40 | 40 |  | 20 | [8 empty] | https://journals.asm.org/doi/10.1128/aac.03170-14#ref-list-1 | 10.1128/aac.03170-14 | 5 | Antimicrobial Agents and Chemotherapy | American Society for Microbiology | 2014 | Synergy of Silver Nanoparticles and Aztreonam against Pseudomonas aeruginosa PAO1 Biofilms | FALSE | TRUE | bronze | FALSE
164 | 2068 | 2069 | Ag | 1 | Pseudomonas aeruginosa | 0 | PAO1 | chemical_synthesis purchased from sigma aldrich ( citrate capped agnps) | MIC | 2.5 |  |  | 60 | 60 | 60 |  | 20 | [8 empty] | https://journals.asm.org/doi/10.1128/aac.03170-14#ref-list-1 | 10.1128/aac.03170-14 | 5 | Antimicrobial Agents and Chemotherapy | American Society for Microbiology | 2014 | Synergy of Silver Nanoparticles and Aztreonam against Pseudomonas aeruginosa PAO1 Biofilms | FALSE | TRUE | bronze | FALSE
165 | 2069 | 177 | Ag | 1 | Pseudomonas aeruginosa | 0 | PAO1 | chemical_synthesis purchased from sigma aldrich ( citrate capped agnps) | MIC | 7.5 |  |  | 100 | 100 | 100 |  | 20 | [8 empty] | https://journals.asm.org/doi/10.1128/aac.03170-14#ref-list-1 | 10.1128/aac.03170-14 | 5 | Antimicrobial Agents and Chemotherapy | American Society for Microbiology | 2014 | Synergy of Silver Nanoparticles and Aztreonam against Pseudomonas aeruginosa PAO1 Biofilms | FALSE | TRUE | bronze | TRUE | Xenia | 30,03,25 | FALSE | FALSE | Verified
166 | 2868 | 2869 | Ag | 0 | Staphylococcus epidermidis | 0 |  | chemical_synthesis purchased from sigma aldrich ( citrate capped agnps) | ZOI |  | 10 | 15 | 14 | 42 | 28 | spherical | [9 empty] | https://link.springer.com/article/10.1007/s12010-014-0852-z | 10.1007/s12010-014-0852-z | 6 | Applied Biochemistry and Biotechnology | Springer Science and Business Media LLC | 2014 | Antibacterial Activity and Synergistic Effect of Biosynthesized AgNPs with Antibiotics Against Multidrug-Resistant Biofilm-Forming Coagulase-Negative Staphylococci Isolated from Clinical Samples | FALSE | FALSE | closed | FALSE
167 | 2869 | 2870 | Ag | 0 | Staphylococcus epidermidis | 0 |  | chemical_synthesis purchased from sigma aldrich ( citrate capped agnps) | ZOI |  | 10 | 15 | 14 | 42 | 28 | spherical | [9 empty] | https://link.springer.com/article/10.1007/s12010-014-0852-z | 10.1007/s12010-014-0852-z | 6 | Applied Biochemistry and Biotechnology | Springer Science and Business Media LLC | 2014 | Antibacterial Activity and Synergistic Effect of Biosynthesized AgNPs with Antibiotics Against Multidrug-Resistant Biofilm-Forming Coagulase-Negative Staphylococci Isolated from Clinical Samples | FALSE | FALSE | closed | FALSE
168 | 2870 | 187 | Ag | 0 | Staphylococcus epidermidis | 0 |  | chemical_synthesis purchased from sigma aldrich ( citrate capped agnps) | ZOI |  | 10 | 19 | 14 | 42 | 28 | spherical | [9 empty] | https://link.springer.com/article/10.1007/s12010-014-0852-z | 10.1007/s12010-014-0852-z | 6 | Applied Biochemistry and Biotechnology | Springer Science and Business Media LLC | 2014 | Antibacterial Activity and Synergistic Effect of Biosynthesized AgNPs with Antibiotics Against Multidrug-Resistant Biofilm-Forming Coagulase-Negative Staphylococci Isolated from Clinical Samples | FALSE | FALSE | closed | TRUE | Xenia | 30,03,25 | FALSE | FALSE | Verified
169 | 2871 | 2872 | Ag | 0 | Staphylococcus epidermidis | 0 |  | chemical_synthesis purchased from sigma aldrich ( citrate capped agnps) | ZOI |  | 10 | 19 | 14 | 42 | 28 | spherical | [9 empty] | https://link.springer.com/article/10.1007/s12010-014-0852-z | 10.1007/s12010-014-0852-z | 6 | Applied Biochemistry and Biotechnology | Springer Science and Business Media LLC | 2014 | Antibacterial Activity and Synergistic Effect of Biosynthesized AgNPs with Antibiotics Against Multidrug-Resistant Biofilm-Forming Coagulase-Negative Staphylococci Isolated from Clinical Samples | FALSE | FALSE | closed | FALSE
170 | 2872 | 192 | Ag | 0 | Staphylococcus epidermidis | 0 |  | chemical_synthesis purchased from sigma aldrich ( citrate capped agnps) | ZOI |  | 10 | 19 | 14 | 42 | 28 | spherical | [9 empty] | https://link.springer.com/article/10.1007/s12010-014-0852-z | 10.1007/s12010-014-0852-z | 6 | Applied Biochemistry and Biotechnology | Springer Science and Business Media LLC | 2014 | Antibacterial Activity and Synergistic Effect of Biosynthesized AgNPs with Antibiotics Against Multidrug-Resistant Biofilm-Forming Coagulase-Negative Staphylococci Isolated from Clinical Samples | FALSE | FALSE | closed | TRUE | Xenia | 30,03,25 | FALSE | FALSE | Verified
171 | 2873 | 2874 | Ag | 0 | Staphylococcus epidermidis | 0 |  | chemical_synthesis purchased from sigma aldrich ( citrate capped agnps) | ZOI |  | 10 | 19 | 14 | 42 | 28 | spherical | [9 empty] | https://link.springer.com/article/10.1007/s12010-014-0852-z | 10.1007/s12010-014-0852-z | 6 | Applied Biochemistry and Biotechnology | Springer Science and Business Media LLC | 2014 | Antibacterial Activity and Synergistic Effect of Biosynthesized AgNPs with Antibiotics Against Multidrug-Resistant Biofilm-Forming Coagulase-Negative Staphylococci Isolated from Clinical Samples | FALSE | FALSE | closed | FALSE
172 | 2874 | 194 | Ag | 0 | Staphylococcus aureus | 0 |  | chemical_synthesis purchased from sigma aldrich ( citrate capped agnps) | ZOI |  | 10 | 18 | 14 | 42 | 28 | spherical | [9 empty] | https://link.springer.com/article/10.1007/s12010-014-0852-z | 10.1007/s12010-014-0852-z | 6 | Applied Biochemistry and Biotechnology | Springer Science and Business Media LLC | 2014 | Antibacterial Activity and Synergistic Effect of Biosynthesized AgNPs with Antibiotics Against Multidrug-Resistant Biofilm-Forming Coagulase-Negative Staphylococci Isolated from Clinical Samples | FALSE | FALSE | closed | TRUE | Xenia | 30,03,25 | FALSE | FALSE | Verified
173 | 2875 | 2876 | Ag | 0 | Staphylococcus aureus | 0 |  | chemical_synthesis purchased from sigma aldrich ( citrate capped agnps) | ZOI |  | 10 | 18 | 14 | 42 | 28 | spherical | [9 empty] | https://link.springer.com/article/10.1007/s12010-014-0852-z | 10.1007/s12010-014-0852-z | 6 | Applied Biochemistry and Biotechnology | Springer Science and Business Media LLC | 2014 | Antibacterial Activity and Synergistic Effect of Biosynthesized AgNPs with Antibiotics Against Multidrug-Resistant Biofilm-Forming Coagulase-Negative Staphylococci Isolated from Clinical Samples | FALSE | FALSE | closed | FALSE
174 | 2876 | 2877 | Ag | 0 | Salmonella typhi | 0 |  | chemical_synthesis purchased from sigma aldrich ( citrate capped agnps) | ZOI |  | 10 | 13 | 14 | 42 | 28 | spherical | [9 empty] | https://link.springer.com/article/10.1007/s12010-014-0852-z | 10.1007/s12010-014-0852-z | 6 | Applied Biochemistry and Biotechnology | Springer Science and Business Media LLC | 2014 | Antibacterial Activity and Synergistic Effect of Biosynthesized AgNPs with Antibiotics Against Multidrug-Resistant Biofilm-Forming Coagulase-Negative Staphylococci Isolated from Clinical Samples | FALSE | FALSE | closed | FALSE
175 | 2877 | 2878 | Ag | 0 | Salmonella typhi | 0 |  | chemical_synthesis purchased from sigma aldrich ( citrate capped agnps) | ZOI |  | 10 | 13 | 14 | 42 | 28 | spherical | [9 empty] | https://link.springer.com/article/10.1007/s12010-014-0852-z | 10.1007/s12010-014-0852-z | 6 | Applied Biochemistry and Biotechnology | Springer Science and Business Media LLC | 2014 | Antibacterial Activity and Synergistic Effect of Biosynthesized AgNPs with Antibiotics Against Multidrug-Resistant Biofilm-Forming Coagulase-Negative Staphylococci Isolated from Clinical Samples | FALSE | FALSE | closed | FALSE
176 | 2878 | 2879 | Ag | 0 | Salmonella paratyphi | 0 |  | chemical_synthesis purchased from sigma aldrich ( citrate capped agnps) | ZOI |  | 10 | 15 | 14 | 42 | 28 | spherical | [9 empty] | https://link.springer.com/article/10.1007/s12010-014-0852-z | 10.1007/s12010-014-0852-z | 6 | Applied Biochemistry and Biotechnology | Springer Science and Business Media LLC | 2014 | Antibacterial Activity and Synergistic Effect of Biosynthesized AgNPs with Antibiotics Against Multidrug-Resistant Biofilm-Forming Coagulase-Negative Staphylococci Isolated from Clinical Samples | FALSE | FALSE | closed | FALSE
177 | 2879 | 2880 | Ag | 0 | Salmonella paratyphi | 0 |  | chemical_synthesis purchased from sigma aldrich ( citrate capped agnps) | ZOI |  | 10 | 15 | 14 | 42 | 28 | spherical | [9 empty] | https://link.springer.com/article/10.1007/s12010-014-0852-z | 10.1007/s12010-014-0852-z | 6 | Applied Biochemistry and Biotechnology | Springer Science and Business Media LLC | 2014 | Antibacterial Activity and Synergistic Effect of Biosynthesized AgNPs with Antibiotics Against Multidrug-Resistant Biofilm-Forming Coagulase-Negative Staphylococci Isolated from Clinical Samples | FALSE | FALSE | closed | FALSE
178 | 2880 | 2881 | Ag | 0 | Vibrio cholerae | 0 |  | chemical_synthesis purchased from sigma aldrich ( citrate capped agnps) | ZOI |  | 10 | 18 | 14 | 42 | 28 | spherical | [9 empty] | https://link.springer.com/article/10.1007/s12010-014-0852-z | 10.1007/s12010-014-0852-z | 6 | Applied Biochemistry and Biotechnology | Springer Science and Business Media LLC | 2014 | Antibacterial Activity and Synergistic Effect of Biosynthesized AgNPs with Antibiotics Against Multidrug-Resistant Biofilm-Forming Coagulase-Negative Staphylococci Isolated from Clinical Samples | FALSE | FALSE | closed | FALSE
179 | 2881 | 2882 | Ag | 0 | Vibrio cholerae | 0 |  | chemical_synthesis purchased from sigma aldrich ( citrate capped agnps) | ZOI |  | 10 | 18 | 14 | 42 | 28 | spherical | [9 empty] | https://link.springer.com/article/10.1007/s12010-014-0852-z | 10.1007/s12010-014-0852-z | 6 | Applied Biochemistry and Biotechnology | Springer Science and Business Media LLC | 2014 | Antibacterial Activity and Synergistic Effect of Biosynthesized AgNPs with Antibiotics Against Multidrug-Resistant Biofilm-Forming Coagulase-Negative Staphylococci Isolated from Clinical Samples | FALSE | FALSE | closed | FALSE
180 | 2349 | 2350 | Ag | 0 | Serratia marcescens | 0 |  | chemical_synthesis purchased from sigma aldrich ( citrate capped agnps) | ZOI |  | 1000 | 26.6 | 30 | 40 | 35 | spherical | 24 | [8 empty] | https://doi.org/10.1016/j.bcab.2020.101719 | 10.1016/j.bcab.2020.101719 | 7 | Biocatalysis and Agricultural Biotechnology | Elsevier BV | 2020 | Antibacterial potentials of methanolic extract and silver nanoparticles from marine algae | FALSE | FALSE | closed | FALSE
181 | 2350 | 2351 | Ag | 0 | Micrococcus luteus | 0 |  | chemical_synthesis purchased from sigma aldrich ( citrate capped agnps) | ZOI |  | 1000 | 20.6 | 30 | 40 | 35 | spherical | 24 | [8 empty] | https://doi.org/10.1016/j.bcab.2020.101719 | 10.1016/j.bcab.2020.101719 | 7 | Biocatalysis and Agricultural Biotechnology | Elsevier BV | 2020 | Antibacterial potentials of methanolic extract and silver nanoparticles from marine algae | FALSE | FALSE | closed | FALSE
182 | 2351 | 202 | Ag | 0 | Serratia marcescens | 0 |  | chemical_synthesis purchased from sigma aldrich ( citrate capped agnps) | ZOI |  | 1000 | 14.3 | 55 | 70 | 62.5 | spherical | 24 | [8 empty] | https://doi.org/10.1016/j.bcab.2020.101719 | 10.1016/j.bcab.2020.101719 | 7 | Biocatalysis and Agricultural Biotechnology | Elsevier BV | 2020 | Antibacterial potentials of methanolic extract and silver nanoparticles from marine algae | FALSE | FALSE | closed | TRUE | Xenia | 30,03,25 | FALSE | FALSE | Verified
183 | 2352 | 2353 | Ag | 0 | Micrococcus luteus | 0 |  | chemical_synthesis purchased from sigma aldrich ( citrate capped agnps) | ZOI |  | 1000 | 15.3 | 55 | 70 | 62.5 | spherical | 24 | [8 empty] | https://doi.org/10.1016/j.bcab.2020.101719 | 10.1016/j.bcab.2020.101719 | 7 | Biocatalysis and Agricultural Biotechnology | Elsevier BV | 2020 | Antibacterial potentials of methanolic extract and silver nanoparticles from marine algae | FALSE | FALSE | closed | FALSE
184 | 2890 | 2891 | Ag | 0 | Serratia marcescens | 0 |  | chemical_synthesis purchased from sigma aldrich ( citrate capped agnps) | ZOI |  | 1000 | 26.6 | 30 | 40 | 35 | spherical | 24 | [8 empty] | https://doi.org/10.1016/j.bcab.2020.101719 | 10.1016/j.bcab.2020.101719 | 7 | Biocatalysis and Agricultural Biotechnology | Elsevier BV | 2020 | Antibacterial potentials of methanolic extract and silver nanoparticles from marine algae | FALSE | FALSE | closed | FALSE
185 | 2891 | 2892 | Ag | 0 | Micrococcus luteus | 0 |  | chemical_synthesis purchased from sigma aldrich ( citrate capped agnps) | ZOI |  | 1000 | 20.6 | 30 | 40 | 35 | spherical | 24 | [8 empty] | https://doi.org/10.1016/j.bcab.2020.101719 | 10.1016/j.bcab.2020.101719 | 7 | Biocatalysis and Agricultural Biotechnology | Elsevier BV | 2020 | Antibacterial potentials of methanolic extract and silver nanoparticles from marine algae | FALSE | FALSE | closed | FALSE
186 | 2892 | 222 | Ag | 0 | Serratia marcescens | 0 |  | chemical_synthesis purchased from sigma aldrich ( citrate capped agnps) | ZOI |  | 1000 | 14.3 | 55 | 70 | 62.5 | spherical | 24 | [8 empty] | https://doi.org/10.1016/j.bcab.2020.101719 | 10.1016/j.bcab.2020.101719 | 7 | Biocatalysis and Agricultural Biotechnology | Elsevier BV | 2020 | Antibacterial potentials of methanolic extract and silver nanoparticles from marine algae | FALSE | FALSE | closed | TRUE | Xenia | 30,03,25 | FALSE | FALSE | Verified
187 | 2893 | 2894 | Ag | 0 | Micrococcus luteus | 0 |  | chemical_synthesis purchased from sigma aldrich ( citrate capped agnps) | ZOI |  | 1000 | 15.3 | 55 | 70 | 62.5 | spherical | 24 | [8 empty] | https://doi.org/10.1016/j.bcab.2020.101719 | 10.1016/j.bcab.2020.101719 | 7 | Biocatalysis and Agricultural Biotechnology | Elsevier BV | 2020 | Antibacterial potentials of methanolic extract and silver nanoparticles from marine algae | FALSE | FALSE | closed | FALSE
188 | 2994 | 2995 | Ag | 0 | Pseudomonas aeruginosa | 0 |  | chemical_synthesis purchased from sigma aldrich ( citrate capped agnps) | ZOI |  | 5 | 7.4 | 15 | 20 | 17.5 | spherical |  |  |  | 37 | 48 | AgNO3 | 1 |  | 7 | https://link.springer.com/article/10.1007/s12257-019-0506-7 | 10.1007/s12257-019-0506-7 | 8 | Biotechnology and Bioprocess Engineering | Springer Science and Business Media LLC | 2020 | An Enhancement of Antibacterial Activity and Synergistic Effect of Biosynthesized Silver Nanoparticles by Eurotium cristatum with Various Antibiotics | FALSE | FALSE | closed | FALSE
189 | 2995 | 2996 | Ag | 0 | Escherichia coli | 0 |  | chemical_synthesis purchased from sigma aldrich ( citrate capped agnps) | ZOI |  | 5 | 6.6 | 15 | 20 | 17.5 | spherical |  |  |  | 37 | 48 | AgNO3 | 1 |  | 7 | https://link.springer.com/article/10.1007/s12257-019-0506-7 | 10.1007/s12257-019-0506-7 | 8 | Biotechnology and Bioprocess Engineering | Springer Science and Business Media LLC | 2020 | An Enhancement of Antibacterial Activity and Synergistic Effect of Biosynthesized Silver Nanoparticles by Eurotium cristatum with Various Antibiotics | FALSE | FALSE | closed | FALSE
190 | 2996 | 2997 | Ag | 0 | Staphylococcus aureus | 0 |  | chemical_synthesis purchased from sigma aldrich ( citrate capped agnps) | ZOI |  | 5 | 7.3 | 15 | 20 | 17.5 | spherical |  |  |  | 37 | 48 | AgNO3 | 1 |  | 7 | https://link.springer.com/article/10.1007/s12257-019-0506-7 | 10.1007/s12257-019-0506-7 | 8 | Biotechnology and Bioprocess Engineering | Springer Science and Business Media LLC | 2020 | An Enhancement of Antibacterial Activity and Synergistic Effect of Biosynthesized Silver Nanoparticles by Eurotium cristatum with Various Antibiotics | FALSE | FALSE | closed | FALSE
191 | 2997 | 2998 | Ag | 0 | Candida albicans | 0 |  | chemical_synthesis purchased from sigma aldrich ( citrate capped agnps) | ZOI |  | 5 | 8.2 | 15 | 20 | 17.5 | spherical |  |  |  | 37 | 48 | AgNO3 | 1 |  | 7 | https://link.springer.com/article/10.1007/s12257-019-0506-7 | 10.1007/s12257-019-0506-7 | 8 | Biotechnology and Bioprocess Engineering | Springer Science and Business Media LLC | 2020 | An Enhancement of Antibacterial Activity and Synergistic Effect of Biosynthesized Silver Nanoparticles by Eurotium cristatum with Various Antibiotics | FALSE | FALSE | closed | FALSE
192 | 2998 | 225 | Ag | 0 | Bacillus subtilis | 0 |  | chemical_synthesis purchased from sigma aldrich ( citrate capped agnps) | ZOI |  | 5 | 6.2 | 15 | 20 | 17.5 | spherical |  |  |  | 37 | 48 | AgNO3 | 1 |  | 7 | https://link.springer.com/article/10.1007/s12257-019-0506-7 | 10.1007/s12257-019-0506-7 | 8 | Biotechnology and Bioprocess Engineering | Springer Science and Business Media LLC | 2020 | An Enhancement of Antibacterial Activity and Synergistic Effect of Biosynthesized Silver Nanoparticles by Eurotium cristatum with Various Antibiotics | FALSE | FALSE | closed | TRUE | Xenia | 30,03,25 | FALSE | FALSE | Verified
193 | 2999 | 3000 | Ag | 0 | Pseudomonas aeruginosa | 0 |  | chemical_synthesis purchased from sigma aldrich ( citrate capped agnps) | ZOI |  | 10 | 14.9 | 15 | 20 | 17.5 | spherical |  |  |  | 37 | 48 | AgNO3 | 1 |  | 7 | https://link.springer.com/article/10.1007/s12257-019-0506-7 | 10.1007/s12257-019-0506-7 | 8 | Biotechnology and Bioprocess Engineering | Springer Science and Business Media LLC | 2020 | An Enhancement of Antibacterial Activity and Synergistic Effect of Biosynthesized Silver Nanoparticles by Eurotium cristatum with Various Antibiotics | FALSE | FALSE | closed | FALSE
194 | 3000 | 3001 | Ag | 0 | Escherichia coli | 0 |  | chemical_synthesis purchased from sigma aldrich ( citrate capped agnps) | ZOI |  | 10 | 9.6 | 15 | 20 | 17.5 | spherical |  |  |  | 37 | 48 | AgNO3 | 1 |  | 7 | https://link.springer.com/article/10.1007/s12257-019-0506-7 | 10.1007/s12257-019-0506-7 | 8 | Biotechnology and Bioprocess Engineering | Springer Science and Business Media LLC | 2020 | An Enhancement of Antibacterial Activity and Synergistic Effect of Biosynthesized Silver Nanoparticles by Eurotium cristatum with Various Antibiotics | FALSE | FALSE | closed | FALSE
195 | 3001 | 3002 | Ag | 0 | Staphylococcus aureus | 0 |  | chemical_synthesis purchased from sigma aldrich ( citrate capped agnps) | ZOI |  | 10 | 10.5 | 15 | 20 | 17.5 | spherical |  |  |  | 37 | 48 | AgNO3 | 1 |  | 7 | https://link.springer.com/article/10.1007/s12257-019-0506-7 | 10.1007/s12257-019-0506-7 | 8 | Biotechnology and Bioprocess Engineering | Springer Science and Business Media LLC | 2020 | An Enhancement of Antibacterial Activity and Synergistic Effect of Biosynthesized Silver Nanoparticles by Eurotium cristatum with Various Antibiotics | FALSE | FALSE | closed | FALSE
196 | 3002 | 3003 | Ag | 0 | Candida albicans | 0 |  | chemical_synthesis purchased from sigma aldrich ( citrate capped agnps) | ZOI |  | 10 | 16 | 15 | 20 | 17.5 | spherical |  |  |  | 37 | 48 | AgNO3 | 1 |  | 7 | https://link.springer.com/article/10.1007/s12257-019-0506-7 | 10.1007/s12257-019-0506-7 | 8 | Biotechnology and Bioprocess Engineering | Springer Science and Business Media LLC | 2020 | An Enhancement of Antibacterial Activity and Synergistic Effect of Biosynthesized Silver Nanoparticles by Eurotium cristatum with Various Antibiotics | FALSE | FALSE | closed | FALSE
197 | 3003 | 3004 | Ag | 0 | Bacillus subtilis | 0 |  | chemical_synthesis purchased from sigma aldrich ( citrate capped agnps) | ZOI |  | 10 | 12.3 | 15 | 20 | 17.5 | spherical |  |  |  | 37 | 48 | AgNO3 | 1 |  | 7 | https://link.springer.com/article/10.1007/s12257-019-0506-7 | 10.1007/s12257-019-0506-7 | 8 | Biotechnology and Bioprocess Engineering | Springer Science and Business Media LLC | 2020 | An Enhancement of Antibacterial Activity and Synergistic Effect of Biosynthesized Silver Nanoparticles by Eurotium cristatum with Various Antibiotics | FALSE | FALSE | closed | FALSE
198 | 3004 | 226 | Ag | 0 | Candida albicans | 0 |  | chemical_synthesis purchased from sigma aldrich ( citrate capped agnps) | ZOI |  | 5 | 8.2 | 15 | 20 | 17.5 | spherical |  |  |  | 37 | 48 | AgNO3 | 1 |  | 7 | https://link.springer.com/article/10.1007/s12257-019-0506-7 | 10.1007/s12257-019-0506-7 | 8 | Biotechnology and Bioprocess Engineering | Springer Science and Business Media LLC | 2020 | An Enhancement of Antibacterial Activity and Synergistic Effect of Biosynthesized Silver Nanoparticles by Eurotium cristatum with Various Antibiotics | FALSE | FALSE | closed | TRUE | Xenia | 30,03,25 | FALSE | FALSE | Verified
199 | 3005 | 228 | Ag | 0 | Escherichia coli | 0 |  | chemical_synthesis purchased from sigma aldrich ( citrate capped agnps) | ZOI |  | 5 | 6.6 | 15 | 20 | 17.5 | spherical |  |  |  | 37 | 48 | AgNO3 | 1 |  | 7 | https://link.springer.com/article/10.1007/s12257-019-0506-7 | 10.1007/s12257-019-0506-7 | 8 | Biotechnology and Bioprocess Engineering | Springer Science and Business Media LLC | 2020 | An Enhancement of Antibacterial Activity and Synergistic Effect of Biosynthesized Silver Nanoparticles by Eurotium cristatum with Various Antibiotics | FALSE | FALSE | closed | TRUE | Xenia | 30,03,25 | FALSE | FALSE | Verified
200 | 3006 | 3007 | Ag | 0 | Pseudomonas aeruginosa | 0 |  | chemical_synthesis purchased from sigma aldrich ( citrate capped agnps) | ZOI |  | 5 | 7.4 | 15 | 20 | 17.5 | spherical |  |  |  | 37 | 48 | AgNO3 | 1 |  | 7 | https://link.springer.com/article/10.1007/s12257-019-0506-7 | 10.1007/s12257-019-0506-7 | 8 | Biotechnology and Bioprocess Engineering | Springer Science and Business Media LLC | 2020 | An Enhancement of Antibacterial Activity and Synergistic Effect of Biosynthesized Silver Nanoparticles by Eurotium cristatum with Various Antibiotics | FALSE | FALSE | closed | FALSE
201 | 3007 | 3008 | Ag | 0 | Candida albicans | 0 |  | chemical_synthesis purchased from sigma aldrich ( citrate capped agnps) | ZOI |  | 5 | 8.2 | 15 | 20 | 17.5 | spherical |  |  |  | 37 | 48 | AgNO3 | 1 |  | 7 | https://link.springer.com/article/10.1007/s12257-019-0506-7 | 10.1007/s12257-019-0506-7 | 8 | Biotechnology and Bioprocess Engineering | Springer Science and Business Media LLC | 2020 | An Enhancement of Antibacterial Activity and Synergistic Effect of Biosynthesized Silver Nanoparticles by Eurotium cristatum with Various Antibiotics | FALSE | FALSE | closed | FALSE
202 | 3008 | 3009 | Ag | 0 | Escherichia coli | 0 |  | chemical_synthesis purchased from sigma aldrich ( citrate capped agnps) | ZOI |  | 5 | 6.6 | 15 | 20 | 17.5 | spherical |  |  |  | 37 | 48 | AgNO3 | 1 |  | 7 | https://link.springer.com/article/10.1007/s12257-019-0506-7 | 10.1007/s12257-019-0506-7 | 8 | Biotechnology and Bioprocess Engineering | Springer Science and Business Media LLC | 2020 | An Enhancement of Antibacterial Activity and Synergistic Effect of Biosynthesized Silver Nanoparticles by Eurotium cristatum with Various Antibiotics | FALSE | FALSE | closed | FALSE
203 | 3009 | 3010 | Ag | 0 | Pseudomonas aeruginosa | 0 |  | chemical_synthesis purchased from sigma aldrich ( citrate capped agnps) | ZOI |  | 5 | 7.4 | 15 | 20 | 17.5 | spherical |  |  |  | 37 | 48 | AgNO3 | 1 |  | 7 | https://link.springer.com/article/10.1007/s12257-019-0506-7 | 10.1007/s12257-019-0506-7 | 8 | Biotechnology and Bioprocess Engineering | Springer Science and Business Media LLC | 2020 | An Enhancement of Antibacterial Activity and Synergistic Effect of Biosynthesized Silver Nanoparticles by Eurotium cristatum with Various Antibiotics | FALSE | FALSE | closed | FALSE
204 | 3010 | 3011 | Ag | 0 | Bacillus subtilis | 0 |  | chemical_synthesis purchased from sigma aldrich ( citrate capped agnps) | ZOI |  | 5 | 6.2 | 15 | 20 | 17.5 | spherical |  |  |  | 37 | 48 | AgNO3 | 1 |  | 7 | https://link.springer.com/article/10.1007/s12257-019-0506-7 | 10.1007/s12257-019-0506-7 | 8 | Biotechnology and Bioprocess Engineering | Springer Science and Business Media LLC | 2020 | An Enhancement of Antibacterial Activity and Synergistic Effect of Biosynthesized Silver Nanoparticles by Eurotium cristatum with Various Antibiotics | FALSE | FALSE | closed | FALSE
205 | 3011 | 3012 | Ag | 0 | Candida albicans | 0 |  | chemical_synthesis purchased from sigma aldrich ( citrate capped agnps) | ZOI |  | 5 | 8.2 | 15 | 20 | 17.5 | spherical |  |  |  | 37 | 48 | AgNO3 | 1 |  | 7 | https://link.springer.com/article/10.1007/s12257-019-0506-7 | 10.1007/s12257-019-0506-7 | 8 | Biotechnology and Bioprocess Engineering | Springer Science and Business Media LLC | 2020 | An Enhancement of Antibacterial Activity and Synergistic Effect of Biosynthesized Silver Nanoparticles by Eurotium cristatum with Various Antibiotics | FALSE | FALSE | closed | FALSE
206 | 3012 | 3013 | Ag | 0 | Pseudomonas aeruginosa | 0 |  | chemical_synthesis purchased from sigma aldrich ( citrate capped agnps) | ZOI |  | 5 | 7.4 | 15 | 20 | 17.5 | spherical |  |  |  | 37 | 48 | AgNO3 | 1 |  | 7 | https://link.springer.com/article/10.1007/s12257-019-0506-7 | 10.1007/s12257-019-0506-7 | 8 | Biotechnology and Bioprocess Engineering | Springer Science and Business Media LLC | 2020 | An Enhancement of Antibacterial Activity and Synergistic Effect of Biosynthesized Silver Nanoparticles by Eurotium cristatum with Various Antibiotics | FALSE | FALSE | closed | FALSE
207 | 3013 | 3014 | Ag | 0 | Staphylococcus aureus | 0 |  | chemical_synthesis purchased from sigma aldrich ( citrate capped agnps) | ZOI |  | 5 | 7.3 | 15 | 20 | 17.5 | spherical |  |  |  | 37 | 48 | AgNO3 | 1 |  | 7 | https://link.springer.com/article/10.1007/s12257-019-0506-7 | 10.1007/s12257-019-0506-7 | 8 | Biotechnology and Bioprocess Engineering | Springer Science and Business Media LLC | 2020 | An Enhancement of Antibacterial Activity and Synergistic Effect of Biosynthesized Silver Nanoparticles by Eurotium cristatum with Various Antibiotics | FALSE | FALSE | closed | FALSE
208 | 3014 | 3015 | Ag | 0 | Candida albicans | 0 |  | chemical_synthesis purchased from sigma aldrich ( citrate capped agnps) | ZOI |  | 5 | 8.2 | 15 | 20 | 17.5 | spherical |  |  |  | 37 | 48 | AgNO3 | 1 |  | 7 | https://link.springer.com/article/10.1007/s12257-019-0506-7 | 10.1007/s12257-019-0506-7 | 8 | Biotechnology and Bioprocess Engineering | Springer Science and Business Media LLC | 2020 | An Enhancement of Antibacterial Activity and Synergistic Effect of Biosynthesized Silver Nanoparticles by Eurotium cristatum with Various Antibiotics | FALSE | FALSE | closed | FALSE
209 | 3015 | 3016 | Ag | 0 | Pseudomonas aeruginosa | 0 |  | chemical_synthesis purchased from sigma aldrich ( citrate capped agnps) | ZOI |  | 5 | 7.4 | 15 | 20 | 17.5 | spherical |  |  |  | 37 | 48 | AgNO3 | 1 |  | 7 | https://link.springer.com/article/10.1007/s12257-019-0506-7 | 10.1007/s12257-019-0506-7 | 8 | Biotechnology and Bioprocess Engineering | Springer Science and Business Media LLC | 2020 | An Enhancement of Antibacterial Activity and Synergistic Effect of Biosynthesized Silver Nanoparticles by Eurotium cristatum with Various Antibiotics | FALSE | FALSE | closed | FALSE
210 | 3016 | 3017 | Ag | 0 | Candida albicans | 0 |  | chemical_synthesis purchased from sigma aldrich ( citrate capped agnps) | ZOI |  | 5 | 8.2 | 15 | 20 | 17.5 | spherical |  |  |  | 37 | 48 | AgNO3 | 1 |  | 7 | https://link.springer.com/article/10.1007/s12257-019-0506-7 | 10.1007/s12257-019-0506-7 | 8 | Biotechnology and Bioprocess Engineering | Springer Science and Business Media LLC | 2020 | An Enhancement of Antibacterial Activity and Synergistic Effect of Biosynthesized Silver Nanoparticles by Eurotium cristatum with Various Antibiotics | FALSE | FALSE | closed | FALSE
211 | 3017 | 3018 | Ag | 0 | Candida albicans | 0 |  | chemical_synthesis purchased from sigma aldrich ( citrate capped agnps) | ZOI |  | 5 | 8.2 | 15 | 20 | 17.5 | spherical |  |  |  | 37 | 48 | AgNO3 | 1 |  | 7 | https://link.springer.com/article/10.1007/s12257-019-0506-7 | 10.1007/s12257-019-0506-7 | 8 | Biotechnology and Bioprocess Engineering | Springer Science and Business Media LLC | 2020 | An Enhancement of Antibacterial Activity and Synergistic Effect of Biosynthesized Silver Nanoparticles by Eurotium cristatum with Various Antibiotics | FALSE | FALSE | closed | FALSE
212 | 3018 | 3019 | Ag | 0 | Pseudomonas aeruginosa | 0 |  | chemical_synthesis purchased from sigma aldrich ( citrate capped agnps) | ZOI |  | 5 | 7.4 | 15 | 20 | 17.5 | spherical |  |  |  | 37 | 48 | AgNO3 | 1 |  | 7 | https://link.springer.com/article/10.1007/s12257-019-0506-7 | 10.1007/s12257-019-0506-7 | 8 | Biotechnology and Bioprocess Engineering | Springer Science and Business Media LLC | 2020 | An Enhancement of Antibacterial Activity and Synergistic Effect of Biosynthesized Silver Nanoparticles by Eurotium cristatum with Various Antibiotics | FALSE | FALSE | closed | FALSE
213 | 3019 | 229 | Ag | 0 | Candida albicans | 0 |  | chemical_synthesis purchased from sigma aldrich ( citrate capped agnps) | ZOI |  | 5 | 8.2 | 15 | 20 | 17.5 | spherical |  |  |  | 37 | 48 | AgNO3 | 1 |  | 7 | https://link.springer.com/article/10.1007/s12257-019-0506-7 | 10.1007/s12257-019-0506-7 | 8 | Biotechnology and Bioprocess Engineering | Springer Science and Business Media LLC | 2020 | An Enhancement of Antibacterial Activity and Synergistic Effect of Biosynthesized Silver Nanoparticles by Eurotium cristatum with Various Antibiotics | FALSE | FALSE | closed | TRUE | Xenia | 30,03,25 | FALSE | FALSE | Verified
214 | 3020 | 3021 | Ag | 0 | Escherichia coli | 0 |  | chemical_synthesis purchased from sigma aldrich ( citrate capped agnps) | ZOI |  | 5 | 6.6 | 15 | 20 | 17.5 | spherical |  |  |  | 37 | 48 | AgNO3 | 1 |  | 7 | https://link.springer.com/article/10.1007/s12257-019-0506-7 | 10.1007/s12257-019-0506-7 | 8 | Biotechnology and Bioprocess Engineering | Springer Science and Business Media LLC | 2020 | An Enhancement of Antibacterial Activity and Synergistic Effect of Biosynthesized Silver Nanoparticles by Eurotium cristatum with Various Antibiotics | FALSE | FALSE | closed | FALSE
215 | 3021 | 235 | Ag | 0 | Pseudomonas aeruginosa | 0 |  | chemical_synthesis purchased from sigma aldrich ( citrate capped agnps) | ZOI |  | 5 | 7.4 | 15 | 20 | 17.5 | spherical |  |  |  | 37 | 48 | AgNO3 | 1 |  | 7 | https://link.springer.com/article/10.1007/s12257-019-0506-7 | 10.1007/s12257-019-0506-7 | 8 | Biotechnology and Bioprocess Engineering | Springer Science and Business Media LLC | 2020 | An Enhancement of Antibacterial Activity and Synergistic Effect of Biosynthesized Silver Nanoparticles by Eurotium cristatum with Various Antibiotics | FALSE | FALSE | closed | TRUE | Xenia | 30,03,25 | FALSE | FALSE | Verified
216 | 3022 | 244 | Ag | 0 | Candida albicans | 0 |  | chemical_synthesis purchased from sigma aldrich ( citrate capped agnps) | ZOI |  | 5 | 8.2 | 15 | 20 | 17.5 | spherical |  |  |  | 37 | 48 | AgNO3 | 1 |  | 7 | https://link.springer.com/article/10.1007/s12257-019-0506-7 | 10.1007/s12257-019-0506-7 | 8 | Biotechnology and Bioprocess Engineering | Springer Science and Business Media LLC | 2020 | An Enhancement of Antibacterial Activity and Synergistic Effect of Biosynthesized Silver Nanoparticles by Eurotium cristatum with Various Antibiotics | FALSE | FALSE | closed | TRUE | Xenia | 30,03,25 | FALSE | FALSE | Verified
217 | 3023 | 3024 | Ag | 0 | Escherichia coli | 0 |  | chemical_synthesis purchased from sigma aldrich ( citrate capped agnps) | ZOI |  | 5 | 6.6 | 15 | 20 | 17.5 | spherical |  |  |  | 37 | 48 | AgNO3 | 1 |  | 7 | https://link.springer.com/article/10.1007/s12257-019-0506-7 | 10.1007/s12257-019-0506-7 | 8 | Biotechnology and Bioprocess Engineering | Springer Science and Business Media LLC | 2020 | An Enhancement of Antibacterial Activity and Synergistic Effect of Biosynthesized Silver Nanoparticles by Eurotium cristatum with Various Antibiotics | FALSE | FALSE | closed | FALSE
218 | 3024 | 247 | Ag | 0 | Pseudomonas aeruginosa | 0 |  | chemical_synthesis purchased from sigma aldrich ( citrate capped agnps) | ZOI |  | 5 | 7.4 | 15 | 20 | 17.5 | spherical |  |  |  | 37 | 48 | AgNO3 | 1 |  | 7 | https://link.springer.com/article/10.1007/s12257-019-0506-7 | 10.1007/s12257-019-0506-7 | 8 | Biotechnology and Bioprocess Engineering | Springer Science and Business Media LLC | 2020 | An Enhancement of Antibacterial Activity and Synergistic Effect of Biosynthesized Silver Nanoparticles by Eurotium cristatum with Various Antibiotics | FALSE | FALSE | closed | TRUE | Xenia | 30,03,25 | FALSE | FALSE | Verified
219 | 3025 | 3026 | Ag | 0 | Candida albicans | 0 |  | chemical_synthesis purchased from sigma aldrich ( citrate capped agnps) | ZOI |  | 5 | 8.2 | 15 | 20 | 17.5 | spherical |  |  |  | 37 | 48 | AgNO3 | 1 |  | 7 | https://link.springer.com/article/10.1007/s12257-019-0506-7 | 10.1007/s12257-019-0506-7 | 8 | Biotechnology and Bioprocess Engineering | Springer Science and Business Media LLC | 2020 | An Enhancement of Antibacterial Activity and Synergistic Effect of Biosynthesized Silver Nanoparticles by Eurotium cristatum with Various Antibiotics | FALSE | FALSE | closed | FALSE
220 | 3026 | 3027 | Ag | 0 | Escherichia coli | 0 |  | chemical_synthesis purchased from sigma aldrich ( citrate capped agnps) | ZOI |  | 5 | 6.6 | 15 | 20 | 17.5 | spherical |  |  |  | 37 | 48 | AgNO3 | 1 |  | 7 | https://link.springer.com/article/10.1007/s12257-019-0506-7 | 10.1007/s12257-019-0506-7 | 8 | Biotechnology and Bioprocess Engineering | Springer Science and Business Media LLC | 2020 | An Enhancement of Antibacterial Activity and Synergistic Effect of Biosynthesized Silver Nanoparticles by Eurotium cristatum with Various Antibiotics | FALSE | FALSE | closed | FALSE
221 | 3027 | 3028 | Ag | 0 | Pseudomonas aeruginosa | 0 |  | chemical_synthesis purchased from sigma aldrich ( citrate capped agnps) | ZOI |  | 5 | 7.4 | 15 | 20 | 17.5 | spherical |  |  |  | 37 | 48 | AgNO3 | 1 |  | 7 | https://link.springer.com/article/10.1007/s12257-019-0506-7 | 10.1007/s12257-019-0506-7 | 8 | Biotechnology and Bioprocess Engineering | Springer Science and Business Media LLC | 2020 | An Enhancement of Antibacterial Activity and Synergistic Effect of Biosynthesized Silver Nanoparticles by Eurotium cristatum with Various Antibiotics | FALSE | FALSE | closed | FALSE
222 | 3028 | 3029 | Ag | 0 | Candida albicans | 0 |  | chemical_synthesis purchased from sigma aldrich ( citrate capped agnps) | ZOI |  | 5 | 8.2 | 15 | 20 | 17.5 | spherical |  |  |  | 37 | 48 | AgNO3 | 1 |  | 7 | https://link.springer.com/article/10.1007/s12257-019-0506-7 | 10.1007/s12257-019-0506-7 | 8 | Biotechnology and Bioprocess Engineering | Springer Science and Business Media LLC | 2020 | An Enhancement of Antibacterial Activity and Synergistic Effect of Biosynthesized Silver Nanoparticles by Eurotium cristatum with Various Antibiotics | FALSE | FALSE | closed | FALSE
223 | 3029 | 3030 | Ag | 0 | Escherichia coli | 0 |  | chemical_synthesis purchased from sigma aldrich ( citrate capped agnps) | ZOI |  | 5 | 6.6 | 15 | 20 | 17.5 | spherical |  |  |  | 37 | 48 | AgNO3 | 1 |  | 7 | https://link.springer.com/article/10.1007/s12257-019-0506-7 | 10.1007/s12257-019-0506-7 | 8 | Biotechnology and Bioprocess Engineering | Springer Science and Business Media LLC | 2020 | An Enhancement of Antibacterial Activity and Synergistic Effect of Biosynthesized Silver Nanoparticles by Eurotium cristatum with Various Antibiotics | FALSE | FALSE | closed | FALSE
224 | 3030 | 248 | Ag | 0 | Pseudomonas aeruginosa | 0 |  | chemical_synthesis purchased from sigma aldrich ( citrate capped agnps) | ZOI |  | 5 | 7.4 | 15 | 20 | 17.5 | spherical |  |  |  | 37 | 48 | AgNO3 | 1 |  | 7 | https://link.springer.com/article/10.1007/s12257-019-0506-7 | 10.1007/s12257-019-0506-7 | 8 | Biotechnology and Bioprocess Engineering | Springer Science and Business Media LLC | 2020 | An Enhancement of Antibacterial Activity and Synergistic Effect of Biosynthesized Silver Nanoparticles by Eurotium cristatum with Various Antibiotics | FALSE | FALSE | closed | TRUE | Xenia | 30,03,25 | FALSE | FALSE | Verified
225 | 3031 | 262 | Ag | 0 | Candida albicans | 0 |  | chemical_synthesis purchased from sigma aldrich ( citrate capped agnps) | ZOI |  | 5 | 8.2 | 15 | 20 | 17.5 | spherical |  |  |  | 37 | 48 | AgNO3 | 1 |  | 7 | https://link.springer.com/article/10.1007/s12257-019-0506-7 | 10.1007/s12257-019-0506-7 | 8 | Biotechnology and Bioprocess Engineering | Springer Science and Business Media LLC | 2020 | An Enhancement of Antibacterial Activity and Synergistic Effect of Biosynthesized Silver Nanoparticles by Eurotium cristatum with Various Antibiotics | FALSE | FALSE | closed | TRUE | Xenia | 30,03,25 | FALSE | FALSE | Verified
226 | 3032 | 3033 | Ag | 0 | Pseudomonas aeruginosa | 0 |  | chemical_synthesis purchased from sigma aldrich ( citrate capped agnps) | ZOI |  | 5 | 7.4 | 15 | 20 | 17.5 | spherical |  |  |  | 37 | 48 | AgNO3 | 1 |  | 7 | https://link.springer.com/article/10.1007/s12257-019-0506-7 | 10.1007/s12257-019-0506-7 | 8 | Biotechnology and Bioprocess Engineering | Springer Science and Business Media LLC | 2020 | An Enhancement of Antibacterial Activity and Synergistic Effect of Biosynthesized Silver Nanoparticles by Eurotium cristatum with Various Antibiotics | FALSE | FALSE | closed | FALSE
227 | 3033 | 3034 | Ag | 0 | Candida albicans | 0 |  | chemical_synthesis purchased from sigma aldrich ( citrate capped agnps) | ZOI |  | 5 | 8.2 | 15 | 20 | 17.5 | spherical |  |  |  | 37 | 48 | AgNO3 | 1 |  | 7 | https://link.springer.com/article/10.1007/s12257-019-0506-7 | 10.1007/s12257-019-0506-7 | 8 | Biotechnology and Bioprocess Engineering | Springer Science and Business Media LLC | 2020 | An Enhancement of Antibacterial Activity and Synergistic Effect of Biosynthesized Silver Nanoparticles by Eurotium cristatum with Various Antibiotics | FALSE | FALSE | closed | FALSE
228 | 3034 | 3035 | Ag | 0 | Escherichia coli | 0 |  | chemical_synthesis purchased from sigma aldrich ( citrate capped agnps) | ZOI |  | 5 | 6.6 | 15 | 20 | 17.5 | spherical |  |  |  | 37 | 48 | AgNO3 | 1 |  | 7 | https://link.springer.com/article/10.1007/s12257-019-0506-7 | 10.1007/s12257-019-0506-7 | 8 | Biotechnology and Bioprocess Engineering | Springer Science and Business Media LLC | 2020 | An Enhancement of Antibacterial Activity and Synergistic Effect of Biosynthesized Silver Nanoparticles by Eurotium cristatum with Various Antibiotics | FALSE | FALSE | closed | FALSE
229 | 3035 | 3036 | Ag | 0 | Pseudomonas aeruginosa | 0 |  | chemical_synthesis purchased from sigma aldrich ( citrate capped agnps) | ZOI |  | 5 | 7.4 | 15 | 20 | 17.5 | spherical |  |  |  | 37 | 48 | AgNO3 | 1 |  | 7 | https://link.springer.com/article/10.1007/s12257-019-0506-7 | 10.1007/s12257-019-0506-7 | 8 | Biotechnology and Bioprocess Engineering | Springer Science and Business Media LLC | 2020 | An Enhancement of Antibacterial Activity and Synergistic Effect of Biosynthesized Silver Nanoparticles by Eurotium cristatum with Various Antibiotics | FALSE | FALSE | closed | FALSE
230 | 2587 | 2588 | Ag | 1 | Bacillus cereus | 0 | MTCC 619 | chemical_synthesis purchased from sigma aldrich ( citrate capped agnps) | ZOI |  |  | 20 | 5 | 15 | 10 | spherical | 24 |  | water | 30 |  | AgNO3 | 1 |  |  | https://www.sciencedirect.com/science/article/pii/S0144861716313571 | 10.1016/j.carbpol.2016.11.083 | 9 | Carbohydrate Polymers | Elsevier BV | 2017 | CMC stabilized nano silver synthesis, characterization and its antibacterial and synergistic effect with broad spectrum antibiotics | FALSE | FALSE | closed | FALSE
231 | 2588 | 263 | Ag | 1 | Escherichia coli | 0 | MTCC 4296 | chemical_synthesis purchased from sigma aldrich ( citrate capped agnps) | ZOI |  |  | 15 | 5 | 15 | 10 | spherical | 24 |  | water | 30 |  | AgNO3 | 1 |  |  | https://www.sciencedirect.com/science/article/pii/S0144861716313571 | 10.1016/j.carbpol.2016.11.083 | 9 | Carbohydrate Polymers | Elsevier BV | 2017 | CMC stabilized nano silver synthesis, characterization and its antibacterial and synergistic effect with broad spectrum antibiotics | FALSE | FALSE | closed | TRUE | Xenia | 30,03,25 |  | FALSE | Verified | 1. В статье есть strain для всех бактерий в датасете -- Bacillus cereus (MTCC 619), Escherichia coli (MTCC 4296), ..... Salmonella typhimurium (MTCC 3216) 2. concentration (mM) - не могу найти такого в статье
232 | 2589 | 2590 | Ag | 1 | Klebsiella pneumoniae | 0 | MTCC 4030 | chemical_synthesis purchased from sigma aldrich ( citrate capped agnps) | ZOI |  |  | 30 | 5 | 15 | 10 | spherical | 24 |  | water | 30 |  | AgNO3 | 1 |  |  | https://www.sciencedirect.com/science/article/pii/S0144861716313571 | 10.1016/j.carbpol.2016.11.083 | 9 | Carbohydrate Polymers | Elsevier BV | 2017 | CMC stabilized nano silver synthesis, characterization and its antibacterial and synergistic effect with broad spectrum antibiotics | FALSE | FALSE | closed | FALSE
233 | 2590 | 2591 | Ag | 1 | Pseudomonas aeruginosa | 0 | MTCC 424 | chemical_synthesis purchased from sigma aldrich ( citrate capped agnps) | ZOI |  |  | 20 | 5 | 15 | 10 | spherical | 24 |  | water | 30 |  | AgNO3 | 1 |  |  | https://www.sciencedirect.com/science/article/pii/S0144861716313571 | 10.1016/j.carbpol.2016.11.083 | 9 | Carbohydrate Polymers | Elsevier BV | 2017 | CMC stabilized nano silver synthesis, characterization and its antibacterial and synergistic effect with broad spectrum antibiotics | FALSE | FALSE | closed | FALSE
234 | 2591 | 2592 | Ag | 1 | Staphylococcus aureus | 0 | MTCC 3160 | chemical_synthesis purchased from sigma aldrich ( citrate capped agnps) | ZOI |  |  | 28 | 5 | 15 | 10 | spherical | 24 |  | water | 30 |  | AgNO3 | 1 |  |  | https://www.sciencedirect.com/science/article/pii/S0144861716313571 | 10.1016/j.carbpol.2016.11.083 | 9 | Carbohydrate Polymers | Elsevier BV | 2017 | CMC stabilized nano silver synthesis, characterization and its antibacterial and synergistic effect with broad spectrum antibiotics | FALSE | FALSE | closed | FALSE
235 | 2592 | 2593 | Ag | 1 | Staphylococcus epidermidis | 0 | MTCC 435 | chemical_synthesis purchased from sigma aldrich ( citrate capped agnps) | ZOI |  |  | 25 | 5 | 15 | 10 | spherical | 24 |  | water | 30 |  | AgNO3 | 1 |  |  | https://www.sciencedirect.com/science/article/pii/S0144861716313571 | 10.1016/j.carbpol.2016.11.083 | 9 | Carbohydrate Polymers | Elsevier BV | 2017 | CMC stabilized nano silver synthesis, characterization and its antibacterial and synergistic effect with broad spectrum antibiotics | FALSE | FALSE | closed | FALSE
236 | 2593 | 267 | Ag | 1 | Salmonella typhimurium | 0 | MTCC 3216 | chemical_synthesis purchased from sigma aldrich ( citrate capped agnps) | ZOI |  |  | 18 | 5 | 15 | 10 | spherical | 24 |  | water | 30 |  | AgNO3 | 1 |  |  | https://www.sciencedirect.com/science/article/pii/S0144861716313571 | 10.1016/j.carbpol.2016.11.083 | 9 | Carbohydrate Polymers | Elsevier BV | 2017 | CMC stabilized nano silver synthesis, characterization and its antibacterial and synergistic effect with broad spectrum antibiotics | FALSE | FALSE | closed | TRUE | Xenia | 30,03,25 |  | FALSE | Verified | 1. В статье нет бактерии Salmonella enterica есть только Salmonella typhimurium --- это опчеатка? 2. В статье есть strain для всех бактерий в датасете -- Bacillus cereus (MTCC 619), Escherichia coli (MTCC 4296), ..... Salmonella typhimurium (MTCC 3216) 3. concentration (mM) - не могу найти такого в статье
237 | 2594 | 2595 | Ag | 1 | Vibrio vulnificus | 0 | MTCC 1146 | chemical_synthesis purchased from sigma aldrich ( citrate capped agnps) | ZOI |  |  | 16 | 5 | 15 | 10 | spherical | 24 |  | water | 30 |  | AgNO3 | 1 |  |  | https://www.sciencedirect.com/science/article/pii/S0144861716313571 | 10.1016/j.carbpol.2016.11.083 | 9 | Carbohydrate Polymers | Elsevier BV | 2017 | CMC stabilized nano silver synthesis, characterization and its antibacterial and synergistic effect with broad spectrum antibiotics | FALSE | FALSE | closed | FALSE
238 | 2595 | 268 | Ag | 0 | Bacillus cereus | 0 | MTCC 619 | chemical_synthesis purchased from sigma aldrich ( citrate capped agnps) | ZOI |  |  | 10 | 5 | 15 | 10 | spherical | 24 |  | water | 30 |  | AgNO3 | 1 |  |  | https://www.sciencedirect.com/science/article/pii/S0144861716313571 | 10.1016/j.carbpol.2016.11.083 | 9 | Carbohydrate Polymers | Elsevier BV | 2017 | CMC stabilized nano silver synthesis, characterization and its antibacterial and synergistic effect with broad spectrum antibiotics | FALSE | FALSE | closed | TRUE | Xenia | 30,03,25 |  | FALSE | Verified | 1. В статье есть strain для всех бактерий в датасете -- Bacillus cereus (MTCC 619), Escherichia coli (MTCC 4296), ..... Salmonella typhimurium (MTCC 3216) 2. concentration (mM) - не могу найти такого в статье
239 | 2596 | 272 | Ag | 0 | Escherichia coli | 0 | MTCC 4296 | chemical_synthesis purchased from sigma aldrich ( citrate capped agnps) | ZOI |  |  | 12 | 5 | 15 | 10 | spherical | 24 |  | water | 30 |  | AgNO3 | 1 |  |  | https://www.sciencedirect.com/science/article/pii/S0144861716313571 | 10.1016/j.carbpol.2016.11.083 | 9 | Carbohydrate Polymers | Elsevier BV | 2017 | CMC stabilized nano silver synthesis, characterization and its antibacterial and synergistic effect with broad spectrum antibiotics | FALSE | FALSE | closed | TRUE | Xenia | 30,03,25 |  | FALSE | Verified | 1. В статье есть strain для всех бактерий в датасете -- Bacillus cereus (MTCC 619), Escherichia coli (MTCC 4296), ..... Salmonella typhimurium (MTCC 3216) 2. concentration (mM) - не могу найти такого в статье
240 | 2597 | 2598 | Ag | 0 | Klebsiella pneumoniae | 0 | MTCC 4030 | chemical_synthesis purchased from sigma aldrich ( citrate capped agnps) | ZOI |  |  | 13 | 5 | 15 | 10 | spherical | 24 |  | water | 30 |  | AgNO3 | 1 |  |  | https://www.sciencedirect.com/science/article/pii/S0144861716313571 | 10.1016/j.carbpol.2016.11.083 | 9 | Carbohydrate Polymers | Elsevier BV | 2017 | CMC stabilized nano silver synthesis, characterization and its antibacterial and synergistic effect with broad spectrum antibiotics | FALSE | FALSE | closed | FALSE
241 | 2598 | 2599 | Ag | 0 | Pseudomonas aeruginosa | 0 | MTCC 424 | chemical_synthesis purchased from sigma aldrich ( citrate capped agnps) | ZOI |  |  | 14 | 5 | 15 | 10 | spherical | 24 |  | water | 30 |  | AgNO3 | 1 |  |  | https://www.sciencedirect.com/science/article/pii/S0144861716313571 | 10.1016/j.carbpol.2016.11.083 | 9 | Carbohydrate Polymers | Elsevier BV | 2017 | CMC stabilized nano silver synthesis, characterization and its antibacterial and synergistic effect with broad spectrum antibiotics | FALSE | FALSE | closed | FALSE
242 | 2599 | 2600 | Ag | 0 | Staphylococcus aureus | 0 | MTCC 3160 | chemical_synthesis purchased from sigma aldrich ( citrate capped agnps) | ZOI |  |  | 11 | 5 | 15 | 10 | spherical | 24 |  | water | 30 |  | AgNO3 | 1 |  |  | https://www.sciencedirect.com/science/article/pii/S0144861716313571 | 10.1016/j.carbpol.2016.11.083 | 9 | Carbohydrate Polymers | Elsevier BV | 2017 | CMC stabilized nano silver synthesis, characterization and its antibacterial and synergistic effect with broad spectrum antibiotics | FALSE | FALSE | closed | FALSE
243 | 2600 | 2601 | Ag | 0 | Staphylococcus epidermidis | 0 | MTCC 435 | chemical_synthesis purchased from sigma aldrich ( citrate capped agnps) | ZOI |  |  | 10 | 5 | 15 | 10 | spherical | 24 |  | water | 30 |  | AgNO3 | 1 |  |  | https://www.sciencedirect.com/science/article/pii/S0144861716313571 | 10.1016/j.carbpol.2016.11.083 | 9 | Carbohydrate Polymers | Elsevier BV | 2017 | CMC stabilized nano silver synthesis, characterization and its antibacterial and synergistic effect with broad spectrum antibiotics | FALSE | FALSE | closed | FALSE
244 | 2601 | 2602 | Ag | 0 | Vibrio vulnificus | 0 | MTCC 1146 | chemical_synthesis purchased from sigma aldrich ( citrate capped agnps) | ZOI |  |  | 11 | 5 | 15 | 10 | spherical | 24 |  | water | 30 |  | AgNO3 | 1 |  |  | https://www.sciencedirect.com/science/article/pii/S0144861716313571 | 10.1016/j.carbpol.2016.11.083 | 9 | Carbohydrate Polymers | Elsevier BV | 2017 | CMC stabilized nano silver synthesis, characterization and its antibacterial and synergistic effect with broad spectrum antibiotics | FALSE | FALSE | closed | FALSE
245 | 2602 | 2603 | Ag | 0 | Salmonella typhimurium | 0 | MTCC 3216 | chemical_synthesis purchased from sigma aldrich ( citrate capped agnps) | ZOI |  |  | 10 | 5 | 15 | 10 | spherical | 24 |  | water | 30 |  | AgNO3 | 1 |  |  | https://www.sciencedirect.com/science/article/pii/S0144861716313571 | 10.1016/j.carbpol.2016.11.083 | 9 | Carbohydrate Polymers | Elsevier BV | 2017 | CMC stabilized nano silver synthesis, characterization and its antibacterial and synergistic effect with broad spectrum antibiotics | FALSE | FALSE | closed | FALSE
246 | 141 | 141 | Ag | 0 | Escherichia coli | 0 |  | chemical_synthesis purchased from sigma aldrich ( citrate capped agnps) | MIC | 0.8 |  |  | 28 | 28 | 28 | spherical | 24 |  |  | 21 |  | AgNO3 | 1 |  |  | https://doi.org/10.1016/j.colsurfb.2016.03.007 | 10.1016/j.colsurfb.2016.03.007 | 10 | Colloids and Surfaces B: Biointerfaces | Elsevier BV | 2016 | Silver nanoparticles strongly enhance and restore bactericidal activity of inactive antibiotics against multiresistant Enterobacteriaceae | FALSE | FALSE | closed | FALSE
247 | 142 | 142 | Ag | 0 | Escherichia coli | 0 |  | chemical_synthesis purchased from sigma aldrich ( citrate capped agnps) | MIC | 3.4 |  |  | 28 | 28 | 28 | spherical | 24 |  |  | 21 |  | AgNO3 | 1 |  |  | https://doi.org/10.1016/j.colsurfb.2016.03.007 | 10.1016/j.colsurfb.2016.03.007 | 10 | Colloids and Surfaces B: Biointerfaces | Elsevier BV | 2016 | Silver nanoparticles strongly enhance and restore bactericidal activity of inactive antibiotics against multiresistant Enterobacteriaceae | FALSE | FALSE | closed | FALSE
248 | 143 | 274 | Ag | 0 | Escherichia coli | 0 |  | chemical_synthesis purchased from sigma aldrich ( citrate capped agnps) | MIC | 3.4 |  |  | 28 | 28 | 28 | spherical | 24 |  |  | 21 |  | AgNO3 | 1 |  |  | https://doi.org/10.1016/j.colsurfb.2016.03.007 | 10.1016/j.colsurfb.2016.03.007 | 10 | Colloids and Surfaces B: Biointerfaces | Elsevier BV | 2016 | Silver nanoparticles strongly enhance and restore bactericidal activity of inactive antibiotics against multiresistant Enterobacteriaceae | FALSE | FALSE | closed | TRUE | Xenia | 30,03,25 | FALSE | FALSE | Verified | 1. shape не написано нигде что это sphere, но есть красивое TEM изображение
249 | 144 | 144 | Ag | 0 | Escherichia coli | 0 |  | chemical_synthesis purchased from sigma aldrich ( citrate capped agnps) | MIC | 3.4 |  |  | 28 | 28 | 28 | spherical | 24 |  |  | 21 |  | AgNO3 | 1 |  |  | https://doi.org/10.1016/j.colsurfb.2016.03.007 | 10.1016/j.colsurfb.2016.03.007 | 10 | Colloids and Surfaces B: Biointerfaces | Elsevier BV | 2016 | Silver nanoparticles strongly enhance and restore bactericidal activity of inactive antibiotics against multiresistant Enterobacteriaceae | FALSE | FALSE | closed | FALSE
250 | 145 | 145 | Ag | 0 | Escherichia coli | 0 |  | chemical_synthesis purchased from sigma aldrich ( citrate capped agnps) | MIC | 3.4 |  |  | 28 | 28 | 28 | spherical | 24 |  |  | 21 |  | AgNO3 | 1 |  |  | https://doi.org/10.1016/j.colsurfb.2016.03.007 | 10.1016/j.colsurfb.2016.03.007 | 10 | Colloids and Surfaces B: Biointerfaces | Elsevier BV | 2016 | Silver nanoparticles strongly enhance and restore bactericidal activity of inactive antibiotics against multiresistant Enterobacteriaceae | FALSE | FALSE | closed | FALSE
251 | 146 | 280 | Ag | 0 | Escherichia coli | 0 |  | chemical_synthesis purchased from sigma aldrich ( citrate capped agnps) | MIC | 3.4 |  |  | 28 | 28 | 28 | spherical | 24 |  |  | 21 |  | AgNO3 | 1 |  |  | https://doi.org/10.1016/j.colsurfb.2016.03.007 | 10.1016/j.colsurfb.2016.03.007 | 10 | Colloids and Surfaces B: Biointerfaces | Elsevier BV | 2016 | Silver nanoparticles strongly enhance and restore bactericidal activity of inactive antibiotics against multiresistant Enterobacteriaceae | FALSE | FALSE | closed | TRUE | Xenia | 30,03,25 | FALSE | FALSE | Verified | 1. shape не написано нигде что это sphere, но есть красивое TEM изображение
252 | 147 | 147 | Ag | 0 | Escherichia coli | 0 |  | chemical_synthesis purchased from sigma aldrich ( citrate capped agnps) | MIC | 25 |  |  | 15 | 30 | 28 | spherical | 24 |  |  | 21 |  | AgNO3 | 1 |  |  | https://doi.org/10.1016/j.colsurfb.2016.03.007 | 10.1016/j.colsurfb.2016.03.007 | 10 | Colloids and Surfaces B: Biointerfaces | Elsevier BV | 2016 | Silver nanoparticles strongly enhance and restore bactericidal activity of inactive antibiotics against multiresistant Enterobacteriaceae | FALSE | FALSE | closed | FALSE
253 | 148 | 148 | Ag | 0 | Escherichia coli | 0 |  | chemical_synthesis purchased from sigma aldrich ( citrate capped agnps) | MIC | 25 |  |  | 15 | 30 | 28 | spherical | 24 |  |  | 21 |  | AgNO3 | 1 |  |  | https://doi.org/10.1016/j.colsurfb.2016.03.007 | 10.1016/j.colsurfb.2016.03.007 | 10 | Colloids and Surfaces B: Biointerfaces | Elsevier BV | 2016 | Silver nanoparticles strongly enhance and restore bactericidal activity of inactive antibiotics against multiresistant Enterobacteriaceae | FALSE | FALSE | closed | FALSE
254 | 149 | 149 | Ag | 0 | Escherichia coli | 0 |  | chemical_synthesis purchased from sigma aldrich ( citrate capped agnps) | MIC | 25 |  |  | 15 | 30 | 28 | spherical | 24 |  |  | 21 |  | AgNO3 | 1 |  |  | https://doi.org/10.1016/j.colsurfb.2016.03.007 | 10.1016/j.colsurfb.2016.03.007 | 10 | Colloids and Surfaces B: Biointerfaces | Elsevier BV | 2016 | Silver nanoparticles strongly enhance and restore bactericidal activity of inactive antibiotics against multiresistant Enterobacteriaceae | FALSE | FALSE | closed | FALSE
255 | 150 | 150 | Ag | 0 | Escherichia coli | 0 |  | chemical_synthesis purchased from sigma aldrich ( citrate capped agnps) | MIC | 25 |  |  | 15 | 30 | 28 | spherical | 24 |  |  | 21 |  | AgNO3 | 1 |  |  | https://doi.org/10.1016/j.colsurfb.2016.03.007 | 10.1016/j.colsurfb.2016.03.007 | 10 | Colloids and Surfaces B: Biointerfaces | Elsevier BV | 2016 | Silver nanoparticles strongly enhance and restore bactericidal activity of inactive antibiotics against multiresistant Enterobacteriaceae | FALSE | FALSE | closed | FALSE
256 | 151 | 151 | Ag | 0 | Klebsiella pneumoniae | 0 |  | chemical_synthesis purchased from sigma aldrich ( citrate capped agnps) | MIC | 3.4 |  |  | 28 | 28 | 28 | spherical | 24 |  |  | 21 |  | AgNO3 | 1 |  |  | https://doi.org/10.1016/j.colsurfb.2016.03.007 | 10.1016/j.colsurfb.2016.03.007 | 10 | Colloids and Surfaces B: Biointerfaces | Elsevier BV | 2016 | Silver nanoparticles strongly enhance and restore bactericidal activity of inactive antibiotics against multiresistant Enterobacteriaceae | FALSE | FALSE | closed | FALSE
257 | 152 | 286 | Ag | 0 | Klebsiella pneumoniae | 0 |  | chemical_synthesis purchased from sigma aldrich ( citrate capped agnps) | MIC | 3.4 |  |  | 28 | 28 | 28 | spherical | 24 |  |  | 21 |  | AgNO3 | 1 |  |  | https://doi.org/10.1016/j.colsurfb.2016.03.007 | 10.1016/j.colsurfb.2016.03.007 | 10 | Colloids and Surfaces B: Biointerfaces | Elsevier BV | 2016 | Silver nanoparticles strongly enhance and restore bactericidal activity of inactive antibiotics against multiresistant Enterobacteriaceae | FALSE | FALSE | closed | TRUE | Xenia | 30,03,25 | FALSE | FALSE | Verified | 1. shape не написано нигде что это sphere, но есть красивое TEM изображение
258 | 153 | 152 | Ag | 0 | Klebsiella pneumoniae | 0 |  | chemical_synthesis purchased from sigma aldrich ( citrate capped agnps) | MIC | 3.4 |  |  | 28 | 28 | 28 | spherical | 24 |  |  | 21 |  | AgNO3 | 1 |  |  | https://doi.org/10.1016/j.colsurfb.2016.03.007 | 10.1016/j.colsurfb.2016.03.007 | 10 | Colloids and Surfaces B: Biointerfaces | Elsevier BV | 2016 | Silver nanoparticles strongly enhance and restore bactericidal activity of inactive antibiotics against multiresistant Enterobacteriaceae | FALSE | FALSE | closed | FALSE
259 | 154 | 153 | Ag | 0 | Klebsiella pneumoniae | 0 |  | chemical_synthesis purchased from sigma aldrich ( citrate capped agnps) | MIC | 3.4 |  |  | 28 | 28 | 28 | spherical | 24 |  |  | 21 |  | AgNO3 | 1 |  |  | https://doi.org/10.1016/j.colsurfb.2016.03.007 | 10.1016/j.colsurfb.2016.03.007 | 10 | Colloids and Surfaces B: Biointerfaces | Elsevier BV | 2016 | Silver nanoparticles strongly enhance and restore bactericidal activity of inactive antibiotics against multiresistant Enterobacteriaceae | FALSE | FALSE | closed | FALSE
260 | 155 | 154 | Ag | 0 | Klebsiella pneumoniae | 0 |  | chemical_synthesis purchased from sigma aldrich ( citrate capped agnps) | MIC | 3.4 |  |  | 28 | 28 | 28 | spherical | 24 |  |  | 21 |  | AgNO3 | 1 |  |  | https://doi.org/10.1016/j.colsurfb.2016.03.007 | 10.1016/j.colsurfb.2016.03.007 | 10 | Colloids and Surfaces B: Biointerfaces | Elsevier BV | 2016 | Silver nanoparticles strongly enhance and restore bactericidal activity of inactive antibiotics against multiresistant Enterobacteriaceae | FALSE | FALSE | closed | FALSE
261 | 156 | 155 | Ag | 0 | Klebsiella pneumoniae | 0 |  | chemical_synthesis purchased from sigma aldrich ( citrate capped agnps) | MIC | 6.8 |  |  | 28 | 28 | 28 | spherical | 24 |  |  | 21 |  | AgNO3 | 1 |  |  | https://doi.org/10.1016/j.colsurfb.2016.03.007 | 10.1016/j.colsurfb.2016.03.007 | 10 | Colloids and Surfaces B: Biointerfaces | Elsevier BV | 2016 | Silver nanoparticles strongly enhance and restore bactericidal activity of inactive antibiotics against multiresistant Enterobacteriaceae | FALSE | FALSE | closed | FALSE
262 | 157 | 292 | Ag | 0 | Klebsiella pneumoniae | 0 |  | chemical_synthesis purchased from sigma aldrich ( citrate capped agnps) | MIC | 6.8 |  |  | 28 | 28 | 28 | spherical | 24 |  |  | 21 |  | AgNO3 | 1 |  |  | https://doi.org/10.1016/j.colsurfb.2016.03.007 | 10.1016/j.colsurfb.2016.03.007 | 10 | Colloids and Surfaces B: Biointerfaces | Elsevier BV | 2016 | Silver nanoparticles strongly enhance and restore bactericidal activity of inactive antibiotics against multiresistant Enterobacteriaceae | FALSE | FALSE | closed | TRUE | Xenia | 30,03,25 | FALSE | FALSE | Verified | 1. shape не написано нигде что это sphere, но есть красивое TEM изображение
263 | 158 | 159 | Ag | 0 | Klebsiella pneumoniae | 0 |  | chemical_synthesis purchased from sigma aldrich ( citrate capped agnps) | MIC | 6.8 |  |  | 28 | 28 | 28 | spherical | 24 |  |  | 21 |  | AgNO3 | 1 |  |  | https://doi.org/10.1016/j.colsurfb.2016.03.007 | 10.1016/j.colsurfb.2016.03.007 | 10 | Colloids and Surfaces B: Biointerfaces | Elsevier BV | 2016 | Silver nanoparticles strongly enhance and restore bactericidal activity of inactive antibiotics against multiresistant Enterobacteriaceae | FALSE | FALSE | closed | FALSE
264 | 159 | 160 | Ag | 0 | Klebsiella pneumoniae | 0 |  | chemical_synthesis purchased from sigma aldrich ( citrate capped agnps) | MIC | 6.8 |  |  | 28 | 28 | 28 | spherical | 24 |  |  | 21 |  | AgNO3 | 1 |  |  | https://doi.org/10.1016/j.colsurfb.2016.03.007 | 10.1016/j.colsurfb.2016.03.007 | 10 | Colloids and Surfaces B: Biointerfaces | Elsevier BV | 2016 | Silver nanoparticles strongly enhance and restore bactericidal activity of inactive antibiotics against multiresistant Enterobacteriaceae | FALSE | FALSE | closed | FALSE
265 | 160 | 293 | Ag | 0 | Klebsiella pneumoniae | 0 |  | chemical_synthesis purchased from sigma aldrich ( citrate capped agnps) | MIC | 6.8 |  |  | 28 | 28 | 28 | spherical | 24 |  |  | 21 |  | AgNO3 | 1 |  |  | https://doi.org/10.1016/j.colsurfb.2016.03.007 | 10.1016/j.colsurfb.2016.03.007 | 10 | Colloids and Surfaces B: Biointerfaces | Elsevier BV | 2016 | Silver nanoparticles strongly enhance and restore bactericidal activity of inactive antibiotics against multiresistant Enterobacteriaceae | FALSE | FALSE | closed | TRUE | Xenia | 30,03,25 | FALSE | FALSE | Verified | 1. shape не написано нигде что это sphere, но есть красивое TEM изображение
266 | 2070 | 2071 | Ag | 0 | Escherichia coli | 1 |  | chemical_synthesis purchased from sigma aldrich ( citrate capped agnps) | MIC | 0.8 |  |  | 28 | 28 | 28 | spherical | 24 |  |  | 21 |  | AgNO3 | 1 |  |  | https://www.sciencedirect.com/science/article/pii/S0927776516301515?via%3Dihub | 10.1016/j.colsurfb.2016.03.007 | 10 | Colloids and Surfaces B: Biointerfaces | Elsevier BV | 2016 | Silver nanoparticles strongly enhance and restore bactericidal activity of inactive antibiotics against multiresistant Enterobacteriaceae | FALSE | FALSE | closed | FALSE
267 | 2071 | 2072 | Ag | 0 | Escherichia coli | 1 |  | chemical_synthesis purchased from sigma aldrich ( citrate capped agnps) | MIC | 0.8 |  |  | 28 | 28 | 28 | spherical | 24 |  |  | 21 |  | AgNO3 | 1 |  |  | https://www.sciencedirect.com/science/article/pii/S0927776516301515?via%3Dihub | 10.1016/j.colsurfb.2016.03.007 | 10 | Colloids and Surfaces B: Biointerfaces | Elsevier BV | 2016 | Silver nanoparticles strongly enhance and restore bactericidal activity of inactive antibiotics against multiresistant Enterobacteriaceae | FALSE | FALSE | closed | FALSE
268 | 2072 | 2073 | Ag | 0 | Escherichia coli | 1 |  | chemical_synthesis purchased from sigma aldrich ( citrate capped agnps) | MIC | 3.4 |  |  | 28 | 28 | 28 | spherical | 24 |  |  | 21 |  | AgNO3 | 1 |  |  | https://www.sciencedirect.com/science/article/pii/S0927776516301515?via%3Dihub | 10.1016/j.colsurfb.2016.03.007 | 10 | Colloids and Surfaces B: Biointerfaces | Elsevier BV | 2016 | Silver nanoparticles strongly enhance and restore bactericidal activity of inactive antibiotics against multiresistant Enterobacteriaceae | FALSE | FALSE | closed | FALSE
269 | 2073 | 2074 | Ag | 0 | Klebsiella pneumoniae | 1 |  | chemical_synthesis purchased from sigma aldrich ( citrate capped agnps) | MIC | 3.4 |  |  | 28 | 28 | 28 | spherical | 24 |  |  | 21 |  | AgNO3 | 1 |  |  | https://www.sciencedirect.com/science/article/pii/S0927776516301515?via%3Dihub | 10.1016/j.colsurfb.2016.03.007 | 10 | Colloids and Surfaces B: Biointerfaces | Elsevier BV | 2016 | Silver nanoparticles strongly enhance and restore bactericidal activity of inactive antibiotics against multiresistant Enterobacteriaceae | FALSE | FALSE | closed | FALSE
270 | 2074 | 2075 | Ag | 0 | Klebsiella pneumoniae | 1 |  | chemical_synthesis purchased from sigma aldrich ( citrate capped agnps) | MIC | 6.8 |  |  | 28 | 28 | 28 | spherical | 24 |  |  | 21 |  | AgNO3 | 1 |  |  | https://www.sciencedirect.com/science/article/pii/S0927776516301515?via%3Dihub | 10.1016/j.colsurfb.2016.03.007 | 10 | Colloids and Surfaces B: Biointerfaces | Elsevier BV | 2016 | Silver nanoparticles strongly enhance and restore bactericidal activity of inactive antibiotics against multiresistant Enterobacteriaceae | FALSE | FALSE | closed | FALSE
271 | 176 | 176 | Ag | 0 | Bacillus cereus | 0 | ATCC 13061 | chemical_synthesis purchased from sigma aldrich ( citrate capped agnps) | MIC | 25 |  |  | 31 | 69 | 45.26 | spherical | 24 |  | water |  |  | AgNO3 | 1 |  |  | https://www.frontiersin.org/articles/10.3389/fmicb.2017.00167/full | 10.3389/fmicb.2017.00167 | 12 | Frontiers in Microbiology | Frontiers Media SA | 2017 | Antibacterial Activity and Synergistic Antibacterial Potential of Biosynthesized Silver Nanoparticles against Foodborne Pathogenic Bacteria along with its Anticandidal and Antioxidant Effects | TRUE | TRUE | gold | FALSE
272 | 177 | 297 | Ag | 0 | Bacillus cereus | 0 | ATCC 13061 | chemical_synthesis purchased from sigma aldrich ( citrate capped agnps) | MBC | 50 |  |  | 31 | 69 | 45.26 | spherical | 24 |  | water |  |  | AgNO3 | 1 |  |  | https://www.frontiersin.org/articles/10.3389/fmicb.2017.00167/full | 10.3389/fmicb.2017.00167 | 12 | Frontiers in Microbiology | Frontiers Media SA | 2017 | Antibacterial Activity and Synergistic Antibacterial Potential of Biosynthesized Silver Nanoparticles against Foodborne Pathogenic Bacteria along with its Anticandidal and Antioxidant Effects | TRUE | TRUE | gold | TRUE | Xenia | 30,03,25 | TRUE | FALSE | Requires correction | 1. Неправильно расчитанный np_size_avg (nm) . 2. В статье указан strain Bacillus cereus ATCC 13061 --- а тут нет
273 | 178 | 178 | Ag | 0 | Escherichia coli | 0 | ATCC 43890 | chemical_synthesis purchased from sigma aldrich ( citrate capped agnps) | MIC | 50 |  |  | 31 | 69 | 45.26 | spherical | 24 |  | water |  |  | AgNO3 | 1 |  |  | https://www.frontiersin.org/articles/10.3389/fmicb.2017.00167/full | 10.3389/fmicb.2017.00167 | 12 | Frontiers in Microbiology | Frontiers Media SA | 2017 | Antibacterial Activity and Synergistic Antibacterial Potential of Biosynthesized Silver Nanoparticles against Foodborne Pathogenic Bacteria along with its Anticandidal and Antioxidant Effects | TRUE | TRUE | gold | FALSE
274 | 179 | 179 | Ag | 0 | Escherichia coli | 0 | ATCC 43890 | chemical_synthesis purchased from sigma aldrich ( citrate capped agnps) | MBC | 100 |  |  | 31 | 69 | 45.26 | spherical | 24 |  | water |  |  | AgNO3 | 1 |  |  | https://www.frontiersin.org/articles/10.3389/fmicb.2017.00167/full | 10.3389/fmicb.2017.00167 | 12 | Frontiers in Microbiology | Frontiers Media SA | 2017 | Antibacterial Activity and Synergistic Antibacterial Potential of Biosynthesized Silver Nanoparticles against Foodborne Pathogenic Bacteria along with its Anticandidal and Antioxidant Effects | TRUE | TRUE | gold | FALSE
275 | 180 | 180 | Ag | 0 | Listeria monocytogenes | 0 | ATCC 19115 | chemical_synthesis purchased from sigma aldrich ( citrate capped agnps) | MIC | 25 |  |  | 31 | 69 | 45.26 | spherical | 24 |  | water |  |  | AgNO3 | 1 |  |  | https://www.frontiersin.org/articles/10.3389/fmicb.2017.00167/full | 10.3389/fmicb.2017.00167 | 12 | Frontiers in Microbiology | Frontiers Media SA | 2017 | Antibacterial Activity and Synergistic Antibacterial Potential of Biosynthesized Silver Nanoparticles against Foodborne Pathogenic Bacteria along with its Anticandidal and Antioxidant Effects | TRUE | TRUE | gold | FALSE
276 | 181 | 181 | Ag | 0 | Listeria monocytogenes | 0 | ATCC 19115 | chemical_synthesis purchased from sigma aldrich ( citrate capped agnps) | MBC | 50 |  |  | 31 | 69 | 45.26 | spherical | 24 |  | water |  |  | AgNO3 | 1 |  |  | https://www.frontiersin.org/articles/10.3389/fmicb.2017.00167/full | 10.3389/fmicb.2017.00167 | 12 | Frontiers in Microbiology | Frontiers Media SA | 2017 | Antibacterial Activity and Synergistic Antibacterial Potential of Biosynthesized Silver Nanoparticles against Foodborne Pathogenic Bacteria along with its Anticandidal and Antioxidant Effects | TRUE | TRUE | gold | FALSE
277 | 182 | 182 | Ag | 0 | Salmonella typhimurium | 0 | ATCC 43174 | chemical_synthesis purchased from sigma aldrich ( citrate capped agnps) | MIC | 50 |  |  | 31 | 69 | 45.26 | spherical | 24 |  | water |  |  | AgNO3 | 1 |  |  | https://www.frontiersin.org/articles/10.3389/fmicb.2017.00167/full | 10.3389/fmicb.2017.00167 | 12 | Frontiers in Microbiology | Frontiers Media SA | 2017 | Antibacterial Activity and Synergistic Antibacterial Potential of Biosynthesized Silver Nanoparticles against Foodborne Pathogenic Bacteria along with its Anticandidal and Antioxidant Effects | TRUE | TRUE | gold | FALSE
278 | 183 | 183 | Ag | 0 | Salmonella typhimurium | 0 | ATCC 43174 | chemical_synthesis purchased from sigma aldrich ( citrate capped agnps) | MBC | 100 |  |  | 31 | 69 | 45.26 | spherical | 24 |  | water |  |  | AgNO3 | 1 |  |  | https://www.frontiersin.org/articles/10.3389/fmicb.2017.00167/full | 10.3389/fmicb.2017.00167 | 12 | Frontiers in Microbiology | Frontiers Media SA | 2017 | Antibacterial Activity and Synergistic Antibacterial Potential of Biosynthesized Silver Nanoparticles against Foodborne Pathogenic Bacteria along with its Anticandidal and Antioxidant Effects | TRUE | TRUE | gold | FALSE
279 | 184 | 302 | Ag | 0 | Staphylococcus aureus | 0 | ATCC 49444 | chemical_synthesis purchased from sigma aldrich ( citrate capped agnps) | MIC | 12.5 |  |  | 31 | 69 | 45.26 | spherical | 24 |  | water |  |  | AgNO3 | 1 |  |  | https://www.frontiersin.org/articles/10.3389/fmicb.2017.00167/full | 10.3389/fmicb.2017.00167 | 12 | Frontiers in Microbiology | Frontiers Media SA | 2017 | Antibacterial Activity and Synergistic Antibacterial Potential of Biosynthesized Silver Nanoparticles against Foodborne Pathogenic Bacteria along with its Anticandidal and Antioxidant Effects | TRUE | TRUE | gold | TRUE | Xenia | 30,03,25 | TRUE | FALSE | Requires correction | 1. Неправильно расчитанный np_size_avg (nm) 2. В статье есть strain, а тут нет, в статье , Staphylococcus aureus ATCC 49444
280 | 185 | 185 | Ag | 0 | Staphylococcus aureus | 0 | ATCC 49444 | chemical_synthesis purchased from sigma aldrich ( citrate capped agnps) | MBC | 25 |  |  | 31 | 69 | 45.26 | spherical | 24 |  | water |  |  | AgNO3 | 1 |  |  | https://www.frontiersin.org/articles/10.3389/fmicb.2017.00167/full | 10.3389/fmicb.2017.00167 | 12 | Frontiers in Microbiology | Frontiers Media SA | 2017 | Antibacterial Activity and Synergistic Antibacterial Potential of Biosynthesized Silver Nanoparticles against Foodborne Pathogenic Bacteria along with its Anticandidal and Antioxidant Effects | TRUE | TRUE | gold | FALSE
281 | 1956 | 305 | Ag | 0 | Escherichia coli | 0 | ATCC 43890 | chemical_synthesis purchased from sigma aldrich ( citrate capped agnps) | MIC | 50 |  |  | 31 | 69 | 45.26 | spherical | 24 |  | water |  |  | AgNO3 | 1 |  |  | https://www.frontiersin.org/articles/10.3389/fmicb.2017.00167/full | 10.3389/fmicb.2017.00167 | 12 | Frontiers in Microbiology | Frontiers Media SA | 2017 | Antibacterial Activity and Synergistic Antibacterial Potential of Biosynthesized Silver Nanoparticles against Foodborne Pathogenic Bacteria along with its Anticandidal and Antioxidant Effects | TRUE | TRUE | gold | TRUE | Xenia | 30,03,25 | TRUE | FALSE | Requires correction | 1. в статье написано distilled water -- в дургих случаях это записывалось, думаю, и тут нужно 2. Неправильно расчитанный np_size_avg (nm)
282 | 1957 | 1958 | Ag | 0 | Staphylococcus aureus | 0 | ATCC 49444 | chemical_synthesis purchased from sigma aldrich ( citrate capped agnps) | MIC | 12.5 |  |  | 31 | 69 | 45.26 | spherical | 24 |  | water |  |  | AgNO3 | 1 |  |  | https://www.frontiersin.org/articles/10.3389/fmicb.2017.00167/full | 10.3389/fmicb.2017.00167 | 12 | Frontiers in Microbiology | Frontiers Media SA | 2017 | Antibacterial Activity and Synergistic Antibacterial Potential of Biosynthesized Silver Nanoparticles against Foodborne Pathogenic Bacteria along with its Anticandidal and Antioxidant Effects | TRUE | TRUE | gold | FALSE
283 | 1958 | 1959 | Ag | 0 | Escherichia coli | 0 | ATCC 43890 | chemical_synthesis purchased from sigma aldrich ( citrate capped agnps) | MBC | 100 |  |  | 31 | 69 | 45.26 | spherical | 24 |  | water |  |  | AgNO3 | 1 |  |  | https://www.frontiersin.org/articles/10.3389/fmicb.2017.00167/full | 10.3389/fmicb.2017.00167 | 12 | Frontiers in Microbiology | Frontiers Media SA | 2017 | Antibacterial Activity and Synergistic Antibacterial Potential of Biosynthesized Silver Nanoparticles against Foodborne Pathogenic Bacteria along with its Anticandidal and Antioxidant Effects | TRUE | TRUE | gold | FALSE
284 | 1959 | 1960 | Ag | 0 | Staphylococcus aureus | 0 | ATCC 49444 | chemical_synthesis purchased from sigma aldrich ( citrate capped agnps) | MBC | 25 |  |  | 31 | 69 | 45.26 | spherical | 24 |  | water |  |  | AgNO3 | 1 |  |  | https://www.frontiersin.org/articles/10.3389/fmicb.2017.00167/full | 10.3389/fmicb.2017.00167 | 12 | Frontiers in Microbiology | Frontiers Media SA | 2017 | Antibacterial Activity and Synergistic Antibacterial Potential of Biosynthesized Silver Nanoparticles against Foodborne Pathogenic Bacteria along with its Anticandidal and Antioxidant Effects | TRUE | TRUE | gold | FALSE
285 | 2859 | 2860 | Ag | 0 | Bacillus cereus | 0 | ATCC 13061 | chemical_synthesis purchased from sigma aldrich ( citrate capped agnps) | ZOI |  | 50 | 11.39 | 31 | 69 | 45.26 | spherical | 24 |  | water |  |  | AgNO3 | 1 |  |  | https://www.frontiersin.org/articles/10.3389/fmicb.2017.00167/full | 10.3389/fmicb.2017.00167 | 12 | Frontiers in Microbiology | Frontiers Media SA | 2017 | Antibacterial Activity and Synergistic Antibacterial Potential of Biosynthesized Silver Nanoparticles against Foodborne Pathogenic Bacteria along with its Anticandidal and Antioxidant Effects | TRUE | TRUE | gold | FALSE
286 | 2860 | 2861 | Ag | 0 | Escherichia coli | 0 | ATCC 43890 | chemical_synthesis purchased from sigma aldrich ( citrate capped agnps) | ZOI |  | 50 | 10.55 | 31 | 69 | 45.26 | spherical | 24 |  | water |  |  | AgNO3 | 1 |  |  | https://www.frontiersin.org/articles/10.3389/fmicb.2017.00167/full | 10.3389/fmicb.2017.00167 | 12 | Frontiers in Microbiology | Frontiers Media SA | 2017 | Antibacterial Activity and Synergistic Antibacterial Potential of Biosynthesized Silver Nanoparticles against Foodborne Pathogenic Bacteria along with its Anticandidal and Antioxidant Effects | TRUE | TRUE | gold | FALSE
287 | 2861 | 2862 | Ag | 0 | Listeria monocytogenes | 0 | ATCC 19115 | chemical_synthesis purchased from sigma aldrich ( citrate capped agnps) | ZOI |  | 50 | 9.26 | 31 | 69 | 45.26 | spherical | 24 |  | water |  |  | AgNO3 | 1 |  |  | https://www.frontiersin.org/articles/10.3389/fmicb.2017.00167/full | 10.3389/fmicb.2017.00167 | 12 | Frontiers in Microbiology | Frontiers Media SA | 2017 | Antibacterial Activity and Synergistic Antibacterial Potential of Biosynthesized Silver Nanoparticles against Foodborne Pathogenic Bacteria along with its Anticandidal and Antioxidant Effects | TRUE | TRUE | gold | FALSE
288 | 2862 | 2863 | Ag | 0 | Staphylococcus aureus | 0 | ATCC 49444 | chemical_synthesis purchased from sigma aldrich ( citrate capped agnps) | ZOI |  | 50 | 11.57 | 31 | 69 | 45.26 | spherical | 24 |  | water |  |  | AgNO3 | 1 |  |  | https://www.frontiersin.org/articles/10.3389/fmicb.2017.00167/full | 10.3389/fmicb.2017.00167 | 12 | Frontiers in Microbiology | Frontiers Media SA | 2017 | Antibacterial Activity and Synergistic Antibacterial Potential of Biosynthesized Silver Nanoparticles against Foodborne Pathogenic Bacteria along with its Anticandidal and Antioxidant Effects | TRUE | TRUE | gold | FALSE
289 | 2863 | 311 | Ag | 0 | Salmonella typhimurium | 0 | ATCC 43174 | chemical_synthesis purchased from sigma aldrich ( citrate capped agnps) | ZOI |  | 50 | 11.22 | 31 | 69 | 45.26 | spherical | 24 |  | water |  |  | AgNO3 | 1 |  |  | https://www.frontiersin.org/articles/10.3389/fmicb.2017.00167/full | 10.3389/fmicb.2017.00167 | 12 | Frontiers in Microbiology | Frontiers Media SA | 2017 | Antibacterial Activity and Synergistic Antibacterial Potential of Biosynthesized Silver Nanoparticles against Foodborne Pathogenic Bacteria along with its Anticandidal and Antioxidant Effects | TRUE | TRUE | gold | TRUE | Xenia | 30,03,25 | TRUE | FALSE | Requires correction | 1. Неправильно расчитанный np_size_avg (nm) 2. В статье указан strain Salmonella Typhimurium ATCC 43174 --- а тут нет
290 | 186 | 186 | Ag | 0 | Pseudomonas aeruginosa | 0 | Pa14 | chemical_synthesis purchased from sigma aldrich ( citrate capped agnps) | MIC | 1.06 |  |  | 52.7 | 58.5 | 55.6 | quasi-spherical | 24 | -51.5 | [7 empty] | https://www.frontiersin.org/articles/10.3389/fmicb.2018.01349/full | 10.3389/fmicb.2018.01349 | 13 | Frontiers in Microbiology | Frontiers Media SA | 2018 | Electrochemically Synthesized Silver Nanoparticles Are Active Against Planktonic and Biofilm Cells of Pseudomonas aeruginosa and Other Cystic Fibrosis-Associated Bacterial Pathogens | TRUE | TRUE | gold | FALSE
291 | 187 | 314 | Ag | 0 | Pseudomonas aeruginosa | 0 | AC12A | chemical_synthesis purchased from sigma aldrich ( citrate capped agnps) | MIC | 1.06 |  |  | 52.7 | 58.5 | 55.6 | quasi-spherical | 24 | -51.5 | [7 empty] | https://www.frontiersin.org/articles/10.3389/fmicb.2018.01349/full | 10.3389/fmicb.2018.01349 | 13 | Frontiers in Microbiology | Frontiers Media SA | 2018 | Electrochemically Synthesized Silver Nanoparticles Are Active Against Planktonic and Biofilm Cells of Pseudomonas aeruginosa and Other Cystic Fibrosis-Associated Bacterial Pathogens | TRUE | TRUE | gold | TRUE | Xenia | 30,03,25 | TRUE | FALSE | Requires correction | 1. В статье в таблице 1 strain Pa14, а тут он пропущен
292 | 188 | 188 | Ag | 0 | Pseudomonas aeruginosa | 0 | DIN1 | chemical_synthesis purchased from sigma aldrich ( citrate capped agnps) | MIC | 4.25 |  |  | 52.7 | 58.5 | 55.6 | quasi-spherical | 24 | -51.5 | [7 empty] | https://www.frontiersin.org/articles/10.3389/fmicb.2018.01349/full | 10.3389/fmicb.2018.01349 | 13 | Frontiers in Microbiology | Frontiers Media SA | 2018 | Electrochemically Synthesized Silver Nanoparticles Are Active Against Planktonic and Biofilm Cells of Pseudomonas aeruginosa and Other Cystic Fibrosis-Associated Bacterial Pathogens | TRUE | TRUE | gold | FALSE
293 | 189 | 189 | Ag | 0 | Pseudomonas aeruginosa | 0 | Pa14 | chemical_synthesis purchased from sigma aldrich ( citrate capped agnps) | MBC | 2.125 |  |  | 52.7 | 58.5 | 55.6 | quasi-spherical | 24 | -51.5 | [7 empty] | https://www.frontiersin.org/articles/10.3389/fmicb.2018.01349/full | 10.3389/fmicb.2018.01349 | 13 | Frontiers in Microbiology | Frontiers Media SA | 2018 | Electrochemically Synthesized Silver Nanoparticles Are Active Against Planktonic and Biofilm Cells of Pseudomonas aeruginosa and Other Cystic Fibrosis-Associated Bacterial Pathogens | TRUE | TRUE | gold | FALSE
294 | 190 | 190 | Ag | 0 | Pseudomonas aeruginosa | 0 | DIN1 | chemical_synthesis purchased from sigma aldrich ( citrate capped agnps) | MBC | 4.25 |  |  | 52.7 | 58.5 | 55.6 | quasi-spherical | 24 | -51.5 | [7 empty] | https://www.frontiersin.org/articles/10.3389/fmicb.2018.01349/full | 10.3389/fmicb.2018.01349 | 13 | Frontiers in Microbiology | Frontiers Media SA | 2018 | Electrochemically Synthesized Silver Nanoparticles Are Active Against Planktonic and Biofilm Cells of Pseudomonas aeruginosa and Other Cystic Fibrosis-Associated Bacterial Pathogens | TRUE | TRUE | gold | FALSE
295 | 191 | 191 | Ag | 0 | Pseudomonas aeruginosa | 0 | AC12A | chemical_synthesis purchased from sigma aldrich ( citrate capped agnps) | MBC | 2.125 |  |  | 52.7 | 58.5 | 55.6 | quasi-spherical | 24 | -51.5 | [7 empty] | https://www.frontiersin.org/articles/10.3389/fmicb.2018.01349/full | 10.3389/fmicb.2018.01349 | 13 | Frontiers in Microbiology | Frontiers Media SA | 2018 | Electrochemically Synthesized Silver Nanoparticles Are Active Against Planktonic and Biofilm Cells of Pseudomonas aeruginosa and Other Cystic Fibrosis-Associated Bacterial Pathogens | TRUE | TRUE | gold | FALSE
296 | 192 | 318 | Ag | 0 | Staphylococcus aureus | 0 | Sa1 | chemical_synthesis purchased from sigma aldrich ( citrate capped agnps) | MIC | 8.5 |  |  | 52.7 | 58.5 | 55.6 | quasi-spherical | 24 | -51.5 | [7 empty] | https://www.frontiersin.org/articles/10.3389/fmicb.2018.01349/full | 10.3389/fmicb.2018.01349 | 13 | Frontiers in Microbiology | Frontiers Media SA | 2018 | Electrochemically Synthesized Silver Nanoparticles Are Active Against Planktonic and Biofilm Cells of Pseudomonas aeruginosa and Other Cystic Fibrosis-Associated Bacterial Pathogens | TRUE | TRUE | gold | TRUE | Xenia | 30,03,25 | FALSE | FALSE | Verified
297 | 193 | 193 | Ag | 0 | Staphylococcus aureus | 0 | Sa2 | chemical_synthesis purchased from sigma aldrich ( citrate capped agnps) | MIC | 8.5 |  |  | 52.7 | 58.5 | 55.6 | quasi-spherical | 24 | -51.5 | [7 empty] | https://www.frontiersin.org/articles/10.3389/fmicb.2018.01349/full | 10.3389/fmicb.2018.01349 | 13 | Frontiers in Microbiology | Frontiers Media SA | 2018 | Electrochemically Synthesized Silver Nanoparticles Are Active Against Planktonic and Biofilm Cells of Pseudomonas aeruginosa and Other Cystic Fibrosis-Associated Bacterial Pathogens | TRUE | TRUE | gold | FALSE
298 | 194 | 320 | Ag | 0 | Staphylococcus aureus | 0 | Sa3 | chemical_synthesis purchased from sigma aldrich ( citrate capped agnps) | MIC | 8.5 |  |  | 52.7 | 58.5 | 55.6 | quasi-spherical | 24 | -51.5 | [7 empty] | https://www.frontiersin.org/articles/10.3389/fmicb.2018.01349/full | 10.3389/fmicb.2018.01349 | 13 | Frontiers in Microbiology | Frontiers Media SA | 2018 | Electrochemically Synthesized Silver Nanoparticles Are Active Against Planktonic and Biofilm Cells of Pseudomonas aeruginosa and Other Cystic Fibrosis-Associated Bacterial Pathogens | TRUE | TRUE | gold | TRUE | Xenia | 30,03,25 | FALSE | FALSE | Verified
299 | 2048 | 2049 | Ag | 0 | Pseudomonas aeruginosa | 0 | Pa14 | chemical_synthesis purchased from sigma aldrich ( citrate capped agnps) | MIC | 1.06 |  |  | 52.7 | 58.5 | 55.6 | quasi-spherical | 24 | -51.5 | [7 empty] | https://www.frontiersin.org/articles/10.3389/fmicb.2018.01349/full | 10.3389/fmicb.2018.01349 | 13 | Frontiers in Microbiology | Frontiers Media SA | 2018 | Electrochemically Synthesized Silver Nanoparticles Are Active Against Planktonic and Biofilm Cells of Pseudomonas aeruginosa and Other Cystic Fibrosis-Associated Bacterial Pathogens | TRUE | TRUE | gold | FALSE
300 | 2049 | 326 | Ag | 0 | Pseudomonas aeruginosa | 0 | AC12A | chemical_synthesis purchased from sigma aldrich ( citrate capped agnps) | MIC | 1.06 |  |  | 52.7 | 58.5 | 55.6 | quasi-spherical | 24 | -51.5 | [7 empty] | https://www.frontiersin.org/articles/10.3389/fmicb.2018.01349/full | 10.3389/fmicb.2018.01349 | 13 | Frontiers in Microbiology | Frontiers Media SA | 2018 | Electrochemically Synthesized Silver Nanoparticles Are Active Against Planktonic and Biofilm Cells of Pseudomonas aeruginosa and Other Cystic Fibrosis-Associated Bacterial Pathogens | TRUE | TRUE | gold | TRUE | Xenia | 30,03,25 | FALSE | FALSE | Verified
301 | 2050 | 2051 | Ag | 0 | Pseudomonas aeruginosa | 0 | DIN1 | chemical_synthesis purchased from sigma aldrich ( citrate capped agnps) | MIC | 4.25 |  |  | 52.7 | 58.5 | 55.6 | quasi-spherical | 24 | -51.5 | [7 empty] | https://www.frontiersin.org/articles/10.3389/fmicb.2018.01349/full | 10.3389/fmicb.2018.01349 | 13 | Frontiers in Microbiology | Frontiers Media SA | 2018 | Electrochemically Synthesized Silver Nanoparticles Are Active Against Planktonic and Biofilm Cells of Pseudomonas aeruginosa and Other Cystic Fibrosis-Associated Bacterial Pathogens | TRUE | TRUE | gold | FALSE
302 | 2051 | 2052 | Ag | 0 | Staphylococcus aureus | 0 | Sa1 | chemical_synthesis purchased from sigma aldrich ( citrate capped agnps) | MIC | 8.5 |  |  | 52.7 | 58.5 | 55.6 | quasi-spherical | 24 | -51.5 | [7 empty] | https://www.frontiersin.org/articles/10.3389/fmicb.2018.01349/full | 10.3389/fmicb.2018.01349 | 13 | Frontiers in Microbiology | Frontiers Media SA | 2018 | Electrochemically Synthesized Silver Nanoparticles Are Active Against Planktonic and Biofilm Cells of Pseudomonas aeruginosa and Other Cystic Fibrosis-Associated Bacterial Pathogens | TRUE | TRUE | gold | FALSE
303 | 2052 | 2053 | Ag | 0 | Staphylococcus aureus | 0 | Sa2 | chemical_synthesis purchased from sigma aldrich ( citrate capped agnps) | MIC | 8.5 |  |  | 52.7 | 58.5 | 55.6 | quasi-spherical | 24 | -51.5 | [7 empty] | https://www.frontiersin.org/articles/10.3389/fmicb.2018.01349/full | 10.3389/fmicb.2018.01349 | 13 | Frontiers in Microbiology | Frontiers Media SA | 2018 | Electrochemically Synthesized Silver Nanoparticles Are Active Against Planktonic and Biofilm Cells of Pseudomonas aeruginosa and Other Cystic Fibrosis-Associated Bacterial Pathogens | TRUE | TRUE | gold | FALSE
304 | 2053 | 2054 | Ag | 0 | Staphylococcus aureus | 0 | Sa3 | chemical_synthesis purchased from sigma aldrich ( citrate capped agnps) | MIC | 8.5 |  |  | 52.7 | 58.5 | 55.6 | quasi-spherical | 24 | -51.5 | [7 empty] | https://www.frontiersin.org/articles/10.3389/fmicb.2018.01349/full | 10.3389/fmicb.2018.01349 | 13 | Frontiers in Microbiology | Frontiers Media SA | 2018 | Electrochemically Synthesized Silver Nanoparticles Are Active Against Planktonic and Biofilm Cells of Pseudomonas aeruginosa and Other Cystic Fibrosis-Associated Bacterial Pathogens | TRUE | TRUE | gold | FALSE
305 | 2054 | 2055 | Ag | 0 | Pseudomonas aeruginosa | 0 | Pa14 | chemical_synthesis purchased from sigma aldrich ( citrate capped agnps) | MBC | 2.125 |  |  | 52.7 | 58.5 | 55.6 | quasi-spherical | 24 | -51.5 | [7 empty] | https://www.frontiersin.org/articles/10.3389/fmicb.2018.01349/full | 10.3389/fmicb.2018.01349 | 13 | Frontiers in Microbiology | Frontiers Media SA | 2018 | Electrochemically Synthesized Silver Nanoparticles Are Active Against Planktonic and Biofilm Cells of Pseudomonas aeruginosa and Other Cystic Fibrosis-Associated Bacterial Pathogens | TRUE | TRUE | gold | FALSE
306 | 2055 | 2056 | Ag | 0 | Pseudomonas aeruginosa | 0 | DIN1 | chemical_synthesis purchased from sigma aldrich ( citrate capped agnps) | MBC | 4.25 |  |  | 52.7 | 58.5 | 55.6 | quasi-spherical | 24 | -51.5 | [7 empty] | https://www.frontiersin.org/articles/10.3389/fmicb.2018.01349/full | 10.3389/fmicb.2018.01349 | 13 | Frontiers in Microbiology | Frontiers Media SA | 2018 | Electrochemically Synthesized Silver Nanoparticles Are Active Against Planktonic and Biofilm Cells of Pseudomonas aeruginosa and Other Cystic Fibrosis-Associated Bacterial Pathogens | TRUE | TRUE | gold | FALSE
307 | 2056 | 2057 | Ag | 0 | Pseudomonas aeruginosa | 0 | AC12A | chemical_synthesis purchased from sigma aldrich ( citrate capped agnps) | MBC | 2.125 |  |  | 52.7 | 58.5 | 55.6 | quasi-spherical | 24 | -51.5 | [7 empty] | https://www.frontiersin.org/articles/10.3389/fmicb.2018.01349/full | 10.3389/fmicb.2018.01349 | 13 | Frontiers in Microbiology | Frontiers Media SA | 2018 | Electrochemically Synthesized Silver Nanoparticles Are Active Against Planktonic and Biofilm Cells of Pseudomonas aeruginosa and Other Cystic Fibrosis-Associated Bacterial Pathogens | TRUE | TRUE | gold | FALSE
308 | 2081 | 2082 | Ag | 1 | Escherichia coli | 0 | ATCC 35218 | chemical_synthesis purchased from sigma aldrich ( citrate capped agnps) | MIC | 8.2 |  |  | 30 | 35 | 30 | spherical | 24 |  | water |  |  | AgNO3 | 25 |  |  | https://www.frontiersin.org/journals/microbiology/articles/10.3389/fmicb.2022.929491/full | 10.3389/fmicb.2022.929491 | 15 | Frontiers in Microbiology | Frontiers Media SA | 2022 | Synergistic antibacterial activity of compact silver/magnetite core-shell nanoparticles core shell against Gram-negative foodborne pathogens | TRUE | TRUE | gold | FALSE
309 | 2082 | 2083 | Ag | 1 | Salmonella typhi | 0 | ATCC 14028 | chemical_synthesis purchased from sigma aldrich ( citrate capped agnps) | MIC | 4.1 |  |  | 30 | 35 | 30 | spherical | 24 |  | water |  |  | AgNO3 | 25 |  |  | https://www.frontiersin.org/journals/microbiology/articles/10.3389/fmicb.2022.929491/full | 10.3389/fmicb.2022.929491 | 15 | Frontiers in Microbiology | Frontiers Media SA | 2022 | Synergistic antibacterial activity of compact silver/magnetite core-shell nanoparticles core shell against Gram-negative foodborne pathogens | TRUE | TRUE | gold | FALSE
310 | 2083 | 338 | Ag | 1 | Escherichia coli | 0 | ATCC 35218 | chemical_synthesis purchased from sigma aldrich ( citrate capped agnps) | MBC | 13.4 |  |  | 30 | 35 | 30 | spherical | 24 |  | water |  |  | AgNO3 | 25 |  |  | https://www.frontiersin.org/journals/microbiology/articles/10.3389/fmicb.2022.929491/full | 10.3389/fmicb.2022.929491 | 15 | Frontiers in Microbiology | Frontiers Media SA | 2022 | Synergistic antibacterial activity of compact silver/magnetite core-shell nanoparticles core shell against Gram-negative foodborne pathogens | TRUE | TRUE | gold | TRUE | Xenia | 30,03,25 | FALSE | FALSE | Verified
311 | 2084 | 2085 | Ag | 1 | Salmonella typhi | 0 | ATCC 14028 | chemical_synthesis purchased from sigma aldrich ( citrate capped agnps) | MBC | 6.3 |  |  | 30 | 35 | 30 | spherical | 24 |  | water |  |  | AgNO3 | 25 |  |  | https://www.frontiersin.org/journals/microbiology/articles/10.3389/fmicb.2022.929491/full | 10.3389/fmicb.2022.929491 | 15 | Frontiers in Microbiology | Frontiers Media SA | 2022 | Synergistic antibacterial activity of compact silver/magnetite core-shell nanoparticles core shell against Gram-negative foodborne pathogens | TRUE | TRUE | gold | FALSE
312 | 2684 | 2685 | Ag | 0 | Escherichia coli | 0 |  | chemical_synthesis purchased from sigma aldrich ( citrate capped agnps) | ZOI |  | 100 | 15 | 5 | 30 | 21 | spherical |  |  |  | 28 | 96 | AgNO3 | 100 |  |  | https://www.tandfonline.com/doi/full/10.2147/IJN.S49284# | 10.2147/IJN.S49284 | 16 | Dove Medical Press Ltd. | International Journal of Nanomedicine | 2013 | Combined efficacy of biologically synthesized silver nanoparticles and different antibiotics against multidrug-resistant bacteria | TRUE | TRUE | green | FALSE
313 | 2685 | 2686 | Ag | 0 | Staphylococcus aureus | 0 |  | chemical_synthesis purchased from sigma aldrich ( citrate capped agnps) | ZOI |  | 100 | 16 | 5 | 30 | 21 | spherical |  |  |  | 28 | 96 | AgNO3 | 100 |  |  | https://www.tandfonline.com/doi/full/10.2147/IJN.S49284# | 10.2147/IJN.S49284 | 16 | Dove Medical Press Ltd. | International Journal of Nanomedicine | 2013 | Combined efficacy of biologically synthesized silver nanoparticles and different antibiotics against multidrug-resistant bacteria | TRUE | TRUE | green | FALSE
314 | 2686 | 2687 | Ag | 0 | Micrococcus luteus | 0 |  | chemical_synthesis purchased from sigma aldrich ( citrate capped agnps) | ZOI |  | 100 | 14 | 5 | 30 | 21 | spherical |  |  |  | 28 | 96 | AgNO3 | 100 |  |  | https://www.tandfonline.com/doi/full/10.2147/IJN.S49284# | 10.2147/IJN.S49284 | 16 | Dove Medical Press Ltd. | International Journal of Nanomedicine | 2013 | Combined efficacy of biologically synthesized silver nanoparticles and different antibiotics against multidrug-resistant bacteria | TRUE | TRUE | green | FALSE
315 | 2687 | 2688 | Ag | 0 | Pseudomonas aeruginosa | 0 |  | chemical_synthesis purchased from sigma aldrich ( citrate capped agnps) | ZOI |  | 100 | 14 | 5 | 30 | 21 | spherical |  |  |  | 28 | 96 | AgNO3 | 100 |  |  | https://www.tandfonline.com/doi/full/10.2147/IJN.S49284# | 10.2147/IJN.S49284 | 16 | Dove Medical Press Ltd. | International Journal of Nanomedicine | 2013 | Combined efficacy of biologically synthesized silver nanoparticles and different antibiotics against multidrug-resistant bacteria | TRUE | TRUE | green | FALSE
316 | 2688 | 343 | Ag | 0 | Enterococcus faecalis | 0 |  | chemical_synthesis purchased from sigma aldrich ( citrate capped agnps) | ZOI |  | 100 | 15 | 5 | 30 | 21 | spherical |  |  |  | 28 | 96 | AgNO3 | 100 |  |  | https://www.tandfonline.com/doi/full/10.2147/IJN.S49284# | 10.2147/IJN.S49284 | 16 | Dove Medical Press Ltd. | International Journal of Nanomedicine | 2013 | Combined efficacy of biologically synthesized silver nanoparticles and different antibiotics against multidrug-resistant bacteria | TRUE | TRUE | green | TRUE | Xenia | 30,03,25 | FALSE | FALSE | Verified
317 | 2689 | 2690 | Ag | 0 | Acinetobacter baumannii | 0 |  | chemical_synthesis purchased from sigma aldrich ( citrate capped agnps) | ZOI |  | 100 | 15 | 5 | 30 | 21 | spherical |  |  |  | 28 | 96 | AgNO3 | 100 |  |  | https://www.tandfonline.com/doi/full/10.2147/IJN.S49284# | 10.2147/IJN.S49284 | 16 | Dove Medical Press Ltd. | International Journal of Nanomedicine | 2013 | Combined efficacy of biologically synthesized silver nanoparticles and different antibiotics against multidrug-resistant bacteria | TRUE | TRUE | green | FALSE
318 | 2690 | 2691 | Ag | 0 | Klebsiella pneumoniae | 0 |  | chemical_synthesis purchased from sigma aldrich ( citrate capped agnps) | ZOI |  | 100 | 14 | 5 | 30 | 21 | spherical |  |  |  | 28 | 96 | AgNO3 | 100 |  |  | https://www.tandfonline.com/doi/full/10.2147/IJN.S49284# | 10.2147/IJN.S49284 | 16 | Dove Medical Press Ltd. | International Journal of Nanomedicine | 2013 | Combined efficacy of biologically synthesized silver nanoparticles and different antibiotics against multidrug-resistant bacteria | TRUE | TRUE | green | FALSE
319 | 2691 | 2692 | Ag | 0 | Bacillus spp. | 0 |  | chemical_synthesis purchased from sigma aldrich ( citrate capped agnps) | ZOI |  | 100 | 15 | 5 | 30 | 21 | spherical |  |  |  | 28 | 96 | AgNO3 | 100 |  |  | https://www.tandfonline.com/doi/full/10.2147/IJN.S49284# | 10.2147/IJN.S49284 | 16 | Dove Medical Press Ltd. | International Journal of Nanomedicine | 2013 | Combined efficacy of biologically synthesized silver nanoparticles and different antibiotics against multidrug-resistant bacteria | TRUE | TRUE | green | FALSE
320 | 2692 | 2693 | Ag | 0 | Escherichia coli | 0 |  | chemical_synthesis purchased from sigma aldrich ( citrate capped agnps) | ZOI |  | 100 | 15 | 5 | 30 | 21 | spherical |  |  |  | 28 | 96 | AgNO3 | 100 |  |  | https://www.tandfonline.com/doi/full/10.2147/IJN.S49284# | 10.2147/IJN.S49284 | 16 | Dove Medical Press Ltd. | International Journal of Nanomedicine | 2013 | Combined efficacy of biologically synthesized silver nanoparticles and different antibiotics against multidrug-resistant bacteria | TRUE | TRUE | green | FALSE
321 | 2693 | 2694 | Ag | 0 | Staphylococcus aureus | 0 |  | chemical_synthesis purchased from sigma aldrich ( citrate capped agnps) | ZOI |  | 100 | 16 | 5 | 30 | 21 | spherical |  |  |  | 28 | 96 | AgNO3 | 100 |  |  | https://www.tandfonline.com/doi/full/10.2147/IJN.S49284# | 10.2147/IJN.S49284 | 16 | Dove Medical Press Ltd. | International Journal of Nanomedicine | 2013 | Combined efficacy of biologically synthesized silver nanoparticles and different antibiotics against multidrug-resistant bacteria | TRUE | TRUE | green | FALSE
322 | 2694 | 347 | Ag | 0 | Micrococcus luteus | 0 |  | chemical_synthesis purchased from sigma aldrich ( citrate capped agnps) | ZOI |  | 100 | 14 | 5 | 30 | 21 | spherical |  |  |  | 28 | 96 | AgNO3 | 100 |  |  | https://www.tandfonline.com/doi/full/10.2147/IJN.S49284# | 10.2147/IJN.S49284 | 16 | Dove Medical Press Ltd. | International Journal of Nanomedicine | 2013 | Combined efficacy of biologically synthesized silver nanoparticles and different antibiotics against multidrug-resistant bacteria | TRUE | TRUE | green | TRUE | Xenia | 30,03,25 | FALSE | FALSE | Verified
323 | 2695 | 352 | Ag | 0 | Pseudomonas aeruginosa | 0 |  | chemical_synthesis purchased from sigma aldrich ( citrate capped agnps) | ZOI |  | 100 | 14 | 5 | 30 | 21 | spherical |  |  |  | 28 | 96 | AgNO3 | 100 |  |  | https://www.tandfonline.com/doi/full/10.2147/IJN.S49284# | 10.2147/IJN.S49284 | 16 | Dove Medical Press Ltd. | International Journal of Nanomedicine | 2013 | Combined efficacy of biologically synthesized silver nanoparticles and different antibiotics against multidrug-resistant bacteria | TRUE | TRUE | green | TRUE | Xenia | 30,03,25 | FALSE | FALSE | Verified
324 | 2696 | 2697 | Ag | 0 | Enterococcus faecalis | 0 |  | chemical_synthesis purchased from sigma aldrich ( citrate capped agnps) | ZOI |  | 100 | 15 | 5 | 30 | 21 | spherical |  |  |  | 28 | 96 | AgNO3 | 100 |  |  | https://www.tandfonline.com/doi/full/10.2147/IJN.S49284# | 10.2147/IJN.S49284 | 16 | Dove Medical Press Ltd. | International Journal of Nanomedicine | 2013 | Combined efficacy of biologically synthesized silver nanoparticles and different antibiotics against multidrug-resistant bacteria | TRUE | TRUE | green | FALSE
325 | 2697 | 2698 | Ag | 0 | Acinetobacter baumannii | 0 |  | chemical_synthesis purchased from sigma aldrich ( citrate capped agnps) | ZOI |  | 100 | 15 | 5 | 30 | 21 | spherical |  |  |  | 28 | 96 | AgNO3 | 100 |  |  | https://www.tandfonline.com/doi/full/10.2147/IJN.S49284# | 10.2147/IJN.S49284 | 16 | Dove Medical Press Ltd. | International Journal of Nanomedicine | 2013 | Combined efficacy of biologically synthesized silver nanoparticles and different antibiotics against multidrug-resistant bacteria | TRUE | TRUE | green | FALSE
326 | 2698 | 2699 | Ag | 0 | Klebsiella pneumoniae | 0 |  | chemical_synthesis purchased from sigma aldrich ( citrate capped agnps) | ZOI |  | 100 | 14 | 5 | 30 | 21 | spherical |  |  |  | 28 | 96 | AgNO3 | 100 |  |  | https://www.tandfonline.com/doi/full/10.2147/IJN.S49284# | 10.2147/IJN.S49284 | 16 | Dove Medical Press Ltd. | International Journal of Nanomedicine | 2013 | Combined efficacy of biologically synthesized silver nanoparticles and different antibiotics against multidrug-resistant bacteria | TRUE | TRUE | green | FALSE
327 | 2699 | 346 | Ag | 0 | Bacillus spp. | 0 |  | chemical_synthesis purchased from sigma aldrich ( citrate capped agnps) | ZOI |  | 100 | 15 | 5 | 30 | 21 | spherical |  |  |  | 28 | 96 | AgNO3 | 100 |  |  | https://www.tandfonline.com/doi/full/10.2147/IJN.S49284# | 10.2147/IJN.S49284 | 16 | Dove Medical Press Ltd. | International Journal of Nanomedicine | 2013 | Combined efficacy of biologically synthesized silver nanoparticles and different antibiotics against multidrug-resistant bacteria | TRUE | TRUE | green | TRUE | Xenia | 30,03,25 | FALSE | FALSE | Verified
328 | 2700 | 2701 | Ag | 0 | Escherichia coli | 0 |  | chemical_synthesis purchased from sigma aldrich ( citrate capped agnps) | ZOI |  | 100 | 15 | 5 | 30 | 21 | spherical |  |  |  | 28 | 96 | AgNO3 | 100 |  |  | https://www.tandfonline.com/doi/full/10.2147/IJN.S49284# | 10.2147/IJN.S49284 | 16 | Dove Medical Press Ltd. | International Journal of Nanomedicine | 2013 | Combined efficacy of biologically synthesized silver nanoparticles and different antibiotics against multidrug-resistant bacteria | TRUE | TRUE | green | FALSE
329 | 2701 | 2702 | Ag | 0 | Staphylococcus aureus | 0 |  | chemical_synthesis purchased from sigma aldrich ( citrate capped agnps) | ZOI |  | 100 | 16 | 5 | 30 | 21 | spherical |  |  |  | 28 | 96 | AgNO3 | 100 |  |  | https://www.tandfonline.com/doi/full/10.2147/IJN.S49284# | 10.2147/IJN.S49284 | 16 | Dove Medical Press Ltd. | International Journal of Nanomedicine | 2013 | Combined efficacy of biologically synthesized silver nanoparticles and different antibiotics against multidrug-resistant bacteria | TRUE | TRUE | green | FALSE
330 | 2702 | 2703 | Ag | 0 | Micrococcus luteus | 0 |  | chemical_synthesis purchased from sigma aldrich ( citrate capped agnps) | ZOI |  | 100 | 14 | 5 | 30 | 21 | spherical |  |  |  | 28 | 96 | AgNO3 | 100 |  |  | https://www.tandfonline.com/doi/full/10.2147/IJN.S49284# | 10.2147/IJN.S49284 | 16 | Dove Medical Press Ltd. | International Journal of Nanomedicine | 2013 | Combined efficacy of biologically synthesized silver nanoparticles and different antibiotics against multidrug-resistant bacteria | TRUE | TRUE | green | FALSE
331 | 2703 | 2704 | Ag | 0 | Pseudomonas aeruginosa | 0 |  | chemical_synthesis purchased from sigma aldrich ( citrate capped agnps) | ZOI |  | 100 | 14 | 5 | 30 | 21 | spherical |  |  |  | 28 | 96 | AgNO3 | 100 |  |  | https://www.tandfonline.com/doi/full/10.2147/IJN.S49284# | 10.2147/IJN.S49284 | 16 | Dove Medical Press Ltd. | International Journal of Nanomedicine | 2013 | Combined efficacy of biologically synthesized silver nanoparticles and different antibiotics against multidrug-resistant bacteria | TRUE | TRUE | green | FALSE
332 | 2704 | 344 | Ag | 0 | Enterococcus faecalis | 0 |  | chemical_synthesis purchased from sigma aldrich ( citrate capped agnps) | ZOI |  | 100 | 15 | 5 | 30 | 21 | spherical |  |  |  | 28 | 96 | AgNO3 | 100 |  |  | https://www.tandfonline.com/doi/full/10.2147/IJN.S49284# | 10.2147/IJN.S49284 | 16 | Dove Medical Press Ltd. | International Journal of Nanomedicine | 2013 | Combined efficacy of biologically synthesized silver nanoparticles and different antibiotics against multidrug-resistant bacteria | TRUE | TRUE | green | TRUE | Xenia | 30,03,25 | FALSE | FALSE | Verified
333 | 2705 | 2706 | Ag | 0 | Acinetobacter baumannii | 0 |  | chemical_synthesis purchased from sigma aldrich ( citrate capped agnps) | ZOI |  | 100 | 15 | 5 | 30 | 21 | spherical |  |  |  | 28 | 96 | AgNO3 | 100 |  |  | https://www.tandfonline.com/doi/full/10.2147/IJN.S49284# | 10.2147/IJN.S49284 | 16 | Dove Medical Press Ltd. | International Journal of Nanomedicine | 2013 | Combined efficacy of biologically synthesized silver nanoparticles and different antibiotics against multidrug-resistant bacteria | TRUE | TRUE | green | FALSE
334 | 2706 | 361 | Ag | 0 | Klebsiella pneumoniae | 0 |  | chemical_synthesis purchased from sigma aldrich ( citrate capped agnps) | ZOI |  | 100 | 14 | 5 | 30 | 21 | spherical |  |  |  | 28 | 96 | AgNO3 | 100 |  |  | https://www.tandfonline.com/doi/full/10.2147/IJN.S49284# | 10.2147/IJN.S49284 | 16 | Dove Medical Press Ltd. | International Journal of Nanomedicine | 2013 | Combined efficacy of biologically synthesized silver nanoparticles and different antibiotics against multidrug-resistant bacteria | TRUE | TRUE | green | TRUE | Xenia | 30,03,25 | FALSE | FALSE | Verified
335 | 2707 | 2708 | Ag | 0 | Bacillus spp. | 0 |  | chemical_synthesis purchased from sigma aldrich ( citrate capped agnps) | ZOI |  | 100 | 15 | 5 | 30 | 21 | spherical |  |  |  | 28 | 96 | AgNO3 | 100 |  |  | https://www.tandfonline.com/doi/full/10.2147/IJN.S49284# | 10.2147/IJN.S49284 | 16 | Dove Medical Press Ltd. | International Journal of Nanomedicine | 2013 | Combined efficacy of biologically synthesized silver nanoparticles and different antibiotics against multidrug-resistant bacteria | TRUE | TRUE | green | FALSE
336 | 2708 | 2709 | Ag | 0 | Escherichia coli | 0 |  | chemical_synthesis purchased from sigma aldrich ( citrate capped agnps) | ZOI |  | 100 | 15 | 5 | 30 | 21 | spherical |  |  |  | 28 | 96 | AgNO3 | 100 |  |  | https://www.tandfonline.com/doi/full/10.2147/IJN.S49284# | 10.2147/IJN.S49284 | 16 | Dove Medical Press Ltd. | International Journal of Nanomedicine | 2013 | Combined efficacy of biologically synthesized silver nanoparticles and different antibiotics against multidrug-resistant bacteria | TRUE | TRUE | green | FALSE
337 | 2709 | 363 | Ag | 0 | Staphylococcus aureus | 0 |  | chemical_synthesis purchased from sigma aldrich ( citrate capped agnps) | ZOI |  | 100 | 16 | 5 | 30 | 21 | spherical |  |  |  | 28 | 96 | AgNO3 | 100 |  |  | https://www.tandfonline.com/doi/full/10.2147/IJN.S49284# | 10.2147/IJN.S49284 | 16 | Dove Medical Press Ltd. | International Journal of Nanomedicine | 2013 | Combined efficacy of biologically synthesized silver nanoparticles and different antibiotics against multidrug-resistant bacteria | TRUE | TRUE | green | TRUE | Xenia | 30,03,25 | FALSE | FALSE | Verified
338 | 2710 | 2711 | Ag | 0 | Micrococcus luteus | 0 |  | chemical_synthesis purchased from sigma aldrich ( citrate capped agnps) | ZOI |  | 100 | 14 | 5 | 30 | 21 | spherical |  |  |  | 28 | 96 | AgNO3 | 100 |  |  | https://www.tandfonline.com/doi/full/10.2147/IJN.S49284# | 10.2147/IJN.S49284 | 16 | Dove Medical Press Ltd. | International Journal of Nanomedicine | 2013 | Combined efficacy of biologically synthesized silver nanoparticles and different antibiotics against multidrug-resistant bacteria | TRUE | TRUE | green | FALSE
339 | 2711 | 2712 | Ag | 0 | Pseudomonas aeruginosa | 0 |  | chemical_synthesis purchased from sigma aldrich ( citrate capped agnps) | ZOI |  | 100 | 14 | 5 | 30 | 21 | spherical |  |  |  | 28 | 96 | AgNO3 | 100 |  |  | https://www.tandfonline.com/doi/full/10.2147/IJN.S49284# | 10.2147/IJN.S49284 | 16 | Dove Medical Press Ltd. | International Journal of Nanomedicine | 2013 | Combined efficacy of biologically synthesized silver nanoparticles and different antibiotics against multidrug-resistant bacteria | TRUE | TRUE | green | FALSE
340 | 2712 | 345 | Ag | 0 | Enterococcus faecalis | 0 |  | chemical_synthesis purchased from sigma aldrich ( citrate capped agnps) | ZOI |  | 100 | 15 | 5 | 30 | 21 | spherical |  |  |  | 28 | 96 | AgNO3 | 100 |  |  | https://www.tandfonline.com/doi/full/10.2147/IJN.S49284# | 10.2147/IJN.S49284 | 16 | Dove Medical Press Ltd. | International Journal of Nanomedicine | 2013 | Combined efficacy of biologically synthesized silver nanoparticles and different antibiotics against multidrug-resistant bacteria | TRUE | TRUE | green | TRUE | Xenia | 30,03,25 | FALSE | FALSE | Verified
341 | 2713 | 2714 | Ag | 0 | Acinetobacter baumannii | 0 |  | chemical_synthesis purchased from sigma aldrich ( citrate capped agnps) | ZOI |  | 100 | 15 | 5 | 30 | 21 | spherical |  |  |  | 28 | 96 | AgNO3 | 100 |  |  | https://www.tandfonline.com/doi/full/10.2147/IJN.S49284# | 10.2147/IJN.S49284 | 16 | Dove Medical Press Ltd. | International Journal of Nanomedicine | 2013 | Combined efficacy of biologically synthesized silver nanoparticles and different antibiotics against multidrug-resistant bacteria | TRUE | TRUE | green | FALSE
342 | 2714 | 2715 | Ag | 0 | Klebsiella pneumoniae | 0 |  | chemical_synthesis purchased from sigma aldrich ( citrate capped agnps) | ZOI |  | 100 | 14 | 5 | 30 | 21 | spherical |  |  |  | 28 | 96 | AgNO3 | 100 |  |  | https://www.tandfonline.com/doi/full/10.2147/IJN.S49284# | 10.2147/IJN.S49284 | 16 | Dove Medical Press Ltd. | International Journal of Nanomedicine | 2013 | Combined efficacy of biologically synthesized silver nanoparticles and different antibiotics against multidrug-resistant bacteria | TRUE | TRUE | green | FALSE
343 | 2715 | 2716 | Ag | 0 | Bacillus spp. | 0 |  | chemical_synthesis purchased from sigma aldrich ( citrate capped agnps) | ZOI |  | 100 | 15 | 5 | 30 | 21 | spherical |  |  |  | 28 | 96 | AgNO3 | 100 |  |  | https://www.tandfonline.com/doi/full/10.2147/IJN.S49284# | 10.2147/IJN.S49284 | 16 | Dove Medical Press Ltd. | International Journal of Nanomedicine | 2013 | Combined efficacy of biologically synthesized silver nanoparticles and different antibiotics against multidrug-resistant bacteria | TRUE | TRUE | green | FALSE
344 | 2716 | 2717 | Ag | 0 | Escherichia coli | 0 |  | chemical_synthesis purchased from sigma aldrich ( citrate capped agnps) | ZOI |  | 100 | 15 | 5 | 30 | 21 | spherical |  |  |  | 28 | 96 | AgNO3 | 100 |  |  | https://www.tandfonline.com/doi/full/10.2147/IJN.S49284# | 10.2147/IJN.S49284 | 16 | Dove Medical Press Ltd. | International Journal of Nanomedicine | 2013 | Combined efficacy of biologically synthesized silver nanoparticles and different antibiotics against multidrug-resistant bacteria | TRUE | TRUE | green | FALSE
345 | 2717 | 2718 | Ag | 0 | Staphylococcus aureus | 0 |  | chemical_synthesis purchased from sigma aldrich ( citrate capped agnps) | ZOI |  | 100 | 16 | 5 | 30 | 21 | spherical |  |  |  | 28 | 96 | AgNO3 | 100 |  |  | https://www.tandfonline.com/doi/full/10.2147/IJN.S49284# | 10.2147/IJN.S49284 | 16 | Dove Medical Press Ltd. | International Journal of Nanomedicine | 2013 | Combined efficacy of biologically synthesized silver nanoparticles and different antibiotics against multidrug-resistant bacteria | TRUE | TRUE | green | FALSE
346 | 2718 | 2719 | Ag | 0 | Micrococcus luteus | 0 |  | chemical_synthesis purchased from sigma aldrich ( citrate capped agnps) | ZOI |  | 100 | 14 | 5 | 30 | 21 | spherical |  |  |  | 28 | 96 | AgNO3 | 100 |  |  | https://www.tandfonline.com/doi/full/10.2147/IJN.S49284# | 10.2147/IJN.S49284 | 16 | Dove Medical Press Ltd. | International Journal of Nanomedicine | 2013 | Combined efficacy of biologically synthesized silver nanoparticles and different antibiotics against multidrug-resistant bacteria | TRUE | TRUE | green | FALSE
347 | 2719 | 2720 | Ag | 0 | Pseudomonas aeruginosa | 0 |  | chemical_synthesis purchased from sigma aldrich ( citrate capped agnps) | ZOI |  | 100 | 14 | 5 | 30 | 21 | spherical |  |  |  | 28 | 96 | AgNO3 | 100 |  |  | https://www.tandfonline.com/doi/full/10.2147/IJN.S49284# | 10.2147/IJN.S49284 | 16 | Dove Medical Press Ltd. | International Journal of Nanomedicine | 2013 | Combined efficacy of biologically synthesized silver nanoparticles and different antibiotics against multidrug-resistant bacteria | TRUE | TRUE | green | FALSE
348 | 2720 | 2721 | Ag | 0 | Enterococcus faecalis | 0 |  | chemical_synthesis purchased from sigma aldrich ( citrate capped agnps) | ZOI |  | 100 | 15 | 5 | 30 | 21 | spherical |  |  |  | 28 | 96 | AgNO3 | 100 |  |  | https://www.tandfonline.com/doi/full/10.2147/IJN.S49284# | 10.2147/IJN.S49284 | 16 | Dove Medical Press Ltd. | International Journal of Nanomedicine | 2013 | Combined efficacy of biologically synthesized silver nanoparticles and different antibiotics against multidrug-resistant bacteria | TRUE | TRUE | green | FALSE
349 | 2721 | 2722 | Ag | 0 | Acinetobacter baumannii | 0 |  | chemical_synthesis purchased from sigma aldrich ( citrate capped agnps) | ZOI |  | 100 | 15 | 5 | 30 | 21 | spherical |  |  |  | 28 | 96 | AgNO3 | 100 |  |  | https://www.tandfonline.com/doi/full/10.2147/IJN.S49284# | 10.2147/IJN.S49284 | 16 | Dove Medical Press Ltd. | International Journal of Nanomedicine | 2013 | Combined efficacy of biologically synthesized silver nanoparticles and different antibiotics against multidrug-resistant bacteria | TRUE | TRUE | green | FALSE
350 | 2722 | 2723 | Ag | 0 | Klebsiella pneumoniae | 0 |  | chemical_synthesis purchased from sigma aldrich ( citrate capped agnps) | ZOI |  | 100 | 14 | 5 | 30 | 21 | spherical |  |  |  | 28 | 96 | AgNO3 | 100 |  |  | https://www.tandfonline.com/doi/full/10.2147/IJN.S49284# | 10.2147/IJN.S49284 | 16 | Dove Medical Press Ltd. | International Journal of Nanomedicine | 2013 | Combined efficacy of biologically synthesized silver nanoparticles and different antibiotics against multidrug-resistant bacteria | TRUE | TRUE | green | FALSE
351 | 2723 | 2724 | Ag | 0 | Bacillus sp. | 0 |  | chemical_synthesis purchased from sigma aldrich ( citrate capped agnps) | ZOI |  | 100 | 15 | 5 | 30 | 21 | spherical |  |  |  | 28 | 96 | AgNO3 | 100 |  |  | https://www.tandfonline.com/doi/full/10.2147/IJN.S49284# | 10.2147/IJN.S49284 | 16 | Dove Medical Press Ltd. | International Journal of Nanomedicine | 2013 | Combined efficacy of biologically synthesized silver nanoparticles and different antibiotics against multidrug-resistant bacteria | TRUE | TRUE | green | FALSE
352 | 21 | 61 | Ag | 0 | Bacillus subtilis | 0 |  | chemical_synthesis purchased from sigma aldrich ( citrate capped agnps) | MIC | 8.1 |  |  | 10 | 30 | 20 | spherical | 24 | -18.3 | water | 37 |  | AgNO3 | 1 |  | 7 | https://doi.org/10.1007/s10876-020-01759-x | 10.1007/s10876-020-01759-x | 17 | Journal of Cluster Science | Springer Science and Business Media LLC | 2020 | In vitro Cytotoxicity and Antibacterial Activity of Optimized Silver Nanoparticles Against Wound Infectious Bacteria and Their Morphological Studies | FALSE | FALSE | closed | FALSE
353 | 22 | 62 | Ag | 0 | Bacillus subtilis | 0 |  | chemical_synthesis purchased from sigma aldrich ( citrate capped agnps) | MBC | 9.8 |  |  | 10 | 30 | 20 | spherical | 24 | -18.3 | water | 37 |  | AgNO3 | 1 |  | 7 | https://doi.org/10.1007/s10876-020-01759-x | 10.1007/s10876-020-01759-x | 17 | Journal of Cluster Science | Springer Science and Business Media LLC | 2020 | In vitro Cytotoxicity and Antibacterial Activity of Optimized Silver Nanoparticles Against Wound Infectious Bacteria and Their Morphological Studies | FALSE | FALSE | closed | FALSE
354 | 23 | 376 | Ag | 0 | Micrococcus luteus | 0 |  | chemical_synthesis purchased from sigma aldrich ( citrate capped agnps) | MIC | 6.3 |  |  | 10 | 30 | 20 | spherical | 24 | -18.3 | water | 37 |  | AgNO3 | 1 |  | 7 | https://doi.org/10.1007/s10876-020-01759-x | 10.1007/s10876-020-01759-x | 17 | Journal of Cluster Science | Springer Science and Business Media LLC | 2020 | In vitro Cytotoxicity and Antibacterial Activity of Optimized Silver Nanoparticles Against Wound Infectious Bacteria and Their Morphological Studies | FALSE | FALSE | closed | TRUE | Xenia | 26,03,25 | FALSE | TRUE | Verified
355 | 24 | 4 | Ag | 0 | Micrococcus luteus | 0 |  | chemical_synthesis purchased from sigma aldrich ( citrate capped agnps) | MBC | 7.8 |  |  | 10 | 30 | 20 | spherical | 24 | -18.3 | water | 37 |  | AgNO3 | 1 |  | 7 | https://doi.org/10.1007/s10876-020-01759-x | 10.1007/s10876-020-01759-x | 17 | Journal of Cluster Science | Springer Science and Business Media LLC | 2020 | In vitro Cytotoxicity and Antibacterial Activity of Optimized Silver Nanoparticles Against Wound Infectious Bacteria and Their Morphological Studies | FALSE | FALSE | closed | FALSE
356 | 25 | 378 | Ag | 0 | Klebsiella pneumoniae | 0 |  | chemical_synthesis purchased from sigma aldrich ( citrate capped agnps) | MIC | 8.1 |  |  | 10 | 30 | 20 | spherical | 24 | -18.3 | water | 37 |  | AgNO3 | 1 |  | 7 | https://doi.org/10.1007/s10876-020-01759-x | 10.1007/s10876-020-01759-x | 17 | Journal of Cluster Science | Springer Science and Business Media LLC | 2020 | In vitro Cytotoxicity and Antibacterial Activity of Optimized Silver Nanoparticles Against Wound Infectious Bacteria and Their Morphological Studies | FALSE | FALSE | closed | TRUE | Xenia | 26,03,25 | FALSE | TRUE | Verified
357 | 26 | 5 | Ag | 0 | Klebsiella pneumoniae | 0 |  | chemical_synthesis purchased from sigma aldrich ( citrate capped agnps) | MBC | 9.8 |  |  | 10 | 30 | 20 | spherical | 24 | -18.3 | water | 37 |  | AgNO3 | 1 |  | 7 | https://doi.org/10.1007/s10876-020-01759-x | 10.1007/s10876-020-01759-x | 17 | Journal of Cluster Science | Springer Science and Business Media LLC | 2020 | In vitro Cytotoxicity and Antibacterial Activity of Optimized Silver Nanoparticles Against Wound Infectious Bacteria and Their Morphological Studies | FALSE | FALSE | closed | FALSE
358 | 27 | 6 | Ag | 0 | Pseudomonas aeruginosa | 0 |  | chemical_synthesis purchased from sigma aldrich ( citrate capped agnps) | MIC | 6.3 |  |  | 10 | 30 | 20 | spherical | 24 | -18.3 | water | 37 |  | AgNO3 | 1 |  | 7 | https://doi.org/10.1007/s10876-020-01759-x | 10.1007/s10876-020-01759-x | 17 | Journal of Cluster Science | Springer Science and Business Media LLC | 2020 | In vitro Cytotoxicity and Antibacterial Activity of Optimized Silver Nanoparticles Against Wound Infectious Bacteria and Their Morphological Studies | FALSE | FALSE | closed | FALSE
359 | 28 | 7 | Ag | 0 | Pseudomonas aeruginosa | 0 |  | chemical_synthesis purchased from sigma aldrich ( citrate capped agnps) | MBC | 8.1 |  |  | 10 | 30 | 20 | spherical | 24 | -18.3 | water | 37 |  | AgNO3 | 1 |  | 7 | https://doi.org/10.1007/s10876-020-01759-x | 10.1007/s10876-020-01759-x | 17 | Journal of Cluster Science | Springer Science and Business Media LLC | 2020 | In vitro Cytotoxicity and Antibacterial Activity of Optimized Silver Nanoparticles Against Wound Infectious Bacteria and Their Morphological Studies | FALSE | FALSE | closed | FALSE
360 | 29 | 8 | Ag | 0 | Escherichia coli | 0 |  | chemical_synthesis purchased from sigma aldrich ( citrate capped agnps) | MIC | 4 |  |  | 10 | 30 | 20 | spherical | 24 | -18.3 | water | 37 |  | AgNO3 | 1 |  | 7 | https://doi.org/10.1007/s10876-020-01759-x | 10.1007/s10876-020-01759-x | 17 | Journal of Cluster Science | Springer Science and Business Media LLC | 2020 | In vitro Cytotoxicity and Antibacterial Activity of Optimized Silver Nanoparticles Against Wound Infectious Bacteria and Their Morphological Studies | FALSE | FALSE | closed | FALSE
361 | 30 | 9 | Ag | 0 | Escherichia coli | 0 |  | chemical_synthesis purchased from sigma aldrich ( citrate capped agnps) | MBC | 6.3 |  |  | 10 | 30 | 20 | spherical | 24 | -18.3 | water | 37 |  | AgNO3 | 1 |  | 7 | https://doi.org/10.1007/s10876-020-01759-x | 10.1007/s10876-020-01759-x | 17 | Journal of Cluster Science | Springer Science and Business Media LLC | 2020 | In vitro Cytotoxicity and Antibacterial Activity of Optimized Silver Nanoparticles Against Wound Infectious Bacteria and Their Morphological Studies | FALSE | FALSE | closed | FALSE
362 | 31 | 10 | Ag | 0 | Staphylococcus aureus | 0 |  | chemical_synthesis purchased from sigma aldrich ( citrate capped agnps) | MIC | 4 |  |  | 10 | 30 | 20 | spherical | 24 | -18.3 | water | 37 |  | AgNO3 | 1 |  | 7 | https://doi.org/10.1007/s10876-020-01759-x | 10.1007/s10876-020-01759-x | 17 | Journal of Cluster Science | Springer Science and Business Media LLC | 2020 | In vitro Cytotoxicity and Antibacterial Activity of Optimized Silver Nanoparticles Against Wound Infectious Bacteria and Their Morphological Studies | FALSE | FALSE | closed | FALSE
363 | 32 | 386 | Ag | 0 | Staphylococcus aureus | 0 |  | chemical_synthesis purchased from sigma aldrich ( citrate capped agnps) | MBC | 6.3 |  |  | 10 | 30 | 20 | spherical | 24 | -18.3 | water | 37 |  | AgNO3 | 1 |  | 7 | https://doi.org/10.1007/s10876-020-01759-x | 10.1007/s10876-020-01759-x | 17 | Journal of Cluster Science | Springer Science and Business Media LLC | 2020 | In vitro Cytotoxicity and Antibacterial Activity of Optimized Silver Nanoparticles Against Wound Infectious Bacteria and Their Morphological Studies | FALSE | FALSE | closed | TRUE | Xenia | 26,03,25 | FALSE | TRUE | Verified
364 | 33 | 64 | Ag | 0 | Bacillus subtilis | 0 |  | chemical_synthesis purchased from sigma aldrich ( citrate capped agnps) | MIC | 8.1 |  |  | 10 | 30 | 20 | spherical | 24 | -18.3 | water | 37 |  | AgNO3 | 1 |  | 7 | https://doi.org/10.1007/s10876-020-01759-x | 10.1007/s10876-020-01759-x | 17 | Journal of Cluster Science | Springer Science and Business Media LLC | 2020 | In vitro Cytotoxicity and Antibacterial Activity of Optimized Silver Nanoparticles Against Wound Infectious Bacteria and Their Morphological Studies | FALSE | FALSE | closed | FALSE
365 | 34 | 65 | Ag | 0 | Bacillus subtilis | 0 |  | chemical_synthesis purchased from sigma aldrich ( citrate capped agnps) | MBC | 9.8 |  |  | 10 | 30 | 20 | spherical | 24 | -18.3 | water | 37 |  | AgNO3 | 1 |  | 7 | https://doi.org/10.1007/s10876-020-01759-x | 10.1007/s10876-020-01759-x | 17 | Journal of Cluster Science | Springer Science and Business Media LLC | 2020 | In vitro Cytotoxicity and Antibacterial Activity of Optimized Silver Nanoparticles Against Wound Infectious Bacteria and Their Morphological Studies | FALSE | FALSE | closed | FALSE
366 | 35 | 66 | Ag | 0 | Escherichia coli | 0 |  | chemical_synthesis purchased from sigma aldrich ( citrate capped agnps) | MIC | 64 |  |  | 15 | 25 | 20 | spherical | 24 | -18.3 | water | 37 |  | AgNO3 | 1 |  | 7 | https://doi.org/10.1007/s10876-020-01759-x | 10.1007/s10876-020-01759-x | 17 | Journal of Cluster Science | Springer Science and Business Media LLC | 2020 | In vitro Cytotoxicity and Antibacterial Activity of Optimized Silver Nanoparticles Against Wound Infectious Bacteria and Their Morphological Studies | FALSE | FALSE | closed | FALSE
367 | 36 | 67 | Ag | 0 | Escherichia coli | 0 |  | chemical_synthesis purchased from sigma aldrich ( citrate capped agnps) | MIC | 64 |  |  | 15 | 25 | 20 | spherical | 24 | -18.3 | water | 37 |  | AgNO3 | 1 |  | 7 | https://doi.org/10.1007/s10876-020-01759-x | 10.1007/s10876-020-01759-x | 17 | Journal of Cluster Science | Springer Science and Business Media LLC | 2020 | In vitro Cytotoxicity and Antibacterial Activity of Optimized Silver Nanoparticles Against Wound Infectious Bacteria and Their Morphological Studies | FALSE | FALSE | closed | FALSE
368 | 37 | 68 | Ag | 0 | Micrococcus luteus | 0 |  | chemical_synthesis purchased from sigma aldrich ( citrate capped agnps) | MIC | 6.3 |  |  | 10 | 30 | 20 | spherical | 24 | -18.3 | water | 37 |  | AgNO3 | 1 |  | 7 | https://doi.org/10.1007/s10876-020-01759-x | 10.1007/s10876-020-01759-x | 17 | Journal of Cluster Science | Springer Science and Business Media LLC | 2020 | In vitro Cytotoxicity and Antibacterial Activity of Optimized Silver Nanoparticles Against Wound Infectious Bacteria and Their Morphological Studies | FALSE | FALSE | closed | FALSE
369 | 38 | 69 | Ag | 0 | Micrococcus luteus | 0 |  | chemical_synthesis purchased from sigma aldrich ( citrate capped agnps) | MBC | 7.8 |  |  | 10 | 30 | 20 | spherical | 24 | -18.3 | water | 37 |  | AgNO3 | 1 |  | 7 | https://doi.org/10.1007/s10876-020-01759-x | 10.1007/s10876-020-01759-x | 17 | Journal of Cluster Science | Springer Science and Business Media LLC | 2020 | In vitro Cytotoxicity and Antibacterial Activity of Optimized Silver Nanoparticles Against Wound Infectious Bacteria and Their Morphological Studies | FALSE | FALSE | closed | FALSE
370 | 39 | 70 | Ag | 0 | Pseudomonas aeruginosa | 0 |  | chemical_synthesis purchased from sigma aldrich ( citrate capped agnps) | MIC | 6.3 |  |  | 10 | 30 | 20 | spherical | 24 | -18.3 | water | 37 |  | AgNO3 | 1 |  | 7 | https://doi.org/10.1007/s10876-020-01759-x | 10.1007/s10876-020-01759-x | 17 | Journal of Cluster Science | Springer Science and Business Media LLC | 2020 | In vitro Cytotoxicity and Antibacterial Activity of Optimized Silver Nanoparticles Against Wound Infectious Bacteria and Their Morphological Studies | FALSE | FALSE | closed | FALSE
371 | 40 | 71 | Ag | 0 | Pseudomonas aeruginosa | 0 |  | chemical_synthesis purchased from sigma aldrich ( citrate capped agnps) | MBC | 8.1 |  |  | 10 | 30 | 20 | spherical | 24 | -18.3 | water | 37 |  | AgNO3 | 1 |  | 7 | https://doi.org/10.1007/s10876-020-01759-x | 10.1007/s10876-020-01759-x | 17 | Journal of Cluster Science | Springer Science and Business Media LLC | 2020 | In vitro Cytotoxicity and Antibacterial Activity of Optimized Silver Nanoparticles Against Wound Infectious Bacteria and Their Morphological Studies | FALSE | FALSE | closed | FALSE
372 | 41 | 72 | Ag | 0 | Staphylococcus aureus | 0 |  | chemical_synthesis purchased from sigma aldrich ( citrate capped agnps) | MIC | 4 |  |  | 10 | 30 | 20 | spherical | 24 | -18.3 | water | 37 |  | AgNO3 | 1 |  | 7 | https://doi.org/10.1007/s10876-020-01759-x | 10.1007/s10876-020-01759-x | 17 | Journal of Cluster Science | Springer Science and Business Media LLC | 2020 | In vitro Cytotoxicity and Antibacterial Activity of Optimized Silver Nanoparticles Against Wound Infectious Bacteria and Their Morphological Studies | FALSE | FALSE | closed | FALSE
373 | 42 | 73 | Ag | 0 | Staphylococcus aureus | 0 |  | chemical_synthesis purchased from sigma aldrich ( citrate capped agnps) | MBC | 6.3 |  |  | 10 | 30 | 20 | spherical | 24 | -18.3 | water | 37 |  | AgNO3 | 1 |  | 7 | https://doi.org/10.1007/s10876-020-01759-x | 10.1007/s10876-020-01759-x | 17 | Journal of Cluster Science | Springer Science and Business Media LLC | 2020 | In vitro Cytotoxicity and Antibacterial Activity of Optimized Silver Nanoparticles Against Wound Infectious Bacteria and Their Morphological Studies | FALSE | FALSE | closed | FALSE
374 | 325 | 325 | Ag | 0 | Escherichia coli | 0 |  | chemical_synthesis purchased from sigma aldrich ( citrate capped agnps) | MIC | 4 |  |  | 10 | 30 | 20 | spherical | 24 | -18.3 | water | 37 |  | AgNO3 | 1 |  | 7 | https://doi.org/10.1007/s10876-020-01759-x | 10.1007/s10876-020-01759-x | 17 | Journal of Cluster Science | Springer Science and Business Media LLC | 2020 | In vitro Cytotoxicity and Antibacterial Activity of Optimized Silver Nanoparticles Against Wound Infectious Bacteria and Their Morphological Studies | FALSE | FALSE | closed | FALSE
375 | 326 | 143 | Ag | 0 | Escherichia coli | 0 |  | chemical_synthesis purchased from sigma aldrich ( citrate capped agnps) | MBC | 6.3 |  |  | 10 | 30 | 20 | spherical | 24 | -18.3 | water | 37 |  | AgNO3 | 1 |  | 7 | https://doi.org/10.1007/s10876-020-01759-x | 10.1007/s10876-020-01759-x | 17 | Journal of Cluster Science | Springer Science and Business Media LLC | 2020 | In vitro Cytotoxicity and Antibacterial Activity of Optimized Silver Nanoparticles Against Wound Infectious Bacteria and Their Morphological Studies | FALSE | FALSE | closed | TRUE | Xenia | 30,03,25 | TRUE | FALSE | Requires correction | 1. В cтатье strain = ATCC 25922, 2. В этой статье не используется метод MBC. Его просто нет, поэтому method, MIC_NP - заполненны неправильно, более MIC_NP = 6.3 в статье нет. И частиц с размерами (np_size) 20 +-10 тоже нет.
376 | 327 | 327 | Ag | 0 | Escherichia coli | 0 |  | chemical_synthesis purchased from sigma aldrich ( citrate capped agnps) | MIC | 16 |  |  | 10 | 40 | 20 | spherical | 24 | -18.3 | water | 37 |  | AgNO3 | 1 |  | 7 | https://doi.org/10.1007/s10876-020-01759-x | 10.1007/s10876-020-01759-x | 17 | Journal of Cluster Science | Springer Science and Business Media LLC | 2020 | In vitro Cytotoxicity and Antibacterial Activity of Optimized Silver Nanoparticles Against Wound Infectious Bacteria and Their Morphological Studies | FALSE | FALSE | closed | FALSE
377 | 1988 | 1989 | Ag | 0 | Pseudomonas aeruginosa | 0 |  | chemical_synthesis purchased from sigma aldrich ( citrate capped agnps) | MIC | 6.3 |  |  | 10 | 30 | 20 | spherical | 24 | -18.3 | water | 37 |  | AgNO3 | 1 |  | 7 | https://doi.org/10.1007/s10876-020-01759-x | 10.1007/s10876-020-01759-x | 17 | Journal of Cluster Science | Springer Science and Business Media LLC | 2020 | In vitro Cytotoxicity and Antibacterial Activity of Optimized Silver Nanoparticles Against Wound Infectious Bacteria and Their Morphological Studies | FALSE | FALSE | closed | FALSE
378 | 1989 | 1990 | Ag | 0 | Escherichia coli | 0 |  | chemical_synthesis purchased from sigma aldrich ( citrate capped agnps) | MIC | 4 |  |  | 10 | 30 | 20 | spherical | 24 | -18.3 | water | 37 |  | AgNO3 | 1 |  | 7 | https://doi.org/10.1007/s10876-020-01759-x | 10.1007/s10876-020-01759-x | 17 | Journal of Cluster Science | Springer Science and Business Media LLC | 2020 | In vitro Cytotoxicity and Antibacterial Activity of Optimized Silver Nanoparticles Against Wound Infectious Bacteria and Their Morphological Studies | FALSE | FALSE | closed | FALSE
379 | 1990 | 1991 | Ag | 0 | Micrococcus luteus | 0 |  | chemical_synthesis purchased from sigma aldrich ( citrate capped agnps) | MIC | 6.3 |  |  | 10 | 30 | 20 | spherical | 24 | -18.3 | water | 37 |  | AgNO3 | 1 |  | 7 | https://doi.org/10.1007/s10876-020-01759-x | 10.1007/s10876-020-01759-x | 17 | Journal of Cluster Science | Springer Science and Business Media LLC | 2020 | In vitro Cytotoxicity and Antibacterial Activity of Optimized Silver Nanoparticles Against Wound Infectious Bacteria and Their Morphological Studies | FALSE | FALSE | closed | FALSE
380 | 1991 | 1992 | Ag | 0 | Staphylococcus aureus | 0 |  | chemical_synthesis purchased from sigma aldrich ( citrate capped agnps) | MIC | 4 |  |  | 10 | 30 | 20 | spherical | 24 | -18.3 | water | 37 |  | AgNO3 | 1 |  | 7 | https://doi.org/10.1007/s10876-020-01759-x | 10.1007/s10876-020-01759-x | 17 | Journal of Cluster Science | Springer Science and Business Media LLC | 2020 | In vitro Cytotoxicity and Antibacterial Activity of Optimized Silver Nanoparticles Against Wound Infectious Bacteria and Their Morphological Studies | FALSE | FALSE | closed | FALSE
381 | 1992 | 388 | Ag | 0 | Bacillus subtilis | 0 |  | chemical_synthesis purchased from sigma aldrich ( citrate capped agnps) | MIC | 8.1 |  |  | 10 | 30 | 20 | spherical | 24 | -18.3 | water | 37 |  | AgNO3 | 1 |  | 7 | https://doi.org/10.1007/s10876-020-01759-x | 10.1007/s10876-020-01759-x | 17 | Journal of Cluster Science | Springer Science and Business Media LLC | 2020 | In vitro Cytotoxicity and Antibacterial Activity of Optimized Silver Nanoparticles Against Wound Infectious Bacteria and Their Morphological Studies | FALSE | FALSE | closed | TRUE | Xenia | 26,03,25 | FALSE | TRUE | Verified
382 | 1993 | 1994 | Ag | 0 | Pseudomonas aeruginosa | 0 |  | chemical_synthesis purchased from sigma aldrich ( citrate capped agnps) | MBC | 8.1 |  |  | 10 | 30 | 20 | spherical | 24 | -18.3 | water | 37 |  | AgNO3 | 1 |  | 7 | https://doi.org/10.1007/s10876-020-01759-x | 10.1007/s10876-020-01759-x | 17 | Journal of Cluster Science | Springer Science and Business Media LLC | 2020 | In vitro Cytotoxicity and Antibacterial Activity of Optimized Silver Nanoparticles Against Wound Infectious Bacteria and Their Morphological Studies | FALSE | FALSE | closed | FALSE
383 | 1994 | 1995 | Ag | 0 | Escherichia coli | 0 |  | chemical_synthesis purchased from sigma aldrich ( citrate capped agnps) | MBC | 6.3 |  |  | 10 | 30 | 20 | spherical | 24 | -18.3 | water | 37 |  | AgNO3 | 1 |  | 7 | https://doi.org/10.1007/s10876-020-01759-x | 10.1007/s10876-020-01759-x | 17 | Journal of Cluster Science | Springer Science and Business Media LLC | 2020 | In vitro Cytotoxicity and Antibacterial Activity of Optimized Silver Nanoparticles Against Wound Infectious Bacteria and Their Morphological Studies | FALSE | FALSE | closed | FALSE
384 | 1995 | 1996 | Ag | 0 | Micrococcus luteus | 0 |  | chemical_synthesis purchased from sigma aldrich ( citrate capped agnps) | MBC | 7.8 |  |  | 10 | 30 | 20 | spherical | 24 | -18.3 | water | 37 |  | AgNO3 | 1 |  | 7 | https://doi.org/10.1007/s10876-020-01759-x | 10.1007/s10876-020-01759-x | 17 | Journal of Cluster Science | Springer Science and Business Media LLC | 2020 | In vitro Cytotoxicity and Antibacterial Activity of Optimized Silver Nanoparticles Against Wound Infectious Bacteria and Their Morphological Studies | FALSE | FALSE | closed | FALSE
385 | 1996 | 394 | Ag | 0 | Staphylococcus aureus | 0 |  | chemical_synthesis purchased from sigma aldrich ( citrate capped agnps) | MBC | 6.3 |  |  | 10 | 30 | 20 | spherical | 24 | -18.3 | water | 37 |  | AgNO3 | 1 |  | 7 | https://doi.org/10.1007/s10876-020-01759-x | 10.1007/s10876-020-01759-x | 17 | Journal of Cluster Science | Springer Science and Business Media LLC | 2020 | In vitro Cytotoxicity and Antibacterial Activity of Optimized Silver Nanoparticles Against Wound Infectious Bacteria and Their Morphological Studies | FALSE | FALSE | closed | TRUE | Xenia | 26,03,25 | FALSE | TRUE | Verified
386 | 1997 | 1998 | Ag | 0 | Bacillus subtilis | 0 |  | chemical_synthesis purchased from sigma aldrich ( citrate capped agnps) | MBC | 9.8 |  |  | 10 | 30 | 20 | spherical | 24 | -18.3 | water | 37 |  | AgNO3 | 1 |  | 7 | https://doi.org/10.1007/s10876-020-01759-x | 10.1007/s10876-020-01759-x | 17 | Journal of Cluster Science | Springer Science and Business Media LLC | 2020 | In vitro Cytotoxicity and Antibacterial Activity of Optimized Silver Nanoparticles Against Wound Infectious Bacteria and Their Morphological Studies | FALSE | FALSE | closed | FALSE
387 | 2085 | 403 | Ag | 0 | Micrococcus luteus | 0 |  | chemical_synthesis purchased from sigma aldrich ( citrate capped agnps) | MIC | 6.3 |  |  | 10 | 30 | 20 | spherical | 24 | -18.3 | water | 37 |  | AgNO3 | 1 |  | 7 | https://doi.org/10.1007/s10876-020-01759-x | 10.1007/s10876-020-01759-x | 17 | Journal of Cluster Science | Springer Science and Business Media LLC | 2020 | In vitro Cytotoxicity and Antibacterial Activity of Optimized Silver Nanoparticles Against Wound Infectious Bacteria and Their Morphological Studies | FALSE | FALSE | closed | TRUE | Xenia | 26,03,25 | FALSE | TRUE | Verified
388 | 2086 | 405 | Ag | 0 | Micrococcus luteus | 0 |  | chemical_synthesis purchased from sigma aldrich ( citrate capped agnps) | MBC | 7.8 |  |  | 10 | 30 | 20 | spherical | 24 | -18.3 | water | 37 |  | AgNO3 | 1 |  | 7 | https://doi.org/10.1007/s10876-020-01759-x | 10.1007/s10876-020-01759-x | 17 | Journal of Cluster Science | Springer Science and Business Media LLC | 2020 | In vitro Cytotoxicity and Antibacterial Activity of Optimized Silver Nanoparticles Against Wound Infectious Bacteria and Their Morphological Studies | FALSE | FALSE | closed | TRUE | Xenia | 26,03,25 | FALSE | TRUE | Verified
389 | 2087 | 2088 | Ag | 0 | Klebsiella pneumoniae | 0 |  | chemical_synthesis purchased from sigma aldrich ( citrate capped agnps) | MIC | 8.1 |  |  | 10 | 30 | 20 | spherical | 24 | -18.3 | water | 37 |  | AgNO3 | 1 |  | 7 | https://doi.org/10.1007/s10876-020-01759-x | 10.1007/s10876-020-01759-x | 17 | Journal of Cluster Science | Springer Science and Business Media LLC | 2020 | In vitro Cytotoxicity and Antibacterial Activity of Optimized Silver Nanoparticles Against Wound Infectious Bacteria and Their Morphological Studies | FALSE | FALSE | closed | FALSE
390 | 2088 | 2089 | Ag | 0 | Klebsiella pneumoniae | 0 |  | chemical_synthesis purchased from sigma aldrich ( citrate capped agnps) | MBC | 9.8 |  |  | 10 | 30 | 20 | spherical | 24 | -18.3 | water | 37 |  | AgNO3 | 1 |  | 7 | https://doi.org/10.1007/s10876-020-01759-x | 10.1007/s10876-020-01759-x | 17 | Journal of Cluster Science | Springer Science and Business Media LLC | 2020 | In vitro Cytotoxicity and Antibacterial Activity of Optimized Silver Nanoparticles Against Wound Infectious Bacteria and Their Morphological Studies | FALSE | FALSE | closed | FALSE
391 | 2089 | 2090 | Ag | 0 | Pseudomonas aeruginosa | 0 |  | chemical_synthesis purchased from sigma aldrich ( citrate capped agnps) | MIC | 6.3 |  |  | 10 | 30 | 20 | spherical | 24 | -18.3 | water | 37 |  | AgNO3 | 1 |  | 7 | https://doi.org/10.1007/s10876-020-01759-x | 10.1007/s10876-020-01759-x | 17 | Journal of Cluster Science | Springer Science and Business Media LLC | 2020 | In vitro Cytotoxicity and Antibacterial Activity of Optimized Silver Nanoparticles Against Wound Infectious Bacteria and Their Morphological Studies | FALSE | FALSE | closed | FALSE
392 | 2090 | 2091 | Ag | 0 | Pseudomonas aeruginosa | 0 |  | chemical_synthesis purchased from sigma aldrich ( citrate capped agnps) | MBC | 8.1 |  |  | 10 | 30 | 20 | spherical | 24 | -18.3 | water | 37 |  | AgNO3 | 1 |  | 7 | https://doi.org/10.1007/s10876-020-01759-x | 10.1007/s10876-020-01759-x | 17 | Journal of Cluster Science | Springer Science and Business Media LLC | 2020 | In vitro Cytotoxicity and Antibacterial Activity of Optimized Silver Nanoparticles Against Wound Infectious Bacteria and Their Morphological Studies | FALSE | FALSE | closed | FALSE
393 | 2091 | 2092 | Ag | 0 | Escherichia coli | 0 |  | chemical_synthesis purchased from sigma aldrich ( citrate capped agnps) | MIC | 4 |  |  | 10 | 30 | 20 | spherical | 24 | -18.3 | water | 37 |  | AgNO3 | 1 |  | 7 | https://doi.org/10.1007/s10876-020-01759-x | 10.1007/s10876-020-01759-x | 17 | Journal of Cluster Science | Springer Science and Business Media LLC | 2020 | In vitro Cytotoxicity and Antibacterial Activity of Optimized Silver Nanoparticles Against Wound Infectious Bacteria and Their Morphological Studies | FALSE | FALSE | closed | FALSE
394 | 2092 | 2093 | Ag | 0 | Escherichia coli | 0 |  | chemical_synthesis purchased from sigma aldrich ( citrate capped agnps) | MBC | 6.3 |  |  | 10 | 30 | 20 | spherical | 24 | -18.3 | water | 37 |  | AgNO3 | 1 |  | 7 | https://doi.org/10.1007/s10876-020-01759-x | 10.1007/s10876-020-01759-x | 17 | Journal of Cluster Science | Springer Science and Business Media LLC | 2020 | In vitro Cytotoxicity and Antibacterial Activity of Optimized Silver Nanoparticles Against Wound Infectious Bacteria and Their Morphological Studies | FALSE | FALSE | closed | FALSE
395 | 2093 | 2094 | Ag | 0 | Staphylococcus aureus | 0 |  | chemical_synthesis purchased from sigma aldrich ( citrate capped agnps) | MIC | 4 |  |  | 10 | 30 | 20 | spherical | 24 | -18.3 | water | 37 |  | AgNO3 | 1 |  | 7 | https://doi.org/10.1007/s10876-020-01759-x | 10.1007/s10876-020-01759-x | 17 | Journal of Cluster Science | Springer Science and Business Media LLC | 2020 | In vitro Cytotoxicity and Antibacterial Activity of Optimized Silver Nanoparticles Against Wound Infectious Bacteria and Their Morphological Studies | FALSE | FALSE | closed | FALSE
396 | 2094 | 2095 | Ag | 0 | Staphylococcus aureus | 0 |  | chemical_synthesis purchased from sigma aldrich ( citrate capped agnps) | MBC | 6.3 |  |  | 10 | 30 | 20 | spherical | 24 | -18.3 | water | 37 |  | AgNO3 | 1 |  | 7 | https://doi.org/10.1007/s10876-020-01759-x | 10.1007/s10876-020-01759-x | 17 | Journal of Cluster Science | Springer Science and Business Media LLC | 2020 | In vitro Cytotoxicity and Antibacterial Activity of Optimized Silver Nanoparticles Against Wound Infectious Bacteria and Their Morphological Studies | FALSE | FALSE | closed | FALSE
397 | 2343 | 406 | Ag | 0 | Pseudomonas aeruginosa | 0 |  | chemical_synthesis purchased from sigma aldrich ( citrate capped agnps) | ZOI |  | 10 | 20.3 | 10 | 30 | 20 | spherical | 24 | -18.3 | water | 37 |  | AgNO3 | 1 |  | 7 | https://doi.org/10.1007/s10876-020-01759-x | 10.1007/s10876-020-01759-x | 17 | Journal of Cluster Science | Springer Science and Business Media LLC | 2020 | In vitro Cytotoxicity and Antibacterial Activity of Optimized Silver Nanoparticles Against Wound Infectious Bacteria and Their Morphological Studies | FALSE | FALSE | closed | TRUE | Xenia | 26,03,25 | FALSE | TRUE | Verified
398 | 2344 | 2345 | Ag | 0 | Klebsiella pneumoniae | 0 |  | chemical_synthesis purchased from sigma aldrich ( citrate capped agnps) | ZOI |  | 10 | 14 | 10 | 30 | 20 | spherical | 24 | -18.3 | water | 37 |  | AgNO3 | 1 |  | 7 | https://doi.org/10.1007/s10876-020-01759-x | 10.1007/s10876-020-01759-x | 17 | Journal of Cluster Science | Springer Science and Business Media LLC | 2020 | In vitro Cytotoxicity and Antibacterial Activity of Optimized Silver Nanoparticles Against Wound Infectious Bacteria and Their Morphological Studies | FALSE | FALSE | closed | FALSE
399 | 2345 | 2346 | Ag | 0 | Escherichia coli | 0 |  | chemical_synthesis purchased from sigma aldrich ( citrate capped agnps) | ZOI |  | 10 | 17 | 10 | 30 | 20 | spherical | 24 | -18.3 | water | 37 |  | AgNO3 | 1 |  | 7 | https://doi.org/10.1007/s10876-020-01759-x | 10.1007/s10876-020-01759-x | 17 | Journal of Cluster Science | Springer Science and Business Media LLC | 2020 | In vitro Cytotoxicity and Antibacterial Activity of Optimized Silver Nanoparticles Against Wound Infectious Bacteria and Their Morphological Studies | FALSE | FALSE | closed | FALSE
400 | 2346 | 410 | Ag | 0 | Micrococcus luteus | 0 |  | chemical_synthesis purchased from sigma aldrich ( citrate capped agnps) | ZOI |  | 10 | 17.3 | 10 | 30 | 20 | spherical | 24 | -18.3 | water | 37 |  | AgNO3 | 1 |  | 7 | https://doi.org/10.1007/s10876-020-01759-x | 10.1007/s10876-020-01759-x | 17 | Journal of Cluster Science | Springer Science and Business Media LLC | 2020 | In vitro Cytotoxicity and Antibacterial Activity of Optimized Silver Nanoparticles Against Wound Infectious Bacteria and Their Morphological Studies | FALSE | FALSE | closed | TRUE | Xenia | 26,03,25 | FALSE | TRUE | Verified
401 | 2347 | 2348 | Ag | 0 | Staphylococcus aureus | 0 |  | chemical_synthesis purchased from sigma aldrich ( citrate capped agnps) | ZOI |  | 10 | 15.6 | 10 | 30 | 20 | spherical | 24 | -18.3 | water | 37 |  | AgNO3 | 1 |  | 7 | https://doi.org/10.1007/s10876-020-01759-x | 10.1007/s10876-020-01759-x | 17 | Journal of Cluster Science | Springer Science and Business Media LLC | 2020 | In vitro Cytotoxicity and Antibacterial Activity of Optimized Silver Nanoparticles Against Wound Infectious Bacteria and Their Morphological Studies | FALSE | FALSE | closed | FALSE
402 | 2348 | 2349 | Ag | 0 | Bacillus subtilis | 0 |  | chemical_synthesis purchased from sigma aldrich ( citrate capped agnps) | ZOI |  | 10 | 14.6 | 10 | 30 | 20 | spherical | 24 | -18.3 | water | 37 |  | AgNO3 | 1 |  | 7 | https://doi.org/10.1007/s10876-020-01759-x | 10.1007/s10876-020-01759-x | 17 | Journal of Cluster Science | Springer Science and Business Media LLC | 2020 | In vitro Cytotoxicity and Antibacterial Activity of Optimized Silver Nanoparticles Against Wound Infectious Bacteria and Their Morphological Studies | FALSE | FALSE | closed | FALSE
403 | 2884 | 418 | Ag | 0 | Pseudomonas aeruginosa | 0 |  | chemical_synthesis purchased from sigma aldrich ( citrate capped agnps) | ZOI |  | 10 | 20.3 | 10 | 30 | 20 | spherical | 24 | -18.3 | water | 37 |  | AgNO3 | 1 |  | 7 | https://doi.org/10.1007/s10876-020-01759-x | 10.1007/s10876-020-01759-x | 17 | Journal of Cluster Science | Springer Science and Business Media LLC | 2020 | In vitro Cytotoxicity and Antibacterial Activity of Optimized Silver Nanoparticles Against Wound Infectious Bacteria and Their Morphological Studies | FALSE | FALSE | closed | TRUE | Xenia | 26,03,25 | FALSE | TRUE | Verified
404 | 2885 | 2886 | Ag | 0 | Streptococcus pneumoniae | 0 |  | chemical_synthesis purchased from sigma aldrich ( citrate capped agnps) | ZOI |  | 10 | 14 | 10 | 30 | 20 | spherical | 24 | -18.3 | water | 37 |  | AgNO3 | 1 |  | 7 | https://doi.org/10.1007/s10876-020-01759-x | 10.1007/s10876-020-01759-x | 17 | Journal of Cluster Science | Springer Science and Business Media LLC | 2020 | In vitro Cytotoxicity and Antibacterial Activity of Optimized Silver Nanoparticles Against Wound Infectious Bacteria and Their Morphological Studies | FALSE | FALSE | closed | FALSE
405 | 2886 | 2887 | Ag | 0 | Escherichia coli | 0 |  | chemical_synthesis purchased from sigma aldrich ( citrate capped agnps) | ZOI |  | 10 | 17 | 10 | 30 | 20 | spherical | 24 | -18.3 | water | 37 |  | AgNO3 | 1 |  | 7 | https://doi.org/10.1007/s10876-020-01759-x | 10.1007/s10876-020-01759-x | 17 | Journal of Cluster Science | Springer Science and Business Media LLC | 2020 | In vitro Cytotoxicity and Antibacterial Activity of Optimized Silver Nanoparticles Against Wound Infectious Bacteria and Their Morphological Studies | FALSE | FALSE | closed | FALSE
406 | 2887 | 2888 | Ag | 0 | Micrococcus luteus | 0 |  | chemical_synthesis purchased from sigma aldrich ( citrate capped agnps) | ZOI |  | 10 | 17.3 | 10 | 30 | 20 | spherical | 24 | -18.3 | water | 37 |  | AgNO3 | 1 |  | 7 | https://doi.org/10.1007/s10876-020-01759-x | 10.1007/s10876-020-01759-x | 17 | Journal of Cluster Science | Springer Science and Business Media LLC | 2020 | In vitro Cytotoxicity and Antibacterial Activity of Optimized Silver Nanoparticles Against Wound Infectious Bacteria and Their Morphological Studies | FALSE | FALSE | closed | FALSE
407 | 2888 | 2889 | Ag | 0 | Staphylococcus aureus | 0 |  | chemical_synthesis purchased from sigma aldrich ( citrate capped agnps) | ZOI |  | 10 | 15.6 | 10 | 30 | 20 | spherical | 24 | -18.3 | water | 37 |  | AgNO3 | 1 |  | 7 | https://doi.org/10.1007/s10876-020-01759-x | 10.1007/s10876-020-01759-x | 17 | Journal of Cluster Science | Springer Science and Business Media LLC | 2020 | In vitro Cytotoxicity and Antibacterial Activity of Optimized Silver Nanoparticles Against Wound Infectious Bacteria and Their Morphological Studies | FALSE | FALSE | closed | FALSE
408 | 2889 | 421 | Ag | 0 | Bacillus subtilis | 0 |  | chemical_synthesis purchased from sigma aldrich ( citrate capped agnps) | ZOI |  | 10 | 14.6 | 10 | 30 | 20 | spherical | 24 | -18.3 | water | 37 |  | AgNO3 | 1 |  | 7 | https://doi.org/10.1007/s10876-020-01759-x | 10.1007/s10876-020-01759-x | 17 | Journal of Cluster Science | Springer Science and Business Media LLC | 2020 | In vitro Cytotoxicity and Antibacterial Activity of Optimized Silver Nanoparticles Against Wound Infectious Bacteria and Their Morphological Studies | FALSE | FALSE | closed | TRUE | Xenia | 26,03,25 | FALSE | TRUE | Verified
409 | 234 | 234 | Ag | 0 | Enterococcus faecium | 0 | ATCC 19434 | Chemical synthesis | MIC | 0.25 |  |  | 3 | 3 | 3 | spherical |  |  | water (distilled) | 90 |  | Solid silver |  |  |  | https://www.microbiologyresearch.org/content/journal/jmm/10.1099/jmm.0.047100-0 | 10.1099/jmm.0.047100-0 | 18 | Journal of Medical Microbiology | Microbiology Society | 2012 | Synergistic effects between silver nanoparticles and antibiotics and the mechanisms involved | FALSE | FALSE | closed | FALSE
410 | 235 | 430 | Ag | 0 | Enterococcus faecium | 0 | ATCC 19434 | Chemical synthesis | MIC | 0.25 |  |  | 3 | 3 | 3 | spherical |  |  | water (distilled) | 90 |  | Solid silver |  |  |  | https://www.microbiologyresearch.org/content/journal/jmm/10.1099/jmm.0.047100-0 | 10.1099/jmm.0.047100-0 | 18 | Journal of Medical Microbiology | Microbiology Society | 2012 | Synergistic effects between silver nanoparticles and antibiotics and the mechanisms involved | FALSE | FALSE | closed | TRUE | Xenia | 30,03,25 | TRUE | FALSE | Requires correction | 1. time_set (hours) не указано или я не заметила 2. В статье есть strain = Enterococcus faecium (ATCC 19434) 2. В колонке MIC_NP (µg/mL) опечатка так как в статье в таблице 2 -- 0.375
411 | 236 | 236 | Ag | 0 | Enterococcus faecium | 0 | ATCC 19434 | Chemical synthesis | MIC | 0.25 |  |  | 3 | 3 | 3 | spherical |  |  | water (distilled) | 90 |  | Solid silver |  |  |  | https://www.microbiologyresearch.org/content/journal/jmm/10.1099/jmm.0.047100-0 | 10.1099/jmm.0.047100-0 | 18 | Journal of Medical Microbiology | Microbiology Society | 2012 | Synergistic effects between silver nanoparticles and antibiotics and the mechanisms involved | FALSE | FALSE | closed | FALSE
412 | 237 | 237 | Ag | 0 | Escherichia coli | 0 | ATCC 25922 | Chemical synthesis | MIC | 2 |  |  | 3 | 3 | 3 | spherical |  |  | water (distilled) | 90 |  | Solid silver |  |  |  | https://www.microbiologyresearch.org/content/journal/jmm/10.1099/jmm.0.047100-0 | 10.1099/jmm.0.047100-0 | 18 | Journal of Medical Microbiology | Microbiology Society | 2012 | Synergistic effects between silver nanoparticles and antibiotics and the mechanisms involved | FALSE | FALSE | closed | FALSE
413 | 238 | 238 | Ag | 0 | Escherichia coli | 0 | ATCC 25922 | Chemical synthesis | MIC | 0.5 |  |  | 3 | 3 | 3 | spherical |  |  | water (distilled) | 90 |  | Solid silver |  |  |  | https://www.microbiologyresearch.org/content/journal/jmm/10.1099/jmm.0.047100-0 | 10.1099/jmm.0.047100-0 | 18 | Journal of Medical Microbiology | Microbiology Society | 2012 | Synergistic effects between silver nanoparticles and antibiotics and the mechanisms involved | FALSE | FALSE | closed | FALSE
414 | 239 | 239 | Ag | 0 | Escherichia coli | 0 | ATCC 25922 | Chemical synthesis | MIC | 0.5 |  |  | 3 | 3 | 3 | spherical |  |  | water (distilled) | 90 |  | Solid silver |  |  |  | https://www.microbiologyresearch.org/content/journal/jmm/10.1099/jmm.0.047100-0 | 10.1099/jmm.0.047100-0 | 18 | Journal of Medical Microbiology | Microbiology Society | 2012 | Synergistic effects between silver nanoparticles and antibiotics and the mechanisms involved | FALSE | FALSE | closed | FALSE
415 | 240 | 240 | Ag | 0 | Escherichia coli | 0 | ATCC 43895 | Chemical synthesis | MIC | 0.5 |  |  | 3 | 3 | 3 | spherical |  |  | water (distilled) | 90 |  | Solid silver |  |  |  | https://www.microbiologyresearch.org/content/journal/jmm/10.1099/jmm.0.047100-0 | 10.1099/jmm.0.047100-0 | 18 | Journal of Medical Microbiology | Microbiology Society | 2012 | Synergistic effects between silver nanoparticles and antibiotics and the mechanisms involved | FALSE | FALSE | closed | FALSE
416 | 241 | 241 | Ag | 0 | Escherichia coli | 0 | ATCC 43895 | Chemical synthesis | MIC | 2 |  |  | 3 | 3 | 3 | spherical |  |  | water (distilled) | 90 |  | Solid silver |  |  |  | https://www.microbiologyresearch.org/content/journal/jmm/10.1099/jmm.0.047100-0 | 10.1099/jmm.0.047100-0 | 18 | Journal of Medical Microbiology | Microbiology Society | 2012 | Synergistic effects between silver nanoparticles and antibiotics and the mechanisms involved | FALSE | FALSE | closed | FALSE
417 | 242 | 242 | Ag | 0 | Escherichia coli | 0 | ATCC 43895 | Chemical synthesis | MIC | 2 |  |  | 3 | 3 | 3 | spherical |  |  | water (distilled) | 90 |  | Solid silver |  |  |  | https://www.microbiologyresearch.org/content/journal/jmm/10.1099/jmm.0.047100-0 | 10.1099/jmm.0.047100-0 | 18 | Journal of Medical Microbiology | Microbiology Society | 2012 | Synergistic effects between silver nanoparticles and antibiotics and the mechanisms involved | FALSE | FALSE | closed | FALSE
418 | 243 | 243 | Ag | 0 | Pseudomonas aeruginosa | 0 | ATCC 27853 | Chemical synthesis | MIC | 0.5 |  |  | 3 | 3 | 3 | spherical |  |  | water (distilled) | 90 |  | Solid silver |  |  |  | https://www.microbiologyresearch.org/content/journal/jmm/10.1099/jmm.0.047100-0 | 10.1099/jmm.0.047100-0 | 18 | Journal of Medical Microbiology | Microbiology Society | 2012 | Synergistic effects between silver nanoparticles and antibiotics and the mechanisms involved | FALSE | FALSE | closed | FALSE
419 | 244 | 433 | Ag | 0 | Pseudomonas aeruginosa | 0 | ATCC 27853 | Chemical synthesis | MIC | 0.5 |  |  | 3 | 3 | 3 | spherical |  |  | water (distilled) | 90 |  | Solid silver |  |  |  | https://www.microbiologyresearch.org/content/journal/jmm/10.1099/jmm.0.047100-0 | 10.1099/jmm.0.047100-0 | 18 | Journal of Medical Microbiology | Microbiology Society | 2012 | Synergistic effects between silver nanoparticles and antibiotics and the mechanisms involved | FALSE | FALSE | closed | TRUE | Xenia | 30,03,25 | TRUE | FALSE | Requires correction | 1. time_set (hours) не указано или я не заметила 2. В статье есть strain = Pseudomonas aeruginosa (ATCC 27853)
420 | 245 | 245 | Ag | 0 | Pseudomonas aeruginosa | 0 | ATCC 27853 | Chemical synthesis | MIC | 0.5 |  |  | 3 | 3 | 3 | spherical |  |  | water (distilled) | 90 |  | Solid silver |  |  |  | https://www.microbiologyresearch.org/content/journal/jmm/10.1099/jmm.0.047100-0 | 10.1099/jmm.0.047100-0 | 18 | Journal of Medical Microbiology | Microbiology Society | 2012 | Synergistic effects between silver nanoparticles and antibiotics and the mechanisms involved | FALSE | FALSE | closed | FALSE
421 | 246 | 246 | Ag | 0 | Staphylococcus aureus | 0 | ATCC 25923 | Chemical synthesis | MIC | 0.5 |  |  | 3 | 3 | 3 | spherical |  |  | water (distilled) | 90 |  | Solid silver |  |  |  | https://www.microbiologyresearch.org/content/journal/jmm/10.1099/jmm.0.047100-0 | 10.1099/jmm.0.047100-0 | 18 | Journal of Medical Microbiology | Microbiology Society | 2012 | Synergistic effects between silver nanoparticles and antibiotics and the mechanisms involved | FALSE | FALSE | closed | FALSE
422 | 247 | 435 | Ag | 0 | Staphylococcus aureus | 0 | ATCC 25923 | Chemical synthesis | MIC | 0.5 |  |  | 3 | 3 | 3 | spherical |  |  | water (distilled) | 90 |  | Solid silver |  |  |  | https://www.microbiologyresearch.org/content/journal/jmm/10.1099/jmm.0.047100-0 | 10.1099/jmm.0.047100-0 | 18 | Journal of Medical Microbiology | Microbiology Society | 2012 | Synergistic effects between silver nanoparticles and antibiotics and the mechanisms involved | FALSE | FALSE | closed | TRUE | Xenia | 30,03,25 | TRUE | FALSE | Requires correction | 1. time_set (hours) не указано или я не заметила 2. В статье есть strain = Staphylococcus aureus (ATCC 25923)
423 | 248 | 437 | Ag | 0 | Staphylococcus aureus | 0 | ATCC 25923 | Chemical synthesis | MIC | 0.5 |  |  | 3 | 3 | 3 | spherical |  |  | water (distilled) | 90 |  | Solid silver |  |  |  | https://www.microbiologyresearch.org/content/journal/jmm/10.1099/jmm.0.047100-0 | 10.1099/jmm.0.047100-0 | 18 | Journal of Medical Microbiology | Microbiology Society | 2012 | Synergistic effects between silver nanoparticles and antibiotics and the mechanisms involved | FALSE | FALSE | closed | TRUE | Xenia | 30,03,25 | TRUE | FALSE | Requires correction | 1. time_set (hours) не указано или я не заметила 2. В статье есть strain = Staphylococcus aureus (ATCC 25923)
424 | 249 | 249 | Ag | 0 | Streptococcus mutans | 0 | KCTC 3065 | Chemical synthesis | MIC | 2 |  |  | 3 | 3 | 3 | spherical |  |  | water (distilled) | 90 |  | Solid silver |  |  |  | https://www.microbiologyresearch.org/content/journal/jmm/10.1099/jmm.0.047100-0 | 10.1099/jmm.0.047100-0 | 18 | Journal of Medical Microbiology | Microbiology Society | 2012 | Synergistic effects between silver nanoparticles and antibiotics and the mechanisms involved | FALSE | FALSE | closed | FALSE
425 | 250 | 250 | Ag | 0 | Streptococcus mutans | 0 | KCTC 3065 | Chemical synthesis | MIC | 2 |  |  | 3 | 3 | 3 | spherical |  |  | water (distilled) | 90 |  | Solid silver |  |  |  | https://www.microbiologyresearch.org/content/journal/jmm/10.1099/jmm.0.047100-0 | 10.1099/jmm.0.047100-0 | 18 | Journal of Medical Microbiology | Microbiology Society | 2012 | Synergistic effects between silver nanoparticles and antibiotics and the mechanisms involved | FALSE | FALSE | closed | FALSE
426 | 251 | 251 | Ag | 0 | Streptococcus mutans | 0 | KCTC 3065 | Chemical synthesis | MIC | 2 |  |  | 3 | 3 | 3 | spherical |  |  | water (distilled) | 90 |  | Solid silver |  |  |  | https://www.microbiologyresearch.org/content/journal/jmm/10.1099/jmm.0.047100-0 | 10.1099/jmm.0.047100-0 | 18 | Journal of Medical Microbiology | Microbiology Society | 2012 | Synergistic effects between silver nanoparticles and antibiotics and the mechanisms involved | FALSE | FALSE | closed | FALSE
427 | 1952 | 1953 | Ag | 0 | Staphylococcus aureus | 0 | ATCC 25923 | Chemical synthesis | MIC | 0.5 |  |  | 3 | 3 | 3 | spherical |  |  | water (distilled) | 90 |  | Solid silver |  |  |  | https://www.microbiologyresearch.org/content/journal/jmm/10.1099/jmm.0.047100-0 | 10.1099/jmm.0.047100-0 | 18 | Journal of Medical Microbiology | Microbiology Society | 2012 | Synergistic effects between silver nanoparticles and antibiotics and the mechanisms involved | FALSE | FALSE | closed | FALSE
428 | 1953 | 1954 | Ag | 0 | Escherichia coli | 0 | ATCC 25922 | Chemical synthesis | MIC | 2 |  |  | 3 | 3 | 3 | spherical |  |  | water (distilled) | 90 |  | Solid silver |  |  |  | https://www.microbiologyresearch.org/content/journal/jmm/10.1099/jmm.0.047100-0 | 10.1099/jmm.0.047100-0 | 18 | Journal of Medical Microbiology | Microbiology Society | 2012 | Synergistic effects between silver nanoparticles and antibiotics and the mechanisms involved | FALSE | FALSE | closed | FALSE
429 | 1954 | 439 | Ag | 0 | Pseudomonas aeruginosa | 0 | ATCC 27853 | Chemical synthesis | MIC | 0.5 |  |  | 3 | 3 | 3 | spherical |  |  | water (distilled) | 90 |  | Solid silver |  |  |  | https://www.microbiologyresearch.org/content/journal/jmm/10.1099/jmm.0.047100-0 | 10.1099/jmm.0.047100-0 | 18 | Journal of Medical Microbiology | Microbiology Society | 2012 | Synergistic effects between silver nanoparticles and antibiotics and the mechanisms involved | FALSE | FALSE | closed | TRUE | Xenia | 30,03,25 | TRUE | FALSE | Requires correction | 1. Не совсем ошибка, но в других статьях если это было, то попадало в датасет, а тут пропущено distilled water 2. time_set (hours) не указано или я не заметила
430 | 1955 | 1956 | Ag | 0 | Escherichia coli | 0 | ATCC 43895 | Chemical synthesis | MIC | 0.5 |  |  | 3 | 3 | 3 | spherical |  |  | water (distilled) | 90 |  | Solid silver |  |  |  | https://www.microbiologyresearch.org/content/journal/jmm/10.1099/jmm.0.047100-0 | 10.1099/jmm.0.047100-0 | 18 | Journal of Medical Microbiology | Microbiology Society | 2012 | Synergistic effects between silver nanoparticles and antibiotics and the mechanisms involved | FALSE | FALSE | closed | FALSE
431 | 2035 | 2036 | Ag | 0 | Pseudomonas aeruginosa | 0 | ATCC 10145 | chemical_synthesis purchased from sigma aldrich ( citrate capped agnps) | MIC | 1 |  |  | 2 | 35 | 18.5 |  | 24 |  | water (demineralized ) |  |  | Solid silver |  |  |  | https://www.microbiologyresearch.org/content/journal/jmm/10.1099/jmm.0.068833-0 | 10.1099/jmm.0.068833-0 | 19 | Journal of Medical Microbiology | Microbiology Society | 2014 | Modulation of antibiotic resistance and induction of a stress response in Pseudomonas aeruginosa by silver nanoparticles | FALSE | TRUE | bronze | FALSE
432 | 2036 | 440 | Ag | 0 | Pseudomonas aeruginosa | 0 | ATCC 10145 | chemical_synthesis purchased from sigma aldrich ( citrate capped agnps) | MIC | 1 |  |  | 2 | 35 | 18.5 |  | 24 |  | water (demineralized ) |  |  | Solid silver |  |  |  | https://www.microbiologyresearch.org/content/journal/jmm/10.1099/jmm.0.068833-0 | 10.1099/jmm.0.068833-0 | 19 | Journal of Medical Microbiology | Microbiology Society | 2014 | Modulation of antibiotic resistance and induction of a stress response in Pseudomonas aeruginosa by silver nanoparticles | FALSE | TRUE | bronze | TRUE | Xenia | 30,03,25 | FALSE | FALSE | Verified | 1. в статье demineralized water.
433 | 300 | 300 | Ag | 0 | Acinetobacter baumannii | 0 | AIIMS 7 | green_synthesis | MIC | 16 |  |  | 8 | 12 | 10 | spherical | 24 | [8 empty] | https://www.ingentaconnect.com/content/asp/jnn/2018/00000018/00000006/art00007 | 10.1166/jnn.2018.15013 | 20 | Journal of Nanoscience and Nanotechnology | American Scientific Publishers | 2018 | Antibacterial Activities of Bacteriagenic Silver Nanoparticles Against Nosocomial Acinetobacter baumannii | FALSE | FALSE | closed | FALSE
434 | 301 | 301 | Ag | 0 | Acinetobacter baumannii | 0 | AIIMS 7 | green_synthesis | MIC | 16 |  |  | 8 | 12 | 10 | spherical | 24 | [8 empty] | https://www.ingentaconnect.com/content/asp/jnn/2018/00000018/00000006/art00007 | 10.1166/jnn.2018.15013 | 20 | Journal of Nanoscience and Nanotechnology | American Scientific Publishers | 2018 | Antibacterial Activities of Bacteriagenic Silver Nanoparticles Against Nosocomial Acinetobacter baumannii | FALSE | FALSE | closed | FALSE
435 | 302 | 526 | Ag | 0 | Acinetobacter baumannii | 0 | AIIMS 7 | green_synthesis | MIC | 16 |  |  | 8 | 12 | 10 | spherical | 24 | [8 empty] | https://www.ingentaconnect.com/content/asp/jnn/2018/00000018/00000006/art00007 | 10.1166/jnn.2018.15013 | 20 | Journal of Nanoscience and Nanotechnology | American Scientific Publishers | 2018 | Antibacterial Activities of Bacteriagenic Silver Nanoparticles Against Nosocomial Acinetobacter baumannii | FALSE | FALSE | closed | TRUE | Xenia | 30,03,25 | TRUE | FALSE | Requires correction | 1. Такой бактерии в статье нет 2. MIC_NP (µg/mL), np_size_min (nm) - таких значений в статье нет
436 | 303 | 303 | Ag | 0 | Acinetobacter baumannii | 0 | AIIMS 7 | green_synthesis | MIC | 16 |  |  | 8 | 12 | 10 | spherical | 24 | [8 empty] | https://www.ingentaconnect.com/content/asp/jnn/2018/00000018/00000006/art00007 | 10.1166/jnn.2018.15013 | 20 | Journal of Nanoscience and Nanotechnology | American Scientific Publishers | 2018 | Antibacterial Activities of Bacteriagenic Silver Nanoparticles Against Nosocomial Acinetobacter baumannii | FALSE | FALSE | closed | FALSE
437 | 304 | 304 | Ag | 0 | Acinetobacter baumannii | 0 | AIIMS 7 | green_synthesis | MIC | 16 |  |  | 8 | 12 | 10 | spherical | 24 | [8 empty] | https://www.ingentaconnect.com/content/asp/jnn/2018/00000018/00000006/art00007 | 10.1166/jnn.2018.15013 | 20 | Journal of Nanoscience and Nanotechnology | American Scientific Publishers | 2018 | Antibacterial Activities of Bacteriagenic Silver Nanoparticles Against Nosocomial Acinetobacter baumannii | FALSE | FALSE | closed | FALSE
438 | 2033 | 2034 | Ag | 0 | Acinetobacter baumannii | 0 | AIIMS 7 | chemical_synthesis purchased from sigma aldrich ( citrate capped agnps) | MIC | 16 |  |  | 8 | 12 | 10 | spherical | 20 | [8 empty] | https://www.ingentaconnect.com/content/asp/jnn/2018/00000018/00000006/art00007 | 10.1166/jnn.2018.15013 | 20 | Journal of Nanoscience and Nanotechnology | American Scientific Publishers | 2018 | Antibacterial Activities of Bacteriagenic Silver Nanoparticles Against Nosocomial Acinetobacter baumannii | FALSE | FALSE | closed | FALSE
439 | 2034 | 451 | Ag | 0 | Acinetobacter baumannii | 0 | AIIMS 7 | chemical_synthesis purchased from sigma aldrich ( citrate capped agnps) | MIC | 16 |  |  | 8 | 12 | 10 | spherical | 20 | [8 empty] | https://www.ingentaconnect.com/content/asp/jnn/2018/00000018/00000006/art00007 | 10.1166/jnn.2018.15013 | 20 | Journal of Nanoscience and Nanotechnology | American Scientific Publishers | 2018 | Antibacterial Activities of Bacteriagenic Silver Nanoparticles Against Nosocomial Acinetobacter baumannii | FALSE | FALSE | closed | TRUE | Xenia | 30,03,25 | FALSE | TRUE | Requires correction | 1. В title остались html разметка <i></i>
440 | 83 | 16 | Ag | 1 | Klebsiella pneumoniae | 1 | K-13 | chemical_synthesis purchased from sigma aldrich ( citrate capped agnps) | MIC | 250 |  |  | 10 | 50 | 30 | spherical | 24 | [8 empty] | https://pubmed.ncbi.nlm.nih.gov/34425454/ | 10.1016/j.jtemb.2021.126840 | 21 | Journal of Trace Elements in Medicine and Biology | Elsevier BV | 2021 | Antibacterial and antibiofilm efficacy of Ag NPs, Ni NPs and Al2O3 NPs singly and in combination against multidrug-resistant Klebsiella pneumoniae isolates | FALSE | FALSE | closed | FALSE
441 | 84 | 17 | Ag | 1 | Klebsiella pneumoniae | 1 | K-33 | chemical_synthesis purchased from sigma aldrich ( citrate capped agnps) | MIC | 250 |  |  | 10 | 50 | 30 | spherical | 24 | [8 empty] | https://pubmed.ncbi.nlm.nih.gov/34425454/ | 10.1016/j.jtemb.2021.126840 | 21 | Journal of Trace Elements in Medicine and Biology | Elsevier BV | 2021 | Antibacterial and antibiofilm efficacy of Ag NPs, Ni NPs and Al2O3 NPs singly and in combination against multidrug-resistant Klebsiella pneumoniae isolates | FALSE | FALSE | closed | FALSE
442 | 85 | 18 | Ag | 1 | Klebsiella pneumoniae | 1 | K-36 | chemical_synthesis purchased from sigma aldrich ( citrate capped agnps) | MIC | 125 |  |  | 10 | 50 | 30 | spherical | 24 | [8 empty] | https://pubmed.ncbi.nlm.nih.gov/34425454/ | 10.1016/j.jtemb.2021.126840 | 21 | Journal of Trace Elements in Medicine and Biology | Elsevier BV | 2021 | Antibacterial and antibiofilm efficacy of Ag NPs, Ni NPs and Al2O3 NPs singly and in combination against multidrug-resistant Klebsiella pneumoniae isolates | FALSE | FALSE | closed | FALSE
443 | 86 | 19 | Ag | 1 | Klebsiella pneumoniae | 1 | K-13 | chemical_synthesis purchased from sigma aldrich ( citrate capped agnps) | MBEC | 500 |  |  | 10 | 50 | 30 | spherical | 24 | [8 empty] | https://pubmed.ncbi.nlm.nih.gov/34425454/ | 10.1016/j.jtemb.2021.126840 | 21 | Journal of Trace Elements in Medicine and Biology | Elsevier BV | 2021 | Antibacterial and antibiofilm efficacy of Ag NPs, Ni NPs and Al2O3 NPs singly and in combination against multidrug-resistant Klebsiella pneumoniae isolates | FALSE | FALSE | closed | FALSE
444 | 87 | 455 | Ag | 1 | Klebsiella pneumoniae | 1 | K-33 | chemical_synthesis purchased from sigma aldrich ( citrate capped agnps) | MBEC | 1000 |  |  | 10 | 50 | 30 | spherical | 24 | [8 empty] | https://pubmed.ncbi.nlm.nih.gov/34425454/ | 10.1016/j.jtemb.2021.126840 | 21 | Journal of Trace Elements in Medicine and Biology | Elsevier BV | 2021 | Antibacterial and antibiofilm efficacy of Ag NPs, Ni NPs and Al2O3 NPs singly and in combination against multidrug-resistant Klebsiella pneumoniae isolates | FALSE | FALSE | closed | TRUE | Xenia | 30,03,25 | FALSE | FALSE | Verified
445 | 88 | 87 | Ag | 1 | Klebsiella pneumoniae | 1 | K-36 | chemical_synthesis purchased from sigma aldrich ( citrate capped agnps) | MBEC | 500 |  |  | 10 | 50 | 30 | spherical | 24 | [8 empty] | https://pubmed.ncbi.nlm.nih.gov/34425454/ | 10.1016/j.jtemb.2021.126840 | 21 | Journal of Trace Elements in Medicine and Biology | Elsevier BV | 2021 | Antibacterial and antibiofilm efficacy of Ag NPs, Ni NPs and Al2O3 NPs singly and in combination against multidrug-resistant Klebsiella pneumoniae isolates | FALSE | FALSE | closed | FALSE
446 | 89 | 88 | Ag | 1 | Klebsiella pneumoniae | 1 | K-13 | chemical_synthesis purchased from sigma aldrich ( citrate capped agnps) | MIC | 62 |  |  | 10 | 90 | 50 | spherical | 24 | [8 empty] | https://pubmed.ncbi.nlm.nih.gov/34425454/ | 10.1016/j.jtemb.2021.126840 | 21 | Journal of Trace Elements in Medicine and Biology | Elsevier BV | 2021 | Antibacterial and antibiofilm efficacy of Ag NPs, Ni NPs and Al2O3 NPs singly and in combination against multidrug-resistant Klebsiella pneumoniae isolates | FALSE | FALSE | closed | FALSE
447 | 90 | 89 | Ag | 1 | Klebsiella pneumoniae | 1 | K-33 | chemical_synthesis purchased from sigma aldrich ( citrate capped agnps) | MIC | 62 |  |  | 10 | 90 | 50 | spherical | 24 | [8 empty] | https://pubmed.ncbi.nlm.nih.gov/34425454/ | 10.1016/j.jtemb.2021.126840 | 21 | Journal of Trace Elements in Medicine and Biology | Elsevier BV | 2021 | Antibacterial and antibiofilm efficacy of Ag NPs, Ni NPs and Al2O3 NPs singly and in combination against multidrug-resistant Klebsiella pneumoniae isolates | FALSE | FALSE | closed | FALSE
448 | 91 | 90 | Ag | 1 | Klebsiella pneumoniae | 1 | K-36 | chemical_synthesis purchased from sigma aldrich ( citrate capped agnps) | MIC | 125 |  |  | 10 | 90 | 50 | spherical | 24 | [8 empty] | https://pubmed.ncbi.nlm.nih.gov/34425454/ | 10.1016/j.jtemb.2021.126840 | 21 | Journal of Trace Elements in Medicine and Biology | Elsevier BV | 2021 | Antibacterial and antibiofilm efficacy of Ag NPs, Ni NPs and Al2O3 NPs singly and in combination against multidrug-resistant Klebsiella pneumoniae isolates | FALSE | FALSE | closed | FALSE
449 | 92 | 91 | Ag | 1 | Klebsiella pneumoniae | 1 | K-13 | chemical_synthesis purchased from sigma aldrich ( citrate capped agnps) | MBEC | 1000 |  |  | 10 | 50 | 30 | spherical | 24 | [8 empty] | https://pubmed.ncbi.nlm.nih.gov/34425454/ | 10.1016/j.jtemb.2021.126840 | 21 | Journal of Trace Elements in Medicine and Biology | Elsevier BV | 2021 | Antibacterial and antibiofilm efficacy of Ag NPs, Ni NPs and Al2O3 NPs singly and in combination against multidrug-resistant Klebsiella pneumoniae isolates | FALSE | FALSE | closed | FALSE
450 | 93 | 457 | Ag | 1 | Klebsiella pneumoniae | 1 | K-33 | chemical_synthesis purchased from sigma aldrich ( citrate capped agnps) | MBEC | 500 |  |  | 10 | 50 | 30 | spherical | 24 | [8 empty] | https://pubmed.ncbi.nlm.nih.gov/34425454/ | 10.1016/j.jtemb.2021.126840 | 21 | Journal of Trace Elements in Medicine and Biology | Elsevier BV | 2021 | Antibacterial and antibiofilm efficacy of Ag NPs, Ni NPs and Al2O3 NPs singly and in combination against multidrug-resistant Klebsiella pneumoniae isolates | FALSE | FALSE | closed | TRUE | Xenia | 30,03,25 | TRUE | FALSE | Requires correction | 1. np_size_min (nm), np_size_max (nm), np_size_avg (nm) - что написаны в этой строчке неправильные, так как сеебро имеет размеры в статье "..sphere Ag NPs (10−50 nm) typically...", а то, что написано тут размеры для никеля "...of Ni NPs (10−90 nm).."
451 | 94 | 461 | Ag | 1 | Klebsiella pneumoniae | 1 | K-36 | chemical_synthesis purchased from sigma aldrich ( citrate capped agnps) | MBEC | 1000 |  |  | 10 | 50 | 30 | spherical | 24 | [8 empty] | https://pubmed.ncbi.nlm.nih.gov/34425454/ | 10.1016/j.jtemb.2021.126840 | 21 | Journal of Trace Elements in Medicine and Biology | Elsevier BV | 2021 | Antibacterial and antibiofilm efficacy of Ag NPs, Ni NPs and Al2O3 NPs singly and in combination against multidrug-resistant Klebsiella pneumoniae isolates | FALSE | FALSE | closed | TRUE | Xenia | 30,03,25 | TRUE | FALSE | Requires correction | 1. np_size_min (nm), np_size_max (nm), np_size_avg (nm) - что написаны в этой строчке неправильные, так как сеебро имеет размеры в статье "..sphere Ag NPs (10−50 nm) typically...", а то, что написано тут размеры для никеля "...of Ni NPs (10−90 nm).."
452 | 95 | 21 | Ag | 0 | Klebsiella pneumoniae | 1 | K-13 | chemical_synthesis purchased from sigma aldrich ( citrate capped agnps) | MIC | 4000 |  |  | 10 | 50 | 30 | spherical | 24 | [8 empty] | https://pubmed.ncbi.nlm.nih.gov/34425454/ | 10.1016/j.jtemb.2021.126840 | 21 | Journal of Trace Elements in Medicine and Biology | Elsevier BV | 2021 | Antibacterial and antibiofilm efficacy of Ag NPs, Ni NPs and Al2O3 NPs singly and in combination against multidrug-resistant Klebsiella pneumoniae isolates | FALSE | FALSE | closed | FALSE
453 | 96 | 22 | Ag | 0 | Klebsiella pneumoniae | 1 | K-33 | chemical_synthesis purchased from sigma aldrich ( citrate capped agnps) | MIC | 4000 |  |  | 10 | 50 | 30 | spherical | 24 | [8 empty] | https://pubmed.ncbi.nlm.nih.gov/34425454/ | 10.1016/j.jtemb.2021.126840 | 21 | Journal of Trace Elements in Medicine and Biology | Elsevier BV | 2021 | Antibacterial and antibiofilm efficacy of Ag NPs, Ni NPs and Al2O3 NPs singly and in combination against multidrug-resistant Klebsiella pneumoniae isolates | FALSE | FALSE | closed | FALSE
454 | 97 | 23 | Ag | 0 | Klebsiella pneumoniae | 1 | K-36 | chemical_synthesis purchased from sigma aldrich ( citrate capped agnps) | MIC | 4000 |  |  | 10 | 50 | 30 | spherical | 24 | [8 empty] | https://pubmed.ncbi.nlm.nih.gov/34425454/ | 10.1016/j.jtemb.2021.126840 | 21 | Journal of Trace Elements in Medicine and Biology | Elsevier BV | 2021 | Antibacterial and antibiofilm efficacy of Ag NPs, Ni NPs and Al2O3 NPs singly and in combination against multidrug-resistant Klebsiella pneumoniae isolates | FALSE | FALSE | closed | FALSE
455 | 98 | 24 | Ag | 0 | Klebsiella pneumoniae | 1 | K-13 | chemical_synthesis purchased from sigma aldrich ( citrate capped agnps) | MBEC | 4000 |  |  | 10 | 50 | 30 | spherical | 24 | [8 empty] | https://pubmed.ncbi.nlm.nih.gov/34425454/ | 10.1016/j.jtemb.2021.126840 | 21 | Journal of Trace Elements in Medicine and Biology | Elsevier BV | 2021 | Antibacterial and antibiofilm efficacy of Ag NPs, Ni NPs and Al2O3 NPs singly and in combination against multidrug-resistant Klebsiella pneumoniae isolates | FALSE | FALSE | closed | FALSE
456 | 99 | 25 | Ag | 0 | Klebsiella pneumoniae | 1 | K-33 | chemical_synthesis purchased from sigma aldrich ( citrate capped agnps) | MBEC | 4000 |  |  | 10 | 50 | 30 | spherical | 24 | [8 empty] | https://pubmed.ncbi.nlm.nih.gov/34425454/ | 10.1016/j.jtemb.2021.126840 | 21 | Journal of Trace Elements in Medicine and Biology | Elsevier BV | 2021 | Antibacterial and antibiofilm efficacy of Ag NPs, Ni NPs and Al2O3 NPs singly and in combination against multidrug-resistant Klebsiella pneumoniae isolates | FALSE | FALSE | closed | FALSE
457 | 100 | 26 | Ag | 0 | Klebsiella pneumoniae | 1 | K-36 | chemical_synthesis purchased from sigma aldrich ( citrate capped agnps) | MBEC | 4000 |  |  | 10 | 50 | 30 | spherical | 24 | [8 empty] | https://pubmed.ncbi.nlm.nih.gov/34425454/ | 10.1016/j.jtemb.2021.126840 | 21 | Journal of Trace Elements in Medicine and Biology | Elsevier BV | 2021 | Antibacterial and antibiofilm efficacy of Ag NPs, Ni NPs and Al2O3 NPs singly and in combination against multidrug-resistant Klebsiella pneumoniae isolates | FALSE | FALSE | closed | FALSE
458 | 396 | 396 | Al2O3 | 1 | Klebsiella pneumoniae | 1 | K-13 | chemical_synthesis purchased from sigma aldrich ( citrate capped agnps) | MIC | 2000 |  |  | 20 | 20 | 20 | spherical | 24 | [8 empty] | https://pubmed.ncbi.nlm.nih.gov/34425454/ | 10.1016/j.jtemb.2021.126840 | 21 | Journal of Trace Elements in Medicine and Biology | Elsevier BV | 2021 | Antibacterial and antibiofilm efficacy of Ag NPs, Ni NPs and Al2O3 NPs singly and in combination against multidrug-resistant Klebsiella pneumoniae isolates | FALSE | FALSE | closed | FALSE
459 | 397 | 397 | Al2O3 | 1 | Klebsiella pneumoniae | 1 | K-33 | chemical_synthesis purchased from sigma aldrich ( citrate capped agnps) | MIC | 2000 |  |  | 20 | 20 | 20 | spherical | 24 | [8 empty] | https://pubmed.ncbi.nlm.nih.gov/34425454/ | 10.1016/j.jtemb.2021.126840 | 21 | Journal of Trace Elements in Medicine and Biology | Elsevier BV | 2021 | Antibacterial and antibiofilm efficacy of Ag NPs, Ni NPs and Al2O3 NPs singly and in combination against multidrug-resistant Klebsiella pneumoniae isolates | FALSE | FALSE | closed | FALSE
460 | 398 | 398 | Al2O3 | 1 | Klebsiella pneumoniae | 1 | K-36 | chemical_synthesis purchased from sigma aldrich ( citrate capped agnps) | MIC | 2000 |  |  | 20 | 20 | 20 | spherical | 24 | [8 empty] | https://pubmed.ncbi.nlm.nih.gov/34425454/ | 10.1016/j.jtemb.2021.126840 | 21 | Journal of Trace Elements in Medicine and Biology | Elsevier BV | 2021 | Antibacterial and antibiofilm efficacy of Ag NPs, Ni NPs and Al2O3 NPs singly and in combination against multidrug-resistant Klebsiella pneumoniae isolates | FALSE | FALSE | closed | FALSE
461 | 399 | 399 | Al2O3 | 1 | Klebsiella pneumoniae | 1 | K-13 | chemical_synthesis purchased from sigma aldrich ( citrate capped agnps) | MBEC | 1000 |  |  | 20 | 20 | 20 | spherical | 24 | [8 empty] | https://pubmed.ncbi.nlm.nih.gov/34425454/ | 10.1016/j.jtemb.2021.126840 | 21 | Journal of Trace Elements in Medicine and Biology | Elsevier BV | 2021 | Antibacterial and antibiofilm efficacy of Ag NPs, Ni NPs and Al2O3 NPs singly and in combination against multidrug-resistant Klebsiella pneumoniae isolates | FALSE | FALSE | closed | FALSE
462 | 400 | 400 | Al2O3 | 1 | Klebsiella pneumoniae | 1 | K-33 | chemical_synthesis purchased from sigma aldrich ( citrate capped agnps) | MBEC | 1000 |  |  | 20 | 20 | 20 | spherical | 24 | [8 empty] | https://pubmed.ncbi.nlm.nih.gov/34425454/ | 10.1016/j.jtemb.2021.126840 | 21 | Journal of Trace Elements in Medicine and Biology | Elsevier BV | 2021 | Antibacterial and antibiofilm efficacy of Ag NPs, Ni NPs and Al2O3 NPs singly and in combination against multidrug-resistant Klebsiella pneumoniae isolates | FALSE | FALSE | closed | FALSE
463 | 401 | 401 | Al2O3 | 1 | Klebsiella pneumoniae | 1 | K-36 | chemical_synthesis purchased from sigma aldrich ( citrate capped agnps) | MBEC | 1000 |  |  | 20 | 20 | 20 | spherical | 24 | [8 empty] | https://pubmed.ncbi.nlm.nih.gov/34425454/ | 10.1016/j.jtemb.2021.126840 | 21 | Journal of Trace Elements in Medicine and Biology | Elsevier BV | 2021 | Antibacterial and antibiofilm efficacy of Ag NPs, Ni NPs and Al2O3 NPs singly and in combination against multidrug-resistant Klebsiella pneumoniae isolates | FALSE | FALSE | closed | FALSE
464 | 402 | 402 | Al2O3 | 0 | Klebsiella pneumoniae | 1 | K-13 | chemical_synthesis purchased from sigma aldrich ( citrate capped agnps) | MIC | 2000 |  |  | 20 | 20 | 20 | spherical | 24 | [8 empty] | https://pubmed.ncbi.nlm.nih.gov/34425454/ | 10.1016/j.jtemb.2021.126840 | 21 | Journal of Trace Elements in Medicine and Biology | Elsevier BV | 2021 | Antibacterial and antibiofilm efficacy of Ag NPs, Ni NPs and Al2O3 NPs singly and in combination against multidrug-resistant Klebsiella pneumoniae isolates | FALSE | FALSE | closed | FALSE
465 | 403 | 470 | Al2O3 | 0 | Klebsiella pneumoniae | 1 | K-33 | chemical_synthesis purchased from sigma aldrich ( citrate capped agnps) | MIC | 2000 |  |  | 20 | 20 | 20 | spherical | 24 | [8 empty] | https://pubmed.ncbi.nlm.nih.gov/34425454/ | 10.1016/j.jtemb.2021.126840 | 21 | Journal of Trace Elements in Medicine and Biology | Elsevier BV | 2021 | Antibacterial and antibiofilm efficacy of Ag NPs, Ni NPs and Al2O3 NPs singly and in combination against multidrug-resistant Klebsiella pneumoniae isolates | FALSE | FALSE | closed | TRUE | Xenia | 30,03,25 | FALSE | FALSE | Verified
466 | 404 | 404 | Al2O3 | 0 | Klebsiella pneumoniae | 1 | K-36 | chemical_synthesis purchased from sigma aldrich ( citrate capped agnps) | MIC | 2000 |  |  | 20 | 20 | 20 | spherical | 24 | [8 empty] | https://pubmed.ncbi.nlm.nih.gov/34425454/ | 10.1016/j.jtemb.2021.126840 | 21 | Journal of Trace Elements in Medicine and Biology | Elsevier BV | 2021 | Antibacterial and antibiofilm efficacy of Ag NPs, Ni NPs and Al2O3 NPs singly and in combination against multidrug-resistant Klebsiella pneumoniae isolates | FALSE | FALSE | closed | FALSE
467 | 405 | 475 | Al2O3 | 0 | Klebsiella pneumoniae | 1 | K-13 | chemical_synthesis purchased from sigma aldrich ( citrate capped agnps) | MBEC | 2000 |  |  | 20 | 20 | 20 | spherical | 24 | [8 empty] | https://pubmed.ncbi.nlm.nih.gov/34425454/ | 10.1016/j.jtemb.2021.126840 | 21 | Journal of Trace Elements in Medicine and Biology | Elsevier BV | 2021 | Antibacterial and antibiofilm efficacy of Ag NPs, Ni NPs and Al2O3 NPs singly and in combination against multidrug-resistant Klebsiella pneumoniae isolates | FALSE | FALSE | closed | TRUE | Xenia | 30,03,25 | FALSE | FALSE | Verified
468 | 406 | 477 | Al2O3 | 0 | Klebsiella pneumoniae | 1 | K-33 | chemical_synthesis purchased from sigma aldrich ( citrate capped agnps) | MBEC | 2000 |  |  | 20 | 20 | 20 | spherical | 24 | [8 empty] | https://pubmed.ncbi.nlm.nih.gov/34425454/ | 10.1016/j.jtemb.2021.126840 | 21 | Journal of Trace Elements in Medicine and Biology | Elsevier BV | 2021 | Antibacterial and antibiofilm efficacy of Ag NPs, Ni NPs and Al2O3 NPs singly and in combination against multidrug-resistant Klebsiella pneumoniae isolates | FALSE | FALSE | closed | TRUE | Xenia | 30,03,25 | FALSE | FALSE | Verified
469 | 407 | 407 | Al2O3 | 0 | Klebsiella pneumoniae | 1 | K-36 | chemical_synthesis purchased from sigma aldrich ( citrate capped agnps) | MBEC | 2000 |  |  | 20 | 20 | 20 | spherical | 24 | [8 empty] | https://pubmed.ncbi.nlm.nih.gov/34425454/ | 10.1016/j.jtemb.2021.126840 | 21 | Journal of Trace Elements in Medicine and Biology | Elsevier BV | 2021 | Antibacterial and antibiofilm efficacy of Ag NPs, Ni NPs and Al2O3 NPs singly and in combination against multidrug-resistant Klebsiella pneumoniae isolates | FALSE | FALSE | closed | FALSE
470 | 530 | 480 | Ni | 0 | Klebsiella pneumoniae | 1 | K-13 | chemical_synthesis purchased from sigma aldrich ( citrate capped agnps) | MIC | 4000 |  |  | 10 | 90 | 50 | spherical | 24 | [8 empty] | https://pubmed.ncbi.nlm.nih.gov/34425454/ | 10.1016/j.jtemb.2021.126840 | 21 | Journal of Trace Elements in Medicine and Biology | Elsevier BV | 2021 | Antibacterial and antibiofilm efficacy of Ag NPs, Ni NPs and Al2O3 NPs singly and in combination against multidrug-resistant Klebsiella pneumoniae isolates | FALSE | FALSE | closed | TRUE | Xenia | 30,03,25 | FALSE | FALSE | Verified
471 | 531 | 531 | Ni | 0 | Klebsiella pneumoniae | 1 | K-33 | chemical_synthesis purchased from sigma aldrich ( citrate capped agnps) | MIC | 8000 |  |  | 10 | 90 | 50 | spherical | 24 | [8 empty] | https://pubmed.ncbi.nlm.nih.gov/34425454/ | 10.1016/j.jtemb.2021.126840 | 21 | Journal of Trace Elements in Medicine and Biology | Elsevier BV | 2021 | Antibacterial and antibiofilm efficacy of Ag NPs, Ni NPs and Al2O3 NPs singly and in combination against multidrug-resistant Klebsiella pneumoniae isolates | FALSE | FALSE | closed | FALSE
472 | 532 | 532 | Ni | 0 | Klebsiella pneumoniae | 1 | K-36 | chemical_synthesis purchased from sigma aldrich ( citrate capped agnps) | MIC | 4000 |  |  | 10 | 90 | 50 | spherical | 24 | [8 empty] | https://pubmed.ncbi.nlm.nih.gov/34425454/ | 10.1016/j.jtemb.2021.126840 | 21 | Journal of Trace Elements in Medicine and Biology | Elsevier BV | 2021 | Antibacterial and antibiofilm efficacy of Ag NPs, Ni NPs and Al2O3 NPs singly and in combination against multidrug-resistant Klebsiella pneumoniae isolates | FALSE | FALSE | closed | FALSE
473 | 533 | 533 | Ni | 0 | Klebsiella pneumoniae | 1 | K-13 | chemical_synthesis purchased from sigma aldrich ( citrate capped agnps) | MBEC | 8000 |  |  | 10 | 90 | 50 | spherical | 24 | [8 empty] | https://pubmed.ncbi.nlm.nih.gov/34425454/ | 10.1016/j.jtemb.2021.126840 | 21 | Journal of Trace Elements in Medicine and Biology | Elsevier BV | 2021 | Antibacterial and antibiofilm efficacy of Ag NPs, Ni NPs and Al2O3 NPs singly and in combination against multidrug-resistant Klebsiella pneumoniae isolates | FALSE | FALSE | closed | FALSE
474 | 534 | 534 | Ni | 0 | Klebsiella pneumoniae | 1 | K-33 | chemical_synthesis purchased from sigma aldrich ( citrate capped agnps) | MBEC | 8000 |  |  | 10 | 90 | 50 | spherical | 24 | [8 empty] | https://pubmed.ncbi.nlm.nih.gov/34425454/ | 10.1016/j.jtemb.2021.126840 | 21 | Journal of Trace Elements in Medicine and Biology | Elsevier BV | 2021 | Antibacterial and antibiofilm efficacy of Ag NPs, Ni NPs and Al2O3 NPs singly and in combination against multidrug-resistant Klebsiella pneumoniae isolates | FALSE | FALSE | closed | FALSE
475 | 535 | 535 | Ni | 0 | Klebsiella pneumoniae | 1 | K-36 | chemical_synthesis purchased from sigma aldrich ( citrate capped agnps) | MBEC | 8000 |  |  | 10 | 90 | 50 | spherical | 24 | [8 empty] | https://pubmed.ncbi.nlm.nih.gov/34425454/ | 10.1016/j.jtemb.2021.126840 | 21 | Journal of Trace Elements in Medicine and Biology | Elsevier BV | 2021 | Antibacterial and antibiofilm efficacy of Ag NPs, Ni NPs and Al2O3 NPs singly and in combination against multidrug-resistant Klebsiella pneumoniae isolates | FALSE | FALSE | closed | FALSE
476 | 2101 | 466 | Ag | 0 | Klebsiella pneumoniae | 1 | K-13 | chemical_synthesis purchased from sigma aldrich ( citrate capped agnps) | MIC | 4000 |  |  | 10 | 50 | 30 | spherical | 24 | [8 empty] | https://pubmed.ncbi.nlm.nih.gov/34425454/ | 10.1016/j.jtemb.2021.126840 | 21 | Journal of Trace Elements in Medicine and Biology | Elsevier BV | 2021 | Antibacterial and antibiofilm efficacy of Ag NPs, Ni NPs and Al2O3 NPs singly and in combination against multidrug-resistant Klebsiella pneumoniae isolates | FALSE | FALSE | closed | TRUE | Xenia | 30,03,25 | FALSE | FALSE | Verified
477 | 2102 | 469 | Ag | 0 | Klebsiella pneumoniae | 1 | K-33 | chemical_synthesis purchased from sigma aldrich ( citrate capped agnps) | MIC | 4000 |  |  | 10 | 50 | 30 | spherical | 24 | [8 empty] | https://pubmed.ncbi.nlm.nih.gov/34425454/ | 10.1016/j.jtemb.2021.126840 | 21 | Journal of Trace Elements in Medicine and Biology | Elsevier BV | 2021 | Antibacterial and antibiofilm efficacy of Ag NPs, Ni NPs and Al2O3 NPs singly and in combination against multidrug-resistant Klebsiella pneumoniae isolates | FALSE | FALSE | closed | TRUE | Xenia | 30,03,25 | FALSE | FALSE | Verified
478 | 2103 | 2104 | Ag | 0 | Klebsiella pneumoniae | 1 | K-36 | chemical_synthesis purchased from sigma aldrich ( citrate capped agnps) | MIC | 4000 |  |  | 10 | 50 | 30 | spherical | 24 | [8 empty] | https://pubmed.ncbi.nlm.nih.gov/34425454/ | 10.1016/j.jtemb.2021.126840 | 21 | Journal of Trace Elements in Medicine and Biology | Elsevier BV | 2021 | Antibacterial and antibiofilm efficacy of Ag NPs, Ni NPs and Al2O3 NPs singly and in combination against multidrug-resistant Klebsiella pneumoniae isolates | FALSE | FALSE | closed | FALSE
479 | 2104 | 2105 | Ag | 0 | Klebsiella pneumoniae | 1 | K-13 | chemical_synthesis purchased from sigma aldrich ( citrate capped agnps) | MBEC | 4000 |  |  | 10 | 50 | 30 | spherical | 24 | [8 empty] | https://pubmed.ncbi.nlm.nih.gov/34425454/ | 10.1016/j.jtemb.2021.126840 | 21 | Journal of Trace Elements in Medicine and Biology | Elsevier BV | 2021 | Antibacterial and antibiofilm efficacy of Ag NPs, Ni NPs and Al2O3 NPs singly and in combination against multidrug-resistant Klebsiella pneumoniae isolates | FALSE | FALSE | closed | FALSE
480 | 2105 | 2106 | Ag | 0 | Klebsiella pneumoniae | 1 | K-33 | chemical_synthesis purchased from sigma aldrich ( citrate capped agnps) | MBEC | 4000 |  |  | 10 | 50 | 30 | spherical | 24 | [8 empty] | https://pubmed.ncbi.nlm.nih.gov/34425454/ | 10.1016/j.jtemb.2021.126840 | 21 | Journal of Trace Elements in Medicine and Biology | Elsevier BV | 2021 | Antibacterial and antibiofilm efficacy of Ag NPs, Ni NPs and Al2O3 NPs singly and in combination against multidrug-resistant Klebsiella pneumoniae isolates | FALSE | FALSE | closed | FALSE
481 | 2106 | 2107 | Ag | 0 | Klebsiella pneumoniae | 1 | K-36 | chemical_synthesis purchased from sigma aldrich ( citrate capped agnps) | MBEC | 4000 |  |  | 10 | 50 | 30 | spherical | 24 | [8 empty] | https://pubmed.ncbi.nlm.nih.gov/34425454/ | 10.1016/j.jtemb.2021.126840 | 21 | Journal of Trace Elements in Medicine and Biology | Elsevier BV | 2021 | Antibacterial and antibiofilm efficacy of Ag NPs, Ni NPs and Al2O3 NPs singly and in combination against multidrug-resistant Klebsiella pneumoniae isolates | FALSE | FALSE | closed | FALSE
482 | 7 | 47 | Ag | 0 | Pseudomonas aeruginosa | 0 | H039 | chemical_synthesis purchased from sigma aldrich ( citrate capped agnps) | MIC | 128 |  |  | 5.34 | 70 | 26.06 | spherical | 24 |  | water (distilled) |  |  | AgNO3 | 1 |  | 6.5 | https://academic.oup.com/lambio/article/75/3/680/6989369 | 10.1111/lam.13759 | 22 | Letters in Applied Microbiology | Oxford University Press (OUP) | 2022 | Biologically synthesized silver nanoparticles as potent antibacterial effective against multidrug-resistant Pseudomonas aeruginosa | FALSE | TRUE | hybrid | FALSE
483 | 8 | 495 | Ag | 0 | Pseudomonas aeruginosa | 0 | H278 | chemical_synthesis purchased from sigma aldrich ( citrate capped agnps) | MIC | 128 |  |  | 5.34 | 70 | 26.06 | spherical | 24 |  | water (distilled) |  |  | AgNO3 | 1 |  | 6.5 | https://academic.oup.com/lambio/article/75/3/680/6989369 | 10.1111/lam.13759 | 22 | Letters in Applied Microbiology | Oxford University Press (OUP) | 2022 | Biologically synthesized silver nanoparticles as potent antibacterial effective against multidrug-resistant Pseudomonas aeruginosa | FALSE | TRUE | hybrid | TRUE | Xenia | 30,03,25 | FALSE | FALSE | Verified
484 | 9 | 49 | Ag | 0 | Pseudomonas aeruginosa | 0 | RME 124 | chemical_synthesis purchased from sigma aldrich ( citrate capped agnps) | MIC | 128 |  |  | 5.34 | 70 | 26.06 | spherical | 24 |  | water (distilled) |  |  | AgNO3 | 1 |  | 6.5 | https://academic.oup.com/lambio/article/75/3/680/6989369 | 10.1111/lam.13759 | 22 | Letters in Applied Microbiology | Oxford University Press (OUP) | 2022 | Biologically synthesized silver nanoparticles as potent antibacterial effective against multidrug-resistant Pseudomonas aeruginosa | FALSE | TRUE | hybrid | FALSE
485 | 10 | 50 | Ag | 0 | Pseudomonas aeruginosa | 0 | INP-64 | chemical_synthesis purchased from sigma aldrich ( citrate capped agnps) | MIC | 128 |  |  | 5.34 | 70 | 26.06 | spherical | 24 |  | water (distilled) |  |  | AgNO3 | 1 |  | 6.5 | https://academic.oup.com/lambio/article/75/3/680/6989369 | 10.1111/lam.13759 | 22 | Letters in Applied Microbiology | Oxford University Press (OUP) | 2022 | Biologically synthesized silver nanoparticles as potent antibacterial effective against multidrug-resistant Pseudomonas aeruginosa | FALSE | TRUE | hybrid | FALSE
486 | 11 | 51 | Ag | 0 | Pseudomonas aeruginosa | 0 | INP-62 | chemical_synthesis purchased from sigma aldrich ( citrate capped agnps) | MIC | 128 |  |  | 5.34 | 70 | 26.06 | spherical | 24 |  | water (distilled) |  |  | AgNO3 | 1 |  | 6.5 | https://academic.oup.com/lambio/article/75/3/680/6989369 | 10.1111/lam.13759 | 22 | Letters in Applied Microbiology | Oxford University Press (OUP) | 2022 | Biologically synthesized silver nanoparticles as potent antibacterial effective against multidrug-resistant Pseudomonas aeruginosa | FALSE | TRUE | hybrid | FALSE
487 | 12 | 52 | Ag | 0 | Pseudomonas aeruginosa | 0 | RME 27 | chemical_synthesis purchased from sigma aldrich ( citrate capped agnps) | MIC | 128 |  |  | 5.34 | 70 | 26.06 | spherical | 24 |  | water (distilled) |  |  | AgNO3 | 1 |  | 6.5 | https://academic.oup.com/lambio/article/75/3/680/6989369 | 10.1111/lam.13759 | 22 | Letters in Applied Microbiology | Oxford University Press (OUP) | 2022 | Biologically synthesized silver nanoparticles as potent antibacterial effective against multidrug-resistant Pseudomonas aeruginosa | FALSE | TRUE | hybrid | FALSE
488 | 13 | 53 | Ag | 0 | Pseudomonas aeruginosa | 0 | Pae 27853 | chemical_synthesis purchased from sigma aldrich ( citrate capped agnps) | MIC | 8 |  |  | 5.34 | 70 | 26.06 | spherical | 24 |  | water (distilled) |  |  | AgNO3 | 1 |  | 6.5 | https://academic.oup.com/lambio/article/75/3/680/6989369 | 10.1111/lam.13759 | 22 | Letters in Applied Microbiology | Oxford University Press (OUP) | 2022 | Biologically synthesized silver nanoparticles as potent antibacterial effective against multidrug-resistant Pseudomonas aeruginosa | FALSE | TRUE | hybrid | FALSE
489 | 14 | 54 | Ag | 0 | Pseudomonas aeruginosa | 0 | H039 | chemical_synthesis purchased from sigma aldrich ( citrate capped agnps) | MIC | 64 |  |  | 5.34 | 70 | 26.06 | spherical | 24 |  | water (distilled) | 25 |  | AgNO3 | 5 |  |  | https://academic.oup.com/lambio/article/75/3/680/6989369 | 10.1111/lam.13759 | 22 | Letters in Applied Microbiology | Oxford University Press (OUP) | 2022 | Biologically synthesized silver nanoparticles as potent antibacterial effective against multidrug-resistant Pseudomonas aeruginosa | FALSE | TRUE | hybrid | FALSE
490 | 15 | 501 | Ag | 0 | Pseudomonas aeruginosa | 0 | H278 | chemical_synthesis purchased from sigma aldrich ( citrate capped agnps) | MIC | 128 |  |  | 5.34 | 70 | 26.06 | spherical | 24 |  | water (distilled) | 25 |  | AgNO3 | 5 |  |  | https://academic.oup.com/lambio/article/75/3/680/6989369 | 10.1111/lam.13759 | 22 | Letters in Applied Microbiology | Oxford University Press (OUP) | 2022 | Biologically synthesized silver nanoparticles as potent antibacterial effective against multidrug-resistant Pseudomonas aeruginosa | FALSE | TRUE | hybrid | TRUE | Xenia | 30,03,25 | FALSE | FALSE | Verified
491 | 16 | 56 | Ag | 0 | Pseudomonas aeruginosa | 0 | RME 124 | chemical_synthesis purchased from sigma aldrich ( citrate capped agnps) | MIC | 64 |  |  | 5.34 | 70 | 26.06 | spherical | 24 |  | water (distilled) | 25 |  | AgNO3 | 5 |  |  | https://academic.oup.com/lambio/article/75/3/680/6989369 | 10.1111/lam.13759 | 22 | Letters in Applied Microbiology | Oxford University Press (OUP) | 2022 | Biologically synthesized silver nanoparticles as potent antibacterial effective against multidrug-resistant Pseudomonas aeruginosa | FALSE | TRUE | hybrid | FALSE
492 | 17 | 57 | Ag | 0 | Pseudomonas aeruginosa | 0 | INP-64 | chemical_synthesis purchased from sigma aldrich ( citrate capped agnps) | MIC | 64 |  |  | 5.34 | 70 | 26.06 | spherical | 24 |  | water (distilled) | 25 |  | AgNO3 | 5 |  |  | https://academic.oup.com/lambio/article/75/3/680/6989369 | 10.1111/lam.13759 | 22 | Letters in Applied Microbiology | Oxford University Press (OUP) | 2022 | Biologically synthesized silver nanoparticles as potent antibacterial effective against multidrug-resistant Pseudomonas aeruginosa | FALSE | TRUE | hybrid | FALSE
493 | 18 | 58 | Ag | 0 | Pseudomonas aeruginosa | 0 | INP-62 | chemical_synthesis purchased from sigma aldrich ( citrate capped agnps) | MIC | 64 |  |  | 5.34 | 70 | 26.06 | spherical | 24 |  | water (distilled) | 25 |  | AgNO3 | 5 |  |  | https://academic.oup.com/lambio/article/75/3/680/6989369 | 10.1111/lam.13759 | 22 | Letters in Applied Microbiology | Oxford University Press (OUP) | 2022 | Biologically synthesized silver nanoparticles as potent antibacterial effective against multidrug-resistant Pseudomonas aeruginosa | FALSE | TRUE | hybrid | FALSE
494 | 19 | 59 | Ag | 0 | Pseudomonas aeruginosa | 0 | RME 27 | chemical_synthesis purchased from sigma aldrich ( citrate capped agnps) | MIC | 64 |  |  | 5.34 | 70 | 26.06 | spherical | 24 |  | water (distilled) | 25 |  | AgNO3 | 5 |  |  | https://academic.oup.com/lambio/article/75/3/680/6989369 | 10.1111/lam.13759 | 22 | Letters in Applied Microbiology | Oxford University Press (OUP) | 2022 | Biologically synthesized silver nanoparticles as potent antibacterial effective against multidrug-resistant Pseudomonas aeruginosa | FALSE | TRUE | hybrid | FALSE
495 | 20 | 60 | Ag | 0 | Pseudomonas aeruginosa | 0 | Pae 27853 | chemical_synthesis purchased from sigma aldrich ( citrate capped agnps) | MIC | 4 |  |  | 5.34 | 70 | 26.06 | spherical | 24 |  | water (distilled) | 25 |  | AgNO3 | 5 |  |  | https://academic.oup.com/lambio/article/75/3/680/6989369 | 10.1111/lam.13759 | 22 | Letters in Applied Microbiology | Oxford University Press (OUP) | 2022 | Biologically synthesized silver nanoparticles as potent antibacterial effective against multidrug-resistant Pseudomonas aeruginosa | FALSE | TRUE | hybrid | FALSE
496 | 2057 | 2058 | Ag | 0 | Pseudomonas aeruginosa | 0 | H039 | chemical_synthesis purchased from sigma aldrich ( citrate capped agnps) | MIC | 128 |  |  | 5.34 | 70 | 26.06 | spherical | 24 |  | water (distilled) | 25 |  | AgNO3 | 5 |  |  | https://academic.oup.com/lambio/article/75/3/680/6989369 | 10.1111/lam.13759 | 22 | Letters in Applied Microbiology | Oxford University Press (OUP) | 2022 | Biologically synthesized silver nanoparticles as potent antibacterial effective against multidrug-resistant Pseudomonas aeruginosa | FALSE | TRUE | hybrid | FALSE
497 | 2058 | 2059 | Ag | 0 | Pseudomonas aeruginosa | 0 | H278 | chemical_synthesis purchased from sigma aldrich ( citrate capped agnps) | MIC | 128 |  |  | 5.34 | 70 | 26.06 | spherical | 24 |  | water (distilled) |  |  | AgNO3 | 1 |  | 6.5 | https://academic.oup.com/lambio/article/75/3/680/6989369 | 10.1111/lam.13759 | 22 | Letters in Applied Microbiology | Oxford University Press (OUP) | 2022 | Biologically synthesized silver nanoparticles as potent antibacterial effective against multidrug-resistant Pseudomonas aeruginosa | FALSE | TRUE | hybrid | FALSE
498 | 2059 | 2060 | Ag | 0 | Pseudomonas aeruginosa | 0 | Pae 27853 | chemical_synthesis purchased from sigma aldrich ( citrate capped agnps) | MIC | 8 |  |  | 5.34 | 70 | 26.06 | spherical | 24 |  | water (distilled) | 25 |  | AgNO3 | 5 |  |  | https://academic.oup.com/lambio/article/75/3/680/6989369 | 10.1111/lam.13759 | 22 | Letters in Applied Microbiology | Oxford University Press (OUP) | 2022 | Biologically synthesized silver nanoparticles as potent antibacterial effective against multidrug-resistant Pseudomonas aeruginosa | FALSE | TRUE | hybrid | FALSE
499 | 2060 | 2061 | Ag | 0 | Pseudomonas aeruginosa | 0 | H039 | chemical_synthesis purchased from sigma aldrich ( citrate capped agnps) | MIC | 64 |  |  | 5.34 | 70 | 26.06 | spherical | 24 |  | water (distilled) |  |  | AgNO3 | 1 |  | 6.5 | https://academic.oup.com/lambio/article/75/3/680/6989369 | 10.1111/lam.13759 | 22 | Letters in Applied Microbiology | Oxford University Press (OUP) | 2022 | Biologically synthesized silver nanoparticles as potent antibacterial effective against multidrug-resistant Pseudomonas aeruginosa | FALSE | TRUE | hybrid | FALSE
500 | 2061 | 502 | Ag | 0 | Pseudomonas aeruginosa | 0 | INP-64 | chemical_synthesis purchased from sigma aldrich ( citrate capped agnps) | MIC | 128 |  |  | 5.34 | 70 | 26.06 | spherical | 24 |  | water (distilled) | 25 |  | AgNO3 | 5 |  |  | https://academic.oup.com/lambio/article/75/3/680/6989369 | 10.1111/lam.13759 | 22 | Letters in Applied Microbiology | Oxford University Press (OUP) | 2022 | Biologically synthesized silver nanoparticles as potent antibacterial effective against multidrug-resistant Pseudomonas aeruginosa | FALSE | TRUE | hybrid | TRUE | Xenia | 30,03,25 | TRUE | FALSE | Requires correction | 1, solvent -- distilled water
501 | 2062 | 510 | Ag | 0 | Pseudomonas aeruginosa | 0 | Pae 27853 | chemical_synthesis purchased from sigma aldrich ( citrate capped agnps) | MIC | 4 |  |  | 5.34 | 70 | 26.06 | spherical | 24 |  | water (distilled) | 25 |  | AgNO3 | 5 |  |  | https://academic.oup.com/lambio/article/75/3/680/6989369 | 10.1111/lam.13759 | 22 | Letters in Applied Microbiology | Oxford University Press (OUP) | 2022 | Biologically synthesized silver nanoparticles as potent antibacterial effective against multidrug-resistant Pseudomonas aeruginosa | FALSE | TRUE | hybrid | TRUE | Xenia | 30,03,25 | TRUE | FALSE | Requires correction | 1, solvent -- distilled water, 2. в статье нет strain, что указана тут в датасете, но есть вот такая strain для этой бактерии Pseudomonas aeruginosa (strain PA14)
502 | 2075 | 2076 | Ag | 1 | Escherichia coli | 0 | ATCC 8739 | chemical_synthesis purchased from sigma aldrich ( citrate capped agnps) | MIC | 3.125 |  |  | 8 | 20 | 14 | spherical | 24 | -10 | water (double distilled) | 27 | 48 | AgNO3 | 1 |  |  | https://www.sciencedirect.com/science/article/pii/S0944501315300136 | 10.1016/j.micres.2015.09.009 | 23 | Microbiological Research | Elsevier BV | 2016 | Mycosynthesis of silver and gold nanoparticles: Optimization, characterization and antimicrobial activity against human pathogens | FALSE | TRUE | bronze | FALSE
503 | 2076 | 2077 | Ag | 1 | Staphylococcus aureus | 1 | MRSA | chemical_synthesis purchased from sigma aldrich ( citrate capped agnps) | MIC | 3.125 |  |  | 8 | 20 | 14 | spherical | 24 | -10 | water (double distilled) | 27 | 48 | AgNO3 | 1 |  |  | https://www.sciencedirect.com/science/article/pii/S0944501315300136 | 10.1016/j.micres.2015.09.009 | 23 | Microbiological Research | Elsevier BV | 2016 | Mycosynthesis of silver and gold nanoparticles: Optimization, characterization and antimicrobial activity against human pathogens | FALSE | TRUE | bronze | FALSE
504 | 2077 | 512 | Ag | 1 | Pseudomonas aeruginosa | 0 | ATCC 27853 | chemical_synthesis purchased from sigma aldrich ( citrate capped agnps) | MIC | 6.25 |  |  | 8 | 20 | 14 | spherical | 24 | -10 | water (double distilled) | 27 | 48 | AgNO3 | 1 |  |  | https://www.sciencedirect.com/science/article/pii/S0944501315300136 | 10.1016/j.micres.2015.09.009 | 23 | Microbiological Research | Elsevier BV | 2016 | Mycosynthesis of silver and gold nanoparticles: Optimization, characterization and antimicrobial activity against human pathogens | FALSE | TRUE | bronze | TRUE | Xenia | 30,03,25 | FALSE | FALSE | Verified | 1. Solvent в cтатье - double distilled water
505 | 2078 | 2079 | Ag | 1 | Klebsiella pneumoniae | 0 | ATCC 2719 | chemical_synthesis purchased from sigma aldrich ( citrate capped agnps) | MIC | 6.25 |  |  | 8 | 20 | 14 | spherical | 24 | -10 | water (double distilled) | 27 | 48 | AgNO3 | 1 |  |  | https://www.sciencedirect.com/science/article/pii/S0944501315300136 | 10.1016/j.micres.2015.09.009 | 23 | Microbiological Research | Elsevier BV | 2016 | Mycosynthesis of silver and gold nanoparticles: Optimization, characterization and antimicrobial activity against human pathogens | FALSE | TRUE | bronze | FALSE
506 | 2079 | 2080 | Ag | 1 | Bacillus subtilis | 0 | ATCC 6633 | chemical_synthesis purchased from sigma aldrich ( citrate capped agnps) | MIC | 6.25 |  |  | 8 | 20 | 14 | spherical | 24 | -10 | water (double distilled) | 27 | 48 | AgNO3 | 1 |  |  | https://www.sciencedirect.com/science/article/pii/S0944501315300136 | 10.1016/j.micres.2015.09.009 | 23 | Microbiological Research | Elsevier BV | 2016 | Mycosynthesis of silver and gold nanoparticles: Optimization, characterization and antimicrobial activity against human pathogens | FALSE | TRUE | bronze | FALSE
507 | 2080 | 524 | Ag | 1 | Staphylococcus aureus | 0 | ATCC 29736 | chemical_synthesis purchased from sigma aldrich ( citrate capped agnps) | MIC | 12.5 |  |  | 8 | 20 | 14 | spherical | 24 | -10 | water (double distilled) | 27 | 48 | AgNO3 | 1 |  |  | https://www.sciencedirect.com/science/article/pii/S0944501315300136 | 10.1016/j.micres.2015.09.009 | 23 | Microbiological Research | Elsevier BV | 2016 | Mycosynthesis of silver and gold nanoparticles: Optimization, characterization and antimicrobial activity against human pathogens | FALSE | TRUE | bronze | TRUE | Xenia | 30,03,25 | FALSE | FALSE | Verified | 1. Solvent в cтатье - double distilled water
508 | 306 | 306 | Ag | 0 | Staphylococcus epidermidis | 0 | ATCC 12228 | chemical_synthesis purchased from sigma aldrich ( citrate capped agnps) | MIC | 3 |  |  | 10 | 10 | 10 | spherical | 24 | [8 empty] | https://www.ncbi.nlm.nih.gov/pmc/articles/PMC7281182/ | 10.3390/nano10051010 | 24 | Nanomaterials | MDPI AG | 2020 | The Antibacterial Effect of Silver Nanoparticles on Staphylococcus Epidermidis Strains with Different Biofilm-Forming Ability | TRUE | TRUE | gold | FALSE
509 | 307 | 307 | Ag | 0 | Staphylococcus epidermidis | 0 | ATCC 36983 | chemical_synthesis purchased from sigma aldrich ( citrate capped agnps) | MIC | 4 |  |  | 10 | 10 | 10 | spherical | 24 | [8 empty] | https://www.ncbi.nlm.nih.gov/pmc/articles/PMC7281182/ | 10.3390/nano10051010 | 24 | Nanomaterials | MDPI AG | 2020 | The Antibacterial Effect of Silver Nanoparticles on Staphylococcus Epidermidis Strains with Different Biofilm-Forming Ability | TRUE | TRUE | gold | FALSE
510 | 308 | 308 | Ag | 0 | Staphylococcus epidermidis | 0 | ATCC 35984 | chemical_synthesis purchased from sigma aldrich ( citrate capped agnps) | MIC | 5 |  |  | 10 | 10 | 10 | spherical | 24 | [8 empty] | https://www.ncbi.nlm.nih.gov/pmc/articles/PMC7281182/ | 10.3390/nano10051010 | 24 | Nanomaterials | MDPI AG | 2020 | The Antibacterial Effect of Silver Nanoparticles on Staphylococcus Epidermidis Strains with Different Biofilm-Forming Ability | TRUE | TRUE | gold | FALSE
511 | 309 | 309 | Ag | 0 | Staphylococcus epidermidis | 0 | ATCC 36983 | chemical_synthesis purchased from sigma aldrich ( citrate capped agnps) | MIC | 4 |  |  | 10 | 10 | 20 | spherical | 24 | [8 empty] | https://www.ncbi.nlm.nih.gov/pmc/articles/PMC7281182/ | 10.3390/nano10051010 | 24 | Nanomaterials | MDPI AG | 2020 | The Antibacterial Effect of Silver Nanoparticles on Staphylococcus Epidermidis Strains with Different Biofilm-Forming Ability | TRUE | TRUE | gold | FALSE
512 | 310 | 310 | Ag | 0 | Staphylococcus epidermidis | 0 | ATCC 35984 | chemical_synthesis purchased from sigma aldrich ( citrate capped agnps) | MIC | 1 |  |  | 10 | 10 | 20 | spherical | 24 | [8 empty] | https://www.ncbi.nlm.nih.gov/pmc/articles/PMC7281182/ | 10.3390/nano10051010 | 24 | Nanomaterials | MDPI AG | 2020 | The Antibacterial Effect of Silver Nanoparticles on Staphylococcus Epidermidis Strains with Different Biofilm-Forming Ability | TRUE | TRUE | gold | FALSE
513 | 311 | 540 | Ag | 0 | Staphylococcus epidermidis | 0 | ATCC 36983 | chemical_synthesis purchased from sigma aldrich ( citrate capped agnps) | MIC | 4 |  |  | 60 | 60 | 60 | spherical | 24 | [8 empty] | https://www.ncbi.nlm.nih.gov/pmc/articles/PMC7281182/ | 10.3390/nano10051010 | 24 | Nanomaterials | MDPI AG | 2020 | The Antibacterial Effect of Silver Nanoparticles on Staphylococcus Epidermidis Strains with Different Biofilm-Forming Ability | TRUE | TRUE | gold | TRUE | Xenia | 30,03,25 | FALSE | FALSE | Verified
514 | 312 | 312 | Ag | 0 | Staphylococcus epidermidis | 0 | ATCC 35984 | chemical_synthesis purchased from sigma aldrich ( citrate capped agnps) | MIC | 1 |  |  | 60 | 60 | 60 | spherical | 24 | [8 empty] | https://www.ncbi.nlm.nih.gov/pmc/articles/PMC7281182/ | 10.3390/nano10051010 | 24 | Nanomaterials | MDPI AG | 2020 | The Antibacterial Effect of Silver Nanoparticles on Staphylococcus Epidermidis Strains with Different Biofilm-Forming Ability | TRUE | TRUE | gold | FALSE
515 | 313 | 313 | Ag | 0 | Pseudomonas aeruginosa | 0 |  | chemical_synthesis purchased from sigma aldrich ( citrate capped agnps) | MIC | 7.5 |  |  | 100 | 100 | 100 | spherical | 24 | [8 empty] | https://www.ncbi.nlm.nih.gov/pmc/articles/PMC7281182/ | 10.3390/nano10051010 | 24 | Nanomaterials | MDPI AG | 2020 | The Antibacterial Effect of Silver Nanoparticles on Staphylococcus Epidermidis Strains with Different Biofilm-Forming Ability | TRUE | TRUE | gold | FALSE
516 | 314 | 541 | Ag | 0 | Staphylococcus epidermidis | 0 | ATCC 36983 | chemical_synthesis purchased from sigma aldrich ( citrate capped agnps) | MIC | 3 |  |  | 100 | 100 | 100 | spherical | 24 | [8 empty] | https://www.ncbi.nlm.nih.gov/pmc/articles/PMC7281182/ | 10.3390/nano10051010 | 24 | Nanomaterials | MDPI AG | 2020 | The Antibacterial Effect of Silver Nanoparticles on Staphylococcus Epidermidis Strains with Different Biofilm-Forming Ability | TRUE | TRUE | gold | TRUE | Xenia | 30,03,25 | TRUE | FALSE | Requires correction | 1. strain --- В таблице с такими значениями MIC_NP - ATCC 36983
517 | 315 | 315 | Ag | 0 | Staphylococcus epidermidis | 0 | ATCC 35984 | chemical_synthesis purchased from sigma aldrich ( citrate capped agnps) | MIC | 1 |  |  | 100 | 100 | 100 | spherical | 24 | [8 empty] | https://www.ncbi.nlm.nih.gov/pmc/articles/PMC7281182/ | 10.3390/nano10051010 | 24 | Nanomaterials | MDPI AG | 2020 | The Antibacterial Effect of Silver Nanoparticles on Staphylococcus Epidermidis Strains with Different Biofilm-Forming Ability | TRUE | TRUE | gold | FALSE
518 | 2014 | 2015 | Ag | 0 | Staphylococcus epidermidis | 0 | ATCC 12228 | chemical_synthesis purchased from sigma aldrich ( citrate capped agnps) | MIC | 3 |  |  | 10 | 10 | 10 | spherical | 24 | [8 empty] | https://www.ncbi.nlm.nih.gov/pmc/articles/PMC7281182/ | 10.3390/nano10051010 | 24 | Nanomaterials | MDPI AG | 2020 | The Antibacterial Effect of Silver Nanoparticles on Staphylococcus Epidermidis Strains with Different Biofilm-Forming Ability | TRUE | TRUE | gold | FALSE
519 | 2015 | 552 | Ag | 0 | Staphylococcus epidermidis | 0 | ATCC 36983 | chemical_synthesis purchased from sigma aldrich ( citrate capped agnps) | MIC | 4 |  |  | 10 | 10 | 10 | spherical | 24 | [8 empty] | https://www.ncbi.nlm.nih.gov/pmc/articles/PMC7281182/ | 10.3390/nano10051010 | 24 | Nanomaterials | MDPI AG | 2020 | The Antibacterial Effect of Silver Nanoparticles on Staphylococcus Epidermidis Strains with Different Biofilm-Forming Ability | TRUE | TRUE | gold | TRUE | Xenia | 30,03,25 | FALSE | FALSE | Verified
520 | 2016 | 2017 | Ag | 0 | Staphylococcus epidermidis | 0 | ATCC 35984 | chemical_synthesis purchased from sigma aldrich ( citrate capped agnps) | MIC | 5 |  |  | 10 | 10 | 10 | spherical | 24 | [8 empty] | https://www.ncbi.nlm.nih.gov/pmc/articles/PMC7281182/ | 10.3390/nano10051010 | 24 | Nanomaterials | MDPI AG | 2020 | The Antibacterial Effect of Silver Nanoparticles on Staphylococcus Epidermidis Strains with Different Biofilm-Forming Ability | TRUE | TRUE | gold | FALSE
521 | 2017 | 2018 | Ag | 0 | Staphylococcus epidermidis | 0 | ATCC 36983 | chemical_synthesis purchased from sigma aldrich ( citrate capped agnps) | MIC | 4 |  |  | 20 | 20 | 20 | spherical | 24 | [8 empty] | https://www.ncbi.nlm.nih.gov/pmc/articles/PMC7281182/ | 10.3390/nano10051010 | 24 | Nanomaterials | MDPI AG | 2020 | The Antibacterial Effect of Silver Nanoparticles on Staphylococcus Epidermidis Strains with Different Biofilm-Forming Ability | TRUE | TRUE | gold | FALSE
522 | 2018 | 2019 | Ag | 0 | Staphylococcus epidermidis | 0 | ATCC 35984 | chemical_synthesis purchased from sigma aldrich ( citrate capped agnps) | MIC | 1 |  |  | 20 | 20 | 20 | spherical | 24 | [8 empty] | https://www.ncbi.nlm.nih.gov/pmc/articles/PMC7281182/ | 10.3390/nano10051010 | 24 | Nanomaterials | MDPI AG | 2020 | The Antibacterial Effect of Silver Nanoparticles on Staphylococcus Epidermidis Strains with Different Biofilm-Forming Ability | TRUE | TRUE | gold | FALSE
523 | 2019 | 2020 | Ag | 0 | Staphylococcus epidermidis | 0 | ATCC 12228 | chemical_synthesis purchased from sigma aldrich ( citrate capped agnps) | MIC | 6 |  |  | 40 | 40 | 40 | spherical | 24 | [8 empty] | https://www.ncbi.nlm.nih.gov/pmc/articles/PMC7281182/ | 10.3390/nano10051010 | 24 | Nanomaterials | MDPI AG | 2020 | The Antibacterial Effect of Silver Nanoparticles on Staphylococcus Epidermidis Strains with Different Biofilm-Forming Ability | TRUE | TRUE | gold | FALSE
524 | 2020 | 564 | Ag | 0 | Staphylococcus epidermidis | 0 | ATCC 36983 | chemical_synthesis purchased from sigma aldrich ( citrate capped agnps) | MIC | 4 |  |  | 40 | 40 | 40 | spherical | 24 | [8 empty] | https://www.ncbi.nlm.nih.gov/pmc/articles/PMC7281182/ | 10.3390/nano10051010 | 24 | Nanomaterials | MDPI AG | 2020 | The Antibacterial Effect of Silver Nanoparticles on Staphylococcus Epidermidis Strains with Different Biofilm-Forming Ability | TRUE | TRUE | gold | TRUE | Xenia | 30,03,25 | FALSE | FALSE | Verified
525 | 2021 | 2022 | Ag | 0 | Staphylococcus epidermidis | 0 | ATCC 35984 | chemical_synthesis purchased from sigma aldrich ( citrate capped agnps) | MIC | 1 |  |  | 40 | 40 | 40 | spherical | 24 | [8 empty] | https://www.ncbi.nlm.nih.gov/pmc/articles/PMC7281182/ | 10.3390/nano10051010 | 24 | Nanomaterials | MDPI AG | 2020 | The Antibacterial Effect of Silver Nanoparticles on Staphylococcus Epidermidis Strains with Different Biofilm-Forming Ability | TRUE | TRUE | gold | FALSE
526 | 2022 | 2023 | Ag | 0 | Staphylococcus epidermidis | 0 | ATCC 36983 | chemical_synthesis purchased from sigma aldrich ( citrate capped agnps) | MIC | 4 |  |  | 60 | 60 | 60 | spherical | 24 | [8 empty] | https://www.ncbi.nlm.nih.gov/pmc/articles/PMC7281182/ | 10.3390/nano10051010 | 24 | Nanomaterials | MDPI AG | 2020 | The Antibacterial Effect of Silver Nanoparticles on Staphylococcus Epidermidis Strains with Different Biofilm-Forming Ability | TRUE | TRUE | gold | FALSE
527 | 2023 | 2024 | Ag | 0 | Staphylococcus epidermidis | 0 | ATCC 35984 | chemical_synthesis purchased from sigma aldrich ( citrate capped agnps) | MIC | 1 |  |  | 60 | 60 | 60 | spherical | 24 | [8 empty] | https://www.ncbi.nlm.nih.gov/pmc/articles/PMC7281182/ | 10.3390/nano10051010 | 24 | Nanomaterials | MDPI AG | 2020 | The Antibacterial Effect of Silver Nanoparticles on Staphylococcus Epidermidis Strains with Different Biofilm-Forming Ability | TRUE | TRUE | gold | FALSE
528 | 2024 | 2025 | Ag | 0 | Staphylococcus epidermidis | 0 | ATCC 36983 | chemical_synthesis purchased from sigma aldrich ( citrate capped agnps) | MIC | 3 |  |  | 100 | 100 | 100 | spherical | 24 | [8 empty] | https://www.ncbi.nlm.nih.gov/pmc/articles/PMC7281182/ | 10.3390/nano10051010 | 24 | Nanomaterials | MDPI AG | 2020 | The Antibacterial Effect of Silver Nanoparticles on Staphylococcus Epidermidis Strains with Different Biofilm-Forming Ability | TRUE | TRUE | gold | FALSE
529 | 2025 | 2026 | Ag | 0 | Staphylococcus epidermidis | 0 | ATCC 35984 | chemical_synthesis purchased from sigma aldrich ( citrate capped agnps) | MIC | 1 |  |  | 100 | 100 | 100 | spherical | 24 | [8 empty] | https://www.ncbi.nlm.nih.gov/pmc/articles/PMC7281182/ | 10.3390/nano10051010 | 24 | Nanomaterials | MDPI AG | 2020 | The Antibacterial Effect of Silver Nanoparticles on Staphylococcus Epidermidis Strains with Different Biofilm-Forming Ability | TRUE | TRUE | gold | FALSE
530 | 334 | 334 | Ag | 0 | Escherichia coli | 0 |  | chemical_synthesis purchased from sigma aldrich ( citrate capped agnps) | MIC | 3.56 |  |  | 10.9 | 16 | 13.5 | spherical | 24 |  | water (triple distilled) |  |  | AgNO3 | 1 |  |  | https://doi.org/10.1016/j.nano.2006.12.001 | 10.1016/j.nano.2006.12.001 | 25 | Nanomedicine: Nanotechnology, Biology and Medicine | Elsevier BV | 2007 | Antimicrobial effects of silver nanoparticles | FALSE | FALSE | closed | FALSE
531 | 335 | 335 | Ag | 0 | Staphylococcus aureus | 0 |  | chemical_synthesis purchased from sigma aldrich ( citrate capped agnps) | MIC | 35.6 |  |  | 10.9 | 16 | 13.5 | spherical | 24 |  | water (triple distilled) |  |  | AgNO3 | 1 |  |  | https://doi.org/10.1016/j.nano.2006.12.001 | 10.1016/j.nano.2006.12.001 | 25 | Nanomedicine: Nanotechnology, Biology and Medicine | Elsevier BV | 2007 | Antimicrobial effects of silver nanoparticles | FALSE | FALSE | closed | FALSE
532 | 2063 | 567 | Ag | 0 | Escherichia coli | 0 | ATCC 43886 | chemical_synthesis purchased from sigma aldrich ( citrate capped agnps) | MIC | 3.56 |  |  | 10.9 | 16 | 13.5 | spherical | 24 | -0.33 | water (triple distilled) |  |  | AgNO3 | 1 |  |  | https://doi.org/10.1016/j.nano.2006.12.001 | 10.1016/j.nano.2006.12.001 | 25 | Nanomedicine: Nanotechnology, Biology and Medicine | Elsevier BV | 2007 | Antimicrobial effects of silver nanoparticles | FALSE | FALSE | closed | TRUE | Xenia | 30,03,25 | TRUE | FALSE | Requires correction | 1. solvent --- distilled water, 2. MIC_NP (µg/mL) -- в статье в таблице 1 нет числа 3.56 и в тексте тоже, в таблице сказано E.coli (ATCC43890) >3.3 nM
533 | 2064 | 2065 | Ag | 0 | Staphylococcus aureus | 0 | ATCC 19636 | chemical_synthesis purchased from sigma aldrich ( citrate capped agnps) | MIC | 35.6 |  |  | 10.9 | 16 | 13.5 | spherical | 24 | -0.33 | water (triple distilled) |  |  | AgNO3 | 1 |  |  | https://doi.org/10.1016/j.nano.2006.12.001 | 10.1016/j.nano.2006.12.001 | 25 | Nanomedicine: Nanotechnology, Biology and Medicine | Elsevier BV | 2007 | Antimicrobial effects of silver nanoparticles | FALSE | FALSE | closed | FALSE
534 | 63 | 105 | Ag | 0 | Escherichia coli | 0 |  | chemical_synthesis purchased from sigma aldrich ( citrate capped agnps) | MIC | 30 |  |  | 5 | 40 | 13 | spherical |  | -28 | water (double distilled) | 27 | 2880 | AgNO3 | 1 |  | 7.2 | https://www.sciencedirect.com/science/article/pii/S1549963409000914 | 10.1016/j.nano.2009.04.006 | 27 | Nanomedicine: Nanotechnology, Biology and Medicine | Elsevier BV | 2010 | Biogenic synthesis of silver nanoparticles and their synergistic effect with antibiotics: a study against gram-positive and gram-negative bacteria | FALSE | FALSE | closed | FALSE
535 | 64 | 184 | Ag | 0 | Micrococcus luteus | 0 |  | chemical_synthesis purchased from sigma aldrich ( citrate capped agnps) | MIC | 65 |  |  | 5 | 40 | 13 | spherical |  | -28 | water (double distilled) | 27 | 2880 | AgNO3 | 1 |  | 7.2 | https://www.sciencedirect.com/science/article/pii/S1549963409000914 | 10.1016/j.nano.2009.04.006 | 27 | Nanomedicine: Nanotechnology, Biology and Medicine | Elsevier BV | 2010 | Biogenic synthesis of silver nanoparticles and their synergistic effect with antibiotics: a study against gram-positive and gram-negative bacteria | FALSE | FALSE | closed | TRUE | Xenia | 30,03,25 | TRUE | FALSE | Requires correction | 1. method = MIC, MIC_NP (µg/mL) = 65 - таких значений и метода я в статье не нашла, не нашла таких значений np_size
536 | 65 | 107 | Ag | 0 | Salmonella typhi | 0 |  | chemical_synthesis purchased from sigma aldrich ( citrate capped agnps) | MIC | 35 |  |  | 5 | 40 | 13 | spherical |  | -28 | water (double distilled) | 27 | 2880 | AgNO3 | 1 |  | 7.2 | https://www.sciencedirect.com/science/article/pii/S1549963409000914 | 10.1016/j.nano.2009.04.006 | 27 | Nanomedicine: Nanotechnology, Biology and Medicine | Elsevier BV | 2010 | Biogenic synthesis of silver nanoparticles and their synergistic effect with antibiotics: a study against gram-positive and gram-negative bacteria | FALSE | FALSE | closed | FALSE
537 | 66 | 108 | Ag | 0 | Staphylococcus aureus | 0 |  | chemical_synthesis purchased from sigma aldrich ( citrate capped agnps) | MIC | 80 |  |  | 5 | 40 | 13 | spherical |  | -28 | water (double distilled) | 27 | 2880 | AgNO3 | 1 |  | 7.2 | https://www.sciencedirect.com/science/article/pii/S1549963409000914 | 10.1016/j.nano.2009.04.006 | 27 | Nanomedicine: Nanotechnology, Biology and Medicine | Elsevier BV | 2010 | Biogenic synthesis of silver nanoparticles and their synergistic effect with antibiotics: a study against gram-positive and gram-negative bacteria | FALSE | FALSE | closed | FALSE
538 | 1938 | 1939 | Ag | 0 | Escherichia coli | 0 |  | chemical_synthesis purchased from sigma aldrich ( citrate capped agnps) | MIC | 30 |  |  | 5 | 40 | 18 | spherical |  | -28 | water (double distilled) | 27 | 2880 | AgNO3 | 1 |  | 7.2 | https://www.sciencedirect.com/science/article/pii/S1549963409000914 | 10.1016/j.nano.2009.04.006 | 27 | Nanomedicine: Nanotechnology, Biology and Medicine | Elsevier BV | 2010 | Biogenic synthesis of silver nanoparticles and their synergistic effect with antibiotics: a study against gram-positive and gram-negative bacteria | FALSE | FALSE | closed | FALSE
539 | 1939 | 1940 | Ag | 0 | Salmonella typhi | 0 |  | chemical_synthesis purchased from sigma aldrich ( citrate capped agnps) | MIC | 35 |  |  | 5 | 40 | 18 | spherical |  | -28 | water (double distilled) | 27 | 2880 | AgNO3 | 1 |  | 7.2 | https://www.sciencedirect.com/science/article/pii/S1549963409000914 | 10.1016/j.nano.2009.04.006 | 27 | Nanomedicine: Nanotechnology, Biology and Medicine | Elsevier BV | 2010 | Biogenic synthesis of silver nanoparticles and their synergistic effect with antibiotics: a study against gram-positive and gram-negative bacteria | FALSE | FALSE | closed | FALSE
540 | 1940 | 576 | Ag | 0 | Staphylococcus aureus | 0 |  | chemical_synthesis purchased from sigma aldrich ( citrate capped agnps) | MIC | 80 |  |  | 5 | 40 | 18 | spherical |  | -28 | water (double distilled) | 27 | 2880 | AgNO3 | 1 |  | 7.2 | https://www.sciencedirect.com/science/article/pii/S1549963409000914 | 10.1016/j.nano.2009.04.006 | 27 | Nanomedicine: Nanotechnology, Biology and Medicine | Elsevier BV | 2010 | Biogenic synthesis of silver nanoparticles and their synergistic effect with antibiotics: a study against gram-positive and gram-negative bacteria | FALSE | FALSE | closed | TRUE | Xenia | 30,03,25 | TRUE | FALSE | Requires correction | 1. не нашла таких значений в статье np_size_avg (nm), time_set (hours), zeta_potential (mV)
541 | 1941 | 1942 | Ag | 0 | Micrococcus luteus | 0 |  | chemical_synthesis purchased from sigma aldrich ( citrate capped agnps) | MIC | 65 |  |  | 5 | 40 | 18 | spherical |  | -28 | water (double distilled) | 27 | 2880 | AgNO3 | 1 |  | 7.2 | https://www.sciencedirect.com/science/article/pii/S1549963409000914 | 10.1016/j.nano.2009.04.006 | 27 | Nanomedicine: Nanotechnology, Biology and Medicine | Elsevier BV | 2010 | Biogenic synthesis of silver nanoparticles and their synergistic effect with antibiotics: a study against gram-positive and gram-negative bacteria | FALSE | FALSE | closed | FALSE
542 | 1978 | 1979 | Ag | 0 | Escherichia coli | 0 |  | chemical_synthesis purchased from sigma aldrich ( citrate capped agnps) | MIC | 30 |  |  | 5 | 40 | 13 | spherical |  | -28 | water (double distilled) | 27 | 2880 | AgNO3 | 1 |  | 7.2 | https://www.sciencedirect.com/science/article/pii/S1549963409000914 | 10.1016/j.nano.2009.04.006 | 27 | Nanomedicine: Nanotechnology, Biology and Medicine | Elsevier BV | 2010 | Biogenic synthesis of silver nanoparticles and their synergistic effect with antibiotics: a study against gram-positive and gram-negative bacteria | FALSE | FALSE | closed | FALSE
543 | 1979 | 1980 | Ag | 0 | Salmonella typhi | 0 |  | chemical_synthesis purchased from sigma aldrich ( citrate capped agnps) | MIC | 35 |  |  | 5 | 40 | 13 | spherical |  | -28 | water (double distilled) | 27 | 2880 | AgNO3 | 1 |  | 7.2 | https://www.sciencedirect.com/science/article/pii/S1549963409000914 | 10.1016/j.nano.2009.04.006 | 27 | Nanomedicine: Nanotechnology, Biology and Medicine | Elsevier BV | 2010 | Biogenic synthesis of silver nanoparticles and their synergistic effect with antibiotics: a study against gram-positive and gram-negative bacteria | FALSE | FALSE | closed | FALSE
544 | 1980 | 581 | Ag | 0 | Staphylococcus aureus | 0 |  | chemical_synthesis purchased from sigma aldrich ( citrate capped agnps) | MIC | 80 |  |  | 5 | 40 | 13 | spherical |  | -28 | water (double distilled) | 27 | 2880 | AgNO3 | 1 |  | 7.2 | https://www.sciencedirect.com/science/article/pii/S1549963409000914 | 10.1016/j.nano.2009.04.006 | 27 | Nanomedicine: Nanotechnology, Biology and Medicine | Elsevier BV | 2010 | Biogenic synthesis of silver nanoparticles and their synergistic effect with antibiotics: a study against gram-positive and gram-negative bacteria | FALSE | FALSE | closed | TRUE | Xenia | 30,03,25 | TRUE | FALSE | Requires correction | 1. не нашла таких значений в статье np_size_avg (nm), time_set (hours), zeta_potential (mV) 2. water (double distilled)
545 | 1981 | 1982 | Ag | 0 | Micrococcus luteus | 0 |  | chemical_synthesis purchased from sigma aldrich ( citrate capped agnps) | MIC | 65 |  |  | 5 | 40 | 13 | spherical |  | -28 | water (double distilled) | 27 | 2880 | AgNO3 | 1 |  | 7.2 | https://www.sciencedirect.com/science/article/pii/S1549963409000914 | 10.1016/j.nano.2009.04.006 | 27 | Nanomedicine: Nanotechnology, Biology and Medicine | Elsevier BV | 2010 | Biogenic synthesis of silver nanoparticles and their synergistic effect with antibiotics: a study against gram-positive and gram-negative bacteria | FALSE | FALSE | closed | FALSE
546 | 43 | 74 | Ag | 1 | Bacillus subtilis | 0 |  | chemical_synthesis purchased from sigma aldrich ( citrate capped agnps) | MIC | 11 |  |  | 20 | 50 | 35 | spherical | 24 | -18 | [7 empty] | https://journals.plos.org/plosone/article?id=10.1371/journal.pone.0224904 | 10.1371/journal.pone.0224904 | 28 | PLOS ONE | Public Library of Science (PLoS) | 2019 | Enhancement of antibiotics antimicrobial activity due to the silver nanoparticles impact on the cell membrane | TRUE | TRUE | gold | FALSE
547 | 44 | 75 | Ag | 1 | Bacillus subtilis | 0 |  | chemical_synthesis purchased from sigma aldrich ( citrate capped agnps) | MIC | 11 |  |  | 20 | 50 | 35 | spherical | 24 | -18 | [7 empty] | https://journals.plos.org/plosone/article?id=10.1371/journal.pone.0224904 | 10.1371/journal.pone.0224904 | 28 | PLOS ONE | Public Library of Science (PLoS) | 2019 | Enhancement of antibiotics antimicrobial activity due to the silver nanoparticles impact on the cell membrane | TRUE | TRUE | gold | FALSE
548 | 45 | 76 | Ag | 1 | Bacillus subtilis | 0 |  | chemical_synthesis purchased from sigma aldrich ( citrate capped agnps) | MIC | 11 |  |  | 20 | 50 | 35 | spherical | 24 | -18 | [7 empty] | https://journals.plos.org/plosone/article?id=10.1371/journal.pone.0224904 | 10.1371/journal.pone.0224904 | 28 | PLOS ONE | Public Library of Science (PLoS) | 2019 | Enhancement of antibiotics antimicrobial activity due to the silver nanoparticles impact on the cell membrane | TRUE | TRUE | gold | FALSE
549 | 46 | 77 | Ag | 1 | Bacillus subtilis | 0 |  | chemical_synthesis purchased from sigma aldrich ( citrate capped agnps) | MIC | 11 |  |  | 20 | 50 | 35 | spherical | 24 | -18 | [7 empty] | https://journals.plos.org/plosone/article?id=10.1371/journal.pone.0224904 | 10.1371/journal.pone.0224904 | 28 | PLOS ONE | Public Library of Science (PLoS) | 2019 | Enhancement of antibiotics antimicrobial activity due to the silver nanoparticles impact on the cell membrane | TRUE | TRUE | gold | FALSE
550 | 47 | 78 | Ag | 1 | Bacillus subtilis | 0 |  | chemical_synthesis purchased from sigma aldrich ( citrate capped agnps) | MIC | 11 |  |  | 20 | 50 | 35 | spherical | 24 | -18 | [7 empty] | https://journals.plos.org/plosone/article?id=10.1371/journal.pone.0224904 | 10.1371/journal.pone.0224904 | 28 | PLOS ONE | Public Library of Science (PLoS) | 2019 | Enhancement of antibiotics antimicrobial activity due to the silver nanoparticles impact on the cell membrane | TRUE | TRUE | gold | FALSE
551 | 48 | 79 | Ag | 1 | Escherichia coli | 0 | DH5α | chemical_synthesis purchased from sigma aldrich ( citrate capped agnps) | MIC | 10 |  |  | 20 | 50 | 35 | spherical | 24 | -18 | [7 empty] | https://journals.plos.org/plosone/article?id=10.1371/journal.pone.0224904 | 10.1371/journal.pone.0224904 | 28 | PLOS ONE | Public Library of Science (PLoS) | 2019 | Enhancement of antibiotics antimicrobial activity due to the silver nanoparticles impact on the cell membrane | TRUE | TRUE | gold | FALSE
552 | 49 | 80 | Ag | 1 | Escherichia coli | 0 | DH5α | chemical_synthesis purchased from sigma aldrich ( citrate capped agnps) | MIC | 10 |  |  | 20 | 50 | 35 | spherical | 24 | -18 | [7 empty] | https://journals.plos.org/plosone/article?id=10.1371/journal.pone.0224904 | 10.1371/journal.pone.0224904 | 28 | PLOS ONE | Public Library of Science (PLoS) | 2019 | Enhancement of antibiotics antimicrobial activity due to the silver nanoparticles impact on the cell membrane | TRUE | TRUE | gold | FALSE
553 | 50 | 81 | Ag | 1 | Escherichia coli | 0 | DH5α | chemical_synthesis purchased from sigma aldrich ( citrate capped agnps) | MIC | 10 |  |  | 20 | 50 | 35 | spherical | 24 | -18 | [7 empty] | https://journals.plos.org/plosone/article?id=10.1371/journal.pone.0224904 | 10.1371/journal.pone.0224904 | 28 | PLOS ONE | Public Library of Science (PLoS) | 2019 | Enhancement of antibiotics antimicrobial activity due to the silver nanoparticles impact on the cell membrane | TRUE | TRUE | gold | FALSE
554 | 51 | 82 | Ag | 1 | Escherichia coli | 0 | DH5α | chemical_synthesis purchased from sigma aldrich ( citrate capped agnps) | MIC | 10 |  |  | 20 | 50 | 35 | spherical | 24 | -18 | [7 empty] | https://journals.plos.org/plosone/article?id=10.1371/journal.pone.0224904 | 10.1371/journal.pone.0224904 | 28 | PLOS ONE | Public Library of Science (PLoS) | 2019 | Enhancement of antibiotics antimicrobial activity due to the silver nanoparticles impact on the cell membrane | TRUE | TRUE | gold | FALSE
555 | 52 | 83 | Ag | 1 | Escherichia coli | 0 | DH5α | chemical_synthesis purchased from sigma aldrich ( citrate capped agnps) | MIC | 10 |  |  | 20 | 50 | 35 | spherical | 24 | -18 | [7 empty] | https://journals.plos.org/plosone/article?id=10.1371/journal.pone.0224904 | 10.1371/journal.pone.0224904 | 28 | PLOS ONE | Public Library of Science (PLoS) | 2019 | Enhancement of antibiotics antimicrobial activity due to the silver nanoparticles impact on the cell membrane | TRUE | TRUE | gold | FALSE
556 | 53 | 582 | Ag | 1 | Salmonella typhimurium | 0 | ATCC SC14028 | chemical_synthesis purchased from sigma aldrich ( citrate capped agnps) | MIC | 10 |  |  | 20 | 50 | 35 | spherical | 24 | -18 | [7 empty] | https://journals.plos.org/plosone/article?id=10.1371/journal.pone.0224904 | 10.1371/journal.pone.0224904 | 28 | PLOS ONE | Public Library of Science (PLoS) | 2019 | Enhancement of antibiotics antimicrobial activity due to the silver nanoparticles impact on the cell membrane | TRUE | TRUE | gold | TRUE | Xenia | 30,03,25 | TRUE | FALSE | Requires correction | 1. В статье указан strain --Typhimurium ATCC SC14028 (S. Typhimurium), но тут он пропущен
557 | 54 | 584 | Ag | 1 | Salmonella typhimurium | 0 | ATCC SC14028 | chemical_synthesis purchased from sigma aldrich ( citrate capped agnps) | MIC | 10 |  |  | 20 | 50 | 35 | spherical | 24 | -18 | [7 empty] | https://journals.plos.org/plosone/article?id=10.1371/journal.pone.0224904 | 10.1371/journal.pone.0224904 | 28 | PLOS ONE | Public Library of Science (PLoS) | 2019 | Enhancement of antibiotics antimicrobial activity due to the silver nanoparticles impact on the cell membrane | TRUE | TRUE | gold | TRUE | Xenia | 30,03,25 | TRUE | FALSE | Requires correction | 1. В статье указан strain --Typhimurium ATCC SC14028 (S. Typhimurium), но тут он пропущен
558 | 55 | 95 | Ag | 1 | Salmonella typhimurium | 0 | ATCC SC14028 | chemical_synthesis purchased from sigma aldrich ( citrate capped agnps) | MIC | 10 |  |  | 20 | 50 | 35 | spherical | 24 | -18 | [7 empty] | https://journals.plos.org/plosone/article?id=10.1371/journal.pone.0224904 | 10.1371/journal.pone.0224904 | 28 | PLOS ONE | Public Library of Science (PLoS) | 2019 | Enhancement of antibiotics antimicrobial activity due to the silver nanoparticles impact on the cell membrane | TRUE | TRUE | gold | FALSE
559 | 56 | 96 | Ag | 1 | Salmonella typhimurium | 0 | ATCC SC14028 | chemical_synthesis purchased from sigma aldrich ( citrate capped agnps) | MIC | 10 |  |  | 20 | 50 | 35 | spherical | 24 | -18 | [7 empty] | https://journals.plos.org/plosone/article?id=10.1371/journal.pone.0224904 | 10.1371/journal.pone.0224904 | 28 | PLOS ONE | Public Library of Science (PLoS) | 2019 | Enhancement of antibiotics antimicrobial activity due to the silver nanoparticles impact on the cell membrane | TRUE | TRUE | gold | FALSE
560 | 57 | 590 | Ag | 1 | Salmonella typhimurium | 0 | ATCC SC14028 | chemical_synthesis purchased from sigma aldrich ( citrate capped agnps) | MIC | 10 |  |  | 20 | 50 | 35 | spherical | 24 | -18 | [7 empty] | https://journals.plos.org/plosone/article?id=10.1371/journal.pone.0224904 | 10.1371/journal.pone.0224904 | 28 | PLOS ONE | Public Library of Science (PLoS) | 2019 | Enhancement of antibiotics antimicrobial activity due to the silver nanoparticles impact on the cell membrane | TRUE | TRUE | gold | TRUE | Xenia | 30,03,25 | TRUE | FALSE | Requires correction | 1. В статье указан strain --Typhimurium ATCC SC14028 (S. Typhimurium), но тут он пропущен
561 | 58 | 100 | Ag | 1 | Staphylococcus aureus | 0 | clinical isolate | chemical_synthesis purchased from sigma aldrich ( citrate capped agnps) | MIC | 12 |  |  | 20 | 50 | 35 | spherical | 24 | -18 | [7 empty] | https://journals.plos.org/plosone/article?id=10.1371/journal.pone.0224904 | 10.1371/journal.pone.0224904 | 28 | PLOS ONE | Public Library of Science (PLoS) | 2019 | Enhancement of antibiotics antimicrobial activity due to the silver nanoparticles impact on the cell membrane | TRUE | TRUE | gold | FALSE
562 | 59 | 101 | Ag | 1 | Staphylococcus aureus | 0 | clinical isolate | chemical_synthesis purchased from sigma aldrich ( citrate capped agnps) | MIC | 12 |  |  | 20 | 50 | 35 | spherical | 24 | -18 | [7 empty] | https://journals.plos.org/plosone/article?id=10.1371/journal.pone.0224904 | 10.1371/journal.pone.0224904 | 28 | PLOS ONE | Public Library of Science (PLoS) | 2019 | Enhancement of antibiotics antimicrobial activity due to the silver nanoparticles impact on the cell membrane | TRUE | TRUE | gold | FALSE
563 | 60 | 102 | Ag | 1 | Staphylococcus aureus | 0 | clinical isolate | chemical_synthesis purchased from sigma aldrich ( citrate capped agnps) | MIC | 12 |  |  | 20 | 50 | 35 | spherical | 24 | -18 | [7 empty] | https://journals.plos.org/plosone/article?id=10.1371/journal.pone.0224904 | 10.1371/journal.pone.0224904 | 28 | PLOS ONE | Public Library of Science (PLoS) | 2019 | Enhancement of antibiotics antimicrobial activity due to the silver nanoparticles impact on the cell membrane | TRUE | TRUE | gold | FALSE
564 | 61 | 103 | Ag | 1 | Staphylococcus aureus | 0 | clinical isolate | chemical_synthesis purchased from sigma aldrich ( citrate capped agnps) | MIC | 12 |  |  | 20 | 50 | 35 | spherical | 24 | -18 | [7 empty] | https://journals.plos.org/plosone/article?id=10.1371/journal.pone.0224904 | 10.1371/journal.pone.0224904 | 28 | PLOS ONE | Public Library of Science (PLoS) | 2019 | Enhancement of antibiotics antimicrobial activity due to the silver nanoparticles impact on the cell membrane | TRUE | TRUE | gold | FALSE
565 | 62 | 104 | Ag | 1 | Staphylococcus aureus | 0 | clinical isolate | chemical_synthesis purchased from sigma aldrich ( citrate capped agnps) | MIC | 12 |  |  | 20 | 50 | 35 | spherical | 24 | -18 | [7 empty] | https://journals.plos.org/plosone/article?id=10.1371/journal.pone.0224904 | 10.1371/journal.pone.0224904 | 28 | PLOS ONE | Public Library of Science (PLoS) | 2019 | Enhancement of antibiotics antimicrobial activity due to the silver nanoparticles impact on the cell membrane | TRUE | TRUE | gold | FALSE
566 | 1971 | 596 | Ag | 1 | Escherichia coli | 0 | DH5α | chemical_synthesis purchased from sigma aldrich ( citrate capped agnps) | MIC | 10 |  |  | 20 | 50 | 35 | spherical | 24 | -18 | [7 empty] | https://journals.plos.org/plosone/article?id=10.1371/journal.pone.0224904 | 10.1371/journal.pone.0224904 | 28 | PLOS ONE | Public Library of Science (PLoS) | 2019 | Enhancement of antibiotics antimicrobial activity due to the silver nanoparticles impact on the cell membrane | TRUE | TRUE | gold | TRUE | Xenia | 30,03,25 | FALSE | FALSE | Verified
567 | 1972 | 1973 | Ag | 1 | Staphylococcus aureus | 0 | clinical isolate | chemical_synthesis purchased from sigma aldrich ( citrate capped agnps) | MIC | 12 |  |  | 20 | 50 | 35 | spherical | 24 | -18 | [7 empty] | https://journals.plos.org/plosone/article?id=10.1371/journal.pone.0224904 | 10.1371/journal.pone.0224904 | 28 | PLOS ONE | Public Library of Science (PLoS) | 2019 | Enhancement of antibiotics antimicrobial activity due to the silver nanoparticles impact on the cell membrane | TRUE | TRUE | gold | FALSE
568 | 1973 | 598 | Ag | 1 | Bacillus subtilis | 0 |  | chemical_synthesis purchased from sigma aldrich ( citrate capped agnps) | MIC | 11 |  |  | 20 | 50 | 35 | spherical | 24 | -18 | [7 empty] | https://journals.plos.org/plosone/article?id=10.1371/journal.pone.0224904 | 10.1371/journal.pone.0224904 | 28 | PLOS ONE | Public Library of Science (PLoS) | 2019 | Enhancement of antibiotics antimicrobial activity due to the silver nanoparticles impact on the cell membrane | TRUE | TRUE | gold | TRUE | Xenia | 30,03,25 | FALSE | FALSE | Verified
569 | 1974 | 1975 | Ag | 1 | Escherichia coli | 0 | DH5α | chemical_synthesis purchased from sigma aldrich ( citrate capped agnps) | MIC | 10 |  |  | 20 | 50 | 35 | spherical | 24 | -18 | [7 empty] | https://journals.plos.org/plosone/article?id=10.1371/journal.pone.0224904 | 10.1371/journal.pone.0224904 | 28 | PLOS ONE | Public Library of Science (PLoS) | 2019 | Enhancement of antibiotics antimicrobial activity due to the silver nanoparticles impact on the cell membrane | TRUE | TRUE | gold | FALSE
570 | 67 | 109 | Ag | 0 | Staphylococcus aureus | 0 | ATCC 29213 | Chemical synthesis, purchased from Sigma-Aldrich | MIC | 0.09 |  |  | 10 | 10 | 10 |  | 24 | [8 empty] | https://pubmed.ncbi.nlm.nih.gov/33672118/ | 10.3390/polym13040659 | 29 | Polymers | MDPI AG | 2021 | Development of Antibacterial Protective Coatings Active against MSSA and MRSA on Biodegradable Polymers | TRUE | TRUE | gold | FALSE
571 | 68 | 110 | Ag | 0 | Staphylococcus aureus | 0 | ATCC 29213 | Chemical synthesis, purchased from Sigma-Aldrich | MIC | 0.02 |  |  | 40 | 40 | 40 |  | 24 | [8 empty] | https://pubmed.ncbi.nlm.nih.gov/33672118/ | 10.3390/polym13040659 | 29 | Polymers | MDPI AG | 2021 | Development of Antibacterial Protective Coatings Active against MSSA and MRSA on Biodegradable Polymers | TRUE | TRUE | gold | FALSE
572 | 69 | 605 | Ag | 0 | Staphylococcus aureus | 1 | MFBF 10679 | Chemical synthesis, purchased from Sigma-Aldrich | MIC | 0.47 |  |  | 10 | 10 | 10 |  | 24 | [8 empty] | https://pubmed.ncbi.nlm.nih.gov/33672118/ | 10.3390/polym13040659 | 29 | Polymers | MDPI AG | 2021 | Development of Antibacterial Protective Coatings Active against MSSA and MRSA on Biodegradable Polymers | TRUE | TRUE | gold | TRUE | Xenia | 30,03,25 | FALSE | FALSE | Verified
573 | 70 | 97 | Ag | 0 | Staphylococcus aureus | 0 | ATCC 29213 | Chemical synthesis, purchased from Sigma-Aldrich | MBC | 0.31 |  |  | 10 | 10 | 10 |  | 24 | [8 empty] | https://pubmed.ncbi.nlm.nih.gov/33672118/ | 10.3390/polym13040659 | 29 | Polymers | MDPI AG | 2021 | Development of Antibacterial Protective Coatings Active against MSSA and MRSA on Biodegradable Polymers | TRUE | TRUE | gold | FALSE
574 | 71 | 608 | Ag | 0 | Staphylococcus aureus | 0 | ATCC 29213 | Chemical synthesis, purchased from Sigma-Aldrich | MBC | 1.04 |  |  | 40 | 40 | 40 |  | 24 | [8 empty] | https://pubmed.ncbi.nlm.nih.gov/33672118/ | 10.3390/polym13040659 | 29 | Polymers | MDPI AG | 2021 | Development of Antibacterial Protective Coatings Active against MSSA and MRSA on Biodegradable Polymers | TRUE | TRUE | gold | TRUE | Xenia | 30,03,25 | FALSE | FALSE | Verified
575 | 72 | 37 | Ag | 0 | Staphylococcus aureus | 1 | MFBF 10679 | Chemical synthesis, purchased from Sigma-Aldrich | MBC | 2.5 |  |  | 10 | 10 | 10 |  | 24 | [8 empty] | https://pubmed.ncbi.nlm.nih.gov/33672118/ | 10.3390/polym13040659 | 29 | Polymers | MDPI AG | 2021 | Development of Antibacterial Protective Coatings Active against MSSA and MRSA on Biodegradable Polymers | TRUE | TRUE | gold | FALSE
576 | 73 | 38 | Ag | 0 | Staphylococcus aureus | 0 |  | Chemical synthesis, purchased from Sigma-Aldrich | MIC | 0.09 |  |  | 10 | 10 | 10 |  | 24 | [8 empty] | https://pubmed.ncbi.nlm.nih.gov/33672118/ | 10.3390/polym13040659 | 29 | Polymers | MDPI AG | 2021 | Development of Antibacterial Protective Coatings Active against MSSA and MRSA on Biodegradable Polymers | TRUE | TRUE | gold | FALSE
577 | 74 | 39 | Ag | 0 | Staphylococcus aureus | 0 |  | Chemical synthesis, purchased from Sigma-Aldrich | MIC | 0.47 |  |  | 10 | 10 | 10 |  | 24 | [8 empty] | https://pubmed.ncbi.nlm.nih.gov/33672118/ | 10.3390/polym13040659 | 29 | Polymers | MDPI AG | 2021 | Development of Antibacterial Protective Coatings Active against MSSA and MRSA on Biodegradable Polymers | TRUE | TRUE | gold | FALSE
578 | 75 | 40 | Ag | 0 | Staphylococcus aureus | 0 |  | Chemical synthesis, purchased from Sigma-Aldrich | MBC | 0.31 |  |  | 10 | 10 | 10 |  | 24 | [8 empty] | https://pubmed.ncbi.nlm.nih.gov/33672118/ | 10.3390/polym13040659 | 29 | Polymers | MDPI AG | 2021 | Development of Antibacterial Protective Coatings Active against MSSA and MRSA on Biodegradable Polymers | TRUE | TRUE | gold | FALSE
579 | 76 | 41 | Ag | 0 | Staphylococcus aureus | 0 |  | Chemical synthesis, purchased from Sigma-Aldrich | MBC | 2.5 |  |  | 10 | 10 | 10 |  | 24 | [8 empty] | https://pubmed.ncbi.nlm.nih.gov/33672118/ | 10.3390/polym13040659 | 29 | Polymers | MDPI AG | 2021 | Development of Antibacterial Protective Coatings Active against MSSA and MRSA on Biodegradable Polymers | TRUE | TRUE | gold | FALSE
581 | 78 | 619 | Ag | 0 | Staphylococcus aureus | 0 |  | Chemical synthesis, purchased from Sigma-Aldrich | MIC | 0.02 |  |  | 40 | 40 | 40 |  | 24 | [8 empty] | https://pubmed.ncbi.nlm.nih.gov/33672118/ | 10.3390/polym13040659 | 29 | Polymers | MDPI AG | 2021 | Development of Antibacterial Protective Coatings Active against MSSA and MRSA on Biodegradable Polymers | TRUE | TRUE | gold | TRUE | Xenia | 30,03,25 | FALSE | FALSE | Verified
582 | 79 | 12 | Ag | 0 | Staphylococcus aureus | 0 |  | Chemical synthesis, purchased from Sigma-Aldrich | MBC | 1.04 |  |  | 40 | 40 | 40 |  | 24 | [8 empty] | https://pubmed.ncbi.nlm.nih.gov/33672118/ | 10.3390/polym13040659 | 29 | Polymers | MDPI AG | 2021 | Development of Antibacterial Protective Coatings Active against MSSA and MRSA on Biodegradable Polymers | TRUE | TRUE | gold | FALSE
583 | 80 | 13 | Ag | 0 | Staphylococcus epidermidis | 0 |  | Chemical synthesis, purchased from Sigma-Aldrich | MIC | 6 |  |  | 40 | 40 | 40 |  | 24 | [8 empty] | https://pubmed.ncbi.nlm.nih.gov/33672118/ | 10.3390/polym13040659 | 29 | Polymers | MDPI AG | 2021 | Development of Antibacterial Protective Coatings Active against MSSA and MRSA on Biodegradable Polymers | TRUE | TRUE | gold | FALSE
584 | 81 | 14 | Ag | 0 | Staphylococcus epidermidis | 0 |  | Chemical synthesis, purchased from Sigma-Aldrich | MIC | 4 |  |  | 40 | 40 | 40 |  | 24 | [8 empty] | https://pubmed.ncbi.nlm.nih.gov/33672118/ | 10.3390/polym13040659 | 29 | Polymers | MDPI AG | 2021 | Development of Antibacterial Protective Coatings Active against MSSA and MRSA on Biodegradable Polymers | TRUE | TRUE | gold | FALSE
585 | 82 | 15 | Ag | 0 | Staphylococcus epidermidis | 0 |  | Chemical synthesis, purchased from Sigma-Aldrich | MIC | 1 |  |  | 40 | 40 | 40 |  | 24 | [8 empty] | https://pubmed.ncbi.nlm.nih.gov/33672118/ | 10.3390/polym13040659 | 29 | Polymers | MDPI AG | 2021 | Development of Antibacterial Protective Coatings Active against MSSA and MRSA on Biodegradable Polymers | TRUE | TRUE | gold | FALSE
586 | 546 | 546 | Pt | 0 | Staphylococcus aureus | 0 | ATCC 29213 | Chemical synthesis, purchased from Sigma-Aldrich | MIC | 0.06 |  |  | 4 | 4 | 4 |  | 24 | [8 empty] | https://pubmed.ncbi.nlm.nih.gov/33672118/ | 10.3390/polym13040659 | 29 | Polymers | MDPI AG | 2021 | Development of Antibacterial Protective Coatings Active against MSSA and MRSA on Biodegradable Polymers | TRUE | TRUE | gold | FALSE
587 | 547 | 547 | Pt | 0 | Staphylococcus aureus | 0 | ATCC 29213 | Chemical synthesis, purchased from Sigma-Aldrich | MBC | 0.2 |  |  | 4 | 4 | 4 |  | 24 | [8 empty] | https://pubmed.ncbi.nlm.nih.gov/33672118/ | 10.3390/polym13040659 | 29 | Polymers | MDPI AG | 2021 | Development of Antibacterial Protective Coatings Active against MSSA and MRSA on Biodegradable Polymers | TRUE | TRUE | gold | FALSE
588 | 548 | 548 | TiO2 | 0 | Staphylococcus aureus | 0 | ATCC 29213 | Chemical synthesis, purchased from Sigma-Aldrich | MIC | 40.28 |  |  | 100 | 100 | 100 |  | 24 | [8 empty] | https://pubmed.ncbi.nlm.nih.gov/33672118/ | 10.3390/polym13040659 | 29 | Polymers | MDPI AG | 2021 | Development of Antibacterial Protective Coatings Active against MSSA and MRSA on Biodegradable Polymers | TRUE | TRUE | gold | FALSE
589 | 549 | 549 | TiO2 | 0 | Staphylococcus aureus | 1 | MFBF 10679 | Chemical synthesis, purchased from Sigma-Aldrich | MIC | 20.14 |  |  | 100 | 100 | 100 |  | 24 | [8 empty] | https://pubmed.ncbi.nlm.nih.gov/33672118/ | 10.3390/polym13040659 | 29 | Polymers | MDPI AG | 2021 | Development of Antibacterial Protective Coatings Active against MSSA and MRSA on Biodegradable Polymers | TRUE | TRUE | gold | FALSE
590 | 550 | 550 | TiO2 | 0 | Staphylococcus aureus | 0 | ATCC 29213 | Chemical synthesis, purchased from Sigma-Aldrich | MBC | 80.57 |  |  | 100 | 100 | 100 |  | 24 | [8 empty] | https://pubmed.ncbi.nlm.nih.gov/33672118/ | 10.3390/polym13040659 | 29 | Polymers | MDPI AG | 2021 | Development of Antibacterial Protective Coatings Active against MSSA and MRSA on Biodegradable Polymers | TRUE | TRUE | gold | FALSE
591 | 551 | 551 | TiO2 | 0 | Staphylococcus aureus | 1 | MFBF 10679 | Chemical synthesis, purchased from Sigma-Aldrich | MBC | 93 |  |  | 100 | 100 | 100 |  | 24 | [8 empty] | https://pubmed.ncbi.nlm.nih.gov/33672118/ | 10.3390/polym13040659 | 29 | Polymers | MDPI AG | 2021 | Development of Antibacterial Protective Coatings Active against MSSA and MRSA on Biodegradable Polymers | TRUE | TRUE | gold | FALSE
592 | 694 | 695 | ZnO | 0 | Staphylococcus aureus | 0 | ATCC 29213 | Chemical synthesis, purchased from Sigma-Aldrich | MIC | 0.03 |  |  | 100 | 100 | 100 |  | 24 | [8 empty] | https://pubmed.ncbi.nlm.nih.gov/33672118/ | 10.3390/polym13040659 | 29 | Polymers | MDPI AG | 2021 | Development of Antibacterial Protective Coatings Active against MSSA and MRSA on Biodegradable Polymers | TRUE | TRUE | gold | FALSE
593 | 695 | 696 | ZnO | 0 | Staphylococcus aureus | 1 | MFBF 10679 | Chemical synthesis, purchased from Sigma-Aldrich | MIC | 3.28 |  |  | 100 | 100 | 100 |  | 24 | [8 empty] | https://pubmed.ncbi.nlm.nih.gov/33672118/ | 10.3390/polym13040659 | 29 | Polymers | MDPI AG | 2021 | Development of Antibacterial Protective Coatings Active against MSSA and MRSA on Biodegradable Polymers | TRUE | TRUE | gold | FALSE
594 | 696 | 697 | ZnO | 0 | Staphylococcus aureus | 0 | ATCC 29213 | Chemical synthesis, purchased from Sigma-Aldrich | MBC | 0.14 |  |  | 100 | 100 | 100 |  | 24 | [8 empty] | https://pubmed.ncbi.nlm.nih.gov/33672118/ | 10.3390/polym13040659 | 29 | Polymers | MDPI AG | 2021 | Development of Antibacterial Protective Coatings Active against MSSA and MRSA on Biodegradable Polymers | TRUE | TRUE | gold | FALSE
595 | 697 | 698 | ZnO | 0 | Staphylococcus aureus | 1 | MFBF 10679 | Chemical synthesis, purchased from Sigma-Aldrich | MBC | 3.28 |  |  | 100 | 100 | 100 |  | 24 | [8 empty] | https://pubmed.ncbi.nlm.nih.gov/33672118/ | 10.3390/polym13040659 | 29 | Polymers | MDPI AG | 2021 | Development of Antibacterial Protective Coatings Active against MSSA and MRSA on Biodegradable Polymers | TRUE | TRUE | gold | FALSE
596 | 786 | 622 | ZrO2 | 0 | Staphylococcus aureus | 0 | ATCC 29213 | Chemical synthesis, purchased from Sigma-Aldrich | MIC | 0.06 |  |  | 100 | 100 | 100 |  | 24 | [8 empty] | https://pubmed.ncbi.nlm.nih.gov/33672118/ | 10.3390/polym13040659 | 29 | Polymers | MDPI AG | 2021 | Development of Antibacterial Protective Coatings Active against MSSA and MRSA on Biodegradable Polymers | TRUE | TRUE | gold | TRUE | Xenia | 30,03,25 | TRUE | FALSE | Requires correction | 1. такой формы в тексте статьи нет, но тут в столбце есть shape 2. В статье в таблице сказано ZrO2 (MIC) < 0.06
597 | 787 | 783 | ZrO2 | 0 | Staphylococcus aureus | 0 | ATCC 29213 | Chemical synthesis, purchased from Sigma-Aldrich | MBC | 12.5 |  |  | 100 | 100 | 100 |  | 24 | [8 empty] | https://pubmed.ncbi.nlm.nih.gov/33672118/ | 10.3390/polym13040659 | 29 | Polymers | MDPI AG | 2021 | Development of Antibacterial Protective Coatings Active against MSSA and MRSA on Biodegradable Polymers | TRUE | TRUE | gold | FALSE
598 | 1982 | 624 | Ag | 0 | Staphylococcus aureus | 0 | ATCC 29213 | Chemical synthesis, purchased from Sigma-Aldrich | MIC | 0.09 |  |  | 10 | 10 | 10 |  | 24 | [8 empty] | https://pubmed.ncbi.nlm.nih.gov/33672118/ | 10.3390/polym13040659 | 29 | Polymers | MDPI AG | 2021 | Development of Antibacterial Protective Coatings Active against MSSA and MRSA on Biodegradable Polymers | TRUE | TRUE | gold | TRUE | Xenia | 30,03,25 | TRUE | FALSE | Requires correction | 1. time_set (hours) - такого времени нет в статье
599 | 1983 | 1984 | Ag | 0 | Staphylococcus aureus | 0 | ATCC 29213 | Chemical synthesis, purchased from Sigma-Aldrich | MIC | 0.02 |  |  | 40 | 40 | 40 |  | 24 | [8 empty] | https://pubmed.ncbi.nlm.nih.gov/33672118/ | 10.3390/polym13040659 | 29 | Polymers | MDPI AG | 2021 | Development of Antibacterial Protective Coatings Active against MSSA and MRSA on Biodegradable Polymers | TRUE | TRUE | gold | FALSE
600 | 1984 | 633 | Ag | 0 | Staphylococcus aureus | 1 | MFBF 10679 | Chemical synthesis, purchased from Sigma-Aldrich | MIC | 0.47 |  |  | 10 | 10 | 10 |  | 24 | [8 empty] | https://pubmed.ncbi.nlm.nih.gov/33672118/ | 10.3390/polym13040659 | 29 | Polymers | MDPI AG | 2021 | Development of Antibacterial Protective Coatings Active against MSSA and MRSA on Biodegradable Polymers | TRUE | TRUE | gold | TRUE | Xenia | 30,03,25 | TRUE | FALSE | Requires correction | 1. time_set (hours) - такого времени нет в статье
601 | 1985 | 1986 | Ag | 0 | Staphylococcus aureus | 0 | ATCC 29213 | Chemical synthesis, purchased from Sigma-Aldrich | MBC | 0.31 |  |  | 10 | 10 | 10 |  | 24 | [8 empty] | https://pubmed.ncbi.nlm.nih.gov/33672118/ | 10.3390/polym13040659 | 29 | Polymers | MDPI AG | 2021 | Development of Antibacterial Protective Coatings Active against MSSA and MRSA on Biodegradable Polymers | TRUE | TRUE | gold | FALSE
602 | 1986 | 634 | Ag | 0 | Staphylococcus aureus | 0 | ATCC 29213 | Chemical synthesis, purchased from Sigma-Aldrich | MBC | 1.04 |  |  | 40 | 40 | 40 |  | 24 | [8 empty] | https://pubmed.ncbi.nlm.nih.gov/33672118/ | 10.3390/polym13040659 | 29 | Polymers | MDPI AG | 2021 | Development of Antibacterial Protective Coatings Active against MSSA and MRSA on Biodegradable Polymers | TRUE | TRUE | gold | TRUE | Xenia | 30,03,25 | TRUE | FALSE | Requires correction | 1. time_set (hours) - такого времени нет в статье
603 | 1987 | 1988 | Ag | 0 | Staphylococcus aureus | 1 | MFBF 10679 | Chemical synthesis, purchased from Sigma-Aldrich | MBC | 2.5 |  |  | 10 | 10 | 10 |  | 24 | [8 empty] | https://pubmed.ncbi.nlm.nih.gov/33672118/ | 10.3390/polym13040659 | 29 | Polymers | MDPI AG | 2021 | Development of Antibacterial Protective Coatings Active against MSSA and MRSA on Biodegradable Polymers | TRUE | TRUE | gold | FALSE
604 | 2095 | 637 | Ag | 1 | Staphylococcus aureus | 0 | ATCC 29213 | Chemical synthesis, purchased from Sigma-Aldrich | MIC | 0.09 |  |  | 10 | 10 | 10 |  | 24 | [8 empty] | https://pubmed.ncbi.nlm.nih.gov/33672118/ | 10.3390/polym13040659 | 29 | Polymers | MDPI AG | 2021 | Development of Antibacterial Protective Coatings Active against MSSA and MRSA on Biodegradable Polymers | TRUE | TRUE | gold | TRUE | Xenia | 30,03,25 | FALSE | FALSE | Verified
605 | 2096 | 2097 | Ag | 1 | Staphylococcus aureus | 0 | ATCC 29213 | Chemical synthesis, purchased from Sigma-Aldrich | MIC | 0.02 |  |  | 40 | 40 | 40 |  | 24 | [8 empty] | https://pubmed.ncbi.nlm.nih.gov/33672118/ | 10.3390/polym13040659 | 29 | Polymers | MDPI AG | 2021 | Development of Antibacterial Protective Coatings Active against MSSA and MRSA on Biodegradable Polymers | TRUE | TRUE | gold | FALSE
606 | 2097 | 2098 | Ag | 1 | Staphylococcus aureus | 1 | ATCC 29213 | Chemical synthesis, purchased from Sigma-Aldrich | MIC | 0.47 |  |  | 10 | 10 | 10 |  | 24 | [8 empty] | https://pubmed.ncbi.nlm.nih.gov/33672118/ | 10.3390/polym13040659 | 29 | Polymers | MDPI AG | 2021 | Development of Antibacterial Protective Coatings Active against MSSA and MRSA on Biodegradable Polymers | TRUE | TRUE | gold | FALSE
607 | 2098 | 648 | Ag | 1 | Staphylococcus aureus | 0 | ATCC 29213 | Chemical synthesis, purchased from Sigma-Aldrich | MBC | 0.31 |  |  | 10 | 10 | 10 |  | 24 | [8 empty] | https://pubmed.ncbi.nlm.nih.gov/33672118/ | 10.3390/polym13040659 | 29 | Polymers | MDPI AG | 2021 | Development of Antibacterial Protective Coatings Active against MSSA and MRSA on Biodegradable Polymers | TRUE | TRUE | gold | TRUE | Xenia | 30,03,25 | FALSE | FALSE | Verified
608 | 2099 | 2100 | Ag | 1 | Staphylococcus aureus | 0 | ATCC 29213 | Chemical synthesis, purchased from Sigma-Aldrich | MBC | 1.04 |  |  | 40 | 40 | 40 |  | 24 | [8 empty] | https://pubmed.ncbi.nlm.nih.gov/33672118/ | 10.3390/polym13040659 | 29 | Polymers | MDPI AG | 2021 | Development of Antibacterial Protective Coatings Active against MSSA and MRSA on Biodegradable Polymers | TRUE | TRUE | gold | FALSE
609 | 2100 | 2101 | Ag | 1 | Staphylococcus aureus | 1 | ATCC 29213 | Chemical synthesis, purchased from Sigma-Aldrich | MBC | 2.5 |  |  | 10 | 10 | 10 |  | 24 | [8 empty] | https://pubmed.ncbi.nlm.nih.gov/33672118/ | 10.3390/polym13040659 | 29 | Polymers | MDPI AG | 2021 | Development of Antibacterial Protective Coatings Active against MSSA and MRSA on Biodegradable Polymers | TRUE | TRUE | gold | FALSE
610 | 2152 | 650 | Pt | 0 | Staphylococcus aureus | 0 | ATCC 29213 | Chemical synthesis, purchased from Sigma-Aldrich | ZOI |  | 225 | 12 | 4 | 4 | 4 |  | 24 | [8 empty] | https://pubmed.ncbi.nlm.nih.gov/33672118/ | 10.3390/polym13040659 | 29 | Polymers | MDPI AG | 2021 | Development of Antibacterial Protective Coatings Active against MSSA and MRSA on Biodegradable Polymers | TRUE | TRUE | gold | TRUE | Xenia | 30,03,25 | FALSE | FALSE | Verified
611 | 2153 | 2154 | Pt | 0 | Staphylococcus aureus | 0 | ATCC 29213 | Chemical synthesis, purchased from Sigma-Aldrich | ZOI |  | 250 | 11 | 4 | 4 | 4 |  | 24 | [8 empty] | https://pubmed.ncbi.nlm.nih.gov/33672118/ | 10.3390/polym13040659 | 29 | Polymers | MDPI AG | 2021 | Development of Antibacterial Protective Coatings Active against MSSA and MRSA on Biodegradable Polymers | TRUE | TRUE | gold | FALSE
612 | 2154 | 2155 | Pt | 0 | Staphylococcus aureus | 0 | ATCC 29213 | Chemical synthesis, purchased from Sigma-Aldrich | ZOI |  | 100 | 0 | 4 | 4 | 4 |  | 24 | [8 empty] | https://pubmed.ncbi.nlm.nih.gov/33672118/ | 10.3390/polym13040659 | 29 | Polymers | MDPI AG | 2021 | Development of Antibacterial Protective Coatings Active against MSSA and MRSA on Biodegradable Polymers | TRUE | TRUE | gold | FALSE
613 | 2155 | 2156 | Ag | 0 | Staphylococcus aureus | 0 | ATCC 29213 | Chemical synthesis, purchased from Sigma-Aldrich | ZOI |  | 20 | 10 | 10 | 10 | 10 |  | 24 | [8 empty] | https://pubmed.ncbi.nlm.nih.gov/33672118/ | 10.3390/polym13040659 | 29 | Polymers | MDPI AG | 2021 | Development of Antibacterial Protective Coatings Active against MSSA and MRSA on Biodegradable Polymers | TRUE | TRUE | gold | FALSE
614 | 2156 | 2157 | Ag | 0 | Staphylococcus aureus | 0 | ATCC 29213 | Chemical synthesis, purchased from Sigma-Aldrich | ZOI |  | 20 | 10 | 40 | 40 | 40 |  | 24 | [8 empty] | https://pubmed.ncbi.nlm.nih.gov/33672118/ | 10.3390/polym13040659 | 29 | Polymers | MDPI AG | 2021 | Development of Antibacterial Protective Coatings Active against MSSA and MRSA on Biodegradable Polymers | TRUE | TRUE | gold | FALSE
615 | 2157 | 2158 | ZnO | 0 | Staphylococcus aureus | 0 | ATCC 29213 | Chemical synthesis, purchased from Sigma-Aldrich | ZOI |  | 210000 | 37 | 100 | 100 | 100 |  | 24 | [8 empty] | https://pubmed.ncbi.nlm.nih.gov/33672118/ | 10.3390/polym13040659 | 29 | Polymers | MDPI AG | 2021 | Development of Antibacterial Protective Coatings Active against MSSA and MRSA on Biodegradable Polymers | TRUE | TRUE | gold | FALSE
616 | 2158 | 2159 | ZnO | 0 | Staphylococcus aureus | 0 | ATCC 29213 | Chemical synthesis, purchased from Sigma-Aldrich | ZOI |  | 105000 | 15 | 100 | 100 | 100 |  | 24 | [8 empty] | https://pubmed.ncbi.nlm.nih.gov/33672118/ | 10.3390/polym13040659 | 29 | Polymers | MDPI AG | 2021 | Development of Antibacterial Protective Coatings Active against MSSA and MRSA on Biodegradable Polymers | TRUE | TRUE | gold | FALSE
617 | 2159 | 2160 | TiO2 | 0 | Staphylococcus aureus | 0 | ATCC 29213 | Chemical synthesis, purchased from Sigma-Aldrich | ZOI |  | 330000 | 0 | 100 | 100 | 100 |  | 24 | [8 empty] | https://pubmed.ncbi.nlm.nih.gov/33672118/ | 10.3390/polym13040659 | 29 | Polymers | MDPI AG | 2021 | Development of Antibacterial Protective Coatings Active against MSSA and MRSA on Biodegradable Polymers | TRUE | TRUE | gold | FALSE
618 | 2160 | 2161 | Al2O3 | 0 | Staphylococcus aureus | 0 | ATCC 29213 | Chemical synthesis, purchased from Sigma-Aldrich | ZOI |  | 200000 | 0 | 100 | 100 | 100 |  | 24 | [8 empty] | https://pubmed.ncbi.nlm.nih.gov/33672118/ | 10.3390/polym13040659 | 29 | Polymers | MDPI AG | 2021 | Development of Antibacterial Protective Coatings Active against MSSA and MRSA on Biodegradable Polymers | TRUE | TRUE | gold | FALSE
619 | 2161 | 2162 | ZrO2 | 0 | Staphylococcus aureus | 0 | ATCC 29213 | Chemical synthesis, purchased from Sigma-Aldrich | ZOI |  | 50000 | 0 | 100 | 100 | 100 |  | 24 | [8 empty] | https://pubmed.ncbi.nlm.nih.gov/33672118/ | 10.3390/polym13040659 | 29 | Polymers | MDPI AG | 2021 | Development of Antibacterial Protective Coatings Active against MSSA and MRSA on Biodegradable Polymers | TRUE | TRUE | gold | FALSE
620 | 2882 | 2883 | Ag | 0 | Staphylococcus aureus | 0 |  | Chemical synthesis, purchased from Sigma-Aldrich | ZOI |  | 20 | 10 | 10 | 10 | 10 |  | 24 | [8 empty] | https://pubmed.ncbi.nlm.nih.gov/33672118/ | 10.3390/polym13040659 | 29 | Polymers | MDPI AG | 2021 | Development of Antibacterial Protective Coatings Active against MSSA and MRSA on Biodegradable Polymers | TRUE | TRUE | gold | FALSE
621 | 2883 | 2884 | Ag | 0 | Staphylococcus aureus | 0 |  | Chemical synthesis, purchased from Sigma-Aldrich | ZOI |  | 20 | 10 | 40 | 40 | 40 |  | 24 | [8 empty] | https://pubmed.ncbi.nlm.nih.gov/33672118/ | 10.3390/polym13040659 | 29 | Polymers | MDPI AG | 2021 | Development of Antibacterial Protective Coatings Active against MSSA and MRSA on Biodegradable Polymers | TRUE | TRUE | gold | FALSE
622 | 252 | 252 | Ag | 0 | Acinetobacter baumannii | 0 |  | green_synthesis | MIC | 8 |  |  | 1 | 9 | 4.7 | spherical | 24 |  |  | 35 | 1440 | AgNO3 | 10 |  |  | https://www.nature.com/articles/s41598-022-19698-0 | 10.1038/s41598-022-19698-0 | 30 | Scientific Reports | Springer Science and Business Media LLC | 2022 | Synergistic antibacterial activity of silver nanoparticles biosynthesized by carbapenem-resistant Gram-negative bacilli | TRUE | TRUE | gold | FALSE
623 | 253 | 253 | Ag | 0 | Acinetobacter baumannii | 0 |  | green_synthesis | MIC | 8 |  |  | 1 | 9 | 4.7 | spherical | 24 |  |  | 35 | 1440 | AgNO3 | 10 |  |  | https://www.nature.com/articles/s41598-022-19698-0 | 10.1038/s41598-022-19698-0 | 30 | Scientific Reports | Springer Science and Business Media LLC | 2022 | Synergistic antibacterial activity of silver nanoparticles biosynthesized by carbapenem-resistant Gram-negative bacilli | TRUE | TRUE | gold | FALSE
624 | 254 | 254 | Ag | 0 | Acinetobacter baumannii | 0 |  | green_synthesis | MIC | 8 |  |  | 1 | 9 | 4.7 | spherical | 24 |  |  | 35 | 1440 | AgNO3 | 10 |  |  | https://www.nature.com/articles/s41598-022-19698-0 | 10.1038/s41598-022-19698-0 | 30 | Scientific Reports | Springer Science and Business Media LLC | 2022 | Synergistic antibacterial activity of silver nanoparticles biosynthesized by carbapenem-resistant Gram-negative bacilli | TRUE | TRUE | gold | FALSE
625 | 255 | 255 | Ag | 0 | Acinetobacter baumannii | 0 |  | green_synthesis | MIC | 8 |  |  | 1 | 9 | 4.7 | spherical | 24 |  |  | 35 | 1440 | AgNO3 | 10 |  |  | https://www.nature.com/articles/s41598-022-19698-0 | 10.1038/s41598-022-19698-0 | 30 | Scientific Reports | Springer Science and Business Media LLC | 2022 | Synergistic antibacterial activity of silver nanoparticles biosynthesized by carbapenem-resistant Gram-negative bacilli | TRUE | TRUE | gold | FALSE
626 | 256 | 256 | Ag | 0 | Acinetobacter baumannii | 0 |  | green_synthesis | MIC | 8 |  |  | 1 | 9 | 4.7 | spherical | 24 |  |  | 35 | 1440 | AgNO3 | 10 |  |  | https://www.nature.com/articles/s41598-022-19698-0 | 10.1038/s41598-022-19698-0 | 30 | Scientific Reports | Springer Science and Business Media LLC | 2022 | Synergistic antibacterial activity of silver nanoparticles biosynthesized by carbapenem-resistant Gram-negative bacilli | TRUE | TRUE | gold | FALSE
627 | 257 | 257 | Ag | 0 | Acinetobacter baumannii | 0 |  | green_synthesis | MBC | 16 |  |  | 1 | 9 | 4.7 | spherical | 24 |  |  | 35 | 1440 | AgNO3 | 10 |  |  | https://www.nature.com/articles/s41598-022-19698-0 | 10.1038/s41598-022-19698-0 | 30 | Scientific Reports | Springer Science and Business Media LLC | 2022 | Synergistic antibacterial activity of silver nanoparticles biosynthesized by carbapenem-resistant Gram-negative bacilli | TRUE | TRUE | gold | FALSE
628 | 258 | 258 | Ag | 0 | Escherichia coli | 0 |  | green_synthesis | MIC | 64 |  |  | 1 | 9 | 4.7 | spherical | 24 |  |  | 35 | 1440 | AgNO3 | 10 |  |  | https://www.nature.com/articles/s41598-022-19698-0 | 10.1038/s41598-022-19698-0 | 30 | Scientific Reports | Springer Science and Business Media LLC | 2022 | Synergistic antibacterial activity of silver nanoparticles biosynthesized by carbapenem-resistant Gram-negative bacilli | TRUE | TRUE | gold | FALSE
629 | 259 | 259 | Ag | 0 | Escherichia coli | 0 |  | green_synthesis | MIC | 64 |  |  | 1 | 9 | 4.7 | spherical | 24 |  |  | 35 | 1440 | AgNO3 | 10 |  |  | https://www.nature.com/articles/s41598-022-19698-0 | 10.1038/s41598-022-19698-0 | 30 | Scientific Reports | Springer Science and Business Media LLC | 2022 | Synergistic antibacterial activity of silver nanoparticles biosynthesized by carbapenem-resistant Gram-negative bacilli | TRUE | TRUE | gold | FALSE
630 | 260 | 260 | Ag | 0 | Escherichia coli | 0 |  | green_synthesis | MIC | 64 |  |  | 1 | 9 | 4.7 | spherical | 24 |  |  | 35 | 1440 | AgNO3 | 10 |  |  | https://www.nature.com/articles/s41598-022-19698-0 | 10.1038/s41598-022-19698-0 | 30 | Scientific Reports | Springer Science and Business Media LLC | 2022 | Synergistic antibacterial activity of silver nanoparticles biosynthesized by carbapenem-resistant Gram-negative bacilli | TRUE | TRUE | gold | FALSE
631 | 261 | 261 | Ag | 0 | Escherichia coli | 0 |  | green_synthesis | MIC | 64 |  |  | 1 | 9 | 4.7 | spherical | 24 |  |  | 35 | 1440 | AgNO3 | 10 |  |  | https://www.nature.com/articles/s41598-022-19698-0 | 10.1038/s41598-022-19698-0 | 30 | Scientific Reports | Springer Science and Business Media LLC | 2022 | Synergistic antibacterial activity of silver nanoparticles biosynthesized by carbapenem-resistant Gram-negative bacilli | TRUE | TRUE | gold | FALSE
632 | 262 | 663 | Ag | 0 | Escherichia coli | 0 |  | green_synthesis | MIC | 64 |  |  | 1 | 9 | 4.7 | spherical | 24 |  |  | 35 | 1440 | AgNO3 | 10 |  |  | https://www.nature.com/articles/s41598-022-19698-0 | 10.1038/s41598-022-19698-0 | 30 | Scientific Reports | Springer Science and Business Media LLC | 2022 | Synergistic antibacterial activity of silver nanoparticles biosynthesized by carbapenem-resistant Gram-negative bacilli | TRUE | TRUE | gold | TRUE | Xenia | 30,03,25 | FALSE | FALSE | Verified
633 | 263 | 668 | Ag | 0 | Escherichia coli | 0 |  | green_synthesis | MBC | 128 |  |  | 1 | 9 | 4.7 | spherical | 24 |  |  | 35 | 1440 | AgNO3 | 10 |  |  | https://www.nature.com/articles/s41598-022-19698-0 | 10.1038/s41598-022-19698-0 | 30 | Scientific Reports | Springer Science and Business Media LLC | 2022 | Synergistic antibacterial activity of silver nanoparticles biosynthesized by carbapenem-resistant Gram-negative bacilli | TRUE | TRUE | gold | TRUE | Xenia | 30,03,25 | FALSE | FALSE | Verified
634 | 264 | 264 | Ag | 0 | Klebsiella sp. | 0 |  | green_synthesis | MIC | 64 |  |  | 1 | 9 | 4.7 | spherical | 24 |  |  | 35 | 1440 | AgNO3 | 10 |  |  | https://www.nature.com/articles/s41598-022-19698-0 | 10.1038/s41598-022-19698-0 | 30 | Scientific Reports | Springer Science and Business Media LLC | 2022 | Synergistic antibacterial activity of silver nanoparticles biosynthesized by carbapenem-resistant Gram-negative bacilli | TRUE | TRUE | gold | FALSE
635 | 265 | 265 | Ag | 0 | Klebsiella sp. | 0 |  | green_synthesis | MIC | 64 |  |  | 1 | 9 | 4.7 | spherical | 24 |  |  | 35 | 1440 | AgNO3 | 10 |  |  | https://www.nature.com/articles/s41598-022-19698-0 | 10.1038/s41598-022-19698-0 | 30 | Scientific Reports | Springer Science and Business Media LLC | 2022 | Synergistic antibacterial activity of silver nanoparticles biosynthesized by carbapenem-resistant Gram-negative bacilli | TRUE | TRUE | gold | FALSE
636 | 266 | 266 | Ag | 0 | Klebsiella sp. | 0 |  | green_synthesis | MIC | 64 |  |  | 1 | 9 | 4.7 | spherical | 24 |  |  | 35 | 1440 | AgNO3 | 10 |  |  | https://www.nature.com/articles/s41598-022-19698-0 | 10.1038/s41598-022-19698-0 | 30 | Scientific Reports | Springer Science and Business Media LLC | 2022 | Synergistic antibacterial activity of silver nanoparticles biosynthesized by carbapenem-resistant Gram-negative bacilli | TRUE | TRUE | gold | FALSE
637 | 267 | 670 | Ag | 0 | Klebsiella sp. | 0 |  | green_synthesis | MIC | 64 |  |  | 1 | 9 | 4.7 | spherical | 24 |  |  | 35 | 1440 | AgNO3 | 10 |  |  | https://www.nature.com/articles/s41598-022-19698-0 | 10.1038/s41598-022-19698-0 | 30 | Scientific Reports | Springer Science and Business Media LLC | 2022 | Synergistic antibacterial activity of silver nanoparticles biosynthesized by carbapenem-resistant Gram-negative bacilli | TRUE | TRUE | gold | TRUE | Xenia | 30,03,25 | FALSE | FALSE | Verified
638 | 268 | 672 | Ag | 0 | Klebsiella sp. | 0 |  | green_synthesis | MIC | 64 |  |  | 1 | 9 | 4.7 | spherical | 24 |  |  | 35 | 1440 | AgNO3 | 10 |  |  | https://www.nature.com/articles/s41598-022-19698-0 | 10.1038/s41598-022-19698-0 | 30 | Scientific Reports | Springer Science and Business Media LLC | 2022 | Synergistic antibacterial activity of silver nanoparticles biosynthesized by carbapenem-resistant Gram-negative bacilli | TRUE | TRUE | gold | TRUE | Xenia | 30,03,25 | FALSE | FALSE | Verified
639 | 269 | 269 | Ag | 0 | Klebsiella sp. | 0 |  | green_synthesis | MBC | 128 |  |  | 1 | 9 | 4.7 | spherical | 24 |  |  | 35 | 1440 | AgNO3 | 10 |  |  | https://www.nature.com/articles/s41598-022-19698-0 | 10.1038/s41598-022-19698-0 | 30 | Scientific Reports | Springer Science and Business Media LLC | 2022 | Synergistic antibacterial activity of silver nanoparticles biosynthesized by carbapenem-resistant Gram-negative bacilli | TRUE | TRUE | gold | FALSE
640 | 270 | 270 | Ag | 0 | Proteus sp. | 0 |  | green_synthesis | MIC | 32 |  |  | 1 | 9 | 4.7 | spherical | 24 |  |  | 35 | 1440 | AgNO3 | 10 |  |  | https://www.nature.com/articles/s41598-022-19698-0 | 10.1038/s41598-022-19698-0 | 30 | Scientific Reports | Springer Science and Business Media LLC | 2022 | Synergistic antibacterial activity of silver nanoparticles biosynthesized by carbapenem-resistant Gram-negative bacilli | TRUE | TRUE | gold | FALSE
641 | 271 | 271 | Ag | 0 | Proteus sp. | 0 |  | green_synthesis | MIC | 32 |  |  | 1 | 9 | 4.7 | spherical | 24 |  |  | 35 | 1440 | AgNO3 | 10 |  |  | https://www.nature.com/articles/s41598-022-19698-0 | 10.1038/s41598-022-19698-0 | 30 | Scientific Reports | Springer Science and Business Media LLC | 2022 | Synergistic antibacterial activity of silver nanoparticles biosynthesized by carbapenem-resistant Gram-negative bacilli | TRUE | TRUE | gold | FALSE
642 | 272 | 686 | Ag | 0 | Proteus sp. | 0 |  | green_synthesis | MIC | 32 |  |  | 1 | 9 | 4.7 | spherical | 24 |  |  | 35 | 1440 | AgNO3 | 10 |  |  | https://www.nature.com/articles/s41598-022-19698-0 | 10.1038/s41598-022-19698-0 | 30 | Scientific Reports | Springer Science and Business Media LLC | 2022 | Synergistic antibacterial activity of silver nanoparticles biosynthesized by carbapenem-resistant Gram-negative bacilli | TRUE | TRUE | gold | TRUE | Xenia | 30,03,25 | FALSE | FALSE | Verified
643 | 273 | 273 | Ag | 0 | Proteus sp. | 0 |  | green_synthesis | MIC | 32 |  |  | 1 | 9 | 4.7 | spherical | 24 |  |  | 35 | 1440 | AgNO3 | 10 |  |  | https://www.nature.com/articles/s41598-022-19698-0 | 10.1038/s41598-022-19698-0 | 30 | Scientific Reports | Springer Science and Business Media LLC | 2022 | Synergistic antibacterial activity of silver nanoparticles biosynthesized by carbapenem-resistant Gram-negative bacilli | TRUE | TRUE | gold | FALSE
644 | 274 | 694 | Ag | 0 | Proteus sp. | 0 |  | green_synthesis | MIC | 32 |  |  | 1 | 9 | 4.7 | spherical | 24 |  |  | 35 | 1440 | AgNO3 | 10 |  |  | https://www.nature.com/articles/s41598-022-19698-0 | 10.1038/s41598-022-19698-0 | 30 | Scientific Reports | Springer Science and Business Media LLC | 2022 | Synergistic antibacterial activity of silver nanoparticles biosynthesized by carbapenem-resistant Gram-negative bacilli | TRUE | TRUE | gold | TRUE | Xenia | 30,03,25 | FALSE | FALSE | Verified
645 | 275 | 275 | Ag | 0 | Proteus sp. | 0 |  | green_synthesis | MBC | 64 |  |  | 1 | 9 | 4.7 | spherical | 24 |  |  | 35 | 1440 | AgNO3 | 10 |  |  | https://www.nature.com/articles/s41598-022-19698-0 | 10.1038/s41598-022-19698-0 | 30 | Scientific Reports | Springer Science and Business Media LLC | 2022 | Synergistic antibacterial activity of silver nanoparticles biosynthesized by carbapenem-resistant Gram-negative bacilli | TRUE | TRUE | gold | FALSE
646 | 276 | 276 | Ag | 0 | Pseudomonas aeruginosa | 0 |  | green_synthesis | MIC | 64 |  |  | 1 | 9 | 4.7 | spherical | 24 |  |  | 35 | 1440 | AgNO3 | 10 |  |  | https://www.nature.com/articles/s41598-022-19698-0 | 10.1038/s41598-022-19698-0 | 30 | Scientific Reports | Springer Science and Business Media LLC | 2022 | Synergistic antibacterial activity of silver nanoparticles biosynthesized by carbapenem-resistant Gram-negative bacilli | TRUE | TRUE | gold | FALSE
647 | 277 | 277 | Ag | 0 | Pseudomonas aeruginosa | 0 |  | green_synthesis | MIC | 64 |  |  | 1 | 9 | 4.7 | spherical | 24 |  |  | 35 | 1440 | AgNO3 | 10 |  |  | https://www.nature.com/articles/s41598-022-19698-0 | 10.1038/s41598-022-19698-0 | 30 | Scientific Reports | Springer Science and Business Media LLC | 2022 | Synergistic antibacterial activity of silver nanoparticles biosynthesized by carbapenem-resistant Gram-negative bacilli | TRUE | TRUE | gold | FALSE
648 | 278 | 278 | Ag | 0 | Pseudomonas aeruginosa | 0 |  | green_synthesis | MIC | 64 |  |  | 1 | 9 | 4.7 | spherical | 24 |  |  | 35 | 1440 | AgNO3 | 10 |  |  | https://www.nature.com/articles/s41598-022-19698-0 | 10.1038/s41598-022-19698-0 | 30 | Scientific Reports | Springer Science and Business Media LLC | 2022 | Synergistic antibacterial activity of silver nanoparticles biosynthesized by carbapenem-resistant Gram-negative bacilli | TRUE | TRUE | gold | FALSE
649 | 279 | 279 | Ag | 0 | Pseudomonas aeruginosa | 0 |  | green_synthesis | MIC | 64 |  |  | 1 | 9 | 4.7 | spherical | 24 |  |  | 35 | 1440 | AgNO3 | 10 |  |  | https://www.nature.com/articles/s41598-022-19698-0 | 10.1038/s41598-022-19698-0 | 30 | Scientific Reports | Springer Science and Business Media LLC | 2022 | Synergistic antibacterial activity of silver nanoparticles biosynthesized by carbapenem-resistant Gram-negative bacilli | TRUE | TRUE | gold | FALSE
650 | 280 | 700 | Ag | 0 | Pseudomonas aeruginosa | 0 |  | green_synthesis | MIC | 64 |  |  | 1 | 9 | 4.7 | spherical | 24 |  |  | 35 | 1440 | AgNO3 | 10 |  |  | https://www.nature.com/articles/s41598-022-19698-0 | 10.1038/s41598-022-19698-0 | 30 | Scientific Reports | Springer Science and Business Media LLC | 2022 | Synergistic antibacterial activity of silver nanoparticles biosynthesized by carbapenem-resistant Gram-negative bacilli | TRUE | TRUE | gold | TRUE | Xenia | 30,03,25 | FALSE | FALSE | Verified
651 | 281 | 281 | Ag | 0 | Pseudomonas aeruginosa | 0 |  | green_synthesis | MBC | 128 |  |  | 1 | 9 | 4.7 | spherical | 24 |  |  | 35 | 1440 | AgNO3 | 10 |  |  | https://www.nature.com/articles/s41598-022-19698-0 | 10.1038/s41598-022-19698-0 | 30 | Scientific Reports | Springer Science and Business Media LLC | 2022 | Synergistic antibacterial activity of silver nanoparticles biosynthesized by carbapenem-resistant Gram-negative bacilli | TRUE | TRUE | gold | FALSE
652 | 1960 | 1961 | Ag | 0 | Escherichia coli | 0 |  | green_synthesis using extract of Acinetobacter baumannii | MIC | 64 |  |  | 1 | 9 | 4.7 | spherical | 24 |  |  | 35 | 1440 | AgNO3 | 10 |  |  | https://www.nature.com/articles/s41598-022-19698-0 | 10.1038/s41598-022-19698-0 | 30 | Scientific Reports | Springer Science and Business Media LLC | 2022 | Synergistic antibacterial activity of silver nanoparticles biosynthesized by carbapenem-resistant Gram-negative bacilli | TRUE | TRUE | gold | FALSE
653 | 1961 | 669 | Ag | 0 | Escherichia coli | 0 |  | green_synthesis using extract of Acinetobacter baumannii | MIC | 64 |  |  | 1 | 9 | 4.7 | spherical | 24 |  |  | 35 | 1440 | AgNO3 | 10 |  |  | https://www.nature.com/articles/s41598-022-19698-0 | 10.1038/s41598-022-19698-0 | 30 | Scientific Reports | Springer Science and Business Media LLC | 2022 | Synergistic antibacterial activity of silver nanoparticles biosynthesized by carbapenem-resistant Gram-negative bacilli | TRUE | TRUE | gold | TRUE | Xenia | 30,03,25 | FALSE | FALSE | Verified
654 | 1962 | 1963 | Ag | 0 | Escherichia coli | 0 |  | green_synthesis using extract of Acinetobacter baumannii | MBC | 128 |  |  | 1 | 9 | 4.7 | spherical | 24 |  |  | 35 | 1440 | AgNO3 | 10 |  |  | https://www.nature.com/articles/s41598-022-19698-0 | 10.1038/s41598-022-19698-0 | 30 | Scientific Reports | Springer Science and Business Media LLC | 2022 | Synergistic antibacterial activity of silver nanoparticles biosynthesized by carbapenem-resistant Gram-negative bacilli | TRUE | TRUE | gold | FALSE
655 | 1963 | 1964 | Ag | 0 | Pseudomonas aeruginosa | 0 |  | green_synthesis using extract of Acinetobacter baumannii | MIC | 64 |  |  | 1 | 9 | 4.7 | spherical | 24 |  |  | 35 | 1440 | AgNO3 | 10 |  |  | https://www.nature.com/articles/s41598-022-19698-0 | 10.1038/s41598-022-19698-0 | 30 | Scientific Reports | Springer Science and Business Media LLC | 2022 | Synergistic antibacterial activity of silver nanoparticles biosynthesized by carbapenem-resistant Gram-negative bacilli | TRUE | TRUE | gold | FALSE
656 | 1964 | 1965 | Ag | 0 | Pseudomonas aeruginosa | 0 |  | green_synthesis using extract of Acinetobacter baumannii | MBC | 128 |  |  | 1 | 9 | 4.7 | spherical | 24 |  |  | 35 | 1440 | AgNO3 | 10 |  |  | https://www.nature.com/articles/s41598-022-19698-0 | 10.1038/s41598-022-19698-0 | 30 | Scientific Reports | Springer Science and Business Media LLC | 2022 | Synergistic antibacterial activity of silver nanoparticles biosynthesized by carbapenem-resistant Gram-negative bacilli | TRUE | TRUE | gold | FALSE
657 | 1965 | 1966 | Ag | 0 | Acinetobacter baumannii | 0 |  | green_synthesis using extract of Acinetobacter baumannii | MIC | 8 |  |  | 1 | 9 | 4.7 | spherical | 24 |  |  | 35 | 1440 | AgNO3 | 10 |  |  | https://www.nature.com/articles/s41598-022-19698-0 | 10.1038/s41598-022-19698-0 | 30 | Scientific Reports | Springer Science and Business Media LLC | 2022 | Synergistic antibacterial activity of silver nanoparticles biosynthesized by carbapenem-resistant Gram-negative bacilli | TRUE | TRUE | gold | FALSE
658 | 1966 | 1967 | Ag | 0 | Acinetobacter baumannii | 0 |  | green_synthesis using extract of Acinetobacter baumannii | MBC | 16 |  |  | 1 | 9 | 4.7 | spherical | 24 |  |  | 35 | 1440 | AgNO3 | 10 |  |  | https://www.nature.com/articles/s41598-022-19698-0 | 10.1038/s41598-022-19698-0 | 30 | Scientific Reports | Springer Science and Business Media LLC | 2022 | Synergistic antibacterial activity of silver nanoparticles biosynthesized by carbapenem-resistant Gram-negative bacilli | TRUE | TRUE | gold | FALSE
659 | 282 | 282 | Ag | 0 | Escherichia coli | 0 | ATCC 10536 | chemical_synthesis purchased from sigma aldrich ( citrate capped agnps) | MIC | 2.5 |  |  | 5 | 80 | 60 | spherical | 24 | -13.7 | [7 empty] | https://www.nature.com/articles/srep29982 | 10.1038/srep29982 | 31 | Scientific Reports | Springer Science and Business Media LLC | 2016 | Elucidating pharmacodynamic interaction of silver nanoparticle - topical deliverable antibiotics | TRUE | TRUE | gold | FALSE
660 | 283 | 283 | Ag | 0 | Escherichia coli | 0 | ATCC 10536 | chemical_synthesis purchased from sigma aldrich ( citrate capped agnps) | MIC | 2.5 |  |  | 5 | 80 | 60 | spherical | 24 | -13.7 | [7 empty] | https://www.nature.com/articles/srep29982 | 10.1038/srep29982 | 31 | Scientific Reports | Springer Science and Business Media LLC | 2016 | Elucidating pharmacodynamic interaction of silver nanoparticle - topical deliverable antibiotics | TRUE | TRUE | gold | FALSE
661 | 284 | 284 | Ag | 0 | Escherichia coli | 0 | ATCC 10536 | chemical_synthesis purchased from sigma aldrich ( citrate capped agnps) | MIC | 2.5 |  |  | 5 | 80 | 60 | spherical | 24 | -13.7 | [7 empty] | https://www.nature.com/articles/srep29982 | 10.1038/srep29982 | 31 | Scientific Reports | Springer Science and Business Media LLC | 2016 | Elucidating pharmacodynamic interaction of silver nanoparticle - topical deliverable antibiotics | TRUE | TRUE | gold | FALSE
662 | 285 | 285 | Ag | 0 | Escherichia coli | 0 | ATCC 10536 | chemical_synthesis purchased from sigma aldrich ( citrate capped agnps) | MIC | 2.5 |  |  | 5 | 80 | 60 | spherical | 24 | -13.7 | [7 empty] | https://www.nature.com/articles/srep29982 | 10.1038/srep29982 | 31 | Scientific Reports | Springer Science and Business Media LLC | 2016 | Elucidating pharmacodynamic interaction of silver nanoparticle - topical deliverable antibiotics | TRUE | TRUE | gold | FALSE
663 | 286 | 706 | Ag | 0 | Escherichia coli | 0 | ATCC 10536 | chemical_synthesis purchased from sigma aldrich ( citrate capped agnps) | MIC | 2.5 |  |  | 5 | 80 | 60 | spherical | 24 | -13.7 | [7 empty] | https://www.nature.com/articles/srep29982 | 10.1038/srep29982 | 31 | Scientific Reports | Springer Science and Business Media LLC | 2016 | Elucidating pharmacodynamic interaction of silver nanoparticle - topical deliverable antibiotics | TRUE | TRUE | gold | TRUE | Xenia | 30,03,25 | TRUE | FALSE | Requires correction | 1. Значения в колонках time_set (hours), zeta_potential (mV) в статье не встречаются нигде 2. В статье strain = Escherichia coli ATCC 10536 3. Все выделенные значения оранжевым тут просто не найдены в статье в тексте и на рисунках
664 | 287 | 287 | Ag | 0 | Escherichia coli | 0 | ATCC 10536 | chemical_synthesis purchased from sigma aldrich ( citrate capped agnps) | MIC | 2.5 |  |  | 5 | 80 | 60 | spherical | 24 | -13.7 | [7 empty] | https://www.nature.com/articles/srep29982 | 10.1038/srep29982 | 31 | Scientific Reports | Springer Science and Business Media LLC | 2016 | Elucidating pharmacodynamic interaction of silver nanoparticle - topical deliverable antibiotics | TRUE | TRUE | gold | FALSE
665 | 288 | 288 | Ag | 0 | Pseudomonas aeruginosa | 0 | ATCC 25619 | chemical_synthesis purchased from sigma aldrich ( citrate capped agnps) | MIC | 2.5 |  |  | 5 | 80 | 60 | spherical | 24 | -13.7 | [7 empty] | https://www.nature.com/articles/srep29982 | 10.1038/srep29982 | 31 | Scientific Reports | Springer Science and Business Media LLC | 2016 | Elucidating pharmacodynamic interaction of silver nanoparticle - topical deliverable antibiotics | TRUE | TRUE | gold | FALSE
666 | 289 | 289 | Ag | 0 | Pseudomonas aeruginosa | 0 | ATCC 25619 | chemical_synthesis purchased from sigma aldrich ( citrate capped agnps) | MIC | 2.5 |  |  | 5 | 80 | 60 | spherical | 24 | -13.7 | [7 empty] | https://www.nature.com/articles/srep29982 | 10.1038/srep29982 | 31 | Scientific Reports | Springer Science and Business Media LLC | 2016 | Elucidating pharmacodynamic interaction of silver nanoparticle - topical deliverable antibiotics | TRUE | TRUE | gold | FALSE
667 | 290 | 290 | Ag | 0 | Pseudomonas aeruginosa | 0 | ATCC 25619 | chemical_synthesis purchased from sigma aldrich ( citrate capped agnps) | MIC | 2.5 |  |  | 5 | 80 | 60 | spherical | 24 | -13.7 | [7 empty] | https://www.nature.com/articles/srep29982 | 10.1038/srep29982 | 31 | Scientific Reports | Springer Science and Business Media LLC | 2016 | Elucidating pharmacodynamic interaction of silver nanoparticle - topical deliverable antibiotics | TRUE | TRUE | gold | FALSE
668 | 291 | 291 | Ag | 0 | Pseudomonas aeruginosa | 0 | ATCC 25619 | chemical_synthesis purchased from sigma aldrich ( citrate capped agnps) | MIC | 2.5 |  |  | 5 | 80 | 60 | spherical | 24 | -13.7 | [7 empty] | https://www.nature.com/articles/srep29982 | 10.1038/srep29982 | 31 | Scientific Reports | Springer Science and Business Media LLC | 2016 | Elucidating pharmacodynamic interaction of silver nanoparticle - topical deliverable antibiotics | TRUE | TRUE | gold | FALSE
669 | 292 | 708 | Ag | 0 | Pseudomonas aeruginosa | 0 | ATCC 25619 | chemical_synthesis purchased from sigma aldrich ( citrate capped agnps) | MIC | 2.5 |  |  | 5 | 80 | 60 | spherical | 24 | -13.7 | [7 empty] | https://www.nature.com/articles/srep29982 | 10.1038/srep29982 | 31 | Scientific Reports | Springer Science and Business Media LLC | 2016 | Elucidating pharmacodynamic interaction of silver nanoparticle - topical deliverable antibiotics | TRUE | TRUE | gold | TRUE | Xenia | 30,03,25 | TRUE | FALSE | Requires correction | 1. Значения в колонках time_set (hours), zeta_potential (mV) в статье не встречаются нигде 2. В статье есть strain = P. aeruginosa ATCC 25619 3. Все выделенные значения оранжевым тут просто не найдены в статье в тексте и на рисунках
670 | 293 | 723 | Ag | 0 | Pseudomonas aeruginosa | 0 | ATCC 25619 | chemical_synthesis purchased from sigma aldrich ( citrate capped agnps) | MIC | 2.5 |  |  | 5 | 80 | 60 | spherical | 24 | -13.7 | [7 empty] | https://www.nature.com/articles/srep29982 | 10.1038/srep29982 | 31 | Scientific Reports | Springer Science and Business Media LLC | 2016 | Elucidating pharmacodynamic interaction of silver nanoparticle - topical deliverable antibiotics | TRUE | TRUE | gold | TRUE | Xenia | 30,03,25 | TRUE | FALSE | Requires correction | 1. Значения в колонках time_set (hours), zeta_potential (mV) в статье не встречаются нигде 2. В статье есть strain = P. aeruginosa ATCC 25619 3. Все выделенные значения оранжевым тут просто не найдены в статье в тексте и на рисунках
671 | 294 | 294 | Ag | 0 | Staphylococcus aureus | 0 | ATCC 25923 | chemical_synthesis purchased from sigma aldrich ( citrate capped agnps) | MIC | 5 |  |  | 5 | 80 | 60 | spherical | 24 | -13.7 | [7 empty] | https://www.nature.com/articles/srep29982 | 10.1038/srep29982 | 31 | Scientific Reports | Springer Science and Business Media LLC | 2016 | Elucidating pharmacodynamic interaction of silver nanoparticle - topical deliverable antibiotics | TRUE | TRUE | gold | FALSE
672 | 295 | 295 | Ag | 0 | Staphylococcus aureus | 0 | ATCC 25923 | chemical_synthesis purchased from sigma aldrich ( citrate capped agnps) | MIC | 5 |  |  | 5 | 80 | 60 | spherical | 24 | -13.7 | [7 empty] | https://www.nature.com/articles/srep29982 | 10.1038/srep29982 | 31 | Scientific Reports | Springer Science and Business Media LLC | 2016 | Elucidating pharmacodynamic interaction of silver nanoparticle - topical deliverable antibiotics | TRUE | TRUE | gold | FALSE
673 | 296 | 296 | Ag | 0 | Staphylococcus aureus | 0 | ATCC 25923 | chemical_synthesis purchased from sigma aldrich ( citrate capped agnps) | MIC | 5 |  |  | 5 | 80 | 60 | spherical | 24 | -13.7 | [7 empty] | https://www.nature.com/articles/srep29982 | 10.1038/srep29982 | 31 | Scientific Reports | Springer Science and Business Media LLC | 2016 | Elucidating pharmacodynamic interaction of silver nanoparticle - topical deliverable antibiotics | TRUE | TRUE | gold | FALSE
674 | 297 | 725 | Ag | 0 | Staphylococcus aureus | 0 | ATCC 25923 | chemical_synthesis purchased from sigma aldrich ( citrate capped agnps) | MIC | 5 |  |  | 5 | 80 | 60 | spherical | 24 | -13.7 | [7 empty] | https://www.nature.com/articles/srep29982 | 10.1038/srep29982 | 31 | Scientific Reports | Springer Science and Business Media LLC | 2016 | Elucidating pharmacodynamic interaction of silver nanoparticle - topical deliverable antibiotics | TRUE | TRUE | gold | TRUE | Xenia | 30,03,25 | TRUE | FALSE | Requires correction | 1. Значения в колонках time_set (hours), zeta_potential (mV) в статье не встречаются нигде 2. В статье есть strain = Staphylococcus aureus ATCC 25922 3. Все выделенные значения оранжевым тут просто не найдены в статье в тексте и на рисунках
675 | 298 | 298 | Ag | 0 | Staphylococcus aureus | 0 | ATCC 25923 | chemical_synthesis purchased from sigma aldrich ( citrate capped agnps) | MIC | 5 |  |  | 5 | 80 | 60 | spherical | 24 | -13.7 | [7 empty] | https://www.nature.com/articles/srep29982 | 10.1038/srep29982 | 31 | Scientific Reports | Springer Science and Business Media LLC | 2016 | Elucidating pharmacodynamic interaction of silver nanoparticle - topical deliverable antibiotics | TRUE | TRUE | gold | FALSE
676 | 299 | 299 | Ag | 0 | Staphylococcus aureus | 0 | ATCC 25923 | chemical_synthesis purchased from sigma aldrich ( citrate capped agnps) | MIC | 5 |  |  | 5 | 80 | 60 | spherical | 24 | -13.7 | [7 empty] | https://www.nature.com/articles/srep29982 | 10.1038/srep29982 | 31 | Scientific Reports | Springer Science and Business Media LLC | 2016 | Elucidating pharmacodynamic interaction of silver nanoparticle - topical deliverable antibiotics | TRUE | TRUE | gold | FALSE
677 | 1942 | 1943 | Ag | 0 | Staphylococcus aureus | 0 | ATCC 25923 | chemical_synthesis purchased from sigma aldrich ( citrate capped agnps) | MIC | 5 |  |  | 5 | 80 | 60 | spherical | 24 | -13.7 | [7 empty] | https://www.nature.com/articles/srep29982 | 10.1038/srep29982 | 31 | Scientific Reports | Springer Science and Business Media LLC | 2016 | Elucidating pharmacodynamic interaction of silver nanoparticle - topical deliverable antibiotics | TRUE | TRUE | gold | FALSE
678 | 1943 | 1944 | Ag | 0 | Pseudomonas aeruginosa | 0 | ATCC 25619 | chemical_synthesis purchased from sigma aldrich ( citrate capped agnps) | MIC | 2.5 |  |  | 5 | 80 | 60 | spherical | 24 | -13.7 | [7 empty] | https://www.nature.com/articles/srep29982 | 10.1038/srep29982 | 31 | Scientific Reports | Springer Science and Business Media LLC | 2016 | Elucidating pharmacodynamic interaction of silver nanoparticle - topical deliverable antibiotics | TRUE | TRUE | gold | FALSE
679 | 1944 | 707 | Ag | 0 | Escherichia coli | 0 | ATCC 10536 | chemical_synthesis purchased from sigma aldrich ( citrate capped agnps) | MIC | 2.5 |  |  | 5 | 80 | 60 | spherical | 24 | -13.7 | [7 empty] | https://www.nature.com/articles/srep29982 | 10.1038/srep29982 | 31 | Scientific Reports | Springer Science and Business Media LLC | 2016 | Elucidating pharmacodynamic interaction of silver nanoparticle - topical deliverable antibiotics | TRUE | TRUE | gold | TRUE | Xenia | 30,03,25 | TRUE | FALSE | Requires correction | 1. В статать не используется нитрат серебра, что указан в колонке Precursor of NP, в статье вообще не говорится о приготовлении наночастиц 2. Значения в колонках time_set (hours), zeta_potential (mV) в статье не встречаются нигде 3. Все выделенные значения оранжевым тут просто не найдены в статье в тексте и на рисунках
680 | 1945 | 1946 | Ag | 0 | Staphylococcus aureus | 0 | ATCC 25923 | chemical_synthesis purchased from sigma aldrich ( citrate capped agnps) | MIC | 5 |  |  | 5 | 80 | 60 | spherical | 24 | -13.7 | [7 empty] | https://www.nature.com/articles/srep29982 | 10.1038/srep29982 | 31 | Scientific Reports | Springer Science and Business Media LLC | 2016 | Elucidating pharmacodynamic interaction of silver nanoparticle - topical deliverable antibiotics | TRUE | TRUE | gold | FALSE
681 | 2724 | 730 | Ag | 0 | Staphylococcus aureus | 0 | ATCC 25923 | chemical_synthesis purchased from sigma aldrich ( citrate capped agnps) | ZOI |  |  | 13 | 5 | 80 | 60 | spherical | 24 | -13.7 | [7 empty] | https://www.nature.com/articles/srep29982 | 10.1038/srep29982 | 31 | Scientific Reports | Springer Science and Business Media LLC | 2016 | Elucidating pharmacodynamic interaction of silver nanoparticle - topical deliverable antibiotics | TRUE | TRUE | gold | TRUE | Xenia | 30,03,25 | TRUE | FALSE | Requires correction | 1. Значения в колонках time_set (hours), zeta_potential (mV) в статье не встречаются нигде 2. В статье есть strain = Staphylococcus aureus ATCC 25922 3. Все выделенные значения оранжевым тут просто не найдены в статье в тексте и на рисунках
682 | 2725 | 2726 | Ag | 0 | Staphylococcus aureus | 0 | ATCC 25923 | chemical_synthesis purchased from sigma aldrich ( citrate capped agnps) | ZOI |  |  | 14 | 5 | 80 | 60 | spherical | 24 | -13.7 | [7 empty] | https://www.nature.com/articles/srep29982 | 10.1038/srep29982 | 31 | Scientific Reports | Springer Science and Business Media LLC | 2016 | Elucidating pharmacodynamic interaction of silver nanoparticle - topical deliverable antibiotics | TRUE | TRUE | gold | FALSE
683 | 2726 | 2727 | Ag | 0 | Staphylococcus aureus | 0 | ATCC 25923 | chemical_synthesis purchased from sigma aldrich ( citrate capped agnps) | ZOI |  |  | 13 | 5 | 80 | 60 | spherical | 24 | -13.7 | [7 empty] | https://www.nature.com/articles/srep29982 | 10.1038/srep29982 | 31 | Scientific Reports | Springer Science and Business Media LLC | 2016 | Elucidating pharmacodynamic interaction of silver nanoparticle - topical deliverable antibiotics | TRUE | TRUE | gold | FALSE
684 | 2727 | 737 | Ag | 0 | Staphylococcus aureus | 0 | ATCC 25923 | chemical_synthesis purchased from sigma aldrich ( citrate capped agnps) | ZOI |  |  | 13.5 | 5 | 80 | 60 | spherical | 24 | -13.7 | [7 empty] | https://www.nature.com/articles/srep29982 | 10.1038/srep29982 | 31 | Scientific Reports | Springer Science and Business Media LLC | 2016 | Elucidating pharmacodynamic interaction of silver nanoparticle - topical deliverable antibiotics | TRUE | TRUE | gold | TRUE | Xenia | 30,03,25 | TRUE | FALSE | Requires correction | 1. Значения в колонках time_set (hours), zeta_potential (mV) в статье не встречаются нигде 2. В статье есть strain = Staphylococcus aureus ATCC 25922 3. Все выделенные значения оранжевым тут просто не найдены в статье в тексте и на рисунках
685 | 2728 | 2729 | Ag | 0 | Staphylococcus aureus | 0 | ATCC 25923 | chemical_synthesis purchased from sigma aldrich ( citrate capped agnps) | ZOI |  |  | 17 | 5 | 80 | 60 | spherical | 24 | -13.7 | [7 empty] | https://www.nature.com/articles/srep29982 | 10.1038/srep29982 | 31 | Scientific Reports | Springer Science and Business Media LLC | 2016 | Elucidating pharmacodynamic interaction of silver nanoparticle - topical deliverable antibiotics | TRUE | TRUE | gold | FALSE
686 | 2729 | 2730 | Ag | 0 | Staphylococcus aureus | 0 | ATCC 25923 | chemical_synthesis purchased from sigma aldrich ( citrate capped agnps) | ZOI |  |  | 14 | 5 | 80 | 60 | spherical | 24 | -13.7 | [7 empty] | https://www.nature.com/articles/srep29982 | 10.1038/srep29982 | 31 | Scientific Reports | Springer Science and Business Media LLC | 2016 | Elucidating pharmacodynamic interaction of silver nanoparticle - topical deliverable antibiotics | TRUE | TRUE | gold | FALSE
687 | 2730 | 724 | Ag | 0 | Pseudomonas aeruginosa | 0 | ATCC 25619 | chemical_synthesis purchased from sigma aldrich ( citrate capped agnps) | ZOI |  |  | 12 | 5 | 80 | 60 | spherical | 24 | -13.7 | [7 empty] | https://www.nature.com/articles/srep29982 | 10.1038/srep29982 | 31 | Scientific Reports | Springer Science and Business Media LLC | 2016 | Elucidating pharmacodynamic interaction of silver nanoparticle - topical deliverable antibiotics | TRUE | TRUE | gold | TRUE | Xenia | 30,03,25 | TRUE | FALSE | Requires correction | 1. В статье есть strain = P. aeruginosa ATCC 25619 2. Все выделенные значения оранжевым тут просто не найдены в статье в тексте и на рисунках
688 | 2731 | 2732 | Ag | 0 | Pseudomonas aeruginosa | 0 | ATCC 25619 | chemical_synthesis purchased from sigma aldrich ( citrate capped agnps) | ZOI |  |  | 13 | 5 | 80 | 60 | spherical | 24 | -13.7 | [7 empty] | https://www.nature.com/articles/srep29982 | 10.1038/srep29982 | 31 | Scientific Reports | Springer Science and Business Media LLC | 2016 | Elucidating pharmacodynamic interaction of silver nanoparticle - topical deliverable antibiotics | TRUE | TRUE | gold | FALSE
689 | 2732 | 2733 | Ag | 0 | Pseudomonas aeruginosa | 0 | ATCC 25619 | chemical_synthesis purchased from sigma aldrich ( citrate capped agnps) | ZOI |  |  | 14 | 5 | 80 | 60 | spherical | 24 | -13.7 | [7 empty] | https://www.nature.com/articles/srep29982 | 10.1038/srep29982 | 31 | Scientific Reports | Springer Science and Business Media LLC | 2016 | Elucidating pharmacodynamic interaction of silver nanoparticle - topical deliverable antibiotics | TRUE | TRUE | gold | FALSE
690 | 2733 | 2734 | Ag | 0 | Pseudomonas aeruginosa | 0 | ATCC 25619 | chemical_synthesis purchased from sigma aldrich ( citrate capped agnps) | ZOI |  |  | 18 | 5 | 80 | 60 | spherical | 24 | -13.7 | [7 empty] | https://www.nature.com/articles/srep29982 | 10.1038/srep29982 | 31 | Scientific Reports | Springer Science and Business Media LLC | 2016 | Elucidating pharmacodynamic interaction of silver nanoparticle - topical deliverable antibiotics | TRUE | TRUE | gold | FALSE
691 | 2734 | 2735 | Ag | 0 | Pseudomonas aeruginosa | 0 | ATCC 25619 | chemical_synthesis purchased from sigma aldrich ( citrate capped agnps) | ZOI |  |  | 13 | 5 | 80 | 60 | spherical | 24 | -13.7 | [7 empty] | https://www.nature.com/articles/srep29982 | 10.1038/srep29982 | 31 | Scientific Reports | Springer Science and Business Media LLC | 2016 | Elucidating pharmacodynamic interaction of silver nanoparticle - topical deliverable antibiotics | TRUE | TRUE | gold | FALSE
692 | 2735 | 2736 | Ag | 0 | Pseudomonas aeruginosa | 0 | ATCC 25619 | chemical_synthesis purchased from sigma aldrich ( citrate capped agnps) | ZOI |  |  | 14 | 5 | 80 | 60 | spherical | 24 | -13.7 | [7 empty] | https://www.nature.com/articles/srep29982 | 10.1038/srep29982 | 31 | Scientific Reports | Springer Science and Business Media LLC | 2016 | Elucidating pharmacodynamic interaction of silver nanoparticle - topical deliverable antibiotics | TRUE | TRUE | gold | FALSE
693 | 2736 | 2737 | Ag | 0 | Escherichia coli | 0 | ATCC 10536 | chemical_synthesis purchased from sigma aldrich ( citrate capped agnps) | ZOI |  |  | 20 | 5 | 80 | 60 | spherical | 24 | -13.7 | [7 empty] | https://www.nature.com/articles/srep29982 | 10.1038/srep29982 | 31 | Scientific Reports | Springer Science and Business Media LLC | 2016 | Elucidating pharmacodynamic interaction of silver nanoparticle - topical deliverable antibiotics | TRUE | TRUE | gold | FALSE
694 | 2737 | 2738 | Ag | 0 | Escherichia coli | 0 | ATCC 10536 | chemical_synthesis purchased from sigma aldrich ( citrate capped agnps) | ZOI |  |  | 21 | 5 | 80 | 60 | spherical | 24 | -13.7 | [7 empty] | https://www.nature.com/articles/srep29982 | 10.1038/srep29982 | 31 | Scientific Reports | Springer Science and Business Media LLC | 2016 | Elucidating pharmacodynamic interaction of silver nanoparticle - topical deliverable antibiotics | TRUE | TRUE | gold | FALSE
695 | 2738 | 2739 | Ag | 0 | Escherichia coli | 0 | ATCC 10536 | chemical_synthesis purchased from sigma aldrich ( citrate capped agnps) | ZOI |  |  | 13 | 5 | 80 | 60 | spherical | 24 | -13.7 | [7 empty] | https://www.nature.com/articles/srep29982 | 10.1038/srep29982 | 31 | Scientific Reports | Springer Science and Business Media LLC | 2016 | Elucidating pharmacodynamic interaction of silver nanoparticle - topical deliverable antibiotics | TRUE | TRUE | gold | FALSE
696 | 2739 | 2740 | Ag | 0 | Escherichia coli | 0 | ATCC 10536 | chemical_synthesis purchased from sigma aldrich ( citrate capped agnps) | ZOI |  |  | 15 | 5 | 80 | 60 | spherical | 24 | -13.7 | [7 empty] | https://www.nature.com/articles/srep29982 | 10.1038/srep29982 | 31 | Scientific Reports | Springer Science and Business Media LLC | 2016 | Elucidating pharmacodynamic interaction of silver nanoparticle - topical deliverable antibiotics | TRUE | TRUE | gold | FALSE
697 | 2740 | 2741 | Ag | 0 | Escherichia coli | 0 | ATCC 10536 | chemical_synthesis purchased from sigma aldrich ( citrate capped agnps) | ZOI |  |  | 16 | 5 | 80 | 60 | spherical | 24 | -13.7 | [7 empty] | https://www.nature.com/articles/srep29982 | 10.1038/srep29982 | 31 | Scientific Reports | Springer Science and Business Media LLC | 2016 | Elucidating pharmacodynamic interaction of silver nanoparticle - topical deliverable antibiotics | TRUE | TRUE | gold | FALSE
698 | 2741 | 2742 | Ag | 0 | Escherichia coli | 0 | ATCC 10536 | chemical_synthesis purchased from sigma aldrich ( citrate capped agnps) | ZOI |  |  | 18 | 5 | 80 | 60 | spherical | 24 | -13.7 | [7 empty] | https://www.nature.com/articles/srep29982 | 10.1038/srep29982 | 31 | Scientific Reports | Springer Science and Business Media LLC | 2016 | Elucidating pharmacodynamic interaction of silver nanoparticle - topical deliverable antibiotics | TRUE | TRUE | gold | FALSE
699 | 101 | 27 | Ag | 0 | Actinobacillus pleuropneumoniae | 1 | 17/06L | chem_synthesis_reduction_by_D_maltose | MIC | 25 |  |  | 4 | 10 | 8 | spherical | 24 |  | water | 21 |  | AgNO3 | 10 |  |  | https://www.sciencedirect.com/science/article/abs/pii/S1090023315004414 | 10.1016/j.tvjl.2015.10.032 | 32 | The Veterinary Journal | Elsevier | 2016 | Enhanced antibacterial effect of antibiotics in combination with silver nanoparticles against animal pathogens | FALSE | FALSE | closed | FALSE
700 | 102 | 28 | Ag | 0 | Actinobacillus pleuropneumoniae | 1 | 17/06L | chem_synthesis_reduction_by_D_maltose | MIC | 25 |  |  | 4 | 10 | 8 | spherical | 24 |  | water | 21 |  | AgNO3 | 10 |  |  | https://www.sciencedirect.com/science/article/abs/pii/S1090023315004414 | 10.1016/j.tvjl.2015.10.032 | 32 | The Veterinary Journal | Elsevier | 2016 | Enhanced antibacterial effect of antibiotics in combination with silver nanoparticles against animal pathogens | FALSE | FALSE | closed | FALSE
701 | 103 | 29 | Ag | 0 | Actinobacillus pleuropneumoniae | 1 | 17/06L | chem_synthesis_reduction_by_D_maltose | MIC | 25 |  |  | 4 | 10 | 8 | spherical | 24 |  | water | 21 |  | AgNO3 | 10 |  |  | https://www.sciencedirect.com/science/article/abs/pii/S1090023315004414 | 10.1016/j.tvjl.2015.10.032 | 32 | The Veterinary Journal | Elsevier | 2016 | Enhanced antibacterial effect of antibiotics in combination with silver nanoparticles against animal pathogens | FALSE | FALSE | closed | FALSE
702 | 104 | 30 | Ag | 0 | Actinobacillus pleuropneumoniae | 1 | 17/06L | chem_synthesis_reduction_by_D_maltose | MIC | 25 |  |  | 4 | 10 | 8 | spherical | 24 |  | water | 21 |  | AgNO3 | 10 |  |  | https://www.sciencedirect.com/science/article/abs/pii/S1090023315004414 | 10.1016/j.tvjl.2015.10.032 | 32 | The Veterinary Journal | Elsevier | 2016 | Enhanced antibacterial effect of antibiotics in combination with silver nanoparticles against animal pathogens | FALSE | FALSE | closed | FALSE
703 | 105 | 741 | Ag | 0 | Escherichia coli | 1 | GN2514 | chem_synthesis_reduction_by_D_maltose | MIC | 6.3 |  |  | 4 | 10 | 8 | spherical | 24 |  | water | 21 |  | AgNO3 | 10 |  |  | https://www.sciencedirect.com/science/article/abs/pii/S1090023315004414 | 10.1016/j.tvjl.2015.10.032 | 32 | The Veterinary Journal | Elsevier | 2016 | Enhanced antibacterial effect of antibiotics in combination with silver nanoparticles against animal pathogens | FALSE | FALSE | closed | TRUE | Xenia | 30,03,25 | FALSE | FALSE | Verified
704 | 106 | 31 | Ag | 0 | Escherichia coli | 1 | GN2514 | chem_synthesis_reduction_by_D_maltose | MIC | 6.3 |  |  | 4 | 10 | 8 | spherical | 24 |  | water | 21 |  | AgNO3 | 10 |  |  | https://www.sciencedirect.com/science/article/abs/pii/S1090023315004414 | 10.1016/j.tvjl.2015.10.032 | 32 | The Veterinary Journal | Elsevier | 2016 | Enhanced antibacterial effect of antibiotics in combination with silver nanoparticles against animal pathogens | FALSE | FALSE | closed | FALSE
705 | 107 | 32 | Ag | 0 | Escherichia coli | 1 | GN2514 | chem_synthesis_reduction_by_D_maltose | MIC | 6.3 |  |  | 4 | 10 | 8 | spherical | 24 |  | water | 21 |  | AgNO3 | 10 |  |  | https://www.sciencedirect.com/science/article/abs/pii/S1090023315004414 | 10.1016/j.tvjl.2015.10.032 | 32 | The Veterinary Journal | Elsevier | 2016 | Enhanced antibacterial effect of antibiotics in combination with silver nanoparticles against animal pathogens | FALSE | FALSE | closed | FALSE
706 | 108 | 33 | Ag | 0 | Escherichia coli | 1 | GN2514 | chem_synthesis_reduction_by_D_maltose | MIC | 6.3 |  |  | 4 | 10 | 8 | spherical | 24 |  | water | 21 |  | AgNO3 | 10 |  |  | https://www.sciencedirect.com/science/article/abs/pii/S1090023315004414 | 10.1016/j.tvjl.2015.10.032 | 32 | The Veterinary Journal | Elsevier | 2016 | Enhanced antibacterial effect of antibiotics in combination with silver nanoparticles against animal pathogens | FALSE | FALSE | closed | FALSE
707 | 109 | 34 | Ag | 0 | Streptococcus uberis | 0 | GP1037 | chem_synthesis_reduction_by_D_maltose | MIC | 100 |  |  | 4 | 10 | 8 | spherical | 24 |  | water | 21 |  | AgNO3 | 10 |  |  | https://www.sciencedirect.com/science/article/abs/pii/S1090023315004414 | 10.1016/j.tvjl.2015.10.032 | 32 | The Veterinary Journal | Elsevier | 2016 | Enhanced antibacterial effect of antibiotics in combination with silver nanoparticles against animal pathogens | FALSE | FALSE | closed | FALSE
708 | 110 | 35 | Ag | 0 | Streptococcus uberis | 0 | GP1037 | chem_synthesis_reduction_by_D_maltose | MIC | 100 |  |  | 4 | 10 | 8 | spherical | 24 |  | water | 21 |  | AgNO3 | 10 |  |  | https://www.sciencedirect.com/science/article/abs/pii/S1090023315004414 | 10.1016/j.tvjl.2015.10.032 | 32 | The Veterinary Journal | Elsevier | 2016 | Enhanced antibacterial effect of antibiotics in combination with silver nanoparticles against animal pathogens | FALSE | FALSE | closed | FALSE
709 | 111 | 749 | Ag | 0 | Streptococcus uberis | 0 | GP1037 | chem_synthesis_reduction_by_D_maltose | MIC | 100 |  |  | 4 | 10 | 8 | spherical | 24 |  | water | 21 |  | AgNO3 | 10 |  |  | https://www.sciencedirect.com/science/article/abs/pii/S1090023315004414 | 10.1016/j.tvjl.2015.10.032 | 32 | The Veterinary Journal | Elsevier | 2016 | Enhanced antibacterial effect of antibiotics in combination with silver nanoparticles against animal pathogens | FALSE | FALSE | closed | TRUE | Xenia | 30,03,25 | TRUE | FALSE | Requires correction | 1. MIC_NP (µg/mL) - нет таких значений 2. В таблице 1 в статье сказано, что МИС для любого размера наночастиц с этой бактерией будет 6.3
710 | 112 | 757 | Ag | 0 | Streptococcus uberis | 0 | GP1037 | chem_synthesis_reduction_by_D_maltose | MIC | 100 |  |  | 4 | 10 | 8 | spherical | 24 |  | water | 21 |  | AgNO3 | 10 |  |  | https://www.sciencedirect.com/science/article/abs/pii/S1090023315004414 | 10.1016/j.tvjl.2015.10.032 | 32 | The Veterinary Journal | Elsevier | 2016 | Enhanced antibacterial effect of antibiotics in combination with silver nanoparticles against animal pathogens | FALSE | FALSE | closed | TRUE | Xenia | 30,03,25 | TRUE | FALSE | Requires correction | 1. MIC_NP (µg/mL) - нет таких значений 2. В таблице 1 в статье сказано, что МИС для любого размера наночастиц с этой бактерией будет 6.3
711 | 113 | 113 | Ag | 0 | Salmonella enterica | 0 | LT2 | chem_synthesis_reduction_by_D_maltose | MIC | 12.5 |  |  | 4 | 10 | 8 | spherical | 24 |  | water | 21 |  | AgNO3 | 10 |  |  | https://www.sciencedirect.com/science/article/abs/pii/S1090023315004414 | 10.1016/j.tvjl.2015.10.032 | 32 | The Veterinary Journal | Elsevier | 2016 | Enhanced antibacterial effect of antibiotics in combination with silver nanoparticles against animal pathogens | FALSE | FALSE | closed | FALSE
712 | 114 | 114 | Ag | 0 | Salmonella enterica | 0 | LT2 | chem_synthesis_reduction_by_D_maltose | MIC | 12.5 |  |  | 4 | 10 | 8 | spherical | 24 |  | water | 21 |  | AgNO3 | 10 |  |  | https://www.sciencedirect.com/science/article/abs/pii/S1090023315004414 | 10.1016/j.tvjl.2015.10.032 | 32 | The Veterinary Journal | Elsevier | 2016 | Enhanced antibacterial effect of antibiotics in combination with silver nanoparticles against animal pathogens | FALSE | FALSE | closed | FALSE
713 | 115 | 115 | Ag | 0 | Salmonella enterica | 0 | LT2 | chem_synthesis_reduction_by_D_maltose | MIC | 12.5 |  |  | 4 | 10 | 8 | spherical | 24 |  | water | 21 |  | AgNO3 | 10 |  |  | https://www.sciencedirect.com/science/article/abs/pii/S1090023315004414 | 10.1016/j.tvjl.2015.10.032 | 32 | The Veterinary Journal | Elsevier | 2016 | Enhanced antibacterial effect of antibiotics in combination with silver nanoparticles against animal pathogens | FALSE | FALSE | closed | FALSE
714 | 116 | 116 | Ag | 0 | Salmonella enterica | 0 | LT2 | chem_synthesis_reduction_by_D_maltose | MIC | 12.5 |  |  | 4 | 10 | 8 | spherical | 24 |  | water | 21 |  | AgNO3 | 10 |  |  | https://www.sciencedirect.com/science/article/abs/pii/S1090023315004414 | 10.1016/j.tvjl.2015.10.032 | 32 | The Veterinary Journal | Elsevier | 2016 | Enhanced antibacterial effect of antibiotics in combination with silver nanoparticles against animal pathogens | FALSE | FALSE | closed | FALSE
715 | 117 | 117 | Ag | 0 | Staphylococcus aureus | 0 | GP0004 | chem_synthesis_reduction_by_D_maltose | MIC | 25 |  |  | 4 | 10 | 8 | spherical | 24 |  | water | 21 |  | AgNO3 | 10 |  |  | https://www.sciencedirect.com/science/article/abs/pii/S1090023315004414 | 10.1016/j.tvjl.2015.10.032 | 32 | The Veterinary Journal | Elsevier | 2016 | Enhanced antibacterial effect of antibiotics in combination with silver nanoparticles against animal pathogens | FALSE | FALSE | closed | FALSE
716 | 118 | 118 | Ag | 0 | Staphylococcus aureus | 0 | GP0004 | chem_synthesis_reduction_by_D_maltose | MIC | 25 |  |  | 4 | 10 | 8 | spherical | 24 |  | water | 21 |  | AgNO3 | 10 |  |  | https://www.sciencedirect.com/science/article/abs/pii/S1090023315004414 | 10.1016/j.tvjl.2015.10.032 | 32 | The Veterinary Journal | Elsevier | 2016 | Enhanced antibacterial effect of antibiotics in combination with silver nanoparticles against animal pathogens | FALSE | FALSE | closed | FALSE
717 | 119 | 119 | Ag | 0 | Staphylococcus aureus | 0 | GP0004 | chem_synthesis_reduction_by_D_maltose | MIC | 25 |  |  | 4 | 10 | 8 | spherical | 24 |  | water | 21 |  | AgNO3 | 10 |  |  | https://www.sciencedirect.com/science/article/abs/pii/S1090023315004414 | 10.1016/j.tvjl.2015.10.032 | 32 | The Veterinary Journal | Elsevier | 2016 | Enhanced antibacterial effect of antibiotics in combination with silver nanoparticles against animal pathogens | FALSE | FALSE | closed | FALSE
718 | 120 | 120 | Ag | 0 | Pasteurella Multocida | 0 | P-813 | chem_synthesis_reduction_by_D_maltose | MIC | 6.3 |  |  | 4 | 10 | 8 | spherical | 24 |  | water | 21 |  | AgNO3 | 10 |  |  | https://www.sciencedirect.com/science/article/abs/pii/S1090023315004414 | 10.1016/j.tvjl.2015.10.032 | 32 | The Veterinary Journal | Elsevier | 2016 | Enhanced antibacterial effect of antibiotics in combination with silver nanoparticles against animal pathogens | FALSE | FALSE | closed | FALSE
719 | 121 | 801 | Ag | 0 | Actinobacillus pleuropneumoniae | 1 | 17/06L | chem_synthesis_reduction_by_D_maltose | MIC | 50 |  |  | 15 | 30 | 28 | spherical | 24 |  | water | 21 |  | AgNO3 | 1 |  |  | https://www.sciencedirect.com/science/article/abs/pii/S1090023315004414 | 10.1016/j.tvjl.2015.10.032 | 32 | The Veterinary Journal | Elsevier | 2016 | Enhanced antibacterial effect of antibiotics in combination with silver nanoparticles against animal pathogens | FALSE | FALSE | closed | TRUE | Xenia | 30,03,25 | FALSE | FALSE | Verified
720 | 122 | 122 | Ag | 0 | Actinobacillus pleuropneumoniae | 1 | 17/06L | chem_synthesis_reduction_by_D_maltose | MIC | 50 |  |  | 15 | 30 | 28 | spherical | 24 |  | water | 21 |  | AgNO3 | 1 |  |  | https://www.sciencedirect.com/science/article/abs/pii/S1090023315004414 | 10.1016/j.tvjl.2015.10.032 | 32 | The Veterinary Journal | Elsevier | 2016 | Enhanced antibacterial effect of antibiotics in combination with silver nanoparticles against animal pathogens | FALSE | FALSE | closed | FALSE
721 | 123 | 804 | Ag | 0 | Actinobacillus pleuropneumoniae | 1 | 17/06L | chem_synthesis_reduction_by_D_maltose | MIC | 50 |  |  | 15 | 30 | 28 | spherical | 24 |  | water | 21 |  | AgNO3 | 1 |  |  | https://www.sciencedirect.com/science/article/abs/pii/S1090023315004414 | 10.1016/j.tvjl.2015.10.032 | 32 | The Veterinary Journal | Elsevier | 2016 | Enhanced antibacterial effect of antibiotics in combination with silver nanoparticles against animal pathogens | FALSE | FALSE | closed | TRUE | Xenia | 30,03,25 | FALSE | FALSE | Verified
722 | 124 | 124 | Ag | 0 | Actinobacillus pleuropneumoniae | 1 | 17/06L | chem_synthesis_reduction_by_D_maltose | MIC | 50 |  |  | 15 | 30 | 28 | spherical | 24 |  | water | 21 |  | AgNO3 | 1 |  |  | https://www.sciencedirect.com/science/article/abs/pii/S1090023315004414 | 10.1016/j.tvjl.2015.10.032 | 32 | The Veterinary Journal | Elsevier | 2016 | Enhanced antibacterial effect of antibiotics in combination with silver nanoparticles against animal pathogens | FALSE | FALSE | closed | FALSE
723 | 125 | 125 | Ag | 0 | Escherichia coli | 1 | GN2514 | chem_synthesis_reduction_by_D_maltose | MIC | 25 |  |  | 15 | 30 | 28 | spherical | 24 |  | water | 21 |  | AgNO3 | 1 |  |  | https://www.sciencedirect.com/science/article/abs/pii/S1090023315004414 | 10.1016/j.tvjl.2015.10.032 | 32 | The Veterinary Journal | Elsevier | 2016 | Enhanced antibacterial effect of antibiotics in combination with silver nanoparticles against animal pathogens | FALSE | FALSE | closed | FALSE
724 | 126 | 748 | Ag | 0 | Escherichia coli | 1 | GN2514 | chem_synthesis_reduction_by_D_maltose | MIC | 25 |  |  | 15 | 30 | 28 | spherical | 24 |  | water | 21 |  | AgNO3 | 1 |  |  | https://www.sciencedirect.com/science/article/abs/pii/S1090023315004414 | 10.1016/j.tvjl.2015.10.032 | 32 | The Veterinary Journal | Elsevier | 2016 | Enhanced antibacterial effect of antibiotics in combination with silver nanoparticles against animal pathogens | FALSE | FALSE | closed | TRUE | Xenia | 30,03,25 | TRUE | FALSE | Requires correction | 1. согласно таблице 4 из статьи, наночастицы серебра размером 28 нм и бактерией E. coli должны иметь в колонке concentration (mM) значение 3.1
725 | 127 | 127 | Ag | 0 | Escherichia coli | 1 | GN2514 | chem_synthesis_reduction_by_D_maltose | MIC | 25 |  |  | 15 | 30 | 28 | spherical | 24 |  | water | 21 |  | AgNO3 | 1 |  |  | https://www.sciencedirect.com/science/article/abs/pii/S1090023315004414 | 10.1016/j.tvjl.2015.10.032 | 32 | The Veterinary Journal | Elsevier | 2016 | Enhanced antibacterial effect of antibiotics in combination with silver nanoparticles against animal pathogens | FALSE | FALSE | closed | FALSE
726 | 128 | 128 | Ag | 0 | Escherichia coli | 1 | GN2514 | chem_synthesis_reduction_by_D_maltose | MIC | 25 |  |  | 15 | 30 | 28 | spherical | 24 |  | water | 21 |  | AgNO3 | 1 |  |  | https://www.sciencedirect.com/science/article/abs/pii/S1090023315004414 | 10.1016/j.tvjl.2015.10.032 | 32 | The Veterinary Journal | Elsevier | 2016 | Enhanced antibacterial effect of antibiotics in combination with silver nanoparticles against animal pathogens | FALSE | FALSE | closed | FALSE
727 | 129 | 786 | Ag | 0 | Streptococcus uberis | 0 | GP1037 | chem_synthesis_reduction_by_D_maltose | MIC | 50 |  |  | 15 | 30 | 28 | spherical | 24 |  | water | 21 |  | AgNO3 | 1 |  |  | https://www.sciencedirect.com/science/article/abs/pii/S1090023315004414 | 10.1016/j.tvjl.2015.10.032 | 32 | The Veterinary Journal | Elsevier | 2016 | Enhanced antibacterial effect of antibiotics in combination with silver nanoparticles against animal pathogens | FALSE | FALSE | closed | TRUE | Xenia | 30,03,25 | FALSE | FALSE | Verified
728 | 130 | 794 | Ag | 0 | Streptococcus uberis | 0 | GP1037 | chem_synthesis_reduction_by_D_maltose | MIC | 50 |  |  | 15 | 30 | 28 | spherical | 24 |  | water | 21 |  | AgNO3 | 1 |  |  | https://www.sciencedirect.com/science/article/abs/pii/S1090023315004414 | 10.1016/j.tvjl.2015.10.032 | 32 | The Veterinary Journal | Elsevier | 2016 | Enhanced antibacterial effect of antibiotics in combination with silver nanoparticles against animal pathogens | FALSE | FALSE | closed | TRUE | Xenia | 30,03,25 | FALSE | FALSE | Verified
729 | 131 | 131 | Ag | 0 | Streptococcus uberis | 0 | GP1037 | chem_synthesis_reduction_by_D_maltose | MIC | 50 |  |  | 15 | 30 | 28 | spherical | 24 |  | water | 21 |  | AgNO3 | 1 |  |  | https://www.sciencedirect.com/science/article/abs/pii/S1090023315004414 | 10.1016/j.tvjl.2015.10.032 | 32 | The Veterinary Journal | Elsevier | 2016 | Enhanced antibacterial effect of antibiotics in combination with silver nanoparticles against animal pathogens | FALSE | FALSE | closed | FALSE
730 | 132 | 800 | Ag | 0 | Streptococcus uberis | 0 | GP1037 | chem_synthesis_reduction_by_D_maltose | MIC | 50 |  |  | 15 | 30 | 28 | spherical | 24 |  | water | 21 |  | AgNO3 | 1 |  |  | https://www.sciencedirect.com/science/article/abs/pii/S1090023315004414 | 10.1016/j.tvjl.2015.10.032 | 32 | The Veterinary Journal | Elsevier | 2016 | Enhanced antibacterial effect of antibiotics in combination with silver nanoparticles against animal pathogens | FALSE | FALSE | closed | TRUE | Xenia | 30,03,25 | FALSE | FALSE | Verified
731 | 133 | 805 | Ag | 0 | Salmonella enterica | 0 | LT2 | chem_synthesis_reduction_by_D_maltose | MIC | 25 |  |  | 15 | 30 | 28 | spherical | 24 |  | water | 21 |  | AgNO3 | 1 |  |  | https://www.sciencedirect.com/science/article/abs/pii/S1090023315004414 | 10.1016/j.tvjl.2015.10.032 | 32 | The Veterinary Journal | Elsevier | 2016 | Enhanced antibacterial effect of antibiotics in combination with silver nanoparticles against animal pathogens | FALSE | FALSE | closed | TRUE | Xenia | 30,03,25 | TRUE | FALSE | Requires correction | 1. MIC_NP (µg/mL) - нет таких значений
732 | 134 | 134 | Ag | 0 | Salmonella enterica | 0 | LT2 | chem_synthesis_reduction_by_D_maltose | MIC | 25 |  |  | 15 | 30 | 28 | spherical | 24 |  | water | 21 |  | AgNO3 | 1 |  |  | https://www.sciencedirect.com/science/article/abs/pii/S1090023315004414 | 10.1016/j.tvjl.2015.10.032 | 32 | The Veterinary Journal | Elsevier | 2016 | Enhanced antibacterial effect of antibiotics in combination with silver nanoparticles against animal pathogens | FALSE | FALSE | closed | FALSE
733 | 135 | 135 | Ag | 0 | Salmonella enterica | 0 | LT2 | chem_synthesis_reduction_by_D_maltose | MIC | 25 |  |  | 15 | 30 | 28 | spherical | 24 |  | water | 21 |  | AgNO3 | 1 |  |  | https://www.sciencedirect.com/science/article/abs/pii/S1090023315004414 | 10.1016/j.tvjl.2015.10.032 | 32 | The Veterinary Journal | Elsevier | 2016 | Enhanced antibacterial effect of antibiotics in combination with silver nanoparticles against animal pathogens | FALSE | FALSE | closed | FALSE
734 | 136 | 136 | Ag | 0 | Salmonella enterica | 0 | LT2 | chem_synthesis_reduction_by_D_maltose | MIC | 25 |  |  | 15 | 30 | 28 | spherical | 24 |  | water | 21 |  | AgNO3 | 1 |  |  | https://www.sciencedirect.com/science/article/abs/pii/S1090023315004414 | 10.1016/j.tvjl.2015.10.032 | 32 | The Veterinary Journal | Elsevier | 2016 | Enhanced antibacterial effect of antibiotics in combination with silver nanoparticles against animal pathogens | FALSE | FALSE | closed | FALSE
735 | 137 | 137 | Ag | 0 | Staphylococcus aureus | 0 | GP0004 | chem_synthesis_reduction_by_D_maltose | MIC | 50 |  |  | 15 | 30 | 28 | spherical | 24 |  | water | 21 |  | AgNO3 | 1 |  |  | https://www.sciencedirect.com/science/article/abs/pii/S1090023315004414 | 10.1016/j.tvjl.2015.10.032 | 32 | The Veterinary Journal | Elsevier | 2016 | Enhanced antibacterial effect of antibiotics in combination with silver nanoparticles against animal pathogens | FALSE | FALSE | closed | FALSE
736 | 138 | 138 | Ag | 0 | Staphylococcus aureus | 0 | GP0004 | chem_synthesis_reduction_by_D_maltose | MIC | 50 |  |  | 15 | 30 | 28 | spherical | 24 |  | water | 21 |  | AgNO3 | 1 |  |  | https://www.sciencedirect.com/science/article/abs/pii/S1090023315004414 | 10.1016/j.tvjl.2015.10.032 | 32 | The Veterinary Journal | Elsevier | 2016 | Enhanced antibacterial effect of antibiotics in combination with silver nanoparticles against animal pathogens | FALSE | FALSE | closed | FALSE
737 | 139 | 139 | Ag | 0 | Staphylococcus aureus | 0 | GP0004 | chem_synthesis_reduction_by_D_maltose | MIC | 50 |  |  | 15 | 30 | 28 | spherical | 24 |  | water | 21 |  | AgNO3 | 1 |  |  | https://www.sciencedirect.com/science/article/abs/pii/S1090023315004414 | 10.1016/j.tvjl.2015.10.032 | 32 | The Veterinary Journal | Elsevier | 2016 | Enhanced antibacterial effect of antibiotics in combination with silver nanoparticles against animal pathogens | FALSE | FALSE | closed | FALSE
738 | 140 | 140 | Ag | 0 | Pasteurella Multocida | 0 | P-813 | chem_synthesis_reduction_by_D_maltose | MIC | 6.3 |  |  | 15 | 30 | 28 | spherical | 24 |  | water | 21 |  | AgNO3 | 1 |  |  | https://www.sciencedirect.com/science/article/abs/pii/S1090023315004414 | 10.1016/j.tvjl.2015.10.032 | 32 | The Veterinary Journal | Elsevier | 2016 | Enhanced antibacterial effect of antibiotics in combination with silver nanoparticles against animal pathogens | FALSE | FALSE | closed | FALSE
739 | 1946 | 1947 | Ag | 0 | Staphylococcus aureus | 0 | GP0004 | chem_synthesis_reduction_by_D_maltose | MIC | 25 |  |  | 4 | 10 | 8 | spherical |  |  | water | 21 |  | AgNO3 | 10 |  |  | https://pubmed.ncbi.nlm.nih.gov/26832810/ | 10.1016/j.tvjl.2015.10.032 | 32 | The Veterinary Journal | Elsevier BV | 2016 | Enhanced antibacterial effect of antibiotics in combination with silver nanoparticles against animal pathogens | FALSE | FALSE | closed | FALSE
740 | 1947 | 1948 | Ag | 0 | Escherichia coli | 1 | GN2514 | chem_synthesis_reduction_by_D_maltose | MIC | 6.3 |  |  | 4 | 10 | 8 | spherical |  |  | water | 21 |  | AgNO3 | 10 |  |  | https://pubmed.ncbi.nlm.nih.gov/26832810/ | 10.1016/j.tvjl.2015.10.032 | 32 | The Veterinary Journal | Elsevier BV | 2016 | Enhanced antibacterial effect of antibiotics in combination with silver nanoparticles against animal pathogens | FALSE | FALSE | closed | FALSE
741 | 1948 | 1949 | Ag | 0 | Staphylococcus aureus | 0 | GP0004 | chem_synthesis_reduction_by_D_maltose | MIC | 50 |  |  | 15 | 30 | 28 | spherical |  |  | water | 21 |  | AgNO3 | 1 |  |  | https://pubmed.ncbi.nlm.nih.gov/26832810/ | 10.1016/j.tvjl.2015.10.032 | 32 | The Veterinary Journal | Elsevier BV | 2016 | Enhanced antibacterial effect of antibiotics in combination with silver nanoparticles against animal pathogens | FALSE | FALSE | closed | FALSE
742 | 1949 | 1950 | Ag | 0 | Escherichia coli | 1 | GN2514 | chem_synthesis_reduction_by_D_maltose | MIC | 25 |  |  | 15 | 30 | 28 | spherical |  |  | water | 21 |  | AgNO3 | 1 |  |  | https://pubmed.ncbi.nlm.nih.gov/26832810/ | 10.1016/j.tvjl.2015.10.032 | 32 | The Veterinary Journal | Elsevier BV | 2016 | Enhanced antibacterial effect of antibiotics in combination with silver nanoparticles against animal pathogens | FALSE | FALSE | closed | FALSE
743 | 1950 | 1951 | Ag | 0 | Escherichia coli | 1 | GN2514 | chem_synthesis_reduction_by_D_maltose | MIC | 25 |  |  | 15 | 30 | 28 | spherical |  |  | water | 21 |  | AgNO3 | 1 |  |  | https://pubmed.ncbi.nlm.nih.gov/26832810/ | 10.1016/j.tvjl.2015.10.032 | 32 | The Veterinary Journal | Elsevier BV | 2016 | Enhanced antibacterial effect of antibiotics in combination with silver nanoparticles against animal pathogens | FALSE | FALSE | closed | FALSE
744 | 1951 | 1952 | Ag | 0 | Escherichia coli | 1 | GN2514 | chem_synthesis_reduction_by_D_maltose | MIC | 6.3 |  |  | 4 | 10 | 8 | spherical |  |  | water | 21 |  | AgNO3 | 10 |  |  | https://pubmed.ncbi.nlm.nih.gov/26832810/ | 10.1016/j.tvjl.2015.10.032 | 32 | The Veterinary Journal | Elsevier BV | 2016 | Enhanced antibacterial effect of antibiotics in combination with silver nanoparticles against animal pathogens | FALSE | FALSE | closed | FALSE
745 | 2037 | 2038 | Ag | 1 | Escherichia coli | 0 | ATCC 8739 | Biosynthesis of AgNPs from S. xinghaiensis OF1 strain | MIC | 64 |  |  | 5 | 20 | 12.5 | spherical | 24 | -15.7 | water (distilled) | 27 | 2160 | AgNO3 | 1 |  |  | https://link.springer.com/article/10.1007/s11274-017-2406-3 | 10.1007/s11274-017-2406-3 | 33 | World Journal of Microbiology and Biotechnology | Springer Science and Business Media LLC | 2018 | Synthesis, characterization and evaluation of antimicrobial and cytotoxic activities of biogenic silver nanoparticles synthesized from Streptomyces xinghaiensis OF1 strain | FALSE | TRUE | hybrid | FALSE
746 | 2038 | 2039 | Ag | 1 | Klebsiella pneumoniae | 0 | ATCC 700603 | Biosynthesis of AgNPs from S. xinghaiensis OF1 strain | MIC | 256 |  |  | 5 | 20 | 12.5 | spherical | 24 | -15.7 | water (distilled) | 27 | 2160 | AgNO3 | 1 |  |  | https://link.springer.com/article/10.1007/s11274-017-2406-3 | 10.1007/s11274-017-2406-3 | 33 | World Journal of Microbiology and Biotechnology | Springer Science and Business Media LLC | 2018 | Synthesis, characterization and evaluation of antimicrobial and cytotoxic activities of biogenic silver nanoparticles synthesized from Streptomyces xinghaiensis OF1 strain | FALSE | TRUE | hybrid | FALSE
747 | 2039 | 809 | Ag | 1 | Pseudomonas aeruginosa | 0 | ATCC 10145 | Biosynthesis of AgNPs from S. xinghaiensis OF1 strain | MIC | 16 |  |  | 5 | 20 | 12.5 | spherical | 24 | -15.7 | water (distilled) | 27 | 2160 | AgNO3 | 1 |  |  | https://link.springer.com/article/10.1007/s11274-017-2406-3 | 10.1007/s11274-017-2406-3 | 33 | World Journal of Microbiology and Biotechnology | Springer Science and Business Media LLC | 2018 | Synthesis, characterization and evaluation of antimicrobial and cytotoxic activities of biogenic silver nanoparticles synthesized from Streptomyces xinghaiensis OF1 strain | FALSE | TRUE | hybrid | TRUE | Xenia | 31,03,25 | FALSE | FALSE | Verified
748 | 2040 | 2041 | Ag | 1 | Staphylococcus aureus | 0 | ATCC 6538 | Biosynthesis of AgNPs from S. xinghaiensis OF1 strain | MIC | 256 |  |  | 5 | 20 | 12.5 | spherical | 24 | -15.7 | water (distilled) | 27 | 2160 | AgNO3 | 1 |  |  | https://link.springer.com/article/10.1007/s11274-017-2406-3 | 10.1007/s11274-017-2406-3 | 33 | World Journal of Microbiology and Biotechnology | Springer Science and Business Media LLC | 2018 | Synthesis, characterization and evaluation of antimicrobial and cytotoxic activities of biogenic silver nanoparticles synthesized from Streptomyces xinghaiensis OF1 strain | FALSE | TRUE | hybrid | FALSE
749 | 2041 | 812 | Ag | 1 | Bacillus subtilis | 0 | PCM 2021 | Biosynthesis of AgNPs from S. xinghaiensis OF1 strain | MIC | 64 |  |  | 5 | 20 | 12.5 | spherical | 24 | -15.7 | water (distilled) | 27 | 2160 | AgNO3 | 1 |  |  | https://link.springer.com/article/10.1007/s11274-017-2406-3 | 10.1007/s11274-017-2406-3 | 33 | World Journal of Microbiology and Biotechnology | Springer Science and Business Media LLC | 2018 | Synthesis, characterization and evaluation of antimicrobial and cytotoxic activities of biogenic silver nanoparticles synthesized from Streptomyces xinghaiensis OF1 strain | FALSE | TRUE | hybrid | TRUE | Xenia | 31,03,25 | FALSE | FALSE | Verified
750 | 2042 | 2043 | Ag | 1 | Escherichia coli | 0 | ATCC 8739 | Biosynthesis of AgNPs from S. xinghaiensis OF1 strain | MIC | 32 |  |  | 5 | 20 | 12.5 | spherical | 24 | -15.7 | water (distilled) | 27 | 2160 | AgNO3 | 1 |  |  | https://link.springer.com/article/10.1007/s11274-017-2406-3 | 10.1007/s11274-017-2406-3 | 33 | World Journal of Microbiology and Biotechnology | Springer Science and Business Media LLC | 2018 | Synthesis, characterization and evaluation of antimicrobial and cytotoxic activities of biogenic silver nanoparticles synthesized from Streptomyces xinghaiensis OF1 strain | FALSE | TRUE | hybrid | FALSE
751 | 2043 | 2044 | Ag | 1 | Escherichia coli | 0 | ATCC 8739 | Biosynthesis of AgNPs from S. xinghaiensis OF1 strain | MBC | 64 |  |  | 5 | 20 | 12.5 | spherical | 24 | -15.7 | water (distilled) | 27 | 2160 | AgNO3 | 1 |  |  | https://link.springer.com/article/10.1007/s11274-017-2406-3 | 10.1007/s11274-017-2406-3 | 33 | World Journal of Microbiology and Biotechnology | Springer Science and Business Media LLC | 2018 | Synthesis, characterization and evaluation of antimicrobial and cytotoxic activities of biogenic silver nanoparticles synthesized from Streptomyces xinghaiensis OF1 strain | FALSE | TRUE | hybrid | FALSE
752 | 2044 | 2045 | Ag | 1 | Klebsiella pneumoniae | 0 | ATCC 700603 | Biosynthesis of AgNPs from S. xinghaiensis OF1 strain | MBC | 256 |  |  | 5 | 20 | 12.5 | spherical | 24 | -15.7 | water (distilled) | 27 | 2160 | AgNO3 | 1 |  |  | https://link.springer.com/article/10.1007/s11274-017-2406-3 | 10.1007/s11274-017-2406-3 | 33 | World Journal of Microbiology and Biotechnology | Springer Science and Business Media LLC | 2018 | Synthesis, characterization and evaluation of antimicrobial and cytotoxic activities of biogenic silver nanoparticles synthesized from Streptomyces xinghaiensis OF1 strain | FALSE | TRUE | hybrid | FALSE
753 | 2045 | 2046 | Ag | 1 | Pseudomonas aeruginosa | 0 | ATCC 10145 | Biosynthesis of AgNPs from S. xinghaiensis OF1 strain | MBC | 32 |  |  | 5 | 20 | 12.5 | spherical | 24 | -15.7 | water (distilled) | 27 | 2160 | AgNO3 | 1 |  |  | https://link.springer.com/article/10.1007/s11274-017-2406-3 | 10.1007/s11274-017-2406-3 | 33 | World Journal of Microbiology and Biotechnology | Springer Science and Business Media LLC | 2018 | Synthesis, characterization and evaluation of antimicrobial and cytotoxic activities of biogenic silver nanoparticles synthesized from Streptomyces xinghaiensis OF1 strain | FALSE | TRUE | hybrid | FALSE
754 | 2046 | 816 | Ag | 1 | Staphylococcus aureus | 0 | ATCC 6538 | Biosynthesis of AgNPs from S. xinghaiensis OF1 strain | MBC | 384 |  |  | 5 | 20 | 12.5 | spherical | 24 | -15.7 | water (distilled) | 27 | 2160 | AgNO3 | 1 |  |  | https://link.springer.com/article/10.1007/s11274-017-2406-3 | 10.1007/s11274-017-2406-3 | 33 | World Journal of Microbiology and Biotechnology | Springer Science and Business Media LLC | 2018 | Synthesis, characterization and evaluation of antimicrobial and cytotoxic activities of biogenic silver nanoparticles synthesized from Streptomyces xinghaiensis OF1 strain | FALSE | TRUE | hybrid | TRUE | Xenia | 31,03,25 | FALSE | FALSE | Verified
755 | 2047 | 2048 | Ag | 1 | Bacillus subtilis | 0 | PCM 2021 | Biosynthesis of AgNPs from S. xinghaiensis OF1 strain | MBC | 64 |  |  | 5 | 20 | 12.5 | spherical | 24 | -15.7 | water (distilled) | 27 | 2160 | AgNO3 | 1 |  |  | https://link.springer.com/article/10.1007/s11274-017-2406-3 | 10.1007/s11274-017-2406-3 | 33 | World Journal of Microbiology and Biotechnology | Springer Science and Business Media LLC | 2018 | Synthesis, characterization and evaluation of antimicrobial and cytotoxic activities of biogenic silver nanoparticles synthesized from Streptomyces xinghaiensis OF1 strain | FALSE | TRUE | hybrid | FALSE
756 | 2116 | 2117 | Ag | 0 | Escherichia coli | 0 | KY797673 | green_synthesis from ulva fasciata | ZOI |  | 170 | 26 | 14.45 | 15.55 | 15 | spherical | 18 | [8 empty] | https://www.ncbi.nlm.nih.gov/pmc/articles/PMC7012269/ | 10.2147/IDR.S234425 | 34 | Dove Medical Press Ltd. | Infect Drug Resis | 2020 | Synergistic and Antagonistic Effects of Metal Nanoparticles in Combination with Antibiotics Against Some Reference Strains of Pathogenic Microorganisms | TRUE | TRUE | green | FALSE
757 | 2117 | 2118 | Ag | 0 | Escherichia coli | 0 | KY797673 | green_synthesis from ulva fasciata | ZOI |  | 85 | 20 | 14.45 | 15.55 | 15 | spherical | 18 | [8 empty] | https://www.ncbi.nlm.nih.gov/pmc/articles/PMC7012269/ | 10.2147/IDR.S234425 | 34 | Dove Medical Press Ltd. | Infect Drug Resis | 2020 | Synergistic and Antagonistic Effects of Metal Nanoparticles in Combination with Antibiotics Against Some Reference Strains of Pathogenic Microorganisms | TRUE | TRUE | green | FALSE
758 | 2118 | 819 | Ag | 0 | Escherichia coli | 0 | KY797673 | green_synthesis from ulva fasciata | ZOI |  | 42.5 | 15 | 14.45 | 15.55 | 15 | spherical | 18 | [8 empty] | https://www.ncbi.nlm.nih.gov/pmc/articles/PMC7012269/ | 10.2147/IDR.S234425 | 34 | Dove Medical Press Ltd. | Infect Drug Resis | 2020 | Synergistic and Antagonistic Effects of Metal Nanoparticles in Combination with Antibiotics Against Some Reference Strains of Pathogenic Microorganisms | TRUE | TRUE | green | TRUE | Xenia | 31,03,25 |  | FALSE | Verified | 1. Такое чувство, что значения в неправильную колонку были записаны, так как в статье есть текст "To determine the effect of antibiotic discs only, the antibacterial effect of silver and zinc oxide nanoparticles only with concentrations (170, 85, 42.5, 21.25, 10.625, 5.31, 2.65, 1.33 and 0.66 µg/mL)" - а судя по единицам измерения эти значения должны быть не в concentration (mM) а в MIC_NP. Так же это подвеждается таблицей 2, значения записаны в неправильную колонку, они должны быть в MIC_NP.
759 | 2119 | 2120 | Ag | 0 | Escherichia coli | 0 | KY797673 | green_synthesis from ulva fasciata | ZOI |  | 21.25 | 16 | 14.45 | 15.55 | 15 | spherical | 18 | [8 empty] | https://www.ncbi.nlm.nih.gov/pmc/articles/PMC7012269/ | 10.2147/IDR.S234425 | 34 | Dove Medical Press Ltd. | Infect Drug Resis | 2020 | Synergistic and Antagonistic Effects of Metal Nanoparticles in Combination with Antibiotics Against Some Reference Strains of Pathogenic Microorganisms | TRUE | TRUE | green | FALSE
760 | 2120 | 2121 | Ag | 0 | Escherichia coli | 0 | KY797673 | green_synthesis from ulva fasciata | ZOI |  | 10.625 | 15 | 14.45 | 15.55 | 15 | spherical | 18 | [8 empty] | https://www.ncbi.nlm.nih.gov/pmc/articles/PMC7012269/ | 10.2147/IDR.S234425 | 34 | Dove Medical Press Ltd. | Infect Drug Resis | 2020 | Synergistic and Antagonistic Effects of Metal Nanoparticles in Combination with Antibiotics Against Some Reference Strains of Pathogenic Microorganisms | TRUE | TRUE | green | FALSE
761 | 2121 | 2122 | Ag | 0 | Escherichia coli | 0 | KY797673 | green_synthesis from ulva fasciata | ZOI |  | 0.31 | 14 | 14.45 | 15.55 | 15 | spherical | 18 | [8 empty] | https://www.ncbi.nlm.nih.gov/pmc/articles/PMC7012269/ | 10.2147/IDR.S234425 | 34 | Dove Medical Press Ltd. | Infect Drug Resis | 2020 | Synergistic and Antagonistic Effects of Metal Nanoparticles in Combination with Antibiotics Against Some Reference Strains of Pathogenic Microorganisms | TRUE | TRUE | green | FALSE
762 | 2122 | 2123 | Ag | 0 | Escherichia coli | 0 | KY797673 | green_synthesis from ulva fasciata | ZOI |  | 2.65 | 13 | 14.45 | 15.55 | 15 | spherical | 18 | [8 empty] | https://www.ncbi.nlm.nih.gov/pmc/articles/PMC7012269/ | 10.2147/IDR.S234425 | 34 | Dove Medical Press Ltd. | Infect Drug Resis | 2020 | Synergistic and Antagonistic Effects of Metal Nanoparticles in Combination with Antibiotics Against Some Reference Strains of Pathogenic Microorganisms | TRUE | TRUE | green | FALSE
763 | 2123 | 824 | Ag | 0 | Escherichia coli | 0 | KY797673 | green_synthesis from ulva fasciata | ZOI |  | 1.33 | 11 | 14.45 | 15.55 | 15 | spherical | 18 | [8 empty] | https://www.ncbi.nlm.nih.gov/pmc/articles/PMC7012269/ | 10.2147/IDR.S234425 | 34 | Dove Medical Press Ltd. | Infect Drug Resis | 2020 | Synergistic and Antagonistic Effects of Metal Nanoparticles in Combination with Antibiotics Against Some Reference Strains of Pathogenic Microorganisms | TRUE | TRUE | green | TRUE | Xenia | 31,03,25 |  | FALSE | Verified | 1. Такое чувство, что значения в неправильную колонку были записаны, так как в статье есть текст "To determine the effect of antibiotic discs only, the antibacterial effect of silver and zinc oxide nanoparticles only with concentrations (170, 85, 42.5, 21.25, 10.625, 5.31, 2.65, 1.33 and 0.66 µg/mL)" - а судя по единицам измерения эти значения должны быть не в concentration (mM) а в MIC_NP. Так же это подвеждается таблицей 2, значения записаны в неправильную колонку, они должны быть в MIC_NP.
764 | 2124 | 837 | Ag | 0 | Escherichia coli | 0 | KY797673 | green_synthesis from ulva fasciata | ZOI |  | 0.66 | 0 | 14.45 | 15.55 | 15 | spherical | 18 | [8 empty] | https://www.ncbi.nlm.nih.gov/pmc/articles/PMC7012269/ | 10.2147/IDR.S234425 | 34 | Dove Medical Press Ltd. | Infect Drug Resis | 2020 | Synergistic and Antagonistic Effects of Metal Nanoparticles in Combination with Antibiotics Against Some Reference Strains of Pathogenic Microorganisms | TRUE | TRUE | green | TRUE | Xenia | 31,03,25 |  | FALSE | Verified | 1. Такое чувство, что значения в неправильную колонку были записаны, так как в статье есть текст "To determine the effect of antibiotic discs only, the antibacterial effect of silver and zinc oxide nanoparticles only with concentrations (170, 85, 42.5, 21.25, 10.625, 5.31, 2.65, 1.33 and 0.66 µg/mL)" - а судя по единицам измерения эти значения должны быть не в concentration (mM) а в MIC_NP. Так же это подвеждается таблицей 2, значения записаны в неправильную колонку, они должны быть в MIC_NP.
765 | 2125 | 2126 | Ag | 0 | Staphylococcus aureus | 0 | MF359584 | green_synthesis from ulva fasciata | ZOI |  | 170 | 27 | 14.45 | 15.55 | 15 | spherical | 18 | [8 empty] | https://www.ncbi.nlm.nih.gov/pmc/articles/PMC7012269/ | 10.2147/IDR.S234425 | 34 | Dove Medical Press Ltd. | Infect Drug Resis | 2020 | Synergistic and Antagonistic Effects of Metal Nanoparticles in Combination with Antibiotics Against Some Reference Strains of Pathogenic Microorganisms | TRUE | TRUE | green | FALSE
766 | 2126 | 2127 | Ag | 0 | Staphylococcus aureus | 0 | MF359584 | green_synthesis from ulva fasciata | ZOI |  | 85 | 22 | 14.45 | 15.55 | 15 | spherical | 18 | [8 empty] | https://www.ncbi.nlm.nih.gov/pmc/articles/PMC7012269/ | 10.2147/IDR.S234425 | 34 | Dove Medical Press Ltd. | Infect Drug Resis | 2020 | Synergistic and Antagonistic Effects of Metal Nanoparticles in Combination with Antibiotics Against Some Reference Strains of Pathogenic Microorganisms | TRUE | TRUE | green | FALSE
767 | 2127 | 2128 | Ag | 0 | Staphylococcus aureus | 0 | MF359584 | green_synthesis from ulva fasciata | ZOI |  | 42.5 | 19 | 14.45 | 15.55 | 15 | spherical | 18 | [8 empty] | https://www.ncbi.nlm.nih.gov/pmc/articles/PMC7012269/ | 10.2147/IDR.S234425 | 34 | Dove Medical Press Ltd. | Infect Drug Resis | 2020 | Synergistic and Antagonistic Effects of Metal Nanoparticles in Combination with Antibiotics Against Some Reference Strains of Pathogenic Microorganisms | TRUE | TRUE | green | FALSE
768 | 2128 | 2129 | Ag | 0 | Staphylococcus aureus | 0 | MF359584 | green_synthesis from ulva fasciata | ZOI |  | 21.25 | 15 | 14.45 | 15.55 | 15 | spherical | 18 | [8 empty] | https://www.ncbi.nlm.nih.gov/pmc/articles/PMC7012269/ | 10.2147/IDR.S234425 | 34 | Dove Medical Press Ltd. | Infect Drug Resis | 2020 | Synergistic and Antagonistic Effects of Metal Nanoparticles in Combination with Antibiotics Against Some Reference Strains of Pathogenic Microorganisms | TRUE | TRUE | green | FALSE
769 | 2129 | 845 | Ag | 0 | Staphylococcus aureus | 0 | MF359584 | green_synthesis from ulva fasciata | ZOI |  | 10.625 | 14 | 14.45 | 15.55 | 15 | spherical | 18 | [8 empty] | https://www.ncbi.nlm.nih.gov/pmc/articles/PMC7012269/ | 10.2147/IDR.S234425 | 34 | Dove Medical Press Ltd. | Infect Drug Resis | 2020 | Synergistic and Antagonistic Effects of Metal Nanoparticles in Combination with Antibiotics Against Some Reference Strains of Pathogenic Microorganisms | TRUE | TRUE | green | TRUE | Xenia | 31,03,25 |  | FALSE | Verified | 1. Такое чувство, что значения в неправильную колонку были записаны, так как в статье есть текст "To determine the effect of antibiotic discs only, the antibacterial effect of silver and zinc oxide nanoparticles only with concentrations (170, 85, 42.5, 21.25, 10.625, 5.31, 2.65, 1.33 and 0.66 µg/mL)" - а судя по единицам измерения эти значения должны быть не в concentration (mM) а в MIC_NP
770 | 2130 | 2131 | Ag | 0 | Staphylococcus aureus | 0 | MF359584 | green_synthesis from ulva fasciata | ZOI |  | 0.31 | 13 | 14.45 | 15.55 | 15 | spherical | 18 | [8 empty] | https://www.ncbi.nlm.nih.gov/pmc/articles/PMC7012269/ | 10.2147/IDR.S234425 | 34 | Dove Medical Press Ltd. | Infect Drug Resis | 2020 | Synergistic and Antagonistic Effects of Metal Nanoparticles in Combination with Antibiotics Against Some Reference Strains of Pathogenic Microorganisms | TRUE | TRUE | green | FALSE
771 | 2131 | 2132 | Ag | 0 | Staphylococcus aureus | 0 | MF359584 | green_synthesis from ulva fasciata | ZOI |  | 2.65 | 11 | 14.45 | 15.55 | 15 | spherical | 18 | [8 empty] | https://www.ncbi.nlm.nih.gov/pmc/articles/PMC7012269/ | 10.2147/IDR.S234425 | 34 | Dove Medical Press Ltd. | Infect Drug Resis | 2020 | Synergistic and Antagonistic Effects of Metal Nanoparticles in Combination with Antibiotics Against Some Reference Strains of Pathogenic Microorganisms | TRUE | TRUE | green | FALSE
772 | 2132 | 846 | Ag | 0 | Staphylococcus aureus | 0 | MF359584 | green_synthesis from ulva fasciata | ZOI |  | 1.33 | 0 | 14.45 | 15.55 | 15 | spherical | 18 | [8 empty] | https://www.ncbi.nlm.nih.gov/pmc/articles/PMC7012269/ | 10.2147/IDR.S234425 | 34 | Dove Medical Press Ltd. | Infect Drug Resis | 2020 | Synergistic and Antagonistic Effects of Metal Nanoparticles in Combination with Antibiotics Against Some Reference Strains of Pathogenic Microorganisms | TRUE | TRUE | green | TRUE | Xenia | 31,03,25 |  | FALSE | Verified | 1. Такое чувство, что значения в неправильную колонку были записаны, так как в статье есть текст "To determine the effect of antibiotic discs only, the antibacterial effect of silver and zinc oxide nanoparticles only with concentrations (170, 85, 42.5, 21.25, 10.625, 5.31, 2.65, 1.33 and 0.66 µg/mL)" - а судя по единицам измерения эти значения должны быть не в concentration (mM) а в MIC_NP. Так же это подвеждается таблицей 2, значения записаны в неправильную колонку, они должны быть в MIC_NP.
773 | 2133 | 2134 | Ag | 0 | Staphylococcus aureus | 0 | MF359584 | green_synthesis from ulva fasciata | ZOI |  | 0.66 | 0 | 14.45 | 15.55 | 15 | spherical | 18 | [8 empty] | https://www.ncbi.nlm.nih.gov/pmc/articles/PMC7012269/ | 10.2147/IDR.S234425 | 34 | Dove Medical Press Ltd. | Infect Drug Resis | 2020 | Synergistic and Antagonistic Effects of Metal Nanoparticles in Combination with Antibiotics Against Some Reference Strains of Pathogenic Microorganisms | TRUE | TRUE | green | FALSE
774 | 2134 | 2135 | Ag | 0 | Salmonella enterica | 0 | KY315943 | green_synthesis from ulva fasciata | ZOI |  | 170 | 20 | 14.45 | 15.55 | 15 | spherical | 18 | [8 empty] | https://www.ncbi.nlm.nih.gov/pmc/articles/PMC7012269/ | 10.2147/IDR.S234425 | 34 | Dove Medical Press Ltd. | Infect Drug Resis | 2020 | Synergistic and Antagonistic Effects of Metal Nanoparticles in Combination with Antibiotics Against Some Reference Strains of Pathogenic Microorganisms | TRUE | TRUE | green | FALSE
775 | 2135 | 2136 | Ag | 0 | Salmonella enterica | 0 | KY315943 | green_synthesis from ulva fasciata | ZOI |  | 85 | 18 | 14.45 | 15.55 | 15 | spherical | 18 | [8 empty] | https://www.ncbi.nlm.nih.gov/pmc/articles/PMC7012269/ | 10.2147/IDR.S234425 | 34 | Dove Medical Press Ltd. | Infect Drug Resis | 2020 | Synergistic and Antagonistic Effects of Metal Nanoparticles in Combination with Antibiotics Against Some Reference Strains of Pathogenic Microorganisms | TRUE | TRUE | green | FALSE
776 | 2136 | 2137 | Ag | 0 | Salmonella enterica | 0 | KY315943 | green_synthesis from ulva fasciata | ZOI |  | 42.5 | 16 | 14.45 | 15.55 | 15 | spherical | 18 | [8 empty] | https://www.ncbi.nlm.nih.gov/pmc/articles/PMC7012269/ | 10.2147/IDR.S234425 | 34 | Dove Medical Press Ltd. | Infect Drug Resis | 2020 | Synergistic and Antagonistic Effects of Metal Nanoparticles in Combination with Antibiotics Against Some Reference Strains of Pathogenic Microorganisms | TRUE | TRUE | green | FALSE
777 | 2137 | 2138 | Ag | 0 | Salmonella enterica | 0 | KY315943 | green_synthesis from ulva fasciata | ZOI |  | 21.25 | 14 | 14.45 | 15.55 | 15 | spherical | 18 | [8 empty] | https://www.ncbi.nlm.nih.gov/pmc/articles/PMC7012269/ | 10.2147/IDR.S234425 | 34 | Dove Medical Press Ltd. | Infect Drug Resis | 2020 | Synergistic and Antagonistic Effects of Metal Nanoparticles in Combination with Antibiotics Against Some Reference Strains of Pathogenic Microorganisms | TRUE | TRUE | green | FALSE
778 | 2138 | 849 | Ag | 0 | Salmonella enterica | 0 | KY315943 | green_synthesis from ulva fasciata | ZOI |  | 10.625 | 12 | 14.45 | 15.55 | 15 | spherical | 18 | [8 empty] | https://www.ncbi.nlm.nih.gov/pmc/articles/PMC7012269/ | 10.2147/IDR.S234425 | 34 | Dove Medical Press Ltd. | Infect Drug Resis | 2020 | Synergistic and Antagonistic Effects of Metal Nanoparticles in Combination with Antibiotics Against Some Reference Strains of Pathogenic Microorganisms | TRUE | TRUE | green | TRUE | Xenia | 31,03,25 |  | FALSE | Verified | 1. Такое чувство, что значения в неправильную колонку были записаны, так как в статье есть текст "To determine the effect of antibiotic discs only, the antibacterial effect of silver and zinc oxide nanoparticles only with concentrations (170, 85, 42.5, 21.25, 10.625, 5.31, 2.65, 1.33 and 0.66 µg/mL)" - а судя по единицам измерения эти значения должны быть не в concentration (mM) а в MIC_NP
779 | 2139 | 2140 | Ag | 0 | Salmonella enterica | 0 | KY315943 | green_synthesis from ulva fasciata | ZOI |  | 0.31 | 11 | 14.45 | 15.55 | 15 | spherical | 18 | [8 empty] | https://www.ncbi.nlm.nih.gov/pmc/articles/PMC7012269/ | 10.2147/IDR.S234425 | 34 | Dove Medical Press Ltd. | Infect Drug Resis | 2020 | Synergistic and Antagonistic Effects of Metal Nanoparticles in Combination with Antibiotics Against Some Reference Strains of Pathogenic Microorganisms | TRUE | TRUE | green | FALSE
780 | 2140 | 852 | Ag | 0 | Salmonella enterica | 0 | KY315943 | green_synthesis from ulva fasciata | ZOI |  | 2.65 | 0 | 14.45 | 15.55 | 15 | spherical | 18 | [8 empty] | https://www.ncbi.nlm.nih.gov/pmc/articles/PMC7012269/ | 10.2147/IDR.S234425 | 34 | Dove Medical Press Ltd. | Infect Drug Resis | 2020 | Synergistic and Antagonistic Effects of Metal Nanoparticles in Combination with Antibiotics Against Some Reference Strains of Pathogenic Microorganisms | TRUE | TRUE | green | TRUE | Xenia | 31,03,25 |  | FALSE | Verified | 1. Такое чувство, что значения в неправильную колонку были записаны, так как в статье есть текст "To determine the effect of antibiotic discs only, the antibacterial effect of silver and zinc oxide nanoparticles only with concentrations (170, 85, 42.5, 21.25, 10.625, 5.31, 2.65, 1.33 and 0.66 µg/mL)" - а судя по единицам измерения эти значения должны быть не в concentration (mM) а в MIC_NP. Так же это подвеждается таблицей 2, значения записаны в неправильную колонку, они должны быть в MIC_NP.
781 | 2141 | 2142 | Ag | 0 | Salmonella enterica | 0 | KY315943 | green_synthesis from ulva fasciata | ZOI |  | 1.33 | 0 | 14.45 | 15.55 | 15 | spherical | 18 | [8 empty] | https://www.ncbi.nlm.nih.gov/pmc/articles/PMC7012269/ | 10.2147/IDR.S234425 | 34 | Dove Medical Press Ltd. | Infect Drug Resis | 2020 | Synergistic and Antagonistic Effects of Metal Nanoparticles in Combination with Antibiotics Against Some Reference Strains of Pathogenic Microorganisms | TRUE | TRUE | green | FALSE
782 | 2142 | 855 | Ag | 0 | Salmonella enterica | 0 | KY315943 | green_synthesis from ulva fasciata | ZOI |  | 0.66 | 0 | 14.45 | 15.55 | 15 | spherical | 18 | [8 empty] | https://www.ncbi.nlm.nih.gov/pmc/articles/PMC7012269/ | 10.2147/IDR.S234425 | 34 | Dove Medical Press Ltd. | Infect Drug Resis | 2020 | Synergistic and Antagonistic Effects of Metal Nanoparticles in Combination with Antibiotics Against Some Reference Strains of Pathogenic Microorganisms | TRUE | TRUE | green | TRUE | Xenia | 31,03,25 |  | FALSE | Verified | 1. Такое чувство, что значения в неправильную колонку были записаны, так как в статье есть текст "To determine the effect of antibiotic discs only, the antibacterial effect of silver and zinc oxide nanoparticles only with concentrations (170, 85, 42.5, 21.25, 10.625, 5.31, 2.65, 1.33 and 0.66 µg/mL)" - а судя по единицам измерения эти значения должны быть не в concentration (mM) а в MIC_NP
783 | 2143 | 2144 | Ag | 0 | Candida albicans | 0 | KU852509 | green_synthesis from ulva fasciata | ZOI |  | 170 | 0 | 14.45 | 15.55 | 15 | spherical | 18 | [8 empty] | https://www.ncbi.nlm.nih.gov/pmc/articles/PMC7012269/ | 10.2147/IDR.S234425 | 34 | Dove Medical Press Ltd. | Infect Drug Resis | 2020 | Synergistic and Antagonistic Effects of Metal Nanoparticles in Combination with Antibiotics Against Some Reference Strains of Pathogenic Microorganisms | TRUE | TRUE | green | FALSE
784 | 2144 | 2145 | Ag | 0 | Candida albicans | 0 | KU852509 | green_synthesis from ulva fasciata | ZOI |  | 85 | 0 | 14.45 | 15.55 | 15 | spherical | 18 | [8 empty] | https://www.ncbi.nlm.nih.gov/pmc/articles/PMC7012269/ | 10.2147/IDR.S234425 | 34 | Dove Medical Press Ltd. | Infect Drug Resis | 2020 | Synergistic and Antagonistic Effects of Metal Nanoparticles in Combination with Antibiotics Against Some Reference Strains of Pathogenic Microorganisms | TRUE | TRUE | green | FALSE
785 | 2145 | 2146 | Ag | 0 | Candida albicans | 0 | KU852509 | green_synthesis from ulva fasciata | ZOI |  | 42.5 | 0 | 14.45 | 15.55 | 15 | spherical | 18 | [8 empty] | https://www.ncbi.nlm.nih.gov/pmc/articles/PMC7012269/ | 10.2147/IDR.S234425 | 34 | Dove Medical Press Ltd. | Infect Drug Resis | 2020 | Synergistic and Antagonistic Effects of Metal Nanoparticles in Combination with Antibiotics Against Some Reference Strains of Pathogenic Microorganisms | TRUE | TRUE | green | FALSE
786 | 2146 | 859 | Ag | 0 | Candida albicans | 0 | KU852509 | green_synthesis from ulva fasciata | ZOI |  | 21.25 | 0 | 14.45 | 15.55 | 15 | spherical | 18 | [8 empty] | https://www.ncbi.nlm.nih.gov/pmc/articles/PMC7012269/ | 10.2147/IDR.S234425 | 34 | Dove Medical Press Ltd. | Infect Drug Resis | 2020 | Synergistic and Antagonistic Effects of Metal Nanoparticles in Combination with Antibiotics Against Some Reference Strains of Pathogenic Microorganisms | TRUE | TRUE | green | TRUE | Xenia | 31,03,25 |  | FALSE | Verified | 1. Такое чувство, что значения в неправильную колонку были записаны, так как в статье есть текст "To determine the effect of antibiotic discs only, the antibacterial effect of silver and zinc oxide nanoparticles only with concentrations (170, 85, 42.5, 21.25, 10.625, 5.31, 2.65, 1.33 and 0.66 µg/mL)" - а судя по единицам измерения эти значения должны быть не в concentration (mM) а в MIC_NP. Так же это подвеждается таблицей 2, значения записаны в неправильную колонку, они должны быть в MIC_NP.
787 | 2147 | 2148 | Ag | 0 | Candida albicans | 0 | KU852509 | green_synthesis from ulva fasciata | ZOI |  | 10.625 | 0 | 14.45 | 15.55 | 15 | spherical | 18 | [8 empty] | https://www.ncbi.nlm.nih.gov/pmc/articles/PMC7012269/ | 10.2147/IDR.S234425 | 34 | Dove Medical Press Ltd. | Infect Drug Resis | 2020 | Synergistic and Antagonistic Effects of Metal Nanoparticles in Combination with Antibiotics Against Some Reference Strains of Pathogenic Microorganisms | TRUE | TRUE | green | FALSE
788 | 2148 | 2149 | Ag | 0 | Candida albicans | 0 | KU852509 | green_synthesis from ulva fasciata | ZOI |  | 0.31 | 0 | 14.45 | 15.55 | 15 | spherical | 18 | [8 empty] | https://www.ncbi.nlm.nih.gov/pmc/articles/PMC7012269/ | 10.2147/IDR.S234425 | 34 | Dove Medical Press Ltd. | Infect Drug Resis | 2020 | Synergistic and Antagonistic Effects of Metal Nanoparticles in Combination with Antibiotics Against Some Reference Strains of Pathogenic Microorganisms | TRUE | TRUE | green | FALSE
789 | 2149 | 865 | Ag | 0 | Candida albicans | 0 | KU852509 | green_synthesis from ulva fasciata | ZOI |  | 2.65 | 0 | 14.45 | 15.55 | 15 | spherical | 18 | [8 empty] | https://www.ncbi.nlm.nih.gov/pmc/articles/PMC7012269/ | 10.2147/IDR.S234425 | 34 | Dove Medical Press Ltd. | Infect Drug Resis | 2020 | Synergistic and Antagonistic Effects of Metal Nanoparticles in Combination with Antibiotics Against Some Reference Strains of Pathogenic Microorganisms | TRUE | TRUE | green | TRUE | Xenia | 31,03,25 |  | FALSE | Verified | 1. Такое чувство, что значения в неправильную колонку были записаны, так как в статье есть текст "To determine the effect of antibiotic discs only, the antibacterial effect of silver and zinc oxide nanoparticles only with concentrations (170, 85, 42.5, 21.25, 10.625, 5.31, 2.65, 1.33 and 0.66 µg/mL)" - а судя по единицам измерения эти значения должны быть не в concentration (mM) а в MIC_NP. Так же это подвеждается таблицей 2, значения записаны в неправильную колонку, они должны быть в MIC_NP.
790 | 2150 | 2151 | Ag | 0 | Candida albicans | 0 | KU852509 | green_synthesis from ulva fasciata | ZOI |  | 1.33 | 0 | 14.45 | 15.55 | 15 | spherical | 18 | [8 empty] | https://www.ncbi.nlm.nih.gov/pmc/articles/PMC7012269/ | 10.2147/IDR.S234425 | 34 | Dove Medical Press Ltd. | Infect Drug Resis | 2020 | Synergistic and Antagonistic Effects of Metal Nanoparticles in Combination with Antibiotics Against Some Reference Strains of Pathogenic Microorganisms | TRUE | TRUE | green | FALSE
791 | 2151 | 2152 | Ag | 0 | Candida albicans | 0 | KU852509 | green_synthesis from ulva fasciata | ZOI |  | 0.66 | 0 | 14.45 | 15.55 | 15 | spherical | 18 | [8 empty] | https://www.ncbi.nlm.nih.gov/pmc/articles/PMC7012269/ | 10.2147/IDR.S234425 | 34 | Dove Medical Press Ltd. | Infect Drug Resis | 2020 | Synergistic and Antagonistic Effects of Metal Nanoparticles in Combination with Antibiotics Against Some Reference Strains of Pathogenic Microorganisms | TRUE | TRUE | green | FALSE
792 | 2651 | 2652 | Ag | 0 | Escherichia coli | 0 | KY797673 | green_synthesis from ulva fasciata | ZOI |  | 170 | 26 | 14 | 16 | 15 | spherical | 24 | [8 empty] | https://www.tandfonline.com/doi/full/10.2147/IDR.S234425 | 10.2147/IDR.S234425 | 34 | Dove Medical Press Ltd. | Infect Drug Resis | 2020 | Synergistic and Antagonistic Effects of Metal Nanoparticles in Combination with Antibiotics Against Some Reference Strains of Pathogenic Microorganisms | TRUE | TRUE | green | FALSE
793 | 2652 | 2653 | Ag | 0 | Escherichia coli | 0 | KY797673 | green_synthesis from ulva fasciata | ZOI |  | 85 | 20 | 14 | 16 | 15 | spherical | 24 | [8 empty] | https://www.tandfonline.com/doi/full/10.2147/IDR.S234425 | 10.2147/IDR.S234425 | 34 | Dove Medical Press Ltd. | Infect Drug Resis | 2020 | Synergistic and Antagonistic Effects of Metal Nanoparticles in Combination with Antibiotics Against Some Reference Strains of Pathogenic Microorganisms | TRUE | TRUE | green | FALSE
794 | 2653 | 2654 | Ag | 0 | Escherichia coli | 0 | KY797673 | green_synthesis from ulva fasciata | ZOI |  | 42.5 | 18 | 14 | 16 | 15 | spherical | 24 | [8 empty] | https://www.tandfonline.com/doi/full/10.2147/IDR.S234425 | 10.2147/IDR.S234425 | 34 | Dove Medical Press Ltd. | Infect Drug Resis | 2020 | Synergistic and Antagonistic Effects of Metal Nanoparticles in Combination with Antibiotics Against Some Reference Strains of Pathogenic Microorganisms | TRUE | TRUE | green | FALSE
795 | 2654 | 2655 | Ag | 0 | Escherichia coli | 0 | KY797673 | green_synthesis from ulva fasciata | ZOI |  | 21.25 | 16 | 14 | 16 | 15 | spherical | 24 | [8 empty] | https://www.tandfonline.com/doi/full/10.2147/IDR.S234425 | 10.2147/IDR.S234425 | 34 | Dove Medical Press Ltd. | Infect Drug Resis | 2020 | Synergistic and Antagonistic Effects of Metal Nanoparticles in Combination with Antibiotics Against Some Reference Strains of Pathogenic Microorganisms | TRUE | TRUE | green | FALSE
796 | 2655 | 2656 | Ag | 0 | Escherichia coli | 0 | KY797673 | green_synthesis from ulva fasciata | ZOI |  | 10.625 | 15 | 14 | 16 | 15 | spherical | 24 | [8 empty] | https://www.tandfonline.com/doi/full/10.2147/IDR.S234425 | 10.2147/IDR.S234425 | 34 | Dove Medical Press Ltd. | Infect Drug Resis | 2020 | Synergistic and Antagonistic Effects of Metal Nanoparticles in Combination with Antibiotics Against Some Reference Strains of Pathogenic Microorganisms | TRUE | TRUE | green | FALSE
797 | 2656 | 2657 | Ag | 0 | Escherichia coli | 0 | KY797673 | green_synthesis from ulva fasciata | ZOI |  | 5.31 | 14 | 14 | 16 | 15 | spherical | 24 | [8 empty] | https://www.tandfonline.com/doi/full/10.2147/IDR.S234425 | 10.2147/IDR.S234425 | 34 | Dove Medical Press Ltd. | Infect Drug Resis | 2020 | Synergistic and Antagonistic Effects of Metal Nanoparticles in Combination with Antibiotics Against Some Reference Strains of Pathogenic Microorganisms | TRUE | TRUE | green | FALSE
798 | 2657 | 2658 | Ag | 0 | Escherichia coli | 0 | KY797673 | green_synthesis from ulva fasciata | ZOI |  | 2.65 | 13 | 14 | 16 | 15 | spherical | 24 | [8 empty] | https://www.tandfonline.com/doi/full/10.2147/IDR.S234425 | 10.2147/IDR.S234425 | 34 | Dove Medical Press Ltd. | Infect Drug Resis | 2020 | Synergistic and Antagonistic Effects of Metal Nanoparticles in Combination with Antibiotics Against Some Reference Strains of Pathogenic Microorganisms | TRUE | TRUE | green | FALSE
799 | 2658 | 867 | Ag | 0 | Escherichia coli | 0 | KY797673 | green_synthesis from ulva fasciata | ZOI |  | 1.33 | 11 | 14 | 16 | 15 | spherical | 24 | [8 empty] | https://www.tandfonline.com/doi/full/10.2147/IDR.S234425 | 10.2147/IDR.S234425 | 34 | Dove Medical Press Ltd. | Infect Drug Resis | 2020 | Synergistic and Antagonistic Effects of Metal Nanoparticles in Combination with Antibiotics Against Some Reference Strains of Pathogenic Microorganisms | TRUE | TRUE | green | TRUE | Xenia | 31,03,25 | TRUE | FALSE | Requires correction | 1. В статье есть strain, но тут не написаны нужные значения в половине строк "...s Staph. aureus (MF359584) Salmonella enterica subsp. Bukuru (KY315943) E. coli (KY797673) and C. albicans (KU852509)" 2. "1. Такое чувство, что значения в неправильную колонку были записаны, так как в статье есть текст ""To determine the effect of antibiotic discs only, the antibacterial effect of silver and zinc oxide nanoparticles only with concentrations (170, 85, 42.5, 21.25, 10.625, 5.31, 2.65, 1.33 and 0.66 µg/mL)"" - а судя по единицам измерения эти значения должны быть не в concentration (mM) а в MIC_NP"
800 | 2659 | 2660 | Ag | 0 | Staphylococcus aureus | 0 | MF359584 | green_synthesis from ulva fasciata | ZOI |  | 170 | 27 | 14 | 16 | 15 | spherical | 24 | [8 empty] | https://www.tandfonline.com/doi/full/10.2147/IDR.S234425 | 10.2147/IDR.S234425 | 34 | Dove Medical Press Ltd. | Infect Drug Resis | 2020 | Synergistic and Antagonistic Effects of Metal Nanoparticles in Combination with Antibiotics Against Some Reference Strains of Pathogenic Microorganisms | TRUE | TRUE | green | FALSE
801 | 2660 | 869 | Ag | 0 | Staphylococcus aureus | 0 | MF359584 | green_synthesis from ulva fasciata | ZOI |  | 85 | 22 | 14 | 16 | 15 | spherical | 24 | [8 empty] | https://www.tandfonline.com/doi/full/10.2147/IDR.S234425 | 10.2147/IDR.S234425 | 34 | Dove Medical Press Ltd. | Infect Drug Resis | 2020 | Synergistic and Antagonistic Effects of Metal Nanoparticles in Combination with Antibiotics Against Some Reference Strains of Pathogenic Microorganisms | TRUE | TRUE | green | TRUE | Xenia | 31,03,25 | TRUE | FALSE | Requires correction | 1. В статье есть strain, но тут не написаны нужные значения в половине строк "...s Staph. aureus (MF359584) Salmonella enterica subsp. Bukuru (KY315943) E. coli (KY797673) and C. albicans (KU852509)" 2. "1. Такое чувство, что значения в неправильную колонку были записаны, так как в статье есть текст ""To determine the effect of antibiotic discs only, the antibacterial effect of silver and zinc oxide nanoparticles only with concentrations (170, 85, 42.5, 21.25, 10.625, 5.31, 2.65, 1.33 and 0.66 µg/mL)"" - а судя по единицам измерения эти значения должны быть не в concentration (mM) а в MIC_NP"
802 | 2661 | 2662 | Ag | 0 | Staphylococcus aureus | 0 | MF359584 | green_synthesis from ulva fasciata | ZOI |  | 42.5 | 19 | 14 | 16 | 15 | spherical | 24 | [8 empty] | https://www.tandfonline.com/doi/full/10.2147/IDR.S234425 | 10.2147/IDR.S234425 | 34 | Dove Medical Press Ltd. | Infect Drug Resis | 2020 | Synergistic and Antagonistic Effects of Metal Nanoparticles in Combination with Antibiotics Against Some Reference Strains of Pathogenic Microorganisms | TRUE | TRUE | green | FALSE
803 | 2662 | 2663 | Ag | 0 | Staphylococcus aureus | 0 | MF359584 | green_synthesis from ulva fasciata | ZOI |  | 21.25 | 1 | 14 | 16 | 15 | spherical | 24 | [8 empty] | https://www.tandfonline.com/doi/full/10.2147/IDR.S234425 | 10.2147/IDR.S234425 | 34 | Dove Medical Press Ltd. | Infect Drug Resis | 2020 | Synergistic and Antagonistic Effects of Metal Nanoparticles in Combination with Antibiotics Against Some Reference Strains of Pathogenic Microorganisms | TRUE | TRUE | green | FALSE
804 | 2663 | 877 | Ag | 0 | Staphylococcus aureus | 0 | MF359584 | green_synthesis from ulva fasciata | ZOI |  | 10.625 | 14 | 14 | 16 | 15 | spherical | 24 | [8 empty] | https://www.tandfonline.com/doi/full/10.2147/IDR.S234425 | 10.2147/IDR.S234425 | 34 | Dove Medical Press Ltd. | Infect Drug Resis | 2020 | Synergistic and Antagonistic Effects of Metal Nanoparticles in Combination with Antibiotics Against Some Reference Strains of Pathogenic Microorganisms | TRUE | TRUE | green | TRUE | Xenia | 31,03,25 | TRUE | FALSE | Requires correction | 1. В статье есть strain, но тут не написаны нужные значения в половине строк "...s Staph. aureus (MF359584) Salmonella enterica subsp. Bukuru (KY315943) E. coli (KY797673) and C. albicans (KU852509)" 2. "1. Такое чувство, что значения в неправильную колонку были записаны, так как в статье есть текст ""To determine the effect of antibiotic discs only, the antibacterial effect of silver and zinc oxide nanoparticles only with concentrations (170, 85, 42.5, 21.25, 10.625, 5.31, 2.65, 1.33 and 0.66 µg/mL)"" - а судя по единицам измерения эти значения должны быть не в concentration (mM) а в MIC_NP"
805 | 2664 | 2665 | Ag | 0 | Staphylococcus aureus | 0 | MF359584 | green_synthesis from ulva fasciata | ZOI |  | 5.31 | 13 | 14 | 16 | 15 | spherical | 24 | [8 empty] | https://www.tandfonline.com/doi/full/10.2147/IDR.S234425 | 10.2147/IDR.S234425 | 34 | Dove Medical Press Ltd. | Infect Drug Resis | 2020 | Synergistic and Antagonistic Effects of Metal Nanoparticles in Combination with Antibiotics Against Some Reference Strains of Pathogenic Microorganisms | TRUE | TRUE | green | FALSE
806 | 2665 | 2666 | Ag | 0 | Staphylococcus aureus | 0 | MF359584 | green_synthesis from ulva fasciata | ZOI |  | 2.65 | 11 | 14 | 16 | 15 | spherical | 24 | [8 empty] | https://www.tandfonline.com/doi/full/10.2147/IDR.S234425 | 10.2147/IDR.S234425 | 34 | Dove Medical Press Ltd. | Infect Drug Resis | 2020 | Synergistic and Antagonistic Effects of Metal Nanoparticles in Combination with Antibiotics Against Some Reference Strains of Pathogenic Microorganisms | TRUE | TRUE | green | FALSE
807 | 2666 | 883 | Ag | 0 | Salmonella enterica | 0 | KY315943 | green_synthesis from ulva fasciata | ZOI |  | 170 | 20 | 14 | 16 | 15 | spherical | 24 | [8 empty] | https://www.tandfonline.com/doi/full/10.2147/IDR.S234425 | 10.2147/IDR.S234425 | 34 | Dove Medical Press Ltd. | Infect Drug Resis | 2020 | Synergistic and Antagonistic Effects of Metal Nanoparticles in Combination with Antibiotics Against Some Reference Strains of Pathogenic Microorganisms | TRUE | TRUE | green | TRUE | Xenia | 31,03,25 | TRUE | FALSE | Requires correction | 1. В статье есть strain, но тут не написаны нужные значения в половине строк "...s Staph. aureus (MF359584) Salmonella enterica subsp. Bukuru (KY315943) E. coli (KY797673) and C. albicans (KU852509)" 2. "1. Такое чувство, что значения в неправильную колонку были записаны, так как в статье есть текст ""To determine the effect of antibiotic discs only, the antibacterial effect of silver and zinc oxide nanoparticles only with concentrations (170, 85, 42.5, 21.25, 10.625, 5.31, 2.65, 1.33 and 0.66 µg/mL)"" - а судя по единицам измерения эти значения должны быть не в concentration (mM) а в MIC_NP"
808 | 2667 | 2668 | Ag | 0 | Salmonella enterica | 0 | KY315943 | green_synthesis from ulva fasciata | ZOI |  | 85 | 18 | 14 | 16 | 15 | spherical | 24 | [8 empty] | https://www.tandfonline.com/doi/full/10.2147/IDR.S234425 | 10.2147/IDR.S234425 | 34 | Dove Medical Press Ltd. | Infect Drug Resis | 2020 | Synergistic and Antagonistic Effects of Metal Nanoparticles in Combination with Antibiotics Against Some Reference Strains of Pathogenic Microorganisms | TRUE | TRUE | green | FALSE
809 | 2668 | 2669 | Ag | 0 | Salmonella enterica | 0 | KY315943 | green_synthesis from ulva fasciata | ZOI |  | 42.5 | 16 | 14 | 16 | 15 | spherical | 24 | [8 empty] | https://www.tandfonline.com/doi/full/10.2147/IDR.S234425 | 10.2147/IDR.S234425 | 34 | Dove Medical Press Ltd. | Infect Drug Resis | 2020 | Synergistic and Antagonistic Effects of Metal Nanoparticles in Combination with Antibiotics Against Some Reference Strains of Pathogenic Microorganisms | TRUE | TRUE | green | FALSE
810 | 2669 | 2670 | Ag | 0 | Salmonella enterica | 0 | KY315943 | green_synthesis from ulva fasciata | ZOI |  | 21.25 | 14 | 14 | 16 | 15 | spherical | 24 | [8 empty] | https://www.tandfonline.com/doi/full/10.2147/IDR.S234425 | 10.2147/IDR.S234425 | 34 | Dove Medical Press Ltd. | Infect Drug Resis | 2020 | Synergistic and Antagonistic Effects of Metal Nanoparticles in Combination with Antibiotics Against Some Reference Strains of Pathogenic Microorganisms | TRUE | TRUE | green | FALSE
811 | 2670 | 2671 | Ag | 0 | Salmonella enterica | 0 | KY315943 | green_synthesis from ulva fasciata | ZOI |  | 10.625 | 12 | 14 | 16 | 15 | spherical | 24 | [8 empty] | https://www.tandfonline.com/doi/full/10.2147/IDR.S234425 | 10.2147/IDR.S234425 | 34 | Dove Medical Press Ltd. | Infect Drug Resis | 2020 | Synergistic and Antagonistic Effects of Metal Nanoparticles in Combination with Antibiotics Against Some Reference Strains of Pathogenic Microorganisms | TRUE | TRUE | green | FALSE
812 | 2671 | 887 | Ag | 0 | Salmonella enterica | 0 | KY315943 | green_synthesis from ulva fasciata | ZOI |  | 5.31 | 11 | 14 | 16 | 15 | spherical | 24 | [8 empty] | https://www.tandfonline.com/doi/full/10.2147/IDR.S234425 | 10.2147/IDR.S234425 | 34 | Dove Medical Press Ltd. | Infect Drug Resis | 2020 | Synergistic and Antagonistic Effects of Metal Nanoparticles in Combination with Antibiotics Against Some Reference Strains of Pathogenic Microorganisms | TRUE | TRUE | green | TRUE | Xenia | 31,03,25 | TRUE | FALSE | Requires correction | 1. В статье есть strain, но тут не написаны нужные значения в половине строк "...s Staph. aureus (MF359584) Salmonella enterica subsp. Bukuru (KY315943) E. coli (KY797673) and C. albicans (KU852509)" 2. "1. Такое чувство, что значения в неправильную колонку были записаны, так как в статье есть текст ""To determine the effect of antibiotic discs only, the antibacterial effect of silver and zinc oxide nanoparticles only with concentrations (170, 85, 42.5, 21.25, 10.625, 5.31, 2.65, 1.33 and 0.66 µg/mL)"" - а судя по единицам измерения эти значения должны быть не в concentration (mM) а в MIC_NP"
813 | 2672 | 2673 | ZnO | 0 | Escherichia coli | 0 | KY797673 | green_synthesis from algal aqueous extract | ZOI |  | 10 | 26 | 186.5 | 187.5 | 187 | nanorods | [9 empty] | https://www.tandfonline.com/doi/full/10.2147/IDR.S234425 | 10.2147/IDR.S234425 | 34 | Dove Medical Press Ltd. | Infect Drug Resis | 2020 | Synergistic and Antagonistic Effects of Metal Nanoparticles in Combination with Antibiotics Against Some Reference Strains of Pathogenic Microorganisms | TRUE | TRUE | green | FALSE
814 | 2673 | 2674 | ZnO | 0 | Escherichia coli | 0 | KY797673 | green_synthesis from algal aqueous extract | ZOI |  | 5 | 22 | 186.5 | 187.5 | 187 | nanorods | [9 empty] | https://www.tandfonline.com/doi/full/10.2147/IDR.S234425 | 10.2147/IDR.S234425 | 34 | Dove Medical Press Ltd. | Infect Drug Resis | 2020 | Synergistic and Antagonistic Effects of Metal Nanoparticles in Combination with Antibiotics Against Some Reference Strains of Pathogenic Microorganisms | TRUE | TRUE | green | FALSE
815 | 2674 | 2675 | ZnO | 0 | Escherichia coli | 0 | KY797673 | green_synthesis from algal aqueous extract | ZOI |  | 2.5 | 18 | 186.5 | 187.5 | 187 | nanorods | [9 empty] | https://www.tandfonline.com/doi/full/10.2147/IDR.S234425 | 10.2147/IDR.S234425 | 34 | Dove Medical Press Ltd. | Infect Drug Resis | 2020 | Synergistic and Antagonistic Effects of Metal Nanoparticles in Combination with Antibiotics Against Some Reference Strains of Pathogenic Microorganisms | TRUE | TRUE | green | FALSE
816 | 2675 | 2676 | ZnO | 0 | Escherichia coli | 0 | KY797673 | green_synthesis from algal aqueous extract | ZOI |  | 1.25 | 14 | 186.5 | 187.5 | 187 | nanorods | [9 empty] | https://www.tandfonline.com/doi/full/10.2147/IDR.S234425 | 10.2147/IDR.S234425 | 34 | Dove Medical Press Ltd. | Infect Drug Resis | 2020 | Synergistic and Antagonistic Effects of Metal Nanoparticles in Combination with Antibiotics Against Some Reference Strains of Pathogenic Microorganisms | TRUE | TRUE | green | FALSE
817 | 2676 | 902 | ZnO | 0 | Staphylococcus aureus | 0 | MF359584 | green_synthesis from algal aqueous extract | ZOI |  | 10 | 20 | 186.5 | 187.5 | 187 | nanorods | [9 empty] | https://www.tandfonline.com/doi/full/10.2147/IDR.S234425 | 10.2147/IDR.S234425 | 34 | Dove Medical Press Ltd. | Infect Drug Resis | 2020 | Synergistic and Antagonistic Effects of Metal Nanoparticles in Combination with Antibiotics Against Some Reference Strains of Pathogenic Microorganisms | TRUE | TRUE | green | TRUE | Xenia | 31,03,25 | TRUE | FALSE | Requires correction | 1. В статье есть strain, но тут не написаны нужные значения в половине строк "...s Staph. aureus (MF359584) Salmonella enterica subsp. Bukuru (KY315943) E. coli (KY797673) and C. albicans (KU852509)" 2. time_set (hours) - не нашла время 24 h. 3. Не понимаю откуда значения в колонках concentration (mM), zoi_np (mm) -- их нет в тексте статьи и нет в таблице 2
818 | 2677 | 906 | ZnO | 0 | Staphylococcus aureus | 0 | MF359584 | green_synthesis from algal aqueous extract | ZOI |  | 5 | 17 | 186.5 | 187.5 | 187 | nanorods | [9 empty] | https://www.tandfonline.com/doi/full/10.2147/IDR.S234425 | 10.2147/IDR.S234425 | 34 | Dove Medical Press Ltd. | Infect Drug Resis | 2020 | Synergistic and Antagonistic Effects of Metal Nanoparticles in Combination with Antibiotics Against Some Reference Strains of Pathogenic Microorganisms | TRUE | TRUE | green | TRUE | Xenia | 31,03,25 | TRUE | FALSE | Requires correction | 1. В статье есть strain, но тут не написаны нужные значения в половине строк "...s Staph. aureus (MF359584) Salmonella enterica subsp. Bukuru (KY315943) E. coli (KY797673) and C. albicans (KU852509)" 2. time_set (hours) - не нашла время 24 h. 3. Не понимаю откуда значения в колонках concentration (mM), zoi_np (mm) -- их нет в тексте статьи и нет в таблице 2
819 | 2678 | 2679 | ZnO | 0 | Staphylococcus aureus | 0 | MF359584 | green_synthesis from algal aqueous extract | ZOI |  | 2.5 | 15 | 186.5 | 187.5 | 187 | nanorods | [9 empty] | https://www.tandfonline.com/doi/full/10.2147/IDR.S234425 | 10.2147/IDR.S234425 | 34 | Dove Medical Press Ltd. | Infect Drug Resis | 2020 | Synergistic and Antagonistic Effects of Metal Nanoparticles in Combination with Antibiotics Against Some Reference Strains of Pathogenic Microorganisms | TRUE | TRUE | green | FALSE
820 | 2679 | 2680 | ZnO | 0 | Staphylococcus aureus | 0 | MF359584 | green_synthesis from algal aqueous extract | ZOI |  | 1.25 | 13 | 186.5 | 187.5 | 187 | nanorods | [9 empty] | https://www.tandfonline.com/doi/full/10.2147/IDR.S234425 | 10.2147/IDR.S234425 | 34 | Dove Medical Press Ltd. | Infect Drug Resis | 2020 | Synergistic and Antagonistic Effects of Metal Nanoparticles in Combination with Antibiotics Against Some Reference Strains of Pathogenic Microorganisms | TRUE | TRUE | green | FALSE
821 | 2680 | 2681 | ZnO | 0 | Salmonella enterica | 0 | KY315943 | green_synthesis from algal aqueous extract | ZOI |  | 10 | 15 | 186.5 | 187.5 | 187 | nanorods | [9 empty] | https://www.tandfonline.com/doi/full/10.2147/IDR.S234425 | 10.2147/IDR.S234425 | 34 | Dove Medical Press Ltd. | Infect Drug Resis | 2020 | Synergistic and Antagonistic Effects of Metal Nanoparticles in Combination with Antibiotics Against Some Reference Strains of Pathogenic Microorganisms | TRUE | TRUE | green | FALSE
822 | 2681 | 909 | ZnO | 0 | Salmonella enterica | 0 | KY315943 | green_synthesis from algal aqueous extract | ZOI |  | 5 | 13 | 186.5 | 187.5 | 187 | nanorods | [9 empty] | https://www.tandfonline.com/doi/full/10.2147/IDR.S234425 | 10.2147/IDR.S234425 | 34 | Dove Medical Press Ltd. | Infect Drug Resis | 2020 | Synergistic and Antagonistic Effects of Metal Nanoparticles in Combination with Antibiotics Against Some Reference Strains of Pathogenic Microorganisms | TRUE | TRUE | green | TRUE | Xenia | 31,03,25 | TRUE | FALSE | Requires correction | 1. В статье есть strain, но тут не написаны нужные значения в половине строк "...s Staph. aureus (MF359584) Salmonella enterica subsp. Bukuru (KY315943) E. coli (KY797673) and C. albicans (KU852509)" 2. time_set (hours) - не нашла время 24 h. 3. Не понимаю откуда значения в колонках concentration (mM), zoi_np (mm) -- их нет в тексте статьи и нет в таблице 2
823 | 2682 | 2683 | ZnO | 0 | Salmonella enterica | 0 | KY315943 | green_synthesis from algal aqueous extract | ZOI |  | 2.5 | 12 | 186.5 | 187.5 | 187 | nanorods | [9 empty] | https://www.tandfonline.com/doi/full/10.2147/IDR.S234425 | 10.2147/IDR.S234425 | 34 | Dove Medical Press Ltd. | Infect Drug Resis | 2020 | Synergistic and Antagonistic Effects of Metal Nanoparticles in Combination with Antibiotics Against Some Reference Strains of Pathogenic Microorganisms | TRUE | TRUE | green | FALSE
824 | 2683 | 2684 | ZnO | 0 | Salmonella enterica | 0 | KY315943 | green_synthesis from algal aqueous extract | ZOI |  | 1.25 | 10 | 186.5 | 187.5 | 187 | nanorods | [9 empty] | https://www.tandfonline.com/doi/full/10.2147/IDR.S234425 | 10.2147/IDR.S234425 | 34 | Dove Medical Press Ltd. | Infect Drug Resis | 2020 | Synergistic and Antagonistic Effects of Metal Nanoparticles in Combination with Antibiotics Against Some Reference Strains of Pathogenic Microorganisms | TRUE | TRUE | green | FALSE
825 | 2902 | 2903 | Ag | 0 | Escherichia coli | 0 | KY797673 | green_synthesis from ulva fasciata | ZOI |  | 170 | 26 | 14.45 | 15.55 | 15 | spherical | [9 empty] | https://www.ncbi.nlm.nih.gov/pmc/articles/PMC7012269/ | 10.2147/IDR.S234425 | 34 | Dove Medical Press Ltd. | Infect Drug Resis | 2020 | Synergistic and Antagonistic Effects of Metal Nanoparticles in Combination with Antibiotics Against Some Reference Strains of Pathogenic Microorganisms | TRUE | TRUE | green | FALSE
826 | 2903 | 2904 | Ag | 0 | Escherichia coli | 0 | KY797673 | green_synthesis from ulva fasciata | ZOI |  | 85 | 20 | 14.45 | 15.55 | 15 | spherical | [9 empty] | https://www.ncbi.nlm.nih.gov/pmc/articles/PMC7012269/ | 10.2147/IDR.S234425 | 34 | Dove Medical Press Ltd. | Infect Drug Resis | 2020 | Synergistic and Antagonistic Effects of Metal Nanoparticles in Combination with Antibiotics Against Some Reference Strains of Pathogenic Microorganisms | TRUE | TRUE | green | FALSE
827 | 2904 | 2905 | Ag | 0 | Escherichia coli | 0 | KY797673 | green_synthesis from ulva fasciata | ZOI |  | 42.5 | 15 | 14.45 | 15.55 | 15 | spherical | [9 empty] | https://www.ncbi.nlm.nih.gov/pmc/articles/PMC7012269/ | 10.2147/IDR.S234425 | 34 | Dove Medical Press Ltd. | Infect Drug Resis | 2020 | Synergistic and Antagonistic Effects of Metal Nanoparticles in Combination with Antibiotics Against Some Reference Strains of Pathogenic Microorganisms | TRUE | TRUE | green | FALSE
828 | 2905 | 2906 | Ag | 0 | Escherichia coli | 0 | KY797673 | green_synthesis from ulva fasciata | ZOI |  | 21.25 | 16 | 14.45 | 15.55 | 15 | spherical | [9 empty] | https://www.ncbi.nlm.nih.gov/pmc/articles/PMC7012269/ | 10.2147/IDR.S234425 | 34 | Dove Medical Press Ltd. | Infect Drug Resis | 2020 | Synergistic and Antagonistic Effects of Metal Nanoparticles in Combination with Antibiotics Against Some Reference Strains of Pathogenic Microorganisms | TRUE | TRUE | green | FALSE
829 | 2906 | 2907 | Ag | 0 | Escherichia coli | 0 | KY797673 | green_synthesis from ulva fasciata | ZOI |  | 10.625 | 15 | 14.45 | 15.55 | 15 | spherical | [9 empty] | https://www.ncbi.nlm.nih.gov/pmc/articles/PMC7012269/ | 10.2147/IDR.S234425 | 34 | Dove Medical Press Ltd. | Infect Drug Resis | 2020 | Synergistic and Antagonistic Effects of Metal Nanoparticles in Combination with Antibiotics Against Some Reference Strains of Pathogenic Microorganisms | TRUE | TRUE | green | FALSE
830 | 2907 | 2908 | Ag | 0 | Escherichia coli | 0 | KY797673 | green_synthesis from ulva fasciata | ZOI |  | 0.31 | 14 | 14.45 | 15.55 | 15 | spherical | [9 empty] | https://www.ncbi.nlm.nih.gov/pmc/articles/PMC7012269/ | 10.2147/IDR.S234425 | 34 | Dove Medical Press Ltd. | Infect Drug Resis | 2020 | Synergistic and Antagonistic Effects of Metal Nanoparticles in Combination with Antibiotics Against Some Reference Strains of Pathogenic Microorganisms | TRUE | TRUE | green | FALSE
831 | 2908 | 2909 | Ag | 0 | Escherichia coli | 0 | KY797673 | green_synthesis from ulva fasciata | ZOI |  | 2.65 | 13 | 14.45 | 15.55 | 15 | spherical | [9 empty] | https://www.ncbi.nlm.nih.gov/pmc/articles/PMC7012269/ | 10.2147/IDR.S234425 | 34 | Dove Medical Press Ltd. | Infect Drug Resis | 2020 | Synergistic and Antagonistic Effects of Metal Nanoparticles in Combination with Antibiotics Against Some Reference Strains of Pathogenic Microorganisms | TRUE | TRUE | green | FALSE
832 | 2909 | 2910 | Ag | 0 | Escherichia coli | 0 | KY797673 | green_synthesis from ulva fasciata | ZOI |  | 1.33 | 11 | 14.45 | 15.55 | 15 | spherical | [9 empty] | https://www.ncbi.nlm.nih.gov/pmc/articles/PMC7012269/ | 10.2147/IDR.S234425 | 34 | Dove Medical Press Ltd. | Infect Drug Resis | 2020 | Synergistic and Antagonistic Effects of Metal Nanoparticles in Combination with Antibiotics Against Some Reference Strains of Pathogenic Microorganisms | TRUE | TRUE | green | FALSE
833 | 2910 | 2911 | Ag | 0 | Escherichia coli | 0 | KY797673 | green_synthesis from ulva fasciata | ZOI |  | 0.66 | 0 | 14.45 | 15.55 | 15 | spherical | [9 empty] | https://www.ncbi.nlm.nih.gov/pmc/articles/PMC7012269/ | 10.2147/IDR.S234425 | 34 | Dove Medical Press Ltd. | Infect Drug Resis | 2020 | Synergistic and Antagonistic Effects of Metal Nanoparticles in Combination with Antibiotics Against Some Reference Strains of Pathogenic Microorganisms | TRUE | TRUE | green | FALSE
834 | 2911 | 2912 | Ag | 0 | Staphylococcus aureus | 0 | MF359584 | green_synthesis from ulva fasciata | ZOI |  | 170 | 27 | 14.45 | 15.55 | 15 | spherical | [9 empty] | https://www.ncbi.nlm.nih.gov/pmc/articles/PMC7012269/ | 10.2147/IDR.S234425 | 34 | Dove Medical Press Ltd. | Infect Drug Resis | 2020 | Synergistic and Antagonistic Effects of Metal Nanoparticles in Combination with Antibiotics Against Some Reference Strains of Pathogenic Microorganisms | TRUE | TRUE | green | FALSE
835 | 2912 | 2913 | Ag | 0 | Staphylococcus aureus | 0 | MF359584 | green_synthesis from ulva fasciata | ZOI |  | 85 | 22 | 14.45 | 15.55 | 15 | spherical | [9 empty] | https://www.ncbi.nlm.nih.gov/pmc/articles/PMC7012269/ | 10.2147/IDR.S234425 | 34 | Dove Medical Press Ltd. | Infect Drug Resis | 2020 | Synergistic and Antagonistic Effects of Metal Nanoparticles in Combination with Antibiotics Against Some Reference Strains of Pathogenic Microorganisms | TRUE | TRUE | green | FALSE
836 | 2913 | 2914 | Ag | 0 | Staphylococcus aureus | 0 | MF359584 | green_synthesis from ulva fasciata | ZOI |  | 42.5 | 19 | 14.45 | 15.55 | 15 | spherical | [9 empty] | https://www.ncbi.nlm.nih.gov/pmc/articles/PMC7012269/ | 10.2147/IDR.S234425 | 34 | Dove Medical Press Ltd. | Infect Drug Resis | 2020 | Synergistic and Antagonistic Effects of Metal Nanoparticles in Combination with Antibiotics Against Some Reference Strains of Pathogenic Microorganisms | TRUE | TRUE | green | FALSE
837 | 2914 | 2915 | Ag | 0 | Staphylococcus aureus | 0 | MF359584 | green_synthesis from ulva fasciata | ZOI |  | 21.25 | 15 | 14.45 | 15.55 | 15 | spherical | [9 empty] | https://www.ncbi.nlm.nih.gov/pmc/articles/PMC7012269/ | 10.2147/IDR.S234425 | 34 | Dove Medical Press Ltd. | Infect Drug Resis | 2020 | Synergistic and Antagonistic Effects of Metal Nanoparticles in Combination with Antibiotics Against Some Reference Strains of Pathogenic Microorganisms | TRUE | TRUE | green | FALSE
838 | 2915 | 2916 | Ag | 0 | Staphylococcus aureus | 0 | MF359584 | green_synthesis from ulva fasciata | ZOI |  | 10.625 | 14 | 14.45 | 15.55 | 15 | spherical | [9 empty] | https://www.ncbi.nlm.nih.gov/pmc/articles/PMC7012269/ | 10.2147/IDR.S234425 | 34 | Dove Medical Press Ltd. | Infect Drug Resis | 2020 | Synergistic and Antagonistic Effects of Metal Nanoparticles in Combination with Antibiotics Against Some Reference Strains of Pathogenic Microorganisms | TRUE | TRUE | green | FALSE
839 | 2916 | 2917 | Ag | 0 | Staphylococcus aureus | 0 | MF359584 | green_synthesis from ulva fasciata | ZOI |  | 0.31 | 13 | 14.45 | 15.55 | 15 | spherical | [9 empty] | https://www.ncbi.nlm.nih.gov/pmc/articles/PMC7012269/ | 10.2147/IDR.S234425 | 34 | Dove Medical Press Ltd. | Infect Drug Resis | 2020 | Synergistic and Antagonistic Effects of Metal Nanoparticles in Combination with Antibiotics Against Some Reference Strains of Pathogenic Microorganisms | TRUE | TRUE | green | FALSE
840 | 2917 | 2918 | Ag | 0 | Staphylococcus aureus | 0 | MF359584 | green_synthesis from ulva fasciata | ZOI |  | 2.65 | 11 | 14.45 | 15.55 | 15 | spherical | [9 empty] | https://www.ncbi.nlm.nih.gov/pmc/articles/PMC7012269/ | 10.2147/IDR.S234425 | 34 | Dove Medical Press Ltd. | Infect Drug Resis | 2020 | Synergistic and Antagonistic Effects of Metal Nanoparticles in Combination with Antibiotics Against Some Reference Strains of Pathogenic Microorganisms | TRUE | TRUE | green | FALSE
841 | 2918 | 895 | Ag | 0 | Staphylococcus aureus | 0 | MF359584 | green_synthesis from ulva fasciata | ZOI |  | 1.33 | 0 | 14.45 | 15.55 | 15 | spherical | [9 empty] | https://www.ncbi.nlm.nih.gov/pmc/articles/PMC7012269/ | 10.2147/IDR.S234425 | 34 | Dove Medical Press Ltd. | Infect Drug Resis | 2020 | Synergistic and Antagonistic Effects of Metal Nanoparticles in Combination with Antibiotics Against Some Reference Strains of Pathogenic Microorganisms | TRUE | TRUE | green | TRUE | Xenia | 31,03,25 | TRUE | FALSE | Requires correction | 1. В статье есть strain, но тут не написаны нужные значения в половине строк "...s Staph. aureus (MF359584) Salmonella enterica subsp. Bukuru (KY315943) E. coli (KY797673) and C. albicans (KU852509)" 2. "1. Такое чувство, что значения в неправильную колонку были записаны, так как в статье есть текст ""To determine the effect of antibiotic discs only, the antibacterial effect of silver and zinc oxide nanoparticles only with concentrations (170, 85, 42.5, 21.25, 10.625, 5.31, 2.65, 1.33 and 0.66 µg/mL)"" - а судя по единицам измерения эти значения должны быть не в concentration (mM) а в MIC_NP"
842 | 2919 | 2920 | Ag | 0 | Staphylococcus aureus | 0 | MF359584 | green_synthesis from ulva fasciata | ZOI |  | 0.66 | 0 | 14.45 | 15.55 | 15 | spherical | [9 empty] | https://www.ncbi.nlm.nih.gov/pmc/articles/PMC7012269/ | 10.2147/IDR.S234425 | 34 | Dove Medical Press Ltd. | Infect Drug Resis | 2020 | Synergistic and Antagonistic Effects of Metal Nanoparticles in Combination with Antibiotics Against Some Reference Strains of Pathogenic Microorganisms | TRUE | TRUE | green | FALSE
843 | 2920 | 2921 | Ag | 0 | Salmonella enterica | 0 | KY315943 | green_synthesis from ulva fasciata | ZOI |  | 170 | 20 | 14.45 | 15.55 | 15 | spherical | [9 empty] | https://www.ncbi.nlm.nih.gov/pmc/articles/PMC7012269/ | 10.2147/IDR.S234425 | 34 | Dove Medical Press Ltd. | Infect Drug Resis | 2020 | Synergistic and Antagonistic Effects of Metal Nanoparticles in Combination with Antibiotics Against Some Reference Strains of Pathogenic Microorganisms | TRUE | TRUE | green | FALSE
844 | 2921 | 2922 | Ag | 0 | Salmonella enterica | 0 | KY315943 | green_synthesis from ulva fasciata | ZOI |  | 85 | 18 | 14.45 | 15.55 | 15 | spherical | [9 empty] | https://www.ncbi.nlm.nih.gov/pmc/articles/PMC7012269/ | 10.2147/IDR.S234425 | 34 | Dove Medical Press Ltd. | Infect Drug Resis | 2020 | Synergistic and Antagonistic Effects of Metal Nanoparticles in Combination with Antibiotics Against Some Reference Strains of Pathogenic Microorganisms | TRUE | TRUE | green | FALSE
845 | 2922 | 2923 | Ag | 0 | Salmonella enterica | 0 | KY315943 | green_synthesis from ulva fasciata | ZOI |  | 42.5 | 16 | 14.45 | 15.55 | 15 | spherical | [9 empty] | https://www.ncbi.nlm.nih.gov/pmc/articles/PMC7012269/ | 10.2147/IDR.S234425 | 34 | Dove Medical Press Ltd. | Infect Drug Resis | 2020 | Synergistic and Antagonistic Effects of Metal Nanoparticles in Combination with Antibiotics Against Some Reference Strains of Pathogenic Microorganisms | TRUE | TRUE | green | FALSE
846 | 2923 | 2924 | Ag | 0 | Salmonella enterica | 0 | KY315943 | green_synthesis from ulva fasciata | ZOI |  | 21.25 | 14 | 14.45 | 15.55 | 15 | spherical | [9 empty] | https://www.ncbi.nlm.nih.gov/pmc/articles/PMC7012269/ | 10.2147/IDR.S234425 | 34 | Dove Medical Press Ltd. | Infect Drug Resis | 2020 | Synergistic and Antagonistic Effects of Metal Nanoparticles in Combination with Antibiotics Against Some Reference Strains of Pathogenic Microorganisms | TRUE | TRUE | green | FALSE
847 | 2924 | 2925 | Ag | 0 | Salmonella enterica | 0 | KY315943 | green_synthesis from ulva fasciata | ZOI |  | 10.625 | 12 | 14.45 | 15.55 | 15 | spherical | [9 empty] | https://www.ncbi.nlm.nih.gov/pmc/articles/PMC7012269/ | 10.2147/IDR.S234425 | 34 | Dove Medical Press Ltd. | Infect Drug Resis | 2020 | Synergistic and Antagonistic Effects of Metal Nanoparticles in Combination with Antibiotics Against Some Reference Strains of Pathogenic Microorganisms | TRUE | TRUE | green | FALSE
848 | 2925 | 2926 | Ag | 0 | Salmonella enterica | 0 | KY315943 | green_synthesis from ulva fasciata | ZOI |  | 0.31 | 11 | 14.45 | 15.55 | 15 | spherical | [9 empty] | https://www.ncbi.nlm.nih.gov/pmc/articles/PMC7012269/ | 10.2147/IDR.S234425 | 34 | Dove Medical Press Ltd. | Infect Drug Resis | 2020 | Synergistic and Antagonistic Effects of Metal Nanoparticles in Combination with Antibiotics Against Some Reference Strains of Pathogenic Microorganisms | TRUE | TRUE | green | FALSE
849 | 2926 | 2927 | Ag | 0 | Salmonella enterica | 0 | KY315943 | green_synthesis from ulva fasciata | ZOI |  | 2.65 | 0 | 14.45 | 15.55 | 15 | spherical | [9 empty] | https://www.ncbi.nlm.nih.gov/pmc/articles/PMC7012269/ | 10.2147/IDR.S234425 | 34 | Dove Medical Press Ltd. | Infect Drug Resis | 2020 | Synergistic and Antagonistic Effects of Metal Nanoparticles in Combination with Antibiotics Against Some Reference Strains of Pathogenic Microorganisms | TRUE | TRUE | green | FALSE
850 | 2927 | 2928 | Ag | 0 | Salmonella enterica | 0 | KY315943 | green_synthesis from ulva fasciata | ZOI |  | 1.33 | 0 | 14.45 | 15.55 | 15 | spherical | [9 empty] | https://www.ncbi.nlm.nih.gov/pmc/articles/PMC7012269/ | 10.2147/IDR.S234425 | 34 | Dove Medical Press Ltd. | Infect Drug Resis | 2020 | Synergistic and Antagonistic Effects of Metal Nanoparticles in Combination with Antibiotics Against Some Reference Strains of Pathogenic Microorganisms | TRUE | TRUE | green | FALSE
851 | 2928 | 2929 | Ag | 0 | Salmonella enterica | 0 | KY315943 | green_synthesis from ulva fasciata | ZOI |  | 0.66 | 0 | 14.45 | 15.55 | 15 | spherical | [9 empty] | https://www.ncbi.nlm.nih.gov/pmc/articles/PMC7012269/ | 10.2147/IDR.S234425 | 34 | Dove Medical Press Ltd. | Infect Drug Resis | 2020 | Synergistic and Antagonistic Effects of Metal Nanoparticles in Combination with Antibiotics Against Some Reference Strains of Pathogenic Microorganisms | TRUE | TRUE | green | FALSE
852 | 2929 | 2930 | Ag | 0 | Candida albicans | 0 | KU852509 | green_synthesis from ulva fasciata | ZOI |  | 170 | 0 | 14.45 | 15.55 | 15 | spherical | [9 empty] | https://www.ncbi.nlm.nih.gov/pmc/articles/PMC7012269/ | 10.2147/IDR.S234425 | 34 | Dove Medical Press Ltd. | Infect Drug Resis | 2020 | Synergistic and Antagonistic Effects of Metal Nanoparticles in Combination with Antibiotics Against Some Reference Strains of Pathogenic Microorganisms | TRUE | TRUE | green | FALSE
853 | 2930 | 900 | Ag | 0 | Candida albicans | 0 | KU852509 | green_synthesis from ulva fasciata | ZOI |  | 85 | 0 | 14.45 | 15.55 | 15 | spherical | [9 empty] | https://www.ncbi.nlm.nih.gov/pmc/articles/PMC7012269/ | 10.2147/IDR.S234425 | 34 | Dove Medical Press Ltd. | Infect Drug Resis | 2020 | Synergistic and Antagonistic Effects of Metal Nanoparticles in Combination with Antibiotics Against Some Reference Strains of Pathogenic Microorganisms | TRUE | TRUE | green | TRUE | Xenia | 31,03,25 | TRUE | FALSE | Requires correction | 1. В статье есть strain, но тут не написаны нужные значения в половине строк "...s Staph. aureus (MF359584) Salmonella enterica subsp. Bukuru (KY315943) E. coli (KY797673) and C. albicans (KU852509)" 2. "1. Такое чувство, что значения в неправильную колонку были записаны, так как в статье есть текст ""To determine the effect of antibiotic discs only, the antibacterial effect of silver and zinc oxide nanoparticles only with concentrations (170, 85, 42.5, 21.25, 10.625, 5.31, 2.65, 1.33 and 0.66 µg/mL)"" - а судя по единицам измерения эти значения должны быть не в concentration (mM) а в MIC_NP"
854 | 2931 | 2932 | Ag | 0 | Candida albicans | 0 | KU852509 | green_synthesis from ulva fasciata | ZOI |  | 42.5 | 0 | 14.45 | 15.55 | 15 | spherical | [9 empty] | https://www.ncbi.nlm.nih.gov/pmc/articles/PMC7012269/ | 10.2147/IDR.S234425 | 34 | Dove Medical Press Ltd. | Infect Drug Resis | 2020 | Synergistic and Antagonistic Effects of Metal Nanoparticles in Combination with Antibiotics Against Some Reference Strains of Pathogenic Microorganisms | TRUE | TRUE | green | FALSE
855 | 2932 | 2933 | Ag | 0 | Candida albicans | 0 | KU852509 | green_synthesis from ulva fasciata | ZOI |  | 21.25 | 0 | 14.45 | 15.55 | 15 | spherical | [9 empty] | https://www.ncbi.nlm.nih.gov/pmc/articles/PMC7012269/ | 10.2147/IDR.S234425 | 34 | Dove Medical Press Ltd. | Infect Drug Resis | 2020 | Synergistic and Antagonistic Effects of Metal Nanoparticles in Combination with Antibiotics Against Some Reference Strains of Pathogenic Microorganisms | TRUE | TRUE | green | FALSE
856 | 2933 | 901 | Ag | 0 | Candida albicans | 0 | KU852509 | green_synthesis from ulva fasciata | ZOI |  | 10.625 | 0 | 14.45 | 15.55 | 15 | spherical | [9 empty] | https://www.ncbi.nlm.nih.gov/pmc/articles/PMC7012269/ | 10.2147/IDR.S234425 | 34 | Dove Medical Press Ltd. | Infect Drug Resis | 2020 | Synergistic and Antagonistic Effects of Metal Nanoparticles in Combination with Antibiotics Against Some Reference Strains of Pathogenic Microorganisms | TRUE | TRUE | green | TRUE | Xenia | 31,03,25 | TRUE | FALSE | Requires correction | 1. В статье есть strain, но тут не написаны нужные значения в половине строк "...s Staph. aureus (MF359584) Salmonella enterica subsp. Bukuru (KY315943) E. coli (KY797673) and C. albicans (KU852509)" 2. "1. Такое чувство, что значения в неправильную колонку были записаны, так как в статье есть текст ""To determine the effect of antibiotic discs only, the antibacterial effect of silver and zinc oxide nanoparticles only with concentrations (170, 85, 42.5, 21.25, 10.625, 5.31, 2.65, 1.33 and 0.66 µg/mL)"" - а судя по единицам измерения эти значения должны быть не в concentration (mM) а в MIC_NP"
857 | 2934 | 2935 | Ag | 0 | Candida albicans | 0 | KU852509 | green_synthesis from ulva fasciata | ZOI |  | 0.31 | 0 | 14.45 | 15.55 | 15 | spherical | [9 empty] | https://www.ncbi.nlm.nih.gov/pmc/articles/PMC7012269/ | 10.2147/IDR.S234425 | 34 | Dove Medical Press Ltd. | Infect Drug Resis | 2020 | Synergistic and Antagonistic Effects of Metal Nanoparticles in Combination with Antibiotics Against Some Reference Strains of Pathogenic Microorganisms | TRUE | TRUE | green | FALSE
858 | 2935 | 2936 | Ag | 0 | Candida albicans | 0 | KU852509 | green_synthesis from ulva fasciata | ZOI |  | 2.65 | 0 | 14.45 | 15.55 | 15 | spherical | [9 empty] | https://www.ncbi.nlm.nih.gov/pmc/articles/PMC7012269/ | 10.2147/IDR.S234425 | 34 | Dove Medical Press Ltd. | Infect Drug Resis | 2020 | Synergistic and Antagonistic Effects of Metal Nanoparticles in Combination with Antibiotics Against Some Reference Strains of Pathogenic Microorganisms | TRUE | TRUE | green | FALSE
859 | 2936 | 2937 | Ag | 0 | Candida albicans | 0 | KU852509 | green_synthesis from ulva fasciata | ZOI |  | 1.33 | 0 | 14.45 | 15.55 | 15 | spherical | [9 empty] | https://www.ncbi.nlm.nih.gov/pmc/articles/PMC7012269/ | 10.2147/IDR.S234425 | 34 | Dove Medical Press Ltd. | Infect Drug Resis | 2020 | Synergistic and Antagonistic Effects of Metal Nanoparticles in Combination with Antibiotics Against Some Reference Strains of Pathogenic Microorganisms | TRUE | TRUE | green | FALSE
860 | 2937 | 2938 | Ag | 0 | Candida albicans | 0 | KU852509 | green_synthesis from ulva fasciata | ZOI |  | 0.66 | 0 | 14.45 | 15.55 | 15 | spherical | [9 empty] | https://www.ncbi.nlm.nih.gov/pmc/articles/PMC7012269/ | 10.2147/IDR.S234425 | 34 | Dove Medical Press Ltd. | Infect Drug Resis | 2020 | Synergistic and Antagonistic Effects of Metal Nanoparticles in Combination with Antibiotics Against Some Reference Strains of Pathogenic Microorganisms | TRUE | TRUE | green | FALSE
861 | 2742 | 2743 | Ag | 0 | Acinetobacter baumannii | 0 |  | chemical_synthesis purchased from sigma aldrich ( citrate capped agnps) | ZOI |  | 1000 | 13 | 8 | 20 | 13.5 | nanorods and triangles | [9 empty] | https://www.ncbi.nlm.nih.gov/pmc/articles/PMC3273981/ | 10.2147/IJN.S24793 | 36 | Dove Medical Press Ltd. | International Journal of Nanomedicine | 2012 | Synthesis of silver nanoparticles using Dioscorea bulbifera tuber extract and evaluation of its synergistic potential in combination with antimicrobial agents | TRUE | TRUE | green | FALSE
862 | 2743 | 2744 | Ag | 0 | Acinetobacter baumannii | 0 |  | chemical_synthesis purchased from sigma aldrich ( citrate capped agnps) | ZOI |  | 500 | 12 | 8 | 20 | 13.5 | nanorods and triangles | [9 empty] | https://www.ncbi.nlm.nih.gov/pmc/articles/PMC3273981/ | 10.2147/IJN.S24793 | 36 | Dove Medical Press Ltd. | International Journal of Nanomedicine | 2012 | Synthesis of silver nanoparticles using Dioscorea bulbifera tuber extract and evaluation of its synergistic potential in combination with antimicrobial agents | TRUE | TRUE | green | FALSE
863 | 2744 | 913 | Ag | 0 | Acinetobacter baumannii | 0 |  | chemical_synthesis purchased from sigma aldrich ( citrate capped agnps) | ZOI |  | 300 | 11 | 8 | 20 | 13.5 | nanorods and triangles | [9 empty] | https://www.ncbi.nlm.nih.gov/pmc/articles/PMC3273981/ | 10.2147/IJN.S24793 | 36 | Dove Medical Press Ltd. | International Journal of Nanomedicine | 2012 | Synthesis of silver nanoparticles using Dioscorea bulbifera tuber extract and evaluation of its synergistic potential in combination with antimicrobial agents | TRUE | TRUE | green | TRUE | Xenia | 30,03,25 | FALSE | FALSE | Verified
864 | 2745 | 2746 | Ag | 0 | Acinetobacter baumannii | 0 |  | chemical_synthesis purchased from sigma aldrich ( citrate capped agnps) | ZOI |  | 100 | 10 | 8 | 20 | 13.5 | nanorods and triangles | [9 empty] | https://www.ncbi.nlm.nih.gov/pmc/articles/PMC3273981/ | 10.2147/IJN.S24793 | 36 | Dove Medical Press Ltd. | International Journal of Nanomedicine | 2012 | Synthesis of silver nanoparticles using Dioscorea bulbifera tuber extract and evaluation of its synergistic potential in combination with antimicrobial agents | TRUE | TRUE | green | FALSE
865 | 2746 | 2747 | Ag | 0 | Acinetobacter baumannii | 0 |  | chemical_synthesis purchased from sigma aldrich ( citrate capped agnps) | ZOI |  | 50 | 8 | 8 | 20 | 13.5 | nanorods and triangles | [9 empty] | https://www.ncbi.nlm.nih.gov/pmc/articles/PMC3273981/ | 10.2147/IJN.S24793 | 36 | Dove Medical Press Ltd. | International Journal of Nanomedicine | 2012 | Synthesis of silver nanoparticles using Dioscorea bulbifera tuber extract and evaluation of its synergistic potential in combination with antimicrobial agents | TRUE | TRUE | green | FALSE
866 | 2747 | 2748 | Ag | 0 | Acinetobacter baumannii | 0 |  | chemical_synthesis purchased from sigma aldrich ( citrate capped agnps) | ZOI |  | 30 | 0 | 8 | 20 | 13.5 | nanorods and triangles | [9 empty] | https://www.ncbi.nlm.nih.gov/pmc/articles/PMC3273981/ | 10.2147/IJN.S24793 | 36 | Dove Medical Press Ltd. | International Journal of Nanomedicine | 2012 | Synthesis of silver nanoparticles using Dioscorea bulbifera tuber extract and evaluation of its synergistic potential in combination with antimicrobial agents | TRUE | TRUE | green | FALSE
867 | 2748 | 2749 | Ag | 0 | Acinetobacter baumannii | 0 |  | chemical_synthesis purchased from sigma aldrich ( citrate capped agnps) | ZOI |  | 20 | 0 | 8 | 20 | 13.5 | nanorods and triangles | [9 empty] | https://www.ncbi.nlm.nih.gov/pmc/articles/PMC3273981/ | 10.2147/IJN.S24793 | 36 | Dove Medical Press Ltd. | International Journal of Nanomedicine | 2012 | Synthesis of silver nanoparticles using Dioscorea bulbifera tuber extract and evaluation of its synergistic potential in combination with antimicrobial agents | TRUE | TRUE | green | FALSE
868 | 2749 | 917 | Ag | 0 | Acinetobacter baumannii | 0 |  | chemical_synthesis purchased from sigma aldrich ( citrate capped agnps) | ZOI |  | 10 | 0 | 8 | 20 | 13.5 | nanorods and triangles | [9 empty] | https://www.ncbi.nlm.nih.gov/pmc/articles/PMC3273981/ | 10.2147/IJN.S24793 | 36 | Dove Medical Press Ltd. | International Journal of Nanomedicine | 2012 | Synthesis of silver nanoparticles using Dioscorea bulbifera tuber extract and evaluation of its synergistic potential in combination with antimicrobial agents | TRUE | TRUE | green | TRUE | Xenia | 30,03,25 | FALSE | FALSE | Verified
869 | 2750 | 2751 | Ag | 0 | Enterobacter cloacae | 0 |  | chemical_synthesis purchased from sigma aldrich ( citrate capped agnps) | ZOI |  | 1000 | 12 | 8 | 20 | 13.5 | nanorods and triangles | [9 empty] | https://www.ncbi.nlm.nih.gov/pmc/articles/PMC3273981/ | 10.2147/IJN.S24793 | 36 | Dove Medical Press Ltd. | International Journal of Nanomedicine | 2012 | Synthesis of silver nanoparticles using Dioscorea bulbifera tuber extract and evaluation of its synergistic potential in combination with antimicrobial agents | TRUE | TRUE | green | FALSE
870 | 2751 | 2752 | Ag | 0 | Enterobacter cloacae | 0 |  | chemical_synthesis purchased from sigma aldrich ( citrate capped agnps) | ZOI |  | 500 | 10 | 8 | 20 | 13.5 | nanorods and triangles | [9 empty] | https://www.ncbi.nlm.nih.gov/pmc/articles/PMC3273981/ | 10.2147/IJN.S24793 | 36 | Dove Medical Press Ltd. | International Journal of Nanomedicine | 2012 | Synthesis of silver nanoparticles using Dioscorea bulbifera tuber extract and evaluation of its synergistic potential in combination with antimicrobial agents | TRUE | TRUE | green | FALSE
871 | 2752 | 922 | Ag | 0 | Enterobacter cloacae | 0 |  | chemical_synthesis purchased from sigma aldrich ( citrate capped agnps) | ZOI |  | 300 | 8 | 8 | 20 | 13.5 | nanorods and triangles | [9 empty] | https://www.ncbi.nlm.nih.gov/pmc/articles/PMC3273981/ | 10.2147/IJN.S24793 | 36 | Dove Medical Press Ltd. | International Journal of Nanomedicine | 2012 | Synthesis of silver nanoparticles using Dioscorea bulbifera tuber extract and evaluation of its synergistic potential in combination with antimicrobial agents | TRUE | TRUE | green | TRUE | Xenia | 30,03,25 | FALSE | FALSE | Verified
872 | 2753 | 2754 | Ag | 0 | Enterobacter cloacae | 0 |  | chemical_synthesis purchased from sigma aldrich ( citrate capped agnps) | ZOI |  | 100 | 0 | 8 | 20 | 13.5 | nanorods and triangles | [9 empty] | https://www.ncbi.nlm.nih.gov/pmc/articles/PMC3273981/ | 10.2147/IJN.S24793 | 36 | Dove Medical Press Ltd. | International Journal of Nanomedicine | 2012 | Synthesis of silver nanoparticles using Dioscorea bulbifera tuber extract and evaluation of its synergistic potential in combination with antimicrobial agents | TRUE | TRUE | green | FALSE
873 | 2754 | 2755 | Ag | 0 | Enterobacter cloacae | 0 |  | chemical_synthesis purchased from sigma aldrich ( citrate capped agnps) | ZOI |  | 50 | 0 | 8 | 20 | 13.5 | nanorods and triangles | [9 empty] | https://www.ncbi.nlm.nih.gov/pmc/articles/PMC3273981/ | 10.2147/IJN.S24793 | 36 | Dove Medical Press Ltd. | International Journal of Nanomedicine | 2012 | Synthesis of silver nanoparticles using Dioscorea bulbifera tuber extract and evaluation of its synergistic potential in combination with antimicrobial agents | TRUE | TRUE | green | FALSE
874 | 2755 | 925 | Ag | 0 | Enterobacter cloacae | 0 |  | chemical_synthesis purchased from sigma aldrich ( citrate capped agnps) | ZOI |  | 30 | 0 | 8 | 20 | 13.5 | nanorods and triangles | [9 empty] | https://www.ncbi.nlm.nih.gov/pmc/articles/PMC3273981/ | 10.2147/IJN.S24793 | 36 | Dove Medical Press Ltd. | International Journal of Nanomedicine | 2012 | Synthesis of silver nanoparticles using Dioscorea bulbifera tuber extract and evaluation of its synergistic potential in combination with antimicrobial agents | TRUE | TRUE | green | TRUE | Xenia | 30,03,25 | FALSE | FALSE | Verified
875 | 2756 | 2757 | Ag | 0 | Enterobacter cloacae | 0 |  | chemical_synthesis purchased from sigma aldrich ( citrate capped agnps) | ZOI |  | 20 | 0 | 8 | 20 | 13.5 | nanorods and triangles | [9 empty] | https://www.ncbi.nlm.nih.gov/pmc/articles/PMC3273981/ | 10.2147/IJN.S24793 | 36 | Dove Medical Press Ltd. | International Journal of Nanomedicine | 2012 | Synthesis of silver nanoparticles using Dioscorea bulbifera tuber extract and evaluation of its synergistic potential in combination with antimicrobial agents | TRUE | TRUE | green | FALSE
876 | 2757 | 2758 | Ag | 0 | Enterobacter cloacae | 0 |  | chemical_synthesis purchased from sigma aldrich ( citrate capped agnps) | ZOI |  | 10 | 0 | 8 | 20 | 13.5 | nanorods and triangles | [9 empty] | https://www.ncbi.nlm.nih.gov/pmc/articles/PMC3273981/ | 10.2147/IJN.S24793 | 36 | Dove Medical Press Ltd. | International Journal of Nanomedicine | 2012 | Synthesis of silver nanoparticles using Dioscorea bulbifera tuber extract and evaluation of its synergistic potential in combination with antimicrobial agents | TRUE | TRUE | green | FALSE
877 | 2758 | 928 | Ag | 0 | Escherichia coli | 0 |  | chemical_synthesis purchased from sigma aldrich ( citrate capped agnps) | ZOI |  | 1000 | 18 | 8 | 20 | 13.5 | nanorods and triangles | [9 empty] | https://www.ncbi.nlm.nih.gov/pmc/articles/PMC3273981/ | 10.2147/IJN.S24793 | 36 | Dove Medical Press Ltd. | International Journal of Nanomedicine | 2012 | Synthesis of silver nanoparticles using Dioscorea bulbifera tuber extract and evaluation of its synergistic potential in combination with antimicrobial agents | TRUE | TRUE | green | TRUE | Xenia | 30,03,25 | FALSE | FALSE | Verified
878 | 2759 | 2760 | Ag | 0 | Escherichia coli | 0 |  | chemical_synthesis purchased from sigma aldrich ( citrate capped agnps) | ZOI |  | 500 | 15 | 8 | 20 | 13.5 | nanorods and triangles | [9 empty] | https://www.ncbi.nlm.nih.gov/pmc/articles/PMC3273981/ | 10.2147/IJN.S24793 | 36 | Dove Medical Press Ltd. | International Journal of Nanomedicine | 2012 | Synthesis of silver nanoparticles using Dioscorea bulbifera tuber extract and evaluation of its synergistic potential in combination with antimicrobial agents | TRUE | TRUE | green | FALSE
879 | 2760 | 2761 | Ag | 0 | Escherichia coli | 0 |  | chemical_synthesis purchased from sigma aldrich ( citrate capped agnps) | ZOI |  | 300 | 14 | 8 | 20 | 13.5 | nanorods and triangles | [9 empty] | https://www.ncbi.nlm.nih.gov/pmc/articles/PMC3273981/ | 10.2147/IJN.S24793 | 36 | Dove Medical Press Ltd. | International Journal of Nanomedicine | 2012 | Synthesis of silver nanoparticles using Dioscorea bulbifera tuber extract and evaluation of its synergistic potential in combination with antimicrobial agents | TRUE | TRUE | green | FALSE
880 | 2761 | 2762 | Ag | 0 | Escherichia coli | 0 |  | chemical_synthesis purchased from sigma aldrich ( citrate capped agnps) | ZOI |  | 100 | 13 | 8 | 20 | 13.5 | nanorods and triangles | [9 empty] | https://www.ncbi.nlm.nih.gov/pmc/articles/PMC3273981/ | 10.2147/IJN.S24793 | 36 | Dove Medical Press Ltd. | International Journal of Nanomedicine | 2012 | Synthesis of silver nanoparticles using Dioscorea bulbifera tuber extract and evaluation of its synergistic potential in combination with antimicrobial agents | TRUE | TRUE | green | FALSE
881 | 2762 | 2763 | Ag | 0 | Escherichia coli | 0 |  | chemical_synthesis purchased from sigma aldrich ( citrate capped agnps) | ZOI |  | 50 | 12 | 8 | 20 | 13.5 | nanorods and triangles | [9 empty] | https://www.ncbi.nlm.nih.gov/pmc/articles/PMC3273981/ | 10.2147/IJN.S24793 | 36 | Dove Medical Press Ltd. | International Journal of Nanomedicine | 2012 | Synthesis of silver nanoparticles using Dioscorea bulbifera tuber extract and evaluation of its synergistic potential in combination with antimicrobial agents | TRUE | TRUE | green | FALSE
882 | 2763 | 2764 | Ag | 0 | Escherichia coli | 0 |  | chemical_synthesis purchased from sigma aldrich ( citrate capped agnps) | ZOI |  | 30 | 10 | 8 | 20 | 13.5 | nanorods and triangles | [9 empty] | https://www.ncbi.nlm.nih.gov/pmc/articles/PMC3273981/ | 10.2147/IJN.S24793 | 36 | Dove Medical Press Ltd. | International Journal of Nanomedicine | 2012 | Synthesis of silver nanoparticles using Dioscorea bulbifera tuber extract and evaluation of its synergistic potential in combination with antimicrobial agents | TRUE | TRUE | green | FALSE
883 | 2764 | 932 | Ag | 0 | Escherichia coli | 0 |  | chemical_synthesis purchased from sigma aldrich ( citrate capped agnps) | ZOI |  | 20 | 9 | 8 | 20 | 13.5 | nanorods and triangles | [9 empty] | https://www.ncbi.nlm.nih.gov/pmc/articles/PMC3273981/ | 10.2147/IJN.S24793 | 36 | Dove Medical Press Ltd. | International Journal of Nanomedicine | 2012 | Synthesis of silver nanoparticles using Dioscorea bulbifera tuber extract and evaluation of its synergistic potential in combination with antimicrobial agents | TRUE | TRUE | green | TRUE | Xenia | 30,03,25 | FALSE | FALSE | Verified
884 | 2765 | 2766 | Ag | 0 | Escherichia coli | 0 |  | chemical_synthesis purchased from sigma aldrich ( citrate capped agnps) | ZOI |  | 10 | 0 | 8 | 20 | 13.5 | nanorods and triangles | [9 empty] | https://www.ncbi.nlm.nih.gov/pmc/articles/PMC3273981/ | 10.2147/IJN.S24793 | 36 | Dove Medical Press Ltd. | International Journal of Nanomedicine | 2012 | Synthesis of silver nanoparticles using Dioscorea bulbifera tuber extract and evaluation of its synergistic potential in combination with antimicrobial agents | TRUE | TRUE | green | FALSE
885 | 2766 | 936 | Ag | 0 | Haemophilus influenzae | 0 |  | chemical_synthesis purchased from sigma aldrich ( citrate capped agnps) | ZOI |  | 1000 | 12 | 8 | 20 | 13.5 | nanorods and triangles | [9 empty] | https://www.ncbi.nlm.nih.gov/pmc/articles/PMC3273981/ | 10.2147/IJN.S24793 | 36 | Dove Medical Press Ltd. | International Journal of Nanomedicine | 2012 | Synthesis of silver nanoparticles using Dioscorea bulbifera tuber extract and evaluation of its synergistic potential in combination with antimicrobial agents | TRUE | TRUE | green | TRUE | Xenia | 30,03,25 | FALSE | FALSE | Verified
886 | 2767 | 2768 | Ag | 0 | Haemophilus influenzae | 0 |  | chemical_synthesis purchased from sigma aldrich ( citrate capped agnps) | ZOI |  | 500 | 11 | 8 | 20 | 13.5 | nanorods and triangles | [9 empty] | https://www.ncbi.nlm.nih.gov/pmc/articles/PMC3273981/ | 10.2147/IJN.S24793 | 36 | Dove Medical Press Ltd. | International Journal of Nanomedicine | 2012 | Synthesis of silver nanoparticles using Dioscorea bulbifera tuber extract and evaluation of its synergistic potential in combination with antimicrobial agents | TRUE | TRUE | green | FALSE
887 | 2768 | 942 | Ag | 0 | Haemophilus influenzae | 0 |  | chemical_synthesis purchased from sigma aldrich ( citrate capped agnps) | ZOI |  | 300 | 9 | 8 | 20 | 13.5 | nanorods and triangles | [9 empty] | https://www.ncbi.nlm.nih.gov/pmc/articles/PMC3273981/ | 10.2147/IJN.S24793 | 36 | Dove Medical Press Ltd. | International Journal of Nanomedicine | 2012 | Synthesis of silver nanoparticles using Dioscorea bulbifera tuber extract and evaluation of its synergistic potential in combination with antimicrobial agents | TRUE | TRUE | green | TRUE | Xenia | 30,03,25 | FALSE | FALSE | Verified
888 | 2769 | 2770 | Ag | 0 | Haemophilus influenzae | 0 |  | chemical_synthesis purchased from sigma aldrich ( citrate capped agnps) | ZOI |  | 100 | 8 | 8 | 20 | 13.5 | nanorods and triangles | [9 empty] | https://www.ncbi.nlm.nih.gov/pmc/articles/PMC3273981/ | 10.2147/IJN.S24793 | 36 | Dove Medical Press Ltd. | International Journal of Nanomedicine | 2012 | Synthesis of silver nanoparticles using Dioscorea bulbifera tuber extract and evaluation of its synergistic potential in combination with antimicrobial agents | TRUE | TRUE | green | FALSE
889 | 2770 | 2771 | Ag | 0 | Haemophilus influenzae | 0 |  | chemical_synthesis purchased from sigma aldrich ( citrate capped agnps) | ZOI |  | 50 | 0 | 8 | 20 | 13.5 | nanorods and triangles | [9 empty] | https://www.ncbi.nlm.nih.gov/pmc/articles/PMC3273981/ | 10.2147/IJN.S24793 | 36 | Dove Medical Press Ltd. | International Journal of Nanomedicine | 2012 | Synthesis of silver nanoparticles using Dioscorea bulbifera tuber extract and evaluation of its synergistic potential in combination with antimicrobial agents | TRUE | TRUE | green | FALSE
890 | 2771 | 2772 | Ag | 0 | Haemophilus influenzae | 0 |  | chemical_synthesis purchased from sigma aldrich ( citrate capped agnps) | ZOI |  | 30 | 0 | 8 | 20 | 13.5 | nanorods and triangles | [9 empty] | https://www.ncbi.nlm.nih.gov/pmc/articles/PMC3273981/ | 10.2147/IJN.S24793 | 36 | Dove Medical Press Ltd. | International Journal of Nanomedicine | 2012 | Synthesis of silver nanoparticles using Dioscorea bulbifera tuber extract and evaluation of its synergistic potential in combination with antimicrobial agents | TRUE | TRUE | green | FALSE
891 | 2772 | 2773 | Ag | 0 | Haemophilus influenzae | 0 |  | chemical_synthesis purchased from sigma aldrich ( citrate capped agnps) | ZOI |  | 20 | 0 | 8 | 20 | 13.5 | nanorods and triangles | [9 empty] | https://www.ncbi.nlm.nih.gov/pmc/articles/PMC3273981/ | 10.2147/IJN.S24793 | 36 | Dove Medical Press Ltd. | International Journal of Nanomedicine | 2012 | Synthesis of silver nanoparticles using Dioscorea bulbifera tuber extract and evaluation of its synergistic potential in combination with antimicrobial agents | TRUE | TRUE | green | FALSE
892 | 2773 | 2774 | Ag | 0 | Haemophilus influenzae | 0 |  | chemical_synthesis purchased from sigma aldrich ( citrate capped agnps) | ZOI |  | 10 | 0 | 8 | 20 | 13.5 | nanorods and triangles | [9 empty] | https://www.ncbi.nlm.nih.gov/pmc/articles/PMC3273981/ | 10.2147/IJN.S24793 | 36 | Dove Medical Press Ltd. | International Journal of Nanomedicine | 2012 | Synthesis of silver nanoparticles using Dioscorea bulbifera tuber extract and evaluation of its synergistic potential in combination with antimicrobial agents | TRUE | TRUE | green | FALSE
893 | 2774 | 2775 | Ag | 0 | Klebsiella pneumoniae | 0 |  | chemical_synthesis purchased from sigma aldrich ( citrate capped agnps) | ZOI |  | 1000 | 16 | 8 | 20 | 13.5 | nanorods and triangles | [9 empty] | https://www.ncbi.nlm.nih.gov/pmc/articles/PMC3273981/ | 10.2147/IJN.S24793 | 36 | Dove Medical Press Ltd. | International Journal of Nanomedicine | 2012 | Synthesis of silver nanoparticles using Dioscorea bulbifera tuber extract and evaluation of its synergistic potential in combination with antimicrobial agents | TRUE | TRUE | green | FALSE
894 | 2775 | 946 | Ag | 0 | Klebsiella pneumoniae | 0 |  | chemical_synthesis purchased from sigma aldrich ( citrate capped agnps) | ZOI |  | 500 | 15 | 8 | 20 | 13.5 | nanorods and triangles | [9 empty] | https://www.ncbi.nlm.nih.gov/pmc/articles/PMC3273981/ | 10.2147/IJN.S24793 | 36 | Dove Medical Press Ltd. | International Journal of Nanomedicine | 2012 | Synthesis of silver nanoparticles using Dioscorea bulbifera tuber extract and evaluation of its synergistic potential in combination with antimicrobial agents | TRUE | TRUE | green | TRUE | Xenia | 30,03,25 | FALSE | FALSE | Verified
895 | 2776 | 2777 | Ag | 0 | Klebsiella pneumoniae | 0 |  | chemical_synthesis purchased from sigma aldrich ( citrate capped agnps) | ZOI |  | 300 | 14 | 8 | 20 | 13.5 | nanorods and triangles | [9 empty] | https://www.ncbi.nlm.nih.gov/pmc/articles/PMC3273981/ | 10.2147/IJN.S24793 | 36 | Dove Medical Press Ltd. | International Journal of Nanomedicine | 2012 | Synthesis of silver nanoparticles using Dioscorea bulbifera tuber extract and evaluation of its synergistic potential in combination with antimicrobial agents | TRUE | TRUE | green | FALSE
896 | 2777 | 2778 | Ag | 0 | Klebsiella pneumoniae | 0 |  | chemical_synthesis purchased from sigma aldrich ( citrate capped agnps) | ZOI |  | 100 | 12 | 8 | 20 | 13.5 | nanorods and triangles | [9 empty] | https://www.ncbi.nlm.nih.gov/pmc/articles/PMC3273981/ | 10.2147/IJN.S24793 | 36 | Dove Medical Press Ltd. | International Journal of Nanomedicine | 2012 | Synthesis of silver nanoparticles using Dioscorea bulbifera tuber extract and evaluation of its synergistic potential in combination with antimicrobial agents | TRUE | TRUE | green | FALSE
897 | 2778 | 2779 | Ag | 0 | Klebsiella pneumoniae | 0 |  | chemical_synthesis purchased from sigma aldrich ( citrate capped agnps) | ZOI |  | 50 | 11 | 8 | 20 | 13.5 | nanorods and triangles | [9 empty] | https://www.ncbi.nlm.nih.gov/pmc/articles/PMC3273981/ | 10.2147/IJN.S24793 | 36 | Dove Medical Press Ltd. | International Journal of Nanomedicine | 2012 | Synthesis of silver nanoparticles using Dioscorea bulbifera tuber extract and evaluation of its synergistic potential in combination with antimicrobial agents | TRUE | TRUE | green | FALSE
898 | 2779 | 2780 | Ag | 0 | Klebsiella pneumoniae | 0 |  | chemical_synthesis purchased from sigma aldrich ( citrate capped agnps) | ZOI |  | 30 | 9 | 8 | 20 | 13.5 | nanorods and triangles | [9 empty] | https://www.ncbi.nlm.nih.gov/pmc/articles/PMC3273981/ | 10.2147/IJN.S24793 | 36 | Dove Medical Press Ltd. | International Journal of Nanomedicine | 2012 | Synthesis of silver nanoparticles using Dioscorea bulbifera tuber extract and evaluation of its synergistic potential in combination with antimicrobial agents | TRUE | TRUE | green | FALSE
899 | 2780 | 2781 | Ag | 0 | Klebsiella pneumoniae | 0 |  | chemical_synthesis purchased from sigma aldrich ( citrate capped agnps) | ZOI |  | 20 | 8 | 8 | 20 | 13.5 | nanorods and triangles | [9 empty] | https://www.ncbi.nlm.nih.gov/pmc/articles/PMC3273981/ | 10.2147/IJN.S24793 | 36 | Dove Medical Press Ltd. | International Journal of Nanomedicine | 2012 | Synthesis of silver nanoparticles using Dioscorea bulbifera tuber extract and evaluation of its synergistic potential in combination with antimicrobial agents | TRUE | TRUE | green | FALSE
900 | 2781 | 2782 | Ag | 0 | Klebsiella pneumoniae | 0 |  | chemical_synthesis purchased from sigma aldrich ( citrate capped agnps) | ZOI |  | 10 | 0 | 8 | 20 | 13.5 | nanorods and triangles | [9 empty] | https://www.ncbi.nlm.nih.gov/pmc/articles/PMC3273981/ | 10.2147/IJN.S24793 | 36 | Dove Medical Press Ltd. | International Journal of Nanomedicine | 2012 | Synthesis of silver nanoparticles using Dioscorea bulbifera tuber extract and evaluation of its synergistic potential in combination with antimicrobial agents | TRUE | TRUE | green | FALSE
901 | 2782 | 2783 | Ag | 0 | Neisseria mucosa | 0 |  | chemical_synthesis purchased from sigma aldrich ( citrate capped agnps) | ZOI |  | 1000 | 21 | 8 | 20 | 13.5 | nanorods and triangles | [9 empty] | https://www.ncbi.nlm.nih.gov/pmc/articles/PMC3273981/ | 10.2147/IJN.S24793 | 36 | Dove Medical Press Ltd. | International Journal of Nanomedicine | 2012 | Synthesis of silver nanoparticles using Dioscorea bulbifera tuber extract and evaluation of its synergistic potential in combination with antimicrobial agents | TRUE | TRUE | green | FALSE
902 | 2783 | 2784 | Ag | 0 | Neisseria mucosa | 0 |  | chemical_synthesis purchased from sigma aldrich ( citrate capped agnps) | ZOI |  | 500 | 20 | 8 | 20 | 13.5 | nanorods and triangles | [9 empty] | https://www.ncbi.nlm.nih.gov/pmc/articles/PMC3273981/ | 10.2147/IJN.S24793 | 36 | Dove Medical Press Ltd. | International Journal of Nanomedicine | 2012 | Synthesis of silver nanoparticles using Dioscorea bulbifera tuber extract and evaluation of its synergistic potential in combination with antimicrobial agents | TRUE | TRUE | green | FALSE
903 | 2784 | 2785 | Ag | 0 | Neisseria mucosa | 0 |  | chemical_synthesis purchased from sigma aldrich ( citrate capped agnps) | ZOI |  | 300 | 18 | 8 | 20 | 13.5 | nanorods and triangles | [9 empty] | https://www.ncbi.nlm.nih.gov/pmc/articles/PMC3273981/ | 10.2147/IJN.S24793 | 36 | Dove Medical Press Ltd. | International Journal of Nanomedicine | 2012 | Synthesis of silver nanoparticles using Dioscorea bulbifera tuber extract and evaluation of its synergistic potential in combination with antimicrobial agents | TRUE | TRUE | green | FALSE
904 | 2785 | 2786 | Ag | 0 | Neisseria mucosa | 0 |  | chemical_synthesis purchased from sigma aldrich ( citrate capped agnps) | ZOI |  | 100 | 16 | 8 | 20 | 13.5 | nanorods and triangles | [9 empty] | https://www.ncbi.nlm.nih.gov/pmc/articles/PMC3273981/ | 10.2147/IJN.S24793 | 36 | Dove Medical Press Ltd. | International Journal of Nanomedicine | 2012 | Synthesis of silver nanoparticles using Dioscorea bulbifera tuber extract and evaluation of its synergistic potential in combination with antimicrobial agents | TRUE | TRUE | green | FALSE
905 | 2786 | 2787 | Ag | 0 | Neisseria mucosa | 0 |  | chemical_synthesis purchased from sigma aldrich ( citrate capped agnps) | ZOI |  | 50 | 15 | 8 | 20 | 13.5 | nanorods and triangles | [9 empty] | https://www.ncbi.nlm.nih.gov/pmc/articles/PMC3273981/ | 10.2147/IJN.S24793 | 36 | Dove Medical Press Ltd. | International Journal of Nanomedicine | 2012 | Synthesis of silver nanoparticles using Dioscorea bulbifera tuber extract and evaluation of its synergistic potential in combination with antimicrobial agents | TRUE | TRUE | green | FALSE
906 | 2787 | 949 | Ag | 0 | Neisseria mucosa | 0 |  | chemical_synthesis purchased from sigma aldrich ( citrate capped agnps) | ZOI |  | 30 | 14 | 8 | 20 | 13.5 | nanorods and triangles | [9 empty] | https://www.ncbi.nlm.nih.gov/pmc/articles/PMC3273981/ | 10.2147/IJN.S24793 | 36 | Dove Medical Press Ltd. | International Journal of Nanomedicine | 2012 | Synthesis of silver nanoparticles using Dioscorea bulbifera tuber extract and evaluation of its synergistic potential in combination with antimicrobial agents | TRUE | TRUE | green | TRUE | Xenia | 30,03,25 | FALSE | FALSE | Verified
907 | 2788 | 2789 | Ag | 0 | Neisseria mucosa | 0 |  | chemical_synthesis purchased from sigma aldrich ( citrate capped agnps) | ZOI |  | 20 | 12 | 8 | 20 | 13.5 | nanorods and triangles | [9 empty] | https://www.ncbi.nlm.nih.gov/pmc/articles/PMC3273981/ | 10.2147/IJN.S24793 | 36 | Dove Medical Press Ltd. | International Journal of Nanomedicine | 2012 | Synthesis of silver nanoparticles using Dioscorea bulbifera tuber extract and evaluation of its synergistic potential in combination with antimicrobial agents | TRUE | TRUE | green | FALSE
908 | 2789 | 2790 | Ag | 0 | Neisseria mucosa | 0 |  | chemical_synthesis purchased from sigma aldrich ( citrate capped agnps) | ZOI |  | 10 | 10 | 8 | 20 | 13.5 | nanorods and triangles | [9 empty] | https://www.ncbi.nlm.nih.gov/pmc/articles/PMC3273981/ | 10.2147/IJN.S24793 | 36 | Dove Medical Press Ltd. | International Journal of Nanomedicine | 2012 | Synthesis of silver nanoparticles using Dioscorea bulbifera tuber extract and evaluation of its synergistic potential in combination with antimicrobial agents | TRUE | TRUE | green | FALSE
909 | 2790 | 952 | Ag | 0 | Proteus mirabilis | 0 |  | chemical_synthesis purchased from sigma aldrich ( citrate capped agnps) | ZOI |  | 1000 | 0 | 8 | 20 | 13.5 | nanorods and triangles | [9 empty] | https://www.ncbi.nlm.nih.gov/pmc/articles/PMC3273981/ | 10.2147/IJN.S24793 | 36 | Dove Medical Press Ltd. | International Journal of Nanomedicine | 2012 | Synthesis of silver nanoparticles using Dioscorea bulbifera tuber extract and evaluation of its synergistic potential in combination with antimicrobial agents | TRUE | TRUE | green | TRUE | Xenia | 30,03,25 | FALSE | FALSE | Verified
910 | 2791 | 2792 | Ag | 0 | Proteus mirabilis | 0 |  | chemical_synthesis purchased from sigma aldrich ( citrate capped agnps) | ZOI |  | 500 | 0 | 8 | 20 | 13.5 | nanorods and triangles | [9 empty] | https://www.ncbi.nlm.nih.gov/pmc/articles/PMC3273981/ | 10.2147/IJN.S24793 | 36 | Dove Medical Press Ltd. | International Journal of Nanomedicine | 2012 | Synthesis of silver nanoparticles using Dioscorea bulbifera tuber extract and evaluation of its synergistic potential in combination with antimicrobial agents | TRUE | TRUE | green | FALSE
911 | 2792 | 2793 | Ag | 0 | Proteus mirabilis | 0 |  | chemical_synthesis purchased from sigma aldrich ( citrate capped agnps) | ZOI |  | 300 | 0 | 8 | 20 | 13.5 | nanorods and triangles | [9 empty] | https://www.ncbi.nlm.nih.gov/pmc/articles/PMC3273981/ | 10.2147/IJN.S24793 | 36 | Dove Medical Press Ltd. | International Journal of Nanomedicine | 2012 | Synthesis of silver nanoparticles using Dioscorea bulbifera tuber extract and evaluation of its synergistic potential in combination with antimicrobial agents | TRUE | TRUE | green | FALSE
912 | 2793 | 2794 | Ag | 0 | Proteus mirabilis | 0 |  | chemical_synthesis purchased from sigma aldrich ( citrate capped agnps) | ZOI |  | 100 | 0 | 8 | 20 | 13.5 | nanorods and triangles | [9 empty] | https://www.ncbi.nlm.nih.gov/pmc/articles/PMC3273981/ | 10.2147/IJN.S24793 | 36 | Dove Medical Press Ltd. | International Journal of Nanomedicine | 2012 | Synthesis of silver nanoparticles using Dioscorea bulbifera tuber extract and evaluation of its synergistic potential in combination with antimicrobial agents | TRUE | TRUE | green | FALSE
913 | 2794 | 2795 | Ag | 0 | Proteus mirabilis | 0 |  | chemical_synthesis purchased from sigma aldrich ( citrate capped agnps) | ZOI |  | 50 | 0 | 8 | 20 | 13.5 | nanorods and triangles | [9 empty] | https://www.ncbi.nlm.nih.gov/pmc/articles/PMC3273981/ | 10.2147/IJN.S24793 | 36 | Dove Medical Press Ltd. | International Journal of Nanomedicine | 2012 | Synthesis of silver nanoparticles using Dioscorea bulbifera tuber extract and evaluation of its synergistic potential in combination with antimicrobial agents | TRUE | TRUE | green | FALSE
914 | 2795 | 2796 | Ag | 0 | Proteus mirabilis | 0 |  | chemical_synthesis purchased from sigma aldrich ( citrate capped agnps) | ZOI |  | 30 | 0 | 8 | 20 | 13.5 | nanorods and triangles | [9 empty] | https://www.ncbi.nlm.nih.gov/pmc/articles/PMC3273981/ | 10.2147/IJN.S24793 | 36 | Dove Medical Press Ltd. | International Journal of Nanomedicine | 2012 | Synthesis of silver nanoparticles using Dioscorea bulbifera tuber extract and evaluation of its synergistic potential in combination with antimicrobial agents | TRUE | TRUE | green | FALSE
915 | 2796 | 2797 | Ag | 0 | Proteus mirabilis | 0 |  | chemical_synthesis purchased from sigma aldrich ( citrate capped agnps) | ZOI |  | 20 | 0 | 8 | 20 | 13.5 | nanorods and triangles | [9 empty] | https://www.ncbi.nlm.nih.gov/pmc/articles/PMC3273981/ | 10.2147/IJN.S24793 | 36 | Dove Medical Press Ltd. | International Journal of Nanomedicine | 2012 | Synthesis of silver nanoparticles using Dioscorea bulbifera tuber extract and evaluation of its synergistic potential in combination with antimicrobial agents | TRUE | TRUE | green | FALSE
916 | 2797 | 2798 | Ag | 0 | Proteus mirabilis | 0 |  | chemical_synthesis purchased from sigma aldrich ( citrate capped agnps) | ZOI |  | 10 | 0 | 8 | 20 | 13.5 | nanorods and triangles | [9 empty] | https://www.ncbi.nlm.nih.gov/pmc/articles/PMC3273981/ | 10.2147/IJN.S24793 | 36 | Dove Medical Press Ltd. | International Journal of Nanomedicine | 2012 | Synthesis of silver nanoparticles using Dioscorea bulbifera tuber extract and evaluation of its synergistic potential in combination with antimicrobial agents | TRUE | TRUE | green | FALSE
917 | 2798 | 2799 | Ag | 0 | Pseudomonas aeruginosa | 0 |  | chemical_synthesis purchased from sigma aldrich ( citrate capped agnps) | ZOI |  | 1000 | 10 | 8 | 20 | 13.5 | nanorods and triangles | [9 empty] | https://www.ncbi.nlm.nih.gov/pmc/articles/PMC3273981/ | 10.2147/IJN.S24793 | 36 | Dove Medical Press Ltd. | International Journal of Nanomedicine | 2012 | Synthesis of silver nanoparticles using Dioscorea bulbifera tuber extract and evaluation of its synergistic potential in combination with antimicrobial agents | TRUE | TRUE | green | FALSE
918 | 2799 | 2800 | Ag | 0 | Pseudomonas aeruginosa | 0 |  | chemical_synthesis purchased from sigma aldrich ( citrate capped agnps) | ZOI |  | 500 | 9 | 8 | 20 | 13.5 | nanorods and triangles | [9 empty] | https://www.ncbi.nlm.nih.gov/pmc/articles/PMC3273981/ | 10.2147/IJN.S24793 | 36 | Dove Medical Press Ltd. | International Journal of Nanomedicine | 2012 | Synthesis of silver nanoparticles using Dioscorea bulbifera tuber extract and evaluation of its synergistic potential in combination with antimicrobial agents | TRUE | TRUE | green | FALSE
919 | 2800 | 2801 | Ag | 0 | Pseudomonas aeruginosa | 0 |  | chemical_synthesis purchased from sigma aldrich ( citrate capped agnps) | ZOI |  | 300 | 8 | 8 | 20 | 13.5 | nanorods and triangles | [9 empty] | https://www.ncbi.nlm.nih.gov/pmc/articles/PMC3273981/ | 10.2147/IJN.S24793 | 36 | Dove Medical Press Ltd. | International Journal of Nanomedicine | 2012 | Synthesis of silver nanoparticles using Dioscorea bulbifera tuber extract and evaluation of its synergistic potential in combination with antimicrobial agents | TRUE | TRUE | green | FALSE
920 | 2801 | 2802 | Ag | 0 | Pseudomonas aeruginosa | 0 |  | chemical_synthesis purchased from sigma aldrich ( citrate capped agnps) | ZOI |  | 100 | 0 | 8 | 20 | 13.5 | nanorods and triangles | [9 empty] | https://www.ncbi.nlm.nih.gov/pmc/articles/PMC3273981/ | 10.2147/IJN.S24793 | 36 | Dove Medical Press Ltd. | International Journal of Nanomedicine | 2012 | Synthesis of silver nanoparticles using Dioscorea bulbifera tuber extract and evaluation of its synergistic potential in combination with antimicrobial agents | TRUE | TRUE | green | FALSE
921 | 2802 | 2803 | Ag | 0 | Pseudomonas aeruginosa | 0 |  | chemical_synthesis purchased from sigma aldrich ( citrate capped agnps) | ZOI |  | 50 | 0 | 8 | 20 | 13.5 | nanorods and triangles | [9 empty] | https://www.ncbi.nlm.nih.gov/pmc/articles/PMC3273981/ | 10.2147/IJN.S24793 | 36 | Dove Medical Press Ltd. | International Journal of Nanomedicine | 2012 | Synthesis of silver nanoparticles using Dioscorea bulbifera tuber extract and evaluation of its synergistic potential in combination with antimicrobial agents | TRUE | TRUE | green | FALSE
922 | 2803 | 2804 | Ag | 0 | Pseudomonas aeruginosa | 0 |  | chemical_synthesis purchased from sigma aldrich ( citrate capped agnps) | ZOI |  | 30 | 0 | 8 | 20 | 13.5 | nanorods and triangles | [9 empty] | https://www.ncbi.nlm.nih.gov/pmc/articles/PMC3273981/ | 10.2147/IJN.S24793 | 36 | Dove Medical Press Ltd. | International Journal of Nanomedicine | 2012 | Synthesis of silver nanoparticles using Dioscorea bulbifera tuber extract and evaluation of its synergistic potential in combination with antimicrobial agents | TRUE | TRUE | green | FALSE
923 | 2804 | 2805 | Ag | 0 | Pseudomonas aeruginosa | 0 |  | chemical_synthesis purchased from sigma aldrich ( citrate capped agnps) | ZOI |  | 20 | 0 | 8 | 20 | 13.5 | nanorods and triangles | [9 empty] | https://www.ncbi.nlm.nih.gov/pmc/articles/PMC3273981/ | 10.2147/IJN.S24793 | 36 | Dove Medical Press Ltd. | International Journal of Nanomedicine | 2012 | Synthesis of silver nanoparticles using Dioscorea bulbifera tuber extract and evaluation of its synergistic potential in combination with antimicrobial agents | TRUE | TRUE | green | FALSE
924 | 2805 | 2806 | Ag | 0 | Pseudomonas aeruginosa | 0 |  | chemical_synthesis purchased from sigma aldrich ( citrate capped agnps) | ZOI |  | 10 | 0 | 8 | 20 | 13.5 | nanorods and triangles | [9 empty] | https://www.ncbi.nlm.nih.gov/pmc/articles/PMC3273981/ | 10.2147/IJN.S24793 | 36 | Dove Medical Press Ltd. | International Journal of Nanomedicine | 2012 | Synthesis of silver nanoparticles using Dioscorea bulbifera tuber extract and evaluation of its synergistic potential in combination with antimicrobial agents | TRUE | TRUE | green | FALSE
925 | 2806 | 2807 | Ag | 0 | Salmonella typhi | 0 |  | chemical_synthesis purchased from sigma aldrich ( citrate capped agnps) | ZOI |  | 1000 | 12 | 8 | 20 | 13.5 | nanorods and triangles | [9 empty] | https://www.ncbi.nlm.nih.gov/pmc/articles/PMC3273981/ | 10.2147/IJN.S24793 | 36 | Dove Medical Press Ltd. | International Journal of Nanomedicine | 2012 | Synthesis of silver nanoparticles using Dioscorea bulbifera tuber extract and evaluation of its synergistic potential in combination with antimicrobial agents | TRUE | TRUE | green | FALSE
926 | 2807 | 2808 | Ag | 0 | Salmonella typhi | 0 |  | chemical_synthesis purchased from sigma aldrich ( citrate capped agnps) | ZOI |  | 500 | 11 | 8 | 20 | 13.5 | nanorods and triangles | [9 empty] | https://www.ncbi.nlm.nih.gov/pmc/articles/PMC3273981/ | 10.2147/IJN.S24793 | 36 | Dove Medical Press Ltd. | International Journal of Nanomedicine | 2012 | Synthesis of silver nanoparticles using Dioscorea bulbifera tuber extract and evaluation of its synergistic potential in combination with antimicrobial agents | TRUE | TRUE | green | FALSE
927 | 2808 | 955 | Ag | 0 | Salmonella typhi | 0 |  | chemical_synthesis purchased from sigma aldrich ( citrate capped agnps) | ZOI |  | 300 | 10 | 8 | 20 | 13.5 | nanorods and triangles | [9 empty] | https://www.ncbi.nlm.nih.gov/pmc/articles/PMC3273981/ | 10.2147/IJN.S24793 | 36 | Dove Medical Press Ltd. | International Journal of Nanomedicine | 2012 | Synthesis of silver nanoparticles using Dioscorea bulbifera tuber extract and evaluation of its synergistic potential in combination with antimicrobial agents | TRUE | TRUE | green | TRUE | Xenia | 30,03,25 | FALSE | FALSE | Verified
928 | 2809 | 2810 | Ag | 0 | Salmonella typhi | 0 |  | chemical_synthesis purchased from sigma aldrich ( citrate capped agnps) | ZOI |  | 100 | 9 | 8 | 20 | 13.5 | nanorods and triangles | [9 empty] | https://www.ncbi.nlm.nih.gov/pmc/articles/PMC3273981/ | 10.2147/IJN.S24793 | 36 | Dove Medical Press Ltd. | International Journal of Nanomedicine | 2012 | Synthesis of silver nanoparticles using Dioscorea bulbifera tuber extract and evaluation of its synergistic potential in combination with antimicrobial agents | TRUE | TRUE | green | FALSE
929 | 2810 | 2811 | Ag | 0 | Salmonella typhi | 0 |  | chemical_synthesis purchased from sigma aldrich ( citrate capped agnps) | ZOI |  | 50 | 0 | 8 | 20 | 13.5 | nanorods and triangles | [9 empty] | https://www.ncbi.nlm.nih.gov/pmc/articles/PMC3273981/ | 10.2147/IJN.S24793 | 36 | Dove Medical Press Ltd. | International Journal of Nanomedicine | 2012 | Synthesis of silver nanoparticles using Dioscorea bulbifera tuber extract and evaluation of its synergistic potential in combination with antimicrobial agents | TRUE | TRUE | green | FALSE
930 | 2811 | 2812 | Ag | 0 | Salmonella typhi | 0 |  | chemical_synthesis purchased from sigma aldrich ( citrate capped agnps) | ZOI |  | 30 | 0 | 8 | 20 | 13.5 | nanorods and triangles | [9 empty] | https://www.ncbi.nlm.nih.gov/pmc/articles/PMC3273981/ | 10.2147/IJN.S24793 | 36 | Dove Medical Press Ltd. | International Journal of Nanomedicine | 2012 | Synthesis of silver nanoparticles using Dioscorea bulbifera tuber extract and evaluation of its synergistic potential in combination with antimicrobial agents | TRUE | TRUE | green | FALSE
931 | 2812 | 2813 | Ag | 0 | Salmonella typhi | 0 |  | chemical_synthesis purchased from sigma aldrich ( citrate capped agnps) | ZOI |  | 20 | 0 | 8 | 20 | 13.5 | nanorods and triangles | [9 empty] | https://www.ncbi.nlm.nih.gov/pmc/articles/PMC3273981/ | 10.2147/IJN.S24793 | 36 | Dove Medical Press Ltd. | International Journal of Nanomedicine | 2012 | Synthesis of silver nanoparticles using Dioscorea bulbifera tuber extract and evaluation of its synergistic potential in combination with antimicrobial agents | TRUE | TRUE | green | FALSE
932 | 2813 | 2814 | Ag | 0 | Salmonella typhi | 0 |  | chemical_synthesis purchased from sigma aldrich ( citrate capped agnps) | ZOI |  | 10 | 0 | 8 | 20 | 13.5 | nanorods and triangles | [9 empty] | https://www.ncbi.nlm.nih.gov/pmc/articles/PMC3273981/ | 10.2147/IJN.S24793 | 36 | Dove Medical Press Ltd. | International Journal of Nanomedicine | 2012 | Synthesis of silver nanoparticles using Dioscorea bulbifera tuber extract and evaluation of its synergistic potential in combination with antimicrobial agents | TRUE | TRUE | green | FALSE
933 | 2814 | 2815 | Ag | 0 | Serratia odorifera | 0 |  | chemical_synthesis purchased from sigma aldrich ( citrate capped agnps) | ZOI |  | 1000 | 10 | 8 | 20 | 13.5 | nanorods and triangles | [9 empty] | https://www.ncbi.nlm.nih.gov/pmc/articles/PMC3273981/ | 10.2147/IJN.S24793 | 36 | Dove Medical Press Ltd. | International Journal of Nanomedicine | 2012 | Synthesis of silver nanoparticles using Dioscorea bulbifera tuber extract and evaluation of its synergistic potential in combination with antimicrobial agents | TRUE | TRUE | green | FALSE
934 | 2815 | 2816 | Ag | 0 | Serratia odorifera | 0 |  | chemical_synthesis purchased from sigma aldrich ( citrate capped agnps) | ZOI |  | 500 | 9 | 8 | 20 | 13.5 | nanorods and triangles | [9 empty] | https://www.ncbi.nlm.nih.gov/pmc/articles/PMC3273981/ | 10.2147/IJN.S24793 | 36 | Dove Medical Press Ltd. | International Journal of Nanomedicine | 2012 | Synthesis of silver nanoparticles using Dioscorea bulbifera tuber extract and evaluation of its synergistic potential in combination with antimicrobial agents | TRUE | TRUE | green | FALSE
935 | 2816 | 2817 | Ag | 0 | Serratia odorifera | 0 |  | chemical_synthesis purchased from sigma aldrich ( citrate capped agnps) | ZOI |  | 300 | 8 | 8 | 20 | 13.5 | nanorods and triangles | [9 empty] | https://www.ncbi.nlm.nih.gov/pmc/articles/PMC3273981/ | 10.2147/IJN.S24793 | 36 | Dove Medical Press Ltd. | International Journal of Nanomedicine | 2012 | Synthesis of silver nanoparticles using Dioscorea bulbifera tuber extract and evaluation of its synergistic potential in combination with antimicrobial agents | TRUE | TRUE | green | FALSE
936 | 2817 | 963 | Ag | 0 | Serratia odorifera | 0 |  | chemical_synthesis purchased from sigma aldrich ( citrate capped agnps) | ZOI |  | 100 | 0 | 8 | 20 | 13.5 | nanorods and triangles | [9 empty] | https://www.ncbi.nlm.nih.gov/pmc/articles/PMC3273981/ | 10.2147/IJN.S24793 | 36 | Dove Medical Press Ltd. | International Journal of Nanomedicine | 2012 | Synthesis of silver nanoparticles using Dioscorea bulbifera tuber extract and evaluation of its synergistic potential in combination with antimicrobial agents | TRUE | TRUE | green | TRUE | Xenia | 30,03,25 | FALSE | FALSE | Verified
937 | 2818 | 2819 | Ag | 0 | Serratia odorifera | 0 |  | chemical_synthesis purchased from sigma aldrich ( citrate capped agnps) | ZOI |  | 50 | 0 | 8 | 20 | 13.5 | nanorods and triangles | [9 empty] | https://www.ncbi.nlm.nih.gov/pmc/articles/PMC3273981/ | 10.2147/IJN.S24793 | 36 | Dove Medical Press Ltd. | International Journal of Nanomedicine | 2012 | Synthesis of silver nanoparticles using Dioscorea bulbifera tuber extract and evaluation of its synergistic potential in combination with antimicrobial agents | TRUE | TRUE | green | FALSE
938 | 2819 | 2820 | Ag | 0 | Serratia odorifera | 0 |  | chemical_synthesis purchased from sigma aldrich ( citrate capped agnps) | ZOI |  | 30 | 0 | 8 | 20 | 13.5 | nanorods and triangles | [9 empty] | https://www.ncbi.nlm.nih.gov/pmc/articles/PMC3273981/ | 10.2147/IJN.S24793 | 36 | Dove Medical Press Ltd. | International Journal of Nanomedicine | 2012 | Synthesis of silver nanoparticles using Dioscorea bulbifera tuber extract and evaluation of its synergistic potential in combination with antimicrobial agents | TRUE | TRUE | green | FALSE
939 | 2820 | 975 | Ag | 0 | Serratia odorifera | 0 |  | chemical_synthesis purchased from sigma aldrich ( citrate capped agnps) | ZOI |  | 20 | 0 | 8 | 20 | 13.5 | nanorods and triangles | [9 empty] | https://www.ncbi.nlm.nih.gov/pmc/articles/PMC3273981/ | 10.2147/IJN.S24793 | 36 | Dove Medical Press Ltd. | International Journal of Nanomedicine | 2012 | Synthesis of silver nanoparticles using Dioscorea bulbifera tuber extract and evaluation of its synergistic potential in combination with antimicrobial agents | TRUE | TRUE | green | TRUE | Xenia | 30,03,25 | FALSE | FALSE | Verified
940 | 2821 | 2822 | Ag | 0 | Serratia odorifera | 0 |  | chemical_synthesis purchased from sigma aldrich ( citrate capped agnps) | ZOI |  | 10 | 0 | 8 | 20 | 13.5 | nanorods and triangles | [9 empty] | https://www.ncbi.nlm.nih.gov/pmc/articles/PMC3273981/ | 10.2147/IJN.S24793 | 36 | Dove Medical Press Ltd. | International Journal of Nanomedicine | 2012 | Synthesis of silver nanoparticles using Dioscorea bulbifera tuber extract and evaluation of its synergistic potential in combination with antimicrobial agents | TRUE | TRUE | green | FALSE
941 | 2822 | 2823 | Ag | 0 | Vibrio parahaemolyticus | 0 |  | chemical_synthesis purchased from sigma aldrich ( citrate capped agnps) | ZOI |  | 1000 | 12 | 8 | 20 | 13.5 | nanorods and triangles | [9 empty] | https://www.ncbi.nlm.nih.gov/pmc/articles/PMC3273981/ | 10.2147/IJN.S24793 | 36 | Dove Medical Press Ltd. | International Journal of Nanomedicine | 2012 | Synthesis of silver nanoparticles using Dioscorea bulbifera tuber extract and evaluation of its synergistic potential in combination with antimicrobial agents | TRUE | TRUE | green | FALSE
942 | 2823 | 2824 | Ag | 0 | Vibrio parahaemolyticus | 0 |  | chemical_synthesis purchased from sigma aldrich ( citrate capped agnps) | ZOI |  | 500 | 11 | 8 | 20 | 13.5 | nanorods and triangles | [9 empty] | https://www.ncbi.nlm.nih.gov/pmc/articles/PMC3273981/ | 10.2147/IJN.S24793 | 36 | Dove Medical Press Ltd. | International Journal of Nanomedicine | 2012 | Synthesis of silver nanoparticles using Dioscorea bulbifera tuber extract and evaluation of its synergistic potential in combination with antimicrobial agents | TRUE | TRUE | green | FALSE
943 | 2824 | 979 | Ag | 0 | Vibrio parahaemolyticus | 0 |  | chemical_synthesis purchased from sigma aldrich ( citrate capped agnps) | ZOI |  | 300 | 9 | 8 | 20 | 13.5 | nanorods and triangles | [9 empty] | https://www.ncbi.nlm.nih.gov/pmc/articles/PMC3273981/ | 10.2147/IJN.S24793 | 36 | Dove Medical Press Ltd. | International Journal of Nanomedicine | 2012 | Synthesis of silver nanoparticles using Dioscorea bulbifera tuber extract and evaluation of its synergistic potential in combination with antimicrobial agents | TRUE | TRUE | green | TRUE | Xenia | 30,03,25 | FALSE | FALSE | Verified
944 | 2825 | 2826 | Ag | 0 | Vibrio parahaemolyticus | 0 |  | chemical_synthesis purchased from sigma aldrich ( citrate capped agnps) | ZOI |  | 100 | 8 | 8 | 20 | 13.5 | nanorods and triangles | [9 empty] | https://www.ncbi.nlm.nih.gov/pmc/articles/PMC3273981/ | 10.2147/IJN.S24793 | 36 | Dove Medical Press Ltd. | International Journal of Nanomedicine | 2012 | Synthesis of silver nanoparticles using Dioscorea bulbifera tuber extract and evaluation of its synergistic potential in combination with antimicrobial agents | TRUE | TRUE | green | FALSE
945 | 2826 | 2827 | Ag | 0 | Vibrio parahaemolyticus | 0 |  | chemical_synthesis purchased from sigma aldrich ( citrate capped agnps) | ZOI |  | 50 | 0 | 8 | 20 | 13.5 | nanorods and triangles | [9 empty] | https://www.ncbi.nlm.nih.gov/pmc/articles/PMC3273981/ | 10.2147/IJN.S24793 | 36 | Dove Medical Press Ltd. | International Journal of Nanomedicine | 2012 | Synthesis of silver nanoparticles using Dioscorea bulbifera tuber extract and evaluation of its synergistic potential in combination with antimicrobial agents | TRUE | TRUE | green | FALSE
946 | 2827 | 2828 | Ag | 0 | Vibrio parahaemolyticus | 0 |  | chemical_synthesis purchased from sigma aldrich ( citrate capped agnps) | ZOI |  | 30 | 0 | 8 | 20 | 13.5 | nanorods and triangles | [9 empty] | https://www.ncbi.nlm.nih.gov/pmc/articles/PMC3273981/ | 10.2147/IJN.S24793 | 36 | Dove Medical Press Ltd. | International Journal of Nanomedicine | 2012 | Synthesis of silver nanoparticles using Dioscorea bulbifera tuber extract and evaluation of its synergistic potential in combination with antimicrobial agents | TRUE | TRUE | green | FALSE
947 | 2828 | 2829 | Ag | 0 | Vibrio parahaemolyticus | 0 |  | chemical_synthesis purchased from sigma aldrich ( citrate capped agnps) | ZOI |  | 20 | 0 | 8 | 20 | 13.5 | nanorods and triangles | [9 empty] | https://www.ncbi.nlm.nih.gov/pmc/articles/PMC3273981/ | 10.2147/IJN.S24793 | 36 | Dove Medical Press Ltd. | International Journal of Nanomedicine | 2012 | Synthesis of silver nanoparticles using Dioscorea bulbifera tuber extract and evaluation of its synergistic potential in combination with antimicrobial agents | TRUE | TRUE | green | FALSE
948 | 2829 | 2830 | Ag | 0 | Vibrio parahaemolyticus | 0 |  | chemical_synthesis purchased from sigma aldrich ( citrate capped agnps) | ZOI |  | 10 | 0 | 8 | 20 | 13.5 | nanorods and triangles | [9 empty] | https://www.ncbi.nlm.nih.gov/pmc/articles/PMC3273981/ | 10.2147/IJN.S24793 | 36 | Dove Medical Press Ltd. | International Journal of Nanomedicine | 2012 | Synthesis of silver nanoparticles using Dioscorea bulbifera tuber extract and evaluation of its synergistic potential in combination with antimicrobial agents | TRUE | TRUE | green | FALSE
949 | 2830 | 2831 | Ag | 0 | Bacillus subtilis | 0 |  | chemical_synthesis purchased from sigma aldrich ( citrate capped agnps) | ZOI |  | 1000 | 17 | 8 | 20 | 13.5 | nanorods and triangles | [9 empty] | https://www.ncbi.nlm.nih.gov/pmc/articles/PMC3273981/ | 10.2147/IJN.S24793 | 36 | Dove Medical Press Ltd. | International Journal of Nanomedicine | 2012 | Synthesis of silver nanoparticles using Dioscorea bulbifera tuber extract and evaluation of its synergistic potential in combination with antimicrobial agents | TRUE | TRUE | green | FALSE
950 | 2831 | 983 | Ag | 0 | Bacillus subtilis | 0 |  | chemical_synthesis purchased from sigma aldrich ( citrate capped agnps) | ZOI |  | 500 | 16 | 8 | 20 | 13.5 | nanorods and triangles | [9 empty] | https://www.ncbi.nlm.nih.gov/pmc/articles/PMC3273981/ | 10.2147/IJN.S24793 | 36 | Dove Medical Press Ltd. | International Journal of Nanomedicine | 2012 | Synthesis of silver nanoparticles using Dioscorea bulbifera tuber extract and evaluation of its synergistic potential in combination with antimicrobial agents | TRUE | TRUE | green | TRUE | Xenia | 30,03,25 | FALSE | FALSE | Verified
951 | 2832 | 987 | Ag | 0 | Bacillus subtilis | 0 |  | chemical_synthesis purchased from sigma aldrich ( citrate capped agnps) | ZOI |  | 300 | 15 | 8 | 20 | 13.5 | nanorods and triangles | [9 empty] | https://www.ncbi.nlm.nih.gov/pmc/articles/PMC3273981/ | 10.2147/IJN.S24793 | 36 | Dove Medical Press Ltd. | International Journal of Nanomedicine | 2012 | Synthesis of silver nanoparticles using Dioscorea bulbifera tuber extract and evaluation of its synergistic potential in combination with antimicrobial agents | TRUE | TRUE | green | TRUE | Xenia | 30,03,25 | FALSE | FALSE | Verified
952 | 2833 | 993 | Ag | 0 | Bacillus subtilis | 0 |  | chemical_synthesis purchased from sigma aldrich ( citrate capped agnps) | ZOI |  | 100 | 13 | 8 | 20 | 13.5 | nanorods and triangles | [9 empty] | https://www.ncbi.nlm.nih.gov/pmc/articles/PMC3273981/ | 10.2147/IJN.S24793 | 36 | Dove Medical Press Ltd. | International Journal of Nanomedicine | 2012 | Synthesis of silver nanoparticles using Dioscorea bulbifera tuber extract and evaluation of its synergistic potential in combination with antimicrobial agents | TRUE | TRUE | green | TRUE | Xenia | 30,03,25 | FALSE | FALSE | Verified
953 | 2834 | 999 | Ag | 0 | Bacillus subtilis | 0 |  | chemical_synthesis purchased from sigma aldrich ( citrate capped agnps) | ZOI |  | 50 | 11 | 8 | 20 | 13.5 | nanorods and triangles | [9 empty] | https://www.ncbi.nlm.nih.gov/pmc/articles/PMC3273981/ | 10.2147/IJN.S24793 | 36 | Dove Medical Press Ltd. | International Journal of Nanomedicine | 2012 | Synthesis of silver nanoparticles using Dioscorea bulbifera tuber extract and evaluation of its synergistic potential in combination with antimicrobial agents | TRUE | TRUE | green | TRUE | Xenia | 30,03,25 | FALSE | FALSE | Verified
954 | 2835 | 1000 | Ag | 0 | Bacillus subtilis | 0 |  | chemical_synthesis purchased from sigma aldrich ( citrate capped agnps) | ZOI |  | 30 | 10 | 8 | 20 | 13.5 | nanorods and triangles | [9 empty] | https://www.ncbi.nlm.nih.gov/pmc/articles/PMC3273981/ | 10.2147/IJN.S24793 | 36 | Dove Medical Press Ltd. | International Journal of Nanomedicine | 2012 | Synthesis of silver nanoparticles using Dioscorea bulbifera tuber extract and evaluation of its synergistic potential in combination with antimicrobial agents | TRUE | TRUE | green | TRUE | Xenia | 30,03,25 | FALSE | FALSE | Verified
955 | 2836 | 2837 | Ag | 0 | Bacillus subtilis | 0 |  | chemical_synthesis purchased from sigma aldrich ( citrate capped agnps) | ZOI |  | 20 | 9 | 8 | 20 | 13.5 | nanorods and triangles | [9 empty] | https://www.ncbi.nlm.nih.gov/pmc/articles/PMC3273981/ | 10.2147/IJN.S24793 | 36 | Dove Medical Press Ltd. | International Journal of Nanomedicine | 2012 | Synthesis of silver nanoparticles using Dioscorea bulbifera tuber extract and evaluation of its synergistic potential in combination with antimicrobial agents | TRUE | TRUE | green | FALSE
956 | 2837 | 2838 | Ag | 0 | Bacillus subtilis | 0 |  | chemical_synthesis purchased from sigma aldrich ( citrate capped agnps) | ZOI |  | 10 | 0 | 8 | 20 | 13.5 | nanorods and triangles | [9 empty] | https://www.ncbi.nlm.nih.gov/pmc/articles/PMC3273981/ | 10.2147/IJN.S24793 | 36 | Dove Medical Press Ltd. | International Journal of Nanomedicine | 2012 | Synthesis of silver nanoparticles using Dioscorea bulbifera tuber extract and evaluation of its synergistic potential in combination with antimicrobial agents | TRUE | TRUE | green | FALSE
957 | 2838 | 1004 | Ag | 0 | Pseudomonas koreensis | 0 |  | chemical_synthesis purchased from sigma aldrich ( citrate capped agnps) | ZOI |  | 1000 | 12 | 8 | 20 | 13.5 | nanorods and triangles | [9 empty] | https://www.ncbi.nlm.nih.gov/pmc/articles/PMC3273981/ | 10.2147/IJN.S24793 | 36 | Dove Medical Press Ltd. | International Journal of Nanomedicine | 2012 | Synthesis of silver nanoparticles using Dioscorea bulbifera tuber extract and evaluation of its synergistic potential in combination with antimicrobial agents | TRUE | TRUE | green | TRUE | Xenia | 30,03,25 | FALSE | FALSE | Verified
958 | 2839 | 2840 | Ag | 0 | Pseudomonas koreensis | 0 |  | chemical_synthesis purchased from sigma aldrich ( citrate capped agnps) | ZOI |  | 500 | 11 | 8 | 20 | 13.5 | nanorods and triangles | [9 empty] | https://www.ncbi.nlm.nih.gov/pmc/articles/PMC3273981/ | 10.2147/IJN.S24793 | 36 | Dove Medical Press Ltd. | International Journal of Nanomedicine | 2012 | Synthesis of silver nanoparticles using Dioscorea bulbifera tuber extract and evaluation of its synergistic potential in combination with antimicrobial agents | TRUE | TRUE | green | FALSE
959 | 2840 | 2841 | Ag | 0 | Pseudomonas koreensis | 0 |  | chemical_synthesis purchased from sigma aldrich ( citrate capped agnps) | ZOI |  | 300 | 9 | 8 | 20 | 13.5 | nanorods and triangles | [9 empty] | https://www.ncbi.nlm.nih.gov/pmc/articles/PMC3273981/ | 10.2147/IJN.S24793 | 36 | Dove Medical Press Ltd. | International Journal of Nanomedicine | 2012 | Synthesis of silver nanoparticles using Dioscorea bulbifera tuber extract and evaluation of its synergistic potential in combination with antimicrobial agents | TRUE | TRUE | green | FALSE
960 | 2841 | 2842 | Ag | 0 | Pseudomonas koreensis | 0 |  | chemical_synthesis purchased from sigma aldrich ( citrate capped agnps) | ZOI |  | 100 | 8 | 8 | 20 | 13.5 | nanorods and triangles | [9 empty] | https://www.ncbi.nlm.nih.gov/pmc/articles/PMC3273981/ | 10.2147/IJN.S24793 | 36 | Dove Medical Press Ltd. | International Journal of Nanomedicine | 2012 | Synthesis of silver nanoparticles using Dioscorea bulbifera tuber extract and evaluation of its synergistic potential in combination with antimicrobial agents | TRUE | TRUE | green | FALSE
961 | 2842 | 1009 | Ag | 0 | Pseudomonas koreensis | 0 |  | chemical_synthesis purchased from sigma aldrich ( citrate capped agnps) | ZOI |  | 50 | 0 | 8 | 20 | 13.5 | nanorods and triangles | [9 empty] | https://www.ncbi.nlm.nih.gov/pmc/articles/PMC3273981/ | 10.2147/IJN.S24793 | 36 | Dove Medical Press Ltd. | International Journal of Nanomedicine | 2012 | Synthesis of silver nanoparticles using Dioscorea bulbifera tuber extract and evaluation of its synergistic potential in combination with antimicrobial agents | TRUE | TRUE | green | TRUE | Xenia | 30,03,25 | FALSE | FALSE | Verified
962 | 2843 | 2844 | Ag | 0 | Pseudomonas koreensis | 0 |  | chemical_synthesis purchased from sigma aldrich ( citrate capped agnps) | ZOI |  | 30 | 0 | 8 | 20 | 13.5 | nanorods and triangles | [9 empty] | https://www.ncbi.nlm.nih.gov/pmc/articles/PMC3273981/ | 10.2147/IJN.S24793 | 36 | Dove Medical Press Ltd. | International Journal of Nanomedicine | 2012 | Synthesis of silver nanoparticles using Dioscorea bulbifera tuber extract and evaluation of its synergistic potential in combination with antimicrobial agents | TRUE | TRUE | green | FALSE
963 | 2844 | 2845 | Ag | 0 | Pseudomonas koreensis | 0 |  | chemical_synthesis purchased from sigma aldrich ( citrate capped agnps) | ZOI |  | 20 | 0 | 8 | 20 | 13.5 | nanorods and triangles | [9 empty] | https://www.ncbi.nlm.nih.gov/pmc/articles/PMC3273981/ | 10.2147/IJN.S24793 | 36 | Dove Medical Press Ltd. | International Journal of Nanomedicine | 2012 | Synthesis of silver nanoparticles using Dioscorea bulbifera tuber extract and evaluation of its synergistic potential in combination with antimicrobial agents | TRUE | TRUE | green | FALSE
964 | 2845 | 2846 | Ag | 0 | Pseudomonas koreensis | 0 |  | chemical_synthesis purchased from sigma aldrich ( citrate capped agnps) | ZOI |  | 10 | 0 | 8 | 20 | 13.5 | nanorods and triangles | [9 empty] | https://www.ncbi.nlm.nih.gov/pmc/articles/PMC3273981/ | 10.2147/IJN.S24793 | 36 | Dove Medical Press Ltd. | International Journal of Nanomedicine | 2012 | Synthesis of silver nanoparticles using Dioscorea bulbifera tuber extract and evaluation of its synergistic potential in combination with antimicrobial agents | TRUE | TRUE | green | FALSE
965 | 2846 | 2847 | Ag | 0 | Staphylococcus aureus | 0 |  | chemical_synthesis purchased from sigma aldrich ( citrate capped agnps) | ZOI |  | 1000 | 8 | 8 | 20 | 13.5 | nanorods and triangles | [9 empty] | https://www.ncbi.nlm.nih.gov/pmc/articles/PMC3273981/ | 10.2147/IJN.S24793 | 36 | Dove Medical Press Ltd. | International Journal of Nanomedicine | 2012 | Synthesis of silver nanoparticles using Dioscorea bulbifera tuber extract and evaluation of its synergistic potential in combination with antimicrobial agents | TRUE | TRUE | green | FALSE
966 | 2847 | 2848 | Ag | 0 | Staphylococcus aureus | 0 |  | chemical_synthesis purchased from sigma aldrich ( citrate capped agnps) | ZOI |  | 500 | 7 | 8 | 20 | 13.5 | nanorods and triangles | [9 empty] | https://www.ncbi.nlm.nih.gov/pmc/articles/PMC3273981/ | 10.2147/IJN.S24793 | 36 | Dove Medical Press Ltd. | International Journal of Nanomedicine | 2012 | Synthesis of silver nanoparticles using Dioscorea bulbifera tuber extract and evaluation of its synergistic potential in combination with antimicrobial agents | TRUE | TRUE | green | FALSE
967 | 2848 | 1011 | Ag | 0 | Staphylococcus aureus | 0 |  | chemical_synthesis purchased from sigma aldrich ( citrate capped agnps) | ZOI |  | 300 | 0 | 8 | 20 | 13.5 | nanorods and triangles | [9 empty] | https://www.ncbi.nlm.nih.gov/pmc/articles/PMC3273981/ | 10.2147/IJN.S24793 | 36 | Dove Medical Press Ltd. | International Journal of Nanomedicine | 2012 | Synthesis of silver nanoparticles using Dioscorea bulbifera tuber extract and evaluation of its synergistic potential in combination with antimicrobial agents | TRUE | TRUE | green | TRUE | Xenia | 30,03,25 | FALSE | FALSE | Verified
968 | 2849 | 2850 | Ag | 0 | Staphylococcus aureus | 0 |  | chemical_synthesis purchased from sigma aldrich ( citrate capped agnps) | ZOI |  | 100 | 0 | 8 | 20 | 13.5 | nanorods and triangles | [9 empty] | https://www.ncbi.nlm.nih.gov/pmc/articles/PMC3273981/ | 10.2147/IJN.S24793 | 36 | Dove Medical Press Ltd. | International Journal of Nanomedicine | 2012 | Synthesis of silver nanoparticles using Dioscorea bulbifera tuber extract and evaluation of its synergistic potential in combination with antimicrobial agents | TRUE | TRUE | green | FALSE
969 | 2850 | 2851 | Ag | 0 | Staphylococcus aureus | 0 |  | chemical_synthesis purchased from sigma aldrich ( citrate capped agnps) | ZOI |  | 50 | 0 | 8 | 20 | 13.5 | nanorods and triangles | [9 empty] | https://www.ncbi.nlm.nih.gov/pmc/articles/PMC3273981/ | 10.2147/IJN.S24793 | 36 | Dove Medical Press Ltd. | International Journal of Nanomedicine | 2012 | Synthesis of silver nanoparticles using Dioscorea bulbifera tuber extract and evaluation of its synergistic potential in combination with antimicrobial agents | TRUE | TRUE | green | FALSE
970 | 2851 | 2852 | Ag | 0 | Staphylococcus aureus | 0 |  | chemical_synthesis purchased from sigma aldrich ( citrate capped agnps) | ZOI |  | 30 | 0 | 8 | 20 | 13.5 | nanorods and triangles | [9 empty] | https://www.ncbi.nlm.nih.gov/pmc/articles/PMC3273981/ | 10.2147/IJN.S24793 | 36 | Dove Medical Press Ltd. | International Journal of Nanomedicine | 2012 | Synthesis of silver nanoparticles using Dioscorea bulbifera tuber extract and evaluation of its synergistic potential in combination with antimicrobial agents | TRUE | TRUE | green | FALSE
971 | 2852 | 2853 | Ag | 0 | Staphylococcus aureus | 0 |  | chemical_synthesis purchased from sigma aldrich ( citrate capped agnps) | ZOI |  | 20 | 0 | 8 | 20 | 13.5 | nanorods and triangles | [9 empty] | https://www.ncbi.nlm.nih.gov/pmc/articles/PMC3273981/ | 10.2147/IJN.S24793 | 36 | Dove Medical Press Ltd. | International Journal of Nanomedicine | 2012 | Synthesis of silver nanoparticles using Dioscorea bulbifera tuber extract and evaluation of its synergistic potential in combination with antimicrobial agents | TRUE | TRUE | green | FALSE
972 | 2853 | 2854 | Ag | 0 | Staphylococcus aureus | 0 |  | chemical_synthesis purchased from sigma aldrich ( citrate capped agnps) | ZOI |  | 10 | 0 | 8 | 20 | 13.5 | nanorods and triangles | [9 empty] | https://www.ncbi.nlm.nih.gov/pmc/articles/PMC3273981/ | 10.2147/IJN.S24793 | 36 | Dove Medical Press Ltd. | International Journal of Nanomedicine | 2012 | Synthesis of silver nanoparticles using Dioscorea bulbifera tuber extract and evaluation of its synergistic potential in combination with antimicrobial agents | TRUE | TRUE | green | FALSE
973 | 2938 | 2939 | Ag | 0 | Acinetobacter baumannii | 0 | AIIMS 7 | green synthesis using Acinetobacter spp. | ZOI |  | 1024 | 15 | 8 | 12 | 10 | spherical | 20 |  | Milli-Q water | 40 | 168 | AgNO3 | 1 |  |  | https://www.ncbi.nlm.nih.gov/pmc/articles/PMC3826770/ | 10.2147/IJN.S48913 | 37 | Dove Medical Press Ltd. | International Journal of Nanomedicine | 2013 | Synthesis, optimization, and characterization of silver nanoparticles from Acinetobacter calcoaceticus and their enhanced antibacterial activity when combined with antibiotics | TRUE | TRUE | green | FALSE
974 | 2939 | 2940 | Ag | 0 | Acinetobacter baumannii | 0 | AIIMS 7 | green synthesis using Acinetobacter spp. | ZOI |  | 512 | 14 | 8 | 12 | 10 | spherical | 20 |  | Milli-Q water | 40 | 168 | AgNO3 | 1 |  |  | https://www.ncbi.nlm.nih.gov/pmc/articles/PMC3826770/ | 10.2147/IJN.S48913 | 37 | Dove Medical Press Ltd. | International Journal of Nanomedicine | 2013 | Synthesis, optimization, and characterization of silver nanoparticles from Acinetobacter calcoaceticus and their enhanced antibacterial activity when combined with antibiotics | TRUE | TRUE | green | FALSE
975 | 2940 | 1014 | Ag | 0 | Acinetobacter baumannii | 0 | AIIMS 7 | green synthesis using Acinetobacter spp. | ZOI |  | 256 | 12 | 8 | 12 | 10 | spherical | 20 |  | water (Milli-Q) | 40 | 168 | AgNO3 | 1 |  |  | https://www.ncbi.nlm.nih.gov/pmc/articles/PMC3826770/ | 10.2147/IJN.S48913 | 37 | Dove Medical Press Ltd. | International Journal of Nanomedicine | 2013 | Synthesis, optimization, and characterization of silver nanoparticles from Acinetobacter calcoaceticus and their enhanced antibacterial activity when combined with antibiotics | TRUE | TRUE | green | TRUE | Xenia | 31,03,25 | FALSE | TRUE | Requires correction | 1.В статье указан 2013 год, а не 2012, как написано в столбце year 2. В столбце title остались специальные символы �
976 | 2941 | 2942 | Ag | 0 | Acinetobacter baumannii | 0 | AIIMS 7 | green synthesis using Acinetobacter spp. | ZOI |  | 128 | 11 | 8 | 12 | 10 | spherical | 20 |  | water (Milli-Q) | 40 | 168 | AgNO3 | 1 |  |  | https://www.ncbi.nlm.nih.gov/pmc/articles/PMC3826770/ | 10.2147/IJN.S48913 | 37 | Dove Medical Press Ltd. | International Journal of Nanomedicine | 2013 | Synthesis, optimization, and characterization of silver nanoparticles from Acinetobacter calcoaceticus and their enhanced antibacterial activity when combined with antibiotics | TRUE | TRUE | green | FALSE
977 | 2942 | 1017 | Ag | 0 | Acinetobacter baumannii | 0 | AIIMS 7 | green synthesis using Acinetobacter spp. | ZOI |  | 64 | 10 | 8 | 12 | 10 | spherical | 20 |  | water (Milli-Q) | 40 | 168 | AgNO3 | 1 |  |  | https://www.ncbi.nlm.nih.gov/pmc/articles/PMC3826770/ | 10.2147/IJN.S48913 | 37 | Dove Medical Press Ltd. | International Journal of Nanomedicine | 2013 | Synthesis, optimization, and characterization of silver nanoparticles from Acinetobacter calcoaceticus and their enhanced antibacterial activity when combined with antibiotics | TRUE | TRUE | green | TRUE | Xenia | 31,03,25 | FALSE | TRUE | Requires correction | 1.В статье указан 2013 год, а не 2012, как написано в столбце year 2. В столбце title остались специальные символы �
978 | 2943 | 2944 | Ag | 0 | Acinetobacter baumannii | 0 | AIIMS 7 | green synthesis using Acinetobacter spp. | ZOI |  | 32 | 7 | 8 | 12 | 10 | spherical | 20 |  | water (Milli-Q) | 40 | 168 | AgNO3 | 1 |  |  | https://www.ncbi.nlm.nih.gov/pmc/articles/PMC3826770/ | 10.2147/IJN.S48913 | 37 | Dove Medical Press Ltd. | International Journal of Nanomedicine | 2013 | Synthesis, optimization, and characterization of silver nanoparticles from Acinetobacter calcoaceticus and their enhanced antibacterial activity when combined with antibiotics | TRUE | TRUE | green | FALSE
979 | 2944 | 2945 | Ag | 0 | Acinetobacter baumannii | 0 | AIIMS 7 | green synthesis using Acinetobacter spp. | ZOI |  | 16 | 0 | 8 | 12 | 10 | spherical | 20 |  | water (Milli-Q) | 40 | 168 | AgNO3 | 1 |  |  | https://www.ncbi.nlm.nih.gov/pmc/articles/PMC3826770/ | 10.2147/IJN.S48913 | 37 | Dove Medical Press Ltd. | International Journal of Nanomedicine | 2013 | Synthesis, optimization, and characterization of silver nanoparticles from Acinetobacter calcoaceticus and their enhanced antibacterial activity when combined with antibiotics | TRUE | TRUE | green | FALSE
980 | 2945 | 2946 | Ag | 0 | Klebsiella aerogenes | 0 | NCIM 2964 | green synthesis using Acinetobacter spp. | ZOI |  | 1024 | 12 | 8 | 12 | 10 | spherical | 20 |  | water (Milli-Q) | 40 | 168 | AgNO3 | 1 |  |  | https://www.ncbi.nlm.nih.gov/pmc/articles/PMC3826770/ | 10.2147/IJN.S48913 | 37 | Dove Medical Press Ltd. | International Journal of Nanomedicine | 2013 | Synthesis, optimization, and characterization of silver nanoparticles from Acinetobacter calcoaceticus and their enhanced antibacterial activity when combined with antibiotics | TRUE | TRUE | green | FALSE
981 | 2946 | 2947 | Ag | 0 | Klebsiella aerogenes | 0 | NCIM 2964 | green synthesis using Acinetobacter spp. | ZOI |  | 512 | 11 | 8 | 12 | 10 | spherical | 20 |  | water (Milli-Q) | 40 | 168 | AgNO3 | 1 |  |  | https://www.ncbi.nlm.nih.gov/pmc/articles/PMC3826770/ | 10.2147/IJN.S48913 | 37 | Dove Medical Press Ltd. | International Journal of Nanomedicine | 2013 | Synthesis, optimization, and characterization of silver nanoparticles from Acinetobacter calcoaceticus and their enhanced antibacterial activity when combined with antibiotics | TRUE | TRUE | green | FALSE
982 | 2947 | 2948 | Ag | 0 | Klebsiella aerogenes | 0 | NCIM 2964 | green synthesis using Acinetobacter spp. | ZOI |  | 256 | 10 | 8 | 12 | 10 | spherical | 20 |  | water (Milli-Q) | 40 | 168 | AgNO3 | 1 |  |  | https://www.ncbi.nlm.nih.gov/pmc/articles/PMC3826770/ | 10.2147/IJN.S48913 | 37 | Dove Medical Press Ltd. | International Journal of Nanomedicine | 2013 | Synthesis, optimization, and characterization of silver nanoparticles from Acinetobacter calcoaceticus and their enhanced antibacterial activity when combined with antibiotics | TRUE | TRUE | green | FALSE
983 | 2948 | 1030 | Ag | 0 | Klebsiella aerogenes | 0 | NCIM 2964 | green synthesis using Acinetobacter spp. | ZOI |  | 128 | 9 | 8 | 12 | 10 | spherical | 20 |  | water (Milli-Q) | 40 | 168 | AgNO3 | 1 |  |  | https://www.ncbi.nlm.nih.gov/pmc/articles/PMC3826770/ | 10.2147/IJN.S48913 | 37 | Dove Medical Press Ltd. | International Journal of Nanomedicine | 2013 | Synthesis, optimization, and characterization of silver nanoparticles from Acinetobacter calcoaceticus and their enhanced antibacterial activity when combined with antibiotics | TRUE | TRUE | green | TRUE | Xenia | 31,03,25 | FALSE | TRUE | Requires correction | 1.В статье указан 2013 год, а не 2012, как написано в столбце year 2. В столбце title остались специальные символы �
984 | 2949 | 1057 | Ag | 0 | Klebsiella aerogenes | 0 | NCIM 2964 | green synthesis using Acinetobacter spp. | ZOI |  | 64 | 8 | 8 | 12 | 10 | spherical | 20 |  | water (Milli-Q) | 40 | 168 | AgNO3 | 1 |  |  | https://www.ncbi.nlm.nih.gov/pmc/articles/PMC3826770/ | 10.2147/IJN.S48913 | 37 | Dove Medical Press Ltd. | International Journal of Nanomedicine | 2013 | Synthesis, optimization, and characterization of silver nanoparticles from Acinetobacter calcoaceticus and their enhanced antibacterial activity when combined with antibiotics | TRUE | TRUE | green | TRUE | Xenia | 31,03,25 | FALSE | TRUE | Requires correction | 1.В статье указан 2013 год, а не 2012, как написано в столбце year 2. В столбце title остались специальные символы �
985 | 2950 | 2951 | Ag | 0 | Klebsiella aerogenes | 0 | NCIM 2964 | green synthesis using Acinetobacter spp. | ZOI |  | 32 | 0 | 8 | 12 | 10 | spherical | 20 |  | water (Milli-Q) | 40 | 168 | AgNO3 | 1 |  |  | https://www.ncbi.nlm.nih.gov/pmc/articles/PMC3826770/ | 10.2147/IJN.S48913 | 37 | Dove Medical Press Ltd. | International Journal of Nanomedicine | 2013 | Synthesis, optimization, and characterization of silver nanoparticles from Acinetobacter calcoaceticus and their enhanced antibacterial activity when combined with antibiotics | TRUE | TRUE | green | FALSE
986 | 2951 | 2952 | Ag | 0 | Klebsiella aerogenes | 0 | NCIM 2964 | green synthesis using Acinetobacter spp. | ZOI |  | 16 | 0 | 8 | 12 | 10 | spherical | 20 |  | water (Milli-Q) | 40 | 168 | AgNO3 | 1 |  |  | https://www.ncbi.nlm.nih.gov/pmc/articles/PMC3826770/ | 10.2147/IJN.S48913 | 37 | Dove Medical Press Ltd. | International Journal of Nanomedicine | 2013 | Synthesis, optimization, and characterization of silver nanoparticles from Acinetobacter calcoaceticus and their enhanced antibacterial activity when combined with antibiotics | TRUE | TRUE | green | FALSE
987 | 2952 | 2953 | Ag | 0 | Escherichia coli | 0 | ATCC 25922 | green synthesis using Acinetobacter spp. | ZOI |  | 1024 | 14 | 8 | 12 | 10 | spherical | 20 |  | water (Milli-Q) | 40 | 168 | AgNO3 | 1 |  |  | https://www.ncbi.nlm.nih.gov/pmc/articles/PMC3826770/ | 10.2147/IJN.S48913 | 37 | Dove Medical Press Ltd. | International Journal of Nanomedicine | 2013 | Synthesis, optimization, and characterization of silver nanoparticles from Acinetobacter calcoaceticus and their enhanced antibacterial activity when combined with antibiotics | TRUE | TRUE | green | FALSE
988 | 2953 | 2954 | Ag | 0 | Escherichia coli | 0 | ATCC 25922 | green synthesis using Acinetobacter spp. | ZOI |  | 512 | 12 | 8 | 12 | 10 | spherical | 20 |  | water (Milli-Q) | 40 | 168 | AgNO3 | 1 |  |  | https://www.ncbi.nlm.nih.gov/pmc/articles/PMC3826770/ | 10.2147/IJN.S48913 | 37 | Dove Medical Press Ltd. | International Journal of Nanomedicine | 2013 | Synthesis, optimization, and characterization of silver nanoparticles from Acinetobacter calcoaceticus and their enhanced antibacterial activity when combined with antibiotics | TRUE | TRUE | green | FALSE
989 | 2954 | 2955 | Ag | 0 | Escherichia coli | 0 | ATCC 25922 | green synthesis using Acinetobacter spp. | ZOI |  | 256 | 10 | 8 | 12 | 10 | spherical | 20 |  | water (Milli-Q) | 40 | 168 | AgNO3 | 1 |  |  | https://www.ncbi.nlm.nih.gov/pmc/articles/PMC3826770/ | 10.2147/IJN.S48913 | 37 | Dove Medical Press Ltd. | International Journal of Nanomedicine | 2013 | Synthesis, optimization, and characterization of silver nanoparticles from Acinetobacter calcoaceticus and their enhanced antibacterial activity when combined with antibiotics | TRUE | TRUE | green | FALSE
990 | 2955 | 2956 | Ag | 0 | Escherichia coli | 0 | ATCC 25922 | green synthesis using Acinetobacter spp. | ZOI |  | 128 | 8 | 8 | 12 | 10 | spherical | 20 |  | water (Milli-Q) | 40 | 168 | AgNO3 | 1 |  |  | https://www.ncbi.nlm.nih.gov/pmc/articles/PMC3826770/ | 10.2147/IJN.S48913 | 37 | Dove Medical Press Ltd. | International Journal of Nanomedicine | 2013 | Synthesis, optimization, and characterization of silver nanoparticles from Acinetobacter calcoaceticus and their enhanced antibacterial activity when combined with antibiotics | TRUE | TRUE | green | FALSE
991 | 2956 | 2957 | Ag | 0 | Escherichia coli | 0 | ATCC 25922 | green synthesis using Acinetobacter spp. | ZOI |  | 64 | 0 | 8 | 12 | 10 | spherical | 20 |  | water (Milli-Q) | 40 | 168 | AgNO3 | 1 |  |  | https://www.ncbi.nlm.nih.gov/pmc/articles/PMC3826770/ | 10.2147/IJN.S48913 | 37 | Dove Medical Press Ltd. | International Journal of Nanomedicine | 2013 | Synthesis, optimization, and characterization of silver nanoparticles from Acinetobacter calcoaceticus and their enhanced antibacterial activity when combined with antibiotics | TRUE | TRUE | green | FALSE
992 | 2957 | 2958 | Ag | 0 | Escherichia coli | 0 | ATCC 25922 | green synthesis using Acinetobacter spp. | ZOI |  | 32 | 0 | 8 | 12 | 10 | spherical | 20 |  | water (Milli-Q) | 40 | 168 | AgNO3 | 1 |  |  | https://www.ncbi.nlm.nih.gov/pmc/articles/PMC3826770/ | 10.2147/IJN.S48913 | 37 | Dove Medical Press Ltd. | International Journal of Nanomedicine | 2013 | Synthesis, optimization, and characterization of silver nanoparticles from Acinetobacter calcoaceticus and their enhanced antibacterial activity when combined with antibiotics | TRUE | TRUE | green | FALSE
993 | 2958 | 2959 | Ag | 0 | Escherichia coli | 0 | ATCC 25922 | green synthesis using Acinetobacter spp. | ZOI |  | 16 | 0 | 8 | 12 | 10 | spherical | 20 |  | water (Milli-Q) | 40 | 168 | AgNO3 | 1 |  |  | https://www.ncbi.nlm.nih.gov/pmc/articles/PMC3826770/ | 10.2147/IJN.S48913 | 37 | Dove Medical Press Ltd. | International Journal of Nanomedicine | 2013 | Synthesis, optimization, and characterization of silver nanoparticles from Acinetobacter calcoaceticus and their enhanced antibacterial activity when combined with antibiotics | TRUE | TRUE | green | FALSE
994 | 2959 | 2960 | Ag | 0 | Pseudomonas aeruginosa | 0 | NCIM 5029 | green synthesis using Acinetobacter spp. | ZOI |  | 1024 | 17 | 8 | 12 | 10 | spherical | 20 |  | water (Milli-Q) | 40 | 168 | AgNO3 | 1 |  |  | https://www.ncbi.nlm.nih.gov/pmc/articles/PMC3826770/ | 10.2147/IJN.S48913 | 37 | Dove Medical Press Ltd. | International Journal of Nanomedicine | 2013 | Synthesis, optimization, and characterization of silver nanoparticles from Acinetobacter calcoaceticus and their enhanced antibacterial activity when combined with antibiotics | TRUE | TRUE | green | FALSE
995 | 2960 | 2961 | Ag | 0 | Pseudomonas aeruginosa | 0 | NCIM 5029 | green synthesis using Acinetobacter spp. | ZOI |  | 512 | 15 | 8 | 12 | 10 | spherical | 20 |  | water (Milli-Q) | 40 | 168 | AgNO3 | 1 |  |  | https://www.ncbi.nlm.nih.gov/pmc/articles/PMC3826770/ | 10.2147/IJN.S48913 | 37 | Dove Medical Press Ltd. | International Journal of Nanomedicine | 2013 | Synthesis, optimization, and characterization of silver nanoparticles from Acinetobacter calcoaceticus and their enhanced antibacterial activity when combined with antibiotics | TRUE | TRUE | green | FALSE
996 | 2961 | 2962 | Ag | 0 | Pseudomonas aeruginosa | 0 | NCIM 5029 | green synthesis using Acinetobacter spp. | ZOI |  | 256 | 14 | 8 | 12 | 10 | spherical | 20 |  | water (Milli-Q) | 40 | 168 | AgNO3 | 1 |  |  | https://www.ncbi.nlm.nih.gov/pmc/articles/PMC3826770/ | 10.2147/IJN.S48913 | 37 | Dove Medical Press Ltd. | International Journal of Nanomedicine | 2013 | Synthesis, optimization, and characterization of silver nanoparticles from Acinetobacter calcoaceticus and their enhanced antibacterial activity when combined with antibiotics | TRUE | TRUE | green | FALSE
997 | 2962 | 2963 | Ag | 0 | Pseudomonas aeruginosa | 0 | NCIM 5029 | green synthesis using Acinetobacter spp. | ZOI |  | 128 | 12 | 8 | 12 | 10 | spherical | 20 |  | water (Milli-Q) | 40 | 168 | AgNO3 | 1 |  |  | https://www.ncbi.nlm.nih.gov/pmc/articles/PMC3826770/ | 10.2147/IJN.S48913 | 37 | Dove Medical Press Ltd. | International Journal of Nanomedicine | 2013 | Synthesis, optimization, and characterization of silver nanoparticles from Acinetobacter calcoaceticus and their enhanced antibacterial activity when combined with antibiotics | TRUE | TRUE | green | FALSE
998 | 2963 | 2964 | Ag | 0 | Pseudomonas aeruginosa | 0 | NCIM 5029 | green synthesis using Acinetobacter spp. | ZOI |  | 64 | 11 | 8 | 12 | 10 | spherical | 20 |  | water (Milli-Q) | 40 | 168 | AgNO3 | 1 |  |  | https://www.ncbi.nlm.nih.gov/pmc/articles/PMC3826770/ | 10.2147/IJN.S48913 | 37 | Dove Medical Press Ltd. | International Journal of Nanomedicine | 2013 | Synthesis, optimization, and characterization of silver nanoparticles from Acinetobacter calcoaceticus and their enhanced antibacterial activity when combined with antibiotics | TRUE | TRUE | green | FALSE
999 | 2964 | 1058 | Ag | 0 | Pseudomonas aeruginosa | 0 | NCIM 5029 | green synthesis using Acinetobacter spp. | ZOI |  | 32 | 10 | 8 | 12 | 10 | spherical | 20 |  | water (Milli-Q) | 40 | 168 | AgNO3 | 1 |  |  | https://www.ncbi.nlm.nih.gov/pmc/articles/PMC3826770/ | 10.2147/IJN.S48913 | 37 | Dove Medical Press Ltd. | International Journal of Nanomedicine | 2013 | Synthesis, optimization, and characterization of silver nanoparticles from Acinetobacter calcoaceticus and their enhanced antibacterial activity when combined with antibiotics | TRUE | TRUE | green | TRUE | Xenia | 31,03,25 | FALSE | TRUE | Requires correction | 1.В статье указан 2013 год, а не 2012, как написано в столбце year 2. В столбце title остались специальные символы �
1000 | 2965 | 2966 | Ag | 0 | Pseudomonas aeruginosa | 0 | NCIM 5029 | green synthesis using Acinetobacter spp. | ZOI |  | 16 | 8 | 8 | 12 | 10 | spherical | 20 |  | water (Milli-Q) | 40 | 168 | AgNO3 | 1 |  |  | https://www.ncbi.nlm.nih.gov/pmc/articles/PMC3826770/ | 10.2147/IJN.S48913 | 37 | Dove Medical Press Ltd. | International Journal of Nanomedicine | 2013 | Synthesis, optimization, and characterization of silver nanoparticles from Acinetobacter calcoaceticus and their enhanced antibacterial activity when combined with antibiotics | TRUE | TRUE | green | FALSE
1001 | 2966 | 2967 | Ag | 0 | Shigella sonnei | 0 | MTCC 2957 | green synthesis using Acinetobacter spp. | ZOI |  | 1024 | 14 | 8 | 12 | 10 | spherical | 20 |  | water (Milli-Q) | 40 | 168 | AgNO3 | 1 |  |  | https://www.ncbi.nlm.nih.gov/pmc/articles/PMC3826770/ | 10.2147/IJN.S48913 | 37 | Dove Medical Press Ltd. | International Journal of Nanomedicine | 2013 | Synthesis, optimization, and characterization of silver nanoparticles from Acinetobacter calcoaceticus and their enhanced antibacterial activity when combined with antibiotics | TRUE | TRUE | green | FALSE
1002 | 2967 | 2968 | Ag | 0 | Shigella sonnei | 0 | MTCC 2957 | green synthesis using Acinetobacter spp. | ZOI |  | 512 | 13 | 8 | 12 | 10 | spherical | 20 |  | water (Milli-Q) | 40 | 168 | AgNO3 | 1 |  |  | https://www.ncbi.nlm.nih.gov/pmc/articles/PMC3826770/ | 10.2147/IJN.S48913 | 37 | Dove Medical Press Ltd. | International Journal of Nanomedicine | 2013 | Synthesis, optimization, and characterization of silver nanoparticles from Acinetobacter calcoaceticus and their enhanced antibacterial activity when combined with antibiotics | TRUE | TRUE | green | FALSE
1003 | 2968 | 1059 | Ag | 0 | Shigella sonnei | 0 | MTCC 2957 | green synthesis using Acinetobacter spp. | ZOI |  | 256 | 12 | 8 | 12 | 10 | spherical | 20 |  | water (Milli-Q) | 40 | 168 | AgNO3 | 1 |  |  | https://www.ncbi.nlm.nih.gov/pmc/articles/PMC3826770/ | 10.2147/IJN.S48913 | 37 | Dove Medical Press Ltd. | International Journal of Nanomedicine | 2013 | Synthesis, optimization, and characterization of silver nanoparticles from Acinetobacter calcoaceticus and their enhanced antibacterial activity when combined with antibiotics | TRUE | TRUE | green | TRUE | Xenia | 31,03,25 | FALSE | TRUE | Requires correction | 1.В статье указан 2013 год, а не 2012, как написано в столбце year 2. В столбце title остались специальные символы �
1004 | 2969 | 2970 | Ag | 0 | Shigella sonnei | 0 | MTCC 2957 | green synthesis using Acinetobacter spp. | ZOI |  | 128 | 10 | 8 | 12 | 10 | spherical | 20 |  | water (Milli-Q) | 40 | 168 | AgNO3 | 1 |  |  | https://www.ncbi.nlm.nih.gov/pmc/articles/PMC3826770/ | 10.2147/IJN.S48913 | 37 | Dove Medical Press Ltd. | International Journal of Nanomedicine | 2013 | Synthesis, optimization, and characterization of silver nanoparticles from Acinetobacter calcoaceticus and their enhanced antibacterial activity when combined with antibiotics | TRUE | TRUE | green | FALSE
1005 | 2970 | 1060 | Ag | 0 | Shigella sonnei | 0 | MTCC 2957 | green synthesis using Acinetobacter spp. | ZOI |  | 64 | 9 | 8 | 12 | 10 | spherical | 20 |  | water (Milli-Q) | 40 | 168 | AgNO3 | 1 |  |  | https://www.ncbi.nlm.nih.gov/pmc/articles/PMC3826770/ | 10.2147/IJN.S48913 | 37 | Dove Medical Press Ltd. | International Journal of Nanomedicine | 2013 | Synthesis, optimization, and characterization of silver nanoparticles from Acinetobacter calcoaceticus and their enhanced antibacterial activity when combined with antibiotics | TRUE | TRUE | green | TRUE | Xenia | 31,03,25 | FALSE | TRUE | Requires correction | 1.В статье указан 2013 год, а не 2012, как написано в столбце year 2. В столбце title остались специальные символы �
1006 | 2971 | 1063 | Ag | 0 | Shigella sonnei | 0 | MTCC 2957 | green synthesis using Acinetobacter spp. | ZOI |  | 32 | 8 | 8 | 12 | 10 | spherical | 20 |  | water (Milli-Q) | 40 | 168 | AgNO3 | 1 |  |  | https://www.ncbi.nlm.nih.gov/pmc/articles/PMC3826770/ | 10.2147/IJN.S48913 | 37 | Dove Medical Press Ltd. | International Journal of Nanomedicine | 2013 | Synthesis, optimization, and characterization of silver nanoparticles from Acinetobacter calcoaceticus and their enhanced antibacterial activity when combined with antibiotics | TRUE | TRUE | green | TRUE | Xenia | 31,03,25 | FALSE | TRUE | Requires correction | 1.В статье указан 2013 год, а не 2012, как написано в столбце year 2. В столбце title остались специальные символы �
1007 | 2972 | 2973 | Ag | 0 | Shigella sonnei | 0 | MTCC 2957 | green synthesis using Acinetobacter spp. | ZOI |  | 16 | 7 | 8 | 12 | 10 | spherical | 20 |  | water (Milli-Q) | 40 | 168 | AgNO3 | 1 |  |  | https://www.ncbi.nlm.nih.gov/pmc/articles/PMC3826770/ | 10.2147/IJN.S48913 | 37 | Dove Medical Press Ltd. | International Journal of Nanomedicine | 2013 | Synthesis, optimization, and characterization of silver nanoparticles from Acinetobacter calcoaceticus and their enhanced antibacterial activity when combined with antibiotics | TRUE | TRUE | green | FALSE
1008 | 2973 | 2974 | Ag | 0 | Salmonella typhimurium | 0 | NCIM 2501 | green synthesis using Acinetobacter spp. | ZOI |  | 1024 | 13 | 8 | 12 | 10 | spherical | 20 |  | water (Milli-Q) | 40 | 168 | AgNO3 | 1 |  |  | https://www.ncbi.nlm.nih.gov/pmc/articles/PMC3826770/ | 10.2147/IJN.S48913 | 37 | Dove Medical Press Ltd. | International Journal of Nanomedicine | 2013 | Synthesis, optimization, and characterization of silver nanoparticles from Acinetobacter calcoaceticus and their enhanced antibacterial activity when combined with antibiotics | TRUE | TRUE | green | FALSE
1009 | 2974 | 2975 | Ag | 0 | Salmonella typhimurium | 0 | NCIM 2501 | green synthesis using Acinetobacter spp. | ZOI |  | 512 | 11 | 8 | 12 | 10 | spherical | 20 |  | water (Milli-Q) | 40 | 168 | AgNO3 | 1 |  |  | https://www.ncbi.nlm.nih.gov/pmc/articles/PMC3826770/ | 10.2147/IJN.S48913 | 37 | Dove Medical Press Ltd. | International Journal of Nanomedicine | 2013 | Synthesis, optimization, and characterization of silver nanoparticles from Acinetobacter calcoaceticus and their enhanced antibacterial activity when combined with antibiotics | TRUE | TRUE | green | FALSE
1010 | 2975 | 2976 | Ag | 0 | Salmonella typhimurium | 0 | NCIM 2501 | green synthesis using Acinetobacter spp. | ZOI |  | 256 | 8 | 8 | 12 | 10 | spherical | 20 |  | water (Milli-Q) | 40 | 168 | AgNO3 | 1 |  |  | https://www.ncbi.nlm.nih.gov/pmc/articles/PMC3826770/ | 10.2147/IJN.S48913 | 37 | Dove Medical Press Ltd. | International Journal of Nanomedicine | 2013 | Synthesis, optimization, and characterization of silver nanoparticles from Acinetobacter calcoaceticus and their enhanced antibacterial activity when combined with antibiotics | TRUE | TRUE | green | FALSE
1011 | 2976 | 2977 | Ag | 0 | Salmonella typhimurium | 0 | NCIM 2501 | green synthesis using Acinetobacter spp. | ZOI |  | 128 | 0 | 8 | 12 | 10 | spherical | 20 |  | water (Milli-Q) | 40 | 168 | AgNO3 | 1 |  |  | https://www.ncbi.nlm.nih.gov/pmc/articles/PMC3826770/ | 10.2147/IJN.S48913 | 37 | Dove Medical Press Ltd. | International Journal of Nanomedicine | 2013 | Synthesis, optimization, and characterization of silver nanoparticles from Acinetobacter calcoaceticus and their enhanced antibacterial activity when combined with antibiotics | TRUE | TRUE | green | FALSE
1012 | 2977 | 2978 | Ag | 0 | Salmonella typhimurium | 0 | NCIM 2501 | green synthesis using Acinetobacter spp. | ZOI |  | 64 | 0 | 8 | 12 | 10 | spherical | 20 |  | water (Milli-Q) | 40 | 168 | AgNO3 | 1 |  |  | https://www.ncbi.nlm.nih.gov/pmc/articles/PMC3826770/ | 10.2147/IJN.S48913 | 37 | Dove Medical Press Ltd. | International Journal of Nanomedicine | 2013 | Synthesis, optimization, and characterization of silver nanoparticles from Acinetobacter calcoaceticus and their enhanced antibacterial activity when combined with antibiotics | TRUE | TRUE | green | FALSE
1013 | 2978 | 1064 | Ag | 0 | Salmonella typhimurium | 0 | NCIM 2501 | green synthesis using Acinetobacter spp. | ZOI |  | 32 | 0 | 8 | 12 | 10 | spherical | 20 |  | water (Milli-Q) | 40 | 168 | AgNO3 | 1 |  |  | https://www.ncbi.nlm.nih.gov/pmc/articles/PMC3826770/ | 10.2147/IJN.S48913 | 37 | Dove Medical Press Ltd. | International Journal of Nanomedicine | 2013 | Synthesis, optimization, and characterization of silver nanoparticles from Acinetobacter calcoaceticus and their enhanced antibacterial activity when combined with antibiotics | TRUE | TRUE | green | TRUE | Xenia | 31,03,25 | FALSE | TRUE | Requires correction | 1.В статье указан 2013 год, а не 2012, как написано в столбце year 2. В столбце title остались специальные символы �
1014 | 2979 | 2980 | Ag | 0 | Salmonella typhimurium | 0 | NCIM 2501 | green synthesis using Acinetobacter spp. | ZOI |  | 16 | 0 | 8 | 12 | 10 | spherical | 20 |  | water (Milli-Q) | 40 | 168 | AgNO3 | 1 |  |  | https://www.ncbi.nlm.nih.gov/pmc/articles/PMC3826770/ | 10.2147/IJN.S48913 | 37 | Dove Medical Press Ltd. | International Journal of Nanomedicine | 2013 | Synthesis, optimization, and characterization of silver nanoparticles from Acinetobacter calcoaceticus and their enhanced antibacterial activity when combined with antibiotics | TRUE | TRUE | green | FALSE
1015 | 2980 | 2981 | Ag | 0 | Staphylococcus aureus | 0 | MTCC 3160 | green synthesis using Acinetobacter spp. | ZOI |  | 1024 | 7 | 8 | 12 | 10 | spherical | 20 |  | water (Milli-Q) | 40 | 168 | AgNO3 | 1 |  |  | https://www.ncbi.nlm.nih.gov/pmc/articles/PMC3826770/ | 10.2147/IJN.S48913 | 37 | Dove Medical Press Ltd. | International Journal of Nanomedicine | 2013 | Synthesis, optimization, and characterization of silver nanoparticles from Acinetobacter calcoaceticus and their enhanced antibacterial activity when combined with antibiotics | TRUE | TRUE | green | FALSE
1016 | 2981 | 1065 | Ag | 0 | Staphylococcus aureus | 0 | MTCC 3160 | green synthesis using Acinetobacter spp. | ZOI |  | 512 | 0 | 8 | 12 | 10 | spherical | 20 |  | water (Milli-Q) | 40 | 168 | AgNO3 | 1 |  |  | https://www.ncbi.nlm.nih.gov/pmc/articles/PMC3826770/ | 10.2147/IJN.S48913 | 37 | Dove Medical Press Ltd. | International Journal of Nanomedicine | 2013 | Synthesis, optimization, and characterization of silver nanoparticles from Acinetobacter calcoaceticus and their enhanced antibacterial activity when combined with antibiotics | TRUE | TRUE | green | TRUE | Xenia | 31,03,25 | FALSE | TRUE | Requires correction | 1.В статье указан 2013 год, а не 2012, как написано в столбце year 2. В столбце title остались специальные символы �
1017 | 2982 | 2983 | Ag | 0 | Staphylococcus aureus | 0 | MTCC 3160 | green synthesis using Acinetobacter spp. | ZOI |  | 256 | 0 | 8 | 12 | 10 | spherical | 20 |  | water (Milli-Q) | 40 | 168 | AgNO3 | 1 |  |  | https://www.ncbi.nlm.nih.gov/pmc/articles/PMC3826770/ | 10.2147/IJN.S48913 | 37 | Dove Medical Press Ltd. | International Journal of Nanomedicine | 2013 | Synthesis, optimization, and characterization of silver nanoparticles from Acinetobacter calcoaceticus and their enhanced antibacterial activity when combined with antibiotics | TRUE | TRUE | green | FALSE
1018 | 2983 | 1069 | Ag | 0 | Staphylococcus aureus | 0 | MTCC 3160 | green synthesis using Acinetobacter spp. | ZOI |  | 128 | 0 | 8 | 12 | 10 | spherical | 20 |  | water (Milli-Q) | 40 | 168 | AgNO3 | 1 |  |  | https://www.ncbi.nlm.nih.gov/pmc/articles/PMC3826770/ | 10.2147/IJN.S48913 | 37 | Dove Medical Press Ltd. | International Journal of Nanomedicine | 2013 | Synthesis, optimization, and characterization of silver nanoparticles from Acinetobacter calcoaceticus and their enhanced antibacterial activity when combined with antibiotics | TRUE | TRUE | green | TRUE | Xenia | 31,03,25 | FALSE | TRUE | Requires correction | 1.В статье указан 2013 год, а не 2012, как написано в столбце year 2. В столбце title остались специальные символы �
1019 | 2984 | 1075 | Ag | 0 | Staphylococcus aureus | 0 | MTCC 3160 | green synthesis using Acinetobacter spp. | ZOI |  | 64 | 0 | 8 | 12 | 10 | spherical | 20 |  | water (Milli-Q) | 40 | 168 | AgNO3 | 1 |  |  | https://www.ncbi.nlm.nih.gov/pmc/articles/PMC3826770/ | 10.2147/IJN.S48913 | 37 | Dove Medical Press Ltd. | International Journal of Nanomedicine | 2013 | Synthesis, optimization, and characterization of silver nanoparticles from Acinetobacter calcoaceticus and their enhanced antibacterial activity when combined with antibiotics | TRUE | TRUE | green | TRUE | Xenia | 31,03,25 | FALSE | TRUE | Requires correction | 1.В статье указан 2013 год, а не 2012, как написано в столбце year 2. В столбце title остались специальные символы �
1020 | 2985 | 2986 | Ag | 0 | Staphylococcus aureus | 0 | MTCC 3160 | green synthesis using Acinetobacter spp. | ZOI |  | 32 | 0 | 8 | 12 | 10 | spherical | 20 |  | water (Milli-Q) | 40 | 168 | AgNO3 | 1 |  |  | https://www.ncbi.nlm.nih.gov/pmc/articles/PMC3826770/ | 10.2147/IJN.S48913 | 37 | Dove Medical Press Ltd. | International Journal of Nanomedicine | 2013 | Synthesis, optimization, and characterization of silver nanoparticles from Acinetobacter calcoaceticus and their enhanced antibacterial activity when combined with antibiotics | TRUE | TRUE | green | FALSE
1021 | 2986 | 2987 | Ag | 0 | Staphylococcus aureus | 0 | MTCC 3160 | green synthesis using Acinetobacter spp. | ZOI |  | 16 | 0 | 8 | 12 | 10 | spherical | 20 |  | water (Milli-Q) | 40 | 168 | AgNO3 | 1 |  |  | https://www.ncbi.nlm.nih.gov/pmc/articles/PMC3826770/ | 10.2147/IJN.S48913 | 37 | Dove Medical Press Ltd. | International Journal of Nanomedicine | 2013 | Synthesis, optimization, and characterization of silver nanoparticles from Acinetobacter calcoaceticus and their enhanced antibacterial activity when combined with antibiotics | TRUE | TRUE | green | FALSE
1022 | 2987 | 2988 | Ag | 0 | Streptococcus mutans | 0 | MTCC 497 | green synthesis using Acinetobacter spp. | ZOI |  | 1024 | 12 | 8 | 12 | 10 | spherical | 20 |  | water (Milli-Q) | 40 | 168 | AgNO3 | 1 |  |  | https://www.ncbi.nlm.nih.gov/pmc/articles/PMC3826770/ | 10.2147/IJN.S48913 | 37 | Dove Medical Press Ltd. | International Journal of Nanomedicine | 2013 | Synthesis, optimization, and characterization of silver nanoparticles from Acinetobacter calcoaceticus and their enhanced antibacterial activity when combined with antibiotics | TRUE | TRUE | green | FALSE
1023 | 2988 | 2989 | Ag | 0 | Streptococcus mutans | 0 | MTCC 497 | green synthesis using Acinetobacter spp. | ZOI |  | 512 | 10 | 8 | 12 | 10 | spherical | 20 |  | water (Milli-Q) | 40 | 168 | AgNO3 | 1 |  |  | https://www.ncbi.nlm.nih.gov/pmc/articles/PMC3826770/ | 10.2147/IJN.S48913 | 37 | Dove Medical Press Ltd. | International Journal of Nanomedicine | 2013 | Synthesis, optimization, and characterization of silver nanoparticles from Acinetobacter calcoaceticus and their enhanced antibacterial activity when combined with antibiotics | TRUE | TRUE | green | FALSE
1024 | 2989 | 2990 | Ag | 0 | Streptococcus mutans | 0 | MTCC 497 | green synthesis using Acinetobacter spp. | ZOI |  | 256 | 9 | 8 | 12 | 10 | spherical | 20 |  | water (Milli-Q) | 40 | 168 | AgNO3 | 1 |  |  | https://www.ncbi.nlm.nih.gov/pmc/articles/PMC3826770/ | 10.2147/IJN.S48913 | 37 | Dove Medical Press Ltd. | International Journal of Nanomedicine | 2013 | Synthesis, optimization, and characterization of silver nanoparticles from Acinetobacter calcoaceticus and their enhanced antibacterial activity when combined with antibiotics | TRUE | TRUE | green | FALSE
1025 | 2990 | 2991 | Ag | 0 | Streptococcus mutans | 0 | MTCC 497 | green synthesis using Acinetobacter spp. | ZOI |  | 128 | 8 | 8 | 12 | 10 | spherical | 20 |  | water (Milli-Q) | 40 | 168 | AgNO3 | 1 |  |  | https://www.ncbi.nlm.nih.gov/pmc/articles/PMC3826770/ | 10.2147/IJN.S48913 | 37 | Dove Medical Press Ltd. | International Journal of Nanomedicine | 2013 | Synthesis, optimization, and characterization of silver nanoparticles from Acinetobacter calcoaceticus and their enhanced antibacterial activity when combined with antibiotics | TRUE | TRUE | green | FALSE
1026 | 2991 | 2992 | Ag | 0 | Streptococcus mutans | 0 | MTCC 497 | green synthesis using Acinetobacter spp. | ZOI |  | 64 | 7 | 8 | 12 | 10 | spherical | 20 |  | water (Milli-Q) | 40 | 168 | AgNO3 | 1 |  |  | https://www.ncbi.nlm.nih.gov/pmc/articles/PMC3826770/ | 10.2147/IJN.S48913 | 37 | Dove Medical Press Ltd. | International Journal of Nanomedicine | 2013 | Synthesis, optimization, and characterization of silver nanoparticles from Acinetobacter calcoaceticus and their enhanced antibacterial activity when combined with antibiotics | TRUE | TRUE | green | FALSE
1027 | 2992 | 2993 | Ag | 0 | Streptococcus mutans | 0 | MTCC 497 | green synthesis using Acinetobacter spp. | ZOI |  | 32 | 0 | 8 | 12 | 10 | spherical | 20 |  | water (Milli-Q) | 40 | 168 | AgNO3 | 1 |  |  | https://www.ncbi.nlm.nih.gov/pmc/articles/PMC3826770/ | 10.2147/IJN.S48913 | 37 | Dove Medical Press Ltd. | International Journal of Nanomedicine | 2013 | Synthesis, optimization, and characterization of silver nanoparticles from Acinetobacter calcoaceticus and their enhanced antibacterial activity when combined with antibiotics | TRUE | TRUE | green | FALSE
1028 | 2993 | 2994 | Ag | 0 | Streptococcus mutans | 0 | MTCC 497 | green synthesis using Acinetobacter spp. | ZOI |  | 16 | 0 | 8 | 12 | 10 | spherical | 20 |  | water (Milli-Q) | 40 | 168 | AgNO3 | 1 |  |  | https://www.ncbi.nlm.nih.gov/pmc/articles/PMC3826770/ | 10.2147/IJN.S48913 | 37 | Dove Medical Press Ltd. | International Journal of Nanomedicine | 2013 | Synthesis, optimization, and characterization of silver nanoparticles from Acinetobacter calcoaceticus and their enhanced antibacterial activity when combined with antibiotics | TRUE | TRUE | green | FALSE
1029 | 1 | 1 | Ag | 0 | Enterococcus faecalis | 0 |  | green synthesis using Withania coagulans fruits extract | MIC | 32 |  |  | 10 | 40 | 20 | spherical | 24 |  | water (deionized) | 21 |  | AgNO3 | 1 |  |  | http://www.nanomedicine-rj.com/article_38645.html | 10.22034/nmrj.2020.01.006 | 38 | Nanomedicine Research Journal | Tehran University of Medical Sciences | 2020 | Synergistic Activity of Green Silver Nanoparticles with Antibiotics | TRUE | TRUE | green | FALSE
1030 | 2 | 2 | Ag | 0 | Escherichia coli | 0 |  | green synthesis using Withania coagulans fruits extract | MIC | 64 |  |  | 10 | 40 | 20 | spherical | 24 |  | water (deionized) | 21 |  | AgNO3 | 1 |  |  | http://www.nanomedicine-rj.com/article_38645.html | 10.22034/nmrj.2020.01.006 | 38 | Nanomedicine Research Journal | Tehran University of Medical Sciences | 2020 | Synergistic Activity of Green Silver Nanoparticles with Antibiotics | TRUE | TRUE | green | FALSE
1031 | 3 | 1082 | Ag | 0 | Proteus vulgaris | 0 |  | green synthesis using Withania coagulans fruits extract | MIC | 16 |  |  | 10 | 40 | 20 | spherical | 24 |  | water (deionized) | 21 |  | AgNO3 | 1 |  |  | http://www.nanomedicine-rj.com/article_38645.html | 10.22034/nmrj.2020.01.006 | 38 | Nanomedicine Research Journal | Tehran University of Medical Sciences | 2020 | Synergistic Activity of Green Silver Nanoparticles with Antibiotics | TRUE | TRUE | green | TRUE | Xenia | 31,03,25 | TRUE | TRUE | Requires correction | 1. publisher не the Iranian Society of Nanomedicine (ISNM)? 2. solvent --- deionized water
1032 | 4 | 44 | Ag | 0 | Salmonella typhi | 0 |  | green synthesis using Withania coagulans fruits extract | MIC | 32 |  |  | 10 | 40 | 20 | spherical | 24 |  | water (deionized) | 21 |  | AgNO3 | 1 |  |  | http://www.nanomedicine-rj.com/article_38645.html | 10.22034/nmrj.2020.01.006 | 38 | Nanomedicine Research Journal | Tehran University of Medical Sciences | 2020 | Synergistic Activity of Green Silver Nanoparticles with Antibiotics | TRUE | TRUE | green | FALSE
1033 | 5 | 45 | Ag | 0 | Staphylococcus aureus | 0 |  | green synthesis using Withania coagulans fruits extract | MIC | 4 |  |  | 10 | 40 | 20 | spherical | 24 |  | water (deionized) | 21 |  | AgNO3 | 1 |  |  | http://www.nanomedicine-rj.com/article_38645.html | 10.22034/nmrj.2020.01.006 | 38 | Nanomedicine Research Journal | Tehran University of Medical Sciences | 2020 | Synergistic Activity of Green Silver Nanoparticles with Antibiotics | TRUE | TRUE | green | FALSE
1034 | 6 | 46 | Ag | 0 | Vibrio cholerae | 0 |  | green synthesis using Withania coagulans fruits extract | MIC | 16 |  |  | 10 | 40 | 20 | spherical | 24 |  | water (deionized) | 21 |  | AgNO3 | 1 |  |  | http://www.nanomedicine-rj.com/article_38645.html | 10.22034/nmrj.2020.01.006 | 38 | Nanomedicine Research Journal | Tehran University of Medical Sciences | 2020 | Synergistic Activity of Green Silver Nanoparticles with Antibiotics | TRUE | TRUE | green | FALSE
1035 | 1975 | 1976 | Ag | 0 | Escherichia coli | 0 |  | green synthesis using Withania coagulans fruits extract | MIC | 16 |  |  | 10 | 40 | 20 | spherical | 24 | -18.3 | water (deionized) | 37 |  | AgNO3 | 1 |  | 7 | http://www.nanomedicine-rj.com/article_38645.html | 10.22034/nmrj.2020.01.006 | 38 | Nanomedicine Research Journal | Tehran University of Medical Sciences | 2020 | Synergistic Activity of Green Silver Nanoparticles with Antibiotics | TRUE | TRUE | green | FALSE
1036 | 1976 | 1085 | Ag | 0 | Staphylococcus aureus | 0 |  | green synthesis using Withania coagulans fruits extract | MIC | 4 |  |  | 10 | 40 | 20 | spherical | 24 | -18.3 | water (deionized) | 37 |  | AgNO3 | 1 |  | 7 | http://www.nanomedicine-rj.com/article_38645.html | 10.22034/nmrj.2020.01.006 | 38 | Nanomedicine Research Journal | Tehran University of Medical Sciences | 2020 | Synergistic Activity of Green Silver Nanoparticles with Antibiotics | TRUE | TRUE | green | TRUE | Xenia | 31,03,25 | TRUE | TRUE | Requires correction | 1. publisher не the Iranian Society of Nanomedicine (ISNM)? 2. solvent --- deionized water
1037 | 1977 | 1978 | Ag | 0 | Salmonella typhi | 0 |  | green synthesis using Withania coagulans fruits extract | MIC | 32 |  |  | 10 | 40 | 20 | spherical | 24 | -18.3 | water (deionized) | 37 |  | AgNO3 | 1 |  | 7 | http://www.nanomedicine-rj.com/article_38645.html | 10.22034/nmrj.2020.01.006 | 38 | Nanomedicine Research Journal | Tehran University of Medical Sciences | 2020 | Synergistic Activity of Green Silver Nanoparticles with Antibiotics | TRUE | TRUE | green | FALSE
1038 | 2854 | 2855 | Ag | 0 | Enterococcus faecalis | 0 |  | green synthesis using Withania coagulans fruits extract | ZOI |  | 10 | 10 |  |  | 20 |  |  | -18.3 | water (deionized) | 37 |  | AgNO3 | 1 |  | 7 | https://www.ncbi.nlm.nih.gov/pmc/articles/PMC5822507/ | 10.4103/pm.pm_120_17 | 39 | Pharmacogn Mag | Pharmacognosy Magazine | 2018 | Antibacterial Synergy of Silver Nanoparticles with Gentamicin and Chloramphenicol against�Enterococcus faecalis | TRUE | TRUE | green | FALSE
1039 | 2855 | 2856 | Ag | 0 | Enterococcus faecalis | 0 |  | green synthesis using Withania coagulans fruits extract | ZOI |  | 20 | 18 |  |  | 20 |  |  | -18.3 | water (deionized) | 37 |  | AgNO3 | 1 |  | 7 | https://www.ncbi.nlm.nih.gov/pmc/articles/PMC5822507/ | 10.4103/pm.pm_120_17 | 39 | Pharmacogn Mag | Pharmacognosy Magazine | 2018 | Antibacterial Synergy of Silver Nanoparticles with Gentamicin and Chloramphenicol against�Enterococcus faecalis | TRUE | TRUE | green | FALSE
1040 | 2856 | 1086 | Ag | 0 | Enterococcus faecalis | 0 |  | green synthesis using Withania coagulans fruits extract | ZOI |  | 30 | 23 |  |  | 20 |  |  | -18.3 | water (deionized) | 37 |  | AgNO3 | 1 |  | 7 | https://www.ncbi.nlm.nih.gov/pmc/articles/PMC5822507/ | 10.4103/pm.pm_120_17 | 39 | Pharmacogn Mag | Pharmacognosy Magazine | 2018 | Antibacterial Synergy of Silver Nanoparticles with Gentamicin and Chloramphenicol against�Enterococcus faecalis | TRUE | TRUE | green | TRUE | Xenia | 31,03,25 | TRUE | TRUE | Requires correction | 1. Специальные символы � в title 2. Нигде в статье не прописана форма spherical
1041 | 2857 | 2858 | Ag | 0 | Enterococcus faecalis | 0 |  | green synthesis using Withania coagulans fruits extract | ZOI |  | 10 | 10 |  |  | 20 |  |  | -18.3 | water (deionized) | 37 |  | AgNO3 | 1 |  | 7 | https://www.ncbi.nlm.nih.gov/pmc/articles/PMC5822507/ | 10.4103/pm.pm_120_17 | 39 | Pharmacogn Mag | Pharmacognosy Magazine | 2018 | Antibacterial Synergy of Silver Nanoparticles with Gentamicin and Chloramphenicol against�Enterococcus faecalis | TRUE | TRUE | green | FALSE
1042 | 2858 | 2859 | Ag | 0 | Enterococcus faecalis | 0 |  | green synthesis using Withania coagulans fruits extract | ZOI |  | 10 | 10 |  |  | 20 |  |  | -18.3 | water (deionized) | 37 |  | AgNO3 | 1 |  | 7 | https://www.ncbi.nlm.nih.gov/pmc/articles/PMC5822507/ | 10.4103/pm.pm_120_17 | 39 | Pharmacogn Mag | Pharmacognosy Magazine | 2018 | Antibacterial Synergy of Silver Nanoparticles with Gentamicin and Chloramphenicol against�Enterococcus faecalis | TRUE | TRUE | green | FALSE
1043 | 2582 | 2583 | Fe3O4 | 1 | Bacillus cereus | 0 | ATCC 11778 | chemical_synthesis using co precipitation methods | ZOI |  | 2.7 | 20 | 33 | 33 | 33 |  | 24 | [8 empty] | https://www.sciencedirect.com/science/article/pii/S0142961218303399 | 10.1016/j.biomaterials.2018.05.007 | 69 | Biomaterials | Elsevier BV | 2018 | Recyclable magnetic nanoparticles grafted with antimicrobial metallopolymer-antibiotic bioconjugates | FALSE | TRUE | bronze | FALSE
1044 | 2583 | 2584 | Fe3O4 | 1 | Escherichia coli | 0 | ATCC 11775 | chemical_synthesis using co precipitation methods | ZOI |  | 5.6 | 14 | 33 | 33 | 33 |  | 24 | [8 empty] | https://www.sciencedirect.com/science/article/pii/S0142961218303399 | 10.1016/j.biomaterials.2018.05.007 | 69 | Biomaterials | Elsevier BV | 2018 | Recyclable magnetic nanoparticles grafted with antimicrobial metallopolymer-antibiotic bioconjugates | FALSE | TRUE | bronze | FALSE
1045 | 2584 | 1087 | Fe3O4 | 1 | Klebsiella pneumoniae | 0 | ATCC 35596 | chemical_synthesis using co precipitation methods | ZOI |  | 6.5 | 12 | 33 | 33 | 33 |  | 24 | [8 empty] | https://www.sciencedirect.com/science/article/pii/S0142961218303399 | 10.1016/j.biomaterials.2018.05.007 | 69 | Biomaterials | Elsevier BV | 2018 | Recyclable magnetic nanoparticles grafted with antimicrobial metallopolymer-antibiotic bioconjugates | FALSE | TRUE | bronze | TRUE | Xenia | 31,03,25 | TRUE | FALSE | Requires correction | 1. Нигде не написана форма в статье
1046 | 2585 | 2586 | Fe3O4 | 1 | Proteus vulgaris | 0 | ATCC 33420 | chemical_synthesis using co precipitation methods | ZOI |  | 7.6 | 13 | 33 | 33 | 33 |  | 24 | [8 empty] | https://www.sciencedirect.com/science/article/pii/S0142961218303399 | 10.1016/j.biomaterials.2018.05.007 | 69 | Biomaterials | Elsevier BV | 2018 | Recyclable magnetic nanoparticles grafted with antimicrobial metallopolymer-antibiotic bioconjugates | FALSE | TRUE | bronze | FALSE
1047 | 2586 | 2587 | Fe3O4 | 1 | Staphylococcus aureus | 0 | ATCC 33591 | chemical_synthesis using co precipitation methods | ZOI |  | 3.4 | 18 | 33 | 33 | 33 |  | 24 | [8 empty] | https://www.sciencedirect.com/science/article/pii/S0142961218303399 | 10.1016/j.biomaterials.2018.05.007 | 69 | Biomaterials | Elsevier BV | 2018 | Recyclable magnetic nanoparticles grafted with antimicrobial metallopolymer-antibiotic bioconjugates | FALSE | TRUE | bronze | FALSE
1048 | 2558 | 2559 | Fe3O4 | 1 | Pseudomonas aeruginosa | 0 |  | Chemical synthesis | ZOI |  | 10 | 23 | 12 | 20 | 16 | spherical | 48 | -15.1 | [7 empty] | https://jnanobiotechnology.biomedcentral.com/articles/10.1186/s12951-020-0588-6 | 10.1186/s12951-020-0588-6 | 72 | Journal of Nanobiotechnology | Springer Science and Business Media LLC | 2020 | Antibacterial activity of iron oxide, iron nitride, and tobramycin conjugated nanoparticles against Pseudomonas aeruginosa biofilms | TRUE | TRUE | gold | FALSE
1049 | 2559 | 2560 | Fe3O4 | 1 | Pseudomonas aeruginosa | 0 |  | Chemical synthesis | ZOI |  | 5 | 11 | 12 | 20 | 16 | spherical | 48 | -15.1 | [7 empty] | https://jnanobiotechnology.biomedcentral.com/articles/10.1186/s12951-020-0588-6 | 10.1186/s12951-020-0588-6 | 72 | Journal of Nanobiotechnology | Springer Science and Business Media LLC | 2020 | Antibacterial activity of iron oxide, iron nitride, and tobramycin conjugated nanoparticles against Pseudomonas aeruginosa biofilms | TRUE | TRUE | gold | FALSE
1050 | 2560 | 2561 | Fe3O4 | 1 | Pseudomonas aeruginosa | 0 |  | Chemical synthesis | ZOI |  | 2.5 | 7 | 12 | 20 | 16 | spherical | 48 | -15.1 | [7 empty] | https://jnanobiotechnology.biomedcentral.com/articles/10.1186/s12951-020-0588-6 | 10.1186/s12951-020-0588-6 | 72 | Journal of Nanobiotechnology | Springer Science and Business Media LLC | 2020 | Antibacterial activity of iron oxide, iron nitride, and tobramycin conjugated nanoparticles against Pseudomonas aeruginosa biofilms | TRUE | TRUE | gold | FALSE
1051 | 2561 | 2562 | Fe3O4 | 1 | Pseudomonas aeruginosa | 0 |  | Chemical synthesis | ZOI |  | 10 | 22 | 12 | 20 | 16 | spherical | 2520 | -15.1 | [7 empty] | https://jnanobiotechnology.biomedcentral.com/articles/10.1186/s12951-020-0588-6 | 10.1186/s12951-020-0588-6 | 72 | Journal of Nanobiotechnology | Springer Science and Business Media LLC | 2020 | Antibacterial activity of iron oxide, iron nitride, and tobramycin conjugated nanoparticles against Pseudomonas aeruginosa biofilms | TRUE | TRUE | gold | FALSE
1052 | 2562 | 2563 | Fe3O4 | 1 | Pseudomonas aeruginosa | 0 |  | Chemical synthesis | ZOI |  | 5 | 15 | 12 | 20 | 16 | spherical | 2520 | -15.1 | [7 empty] | https://jnanobiotechnology.biomedcentral.com/articles/10.1186/s12951-020-0588-6 | 10.1186/s12951-020-0588-6 | 72 | Journal of Nanobiotechnology | Springer Science and Business Media LLC | 2020 | Antibacterial activity of iron oxide, iron nitride, and tobramycin conjugated nanoparticles against Pseudomonas aeruginosa biofilms | TRUE | TRUE | gold | FALSE
1053 | 2563 | 2564 | Fe3O4 | 1 | Pseudomonas aeruginosa | 0 |  | Chemical synthesis | ZOI |  | 2.5 | 5 | 12 | 20 | 16 | spherical | 2520 | -15.1 | [7 empty] | https://jnanobiotechnology.biomedcentral.com/articles/10.1186/s12951-020-0588-6 | 10.1186/s12951-020-0588-6 | 72 | Journal of Nanobiotechnology | Springer Science and Business Media LLC | 2020 | Antibacterial activity of iron oxide, iron nitride, and tobramycin conjugated nanoparticles against Pseudomonas aeruginosa biofilms | TRUE | TRUE | gold | FALSE
1054 | 2564 | 2565 | Fe3O4 | 0 | Pseudomonas aeruginosa | 0 |  | Chemical synthesis | ZOI |  | 10 | 22 | 12 | 20 | 16 | spherical | 48 | [8 empty] | https://jnanobiotechnology.biomedcentral.com/articles/10.1186/s12951-020-0588-6 | 10.1186/s12951-020-0588-6 | 72 | Journal of Nanobiotechnology | Springer Science and Business Media LLC | 2020 | Antibacterial activity of iron oxide, iron nitride, and tobramycin conjugated nanoparticles against Pseudomonas aeruginosa biofilms | TRUE | TRUE | gold | FALSE
1055 | 2565 | 2566 | Fe3O4 | 0 | Pseudomonas aeruginosa | 0 |  | Chemical synthesis | ZOI |  | 5 | 17.5 | 12 | 20 | 16 | spherical | 48 | [8 empty] | https://jnanobiotechnology.biomedcentral.com/articles/10.1186/s12951-020-0588-6 | 10.1186/s12951-020-0588-6 | 72 | Journal of Nanobiotechnology | Springer Science and Business Media LLC | 2020 | Antibacterial activity of iron oxide, iron nitride, and tobramycin conjugated nanoparticles against Pseudomonas aeruginosa biofilms | TRUE | TRUE | gold | FALSE
1056 | 2566 | 2567 | Fe3O4 | 0 | Pseudomonas aeruginosa | 0 |  | Chemical synthesis | ZOI |  | 2.5 | 11 | 12 | 20 | 16 | spherical | 48 | [8 empty] | https://jnanobiotechnology.biomedcentral.com/articles/10.1186/s12951-020-0588-6 | 10.1186/s12951-020-0588-6 | 72 | Journal of Nanobiotechnology | Springer Science and Business Media LLC | 2020 | Antibacterial activity of iron oxide, iron nitride, and tobramycin conjugated nanoparticles against Pseudomonas aeruginosa biofilms | TRUE | TRUE | gold | FALSE
1057 | 2567 | 2568 | Fe3O4 | 0 | Pseudomonas aeruginosa | 0 |  | Chemical synthesis | ZOI |  | 10 | 21 | 12 | 20 | 16 | spherical | 2520 | [8 empty] | https://jnanobiotechnology.biomedcentral.com/articles/10.1186/s12951-020-0588-6 | 10.1186/s12951-020-0588-6 | 72 | Journal of Nanobiotechnology | Springer Science and Business Media LLC | 2020 | Antibacterial activity of iron oxide, iron nitride, and tobramycin conjugated nanoparticles against Pseudomonas aeruginosa biofilms | TRUE | TRUE | gold | FALSE
1058 | 2568 | 1088 | Fe3O4 | 0 | Pseudomonas aeruginosa | 0 |  | Chemical synthesis | ZOI |  | 5 | 16 | 12 | 20 | 16 | spherical | 2520 | [6 empty] | 16 |  | https://jnanobiotechnology.biomedcentral.com/articles/10.1186/s12951-020-0588-6 | 10.1186/s12951-020-0588-6 | 72 | Journal of Nanobiotechnology | Springer Science and Business Media LLC | 2020 | Antibacterial activity of iron oxide, iron nitride, and tobramycin conjugated nanoparticles against Pseudomonas aeruginosa biofilms | TRUE | TRUE | gold | TRUE | Xenia | 30,03,25 | TRUE | FALSE | Requires correction | 1. В статье написано hydrodynamic diameter = "having a mean hydrodynamic diameter of~16 nm"
1059 | 2569 | 1102 | Fe3O4 | 0 | Pseudomonas aeruginosa | 0 |  | Chemical synthesis | ZOI |  | 2.5 | 10 | 12 | 20 | 16 | spherical | 2520 | [6 empty] | 16 |  | https://jnanobiotechnology.biomedcentral.com/articles/10.1186/s12951-020-0588-6 | 10.1186/s12951-020-0588-6 | 72 | Journal of Nanobiotechnology | Springer Science and Business Media LLC | 2020 | Antibacterial activity of iron oxide, iron nitride, and tobramycin conjugated nanoparticles against Pseudomonas aeruginosa biofilms | TRUE | TRUE | gold | TRUE | Xenia | 30,03,25 | TRUE | FALSE | Requires correction | 1. В статье написано hydrodynamic diameter = "having a mean hydrodynamic diameter of~16 nm"
1060 | 2570 | 2571 | Fe3O4 | 1 | Pseudomonas aeruginosa | 0 |  | Chemical synthesis | ZOI |  | 10 | 0 | 12 | 20 | 16 | spherical | 48 | -4.23 | [5 empty] | 16 |  | https://jnanobiotechnology.biomedcentral.com/articles/10.1186/s12951-020-0588-6 | 10.1186/s12951-020-0588-6 | 72 | Journal of Nanobiotechnology | Springer Science and Business Media LLC | 2020 | Antibacterial activity of iron oxide, iron nitride, and tobramycin conjugated nanoparticles against Pseudomonas aeruginosa biofilms | TRUE | TRUE | gold | FALSE
1061 | 2571 | 2572 | Fe3O4 | 1 | Pseudomonas aeruginosa | 0 |  | Chemical synthesis | ZOI |  | 5 | 0 | 12 | 20 | 16 | spherical | 48 | -4.23 | [5 empty] | 16 |  | https://jnanobiotechnology.biomedcentral.com/articles/10.1186/s12951-020-0588-6 | 10.1186/s12951-020-0588-6 | 72 | Journal of Nanobiotechnology | Springer Science and Business Media LLC | 2020 | Antibacterial activity of iron oxide, iron nitride, and tobramycin conjugated nanoparticles against Pseudomonas aeruginosa biofilms | TRUE | TRUE | gold | FALSE
1062 | 2572 | 1108 | Fe3O4 | 1 | Pseudomonas aeruginosa | 0 |  | Chemical synthesis | ZOI |  | 2.5 | 0 | 12 | 20 | 16 | spherical | 48 | -4.23 | [5 empty] | 16 |  | https://jnanobiotechnology.biomedcentral.com/articles/10.1186/s12951-020-0588-6 | 10.1186/s12951-020-0588-6 | 72 | Journal of Nanobiotechnology | Springer Science and Business Media LLC | 2020 | Antibacterial activity of iron oxide, iron nitride, and tobramycin conjugated nanoparticles against Pseudomonas aeruginosa biofilms | TRUE | TRUE | gold | TRUE | Xenia | 30,03,25 | TRUE | FALSE | Requires correction | 1. В статье написано hydrodynamic diameter = "having a mean hydrodynamic diameter of~16 nm" 2. Fe3O4@PEG NPs ? Исходя из таблицы 3 и данных из датасета - столбцы concentration (mM), zoi_np (mm) --- @PEG - не значит ли оболочку? Тогда почему 0, а не 1
1063 | 2573 | 2574 | Fe3O4 | 1 | Pseudomonas aeruginosa | 0 |  | Chemical synthesis | ZOI |  | 10 | 0 | 12 | 20 | 16 | spherical | 2520 | -4.23 | [5 empty] | 16 |  | https://jnanobiotechnology.biomedcentral.com/articles/10.1186/s12951-020-0588-6 | 10.1186/s12951-020-0588-6 | 72 | Journal of Nanobiotechnology | Springer Science and Business Media LLC | 2020 | Antibacterial activity of iron oxide, iron nitride, and tobramycin conjugated nanoparticles against Pseudomonas aeruginosa biofilms | TRUE | TRUE | gold | FALSE
1064 | 2574 | 2575 | Fe3O4 | 1 | Pseudomonas aeruginosa | 0 |  | Chemical synthesis | ZOI |  | 5 | 0 | 12 | 20 | 16 | spherical | 2520 | -4.23 | [5 empty] | 16 |  | https://jnanobiotechnology.biomedcentral.com/articles/10.1186/s12951-020-0588-6 | 10.1186/s12951-020-0588-6 | 72 | Journal of Nanobiotechnology | Springer Science and Business Media LLC | 2020 | Antibacterial activity of iron oxide, iron nitride, and tobramycin conjugated nanoparticles against Pseudomonas aeruginosa biofilms | TRUE | TRUE | gold | FALSE
1065 | 2575 | 2576 | Fe3O4 | 1 | Pseudomonas aeruginosa | 0 |  | Chemical synthesis | ZOI |  | 2.5 | 0 | 12 | 20 | 16 | spherical | 2520 | -4.23 | [5 empty] | 16 |  | https://jnanobiotechnology.biomedcentral.com/articles/10.1186/s12951-020-0588-6 | 10.1186/s12951-020-0588-6 | 72 | Journal of Nanobiotechnology | Springer Science and Business Media LLC | 2020 | Antibacterial activity of iron oxide, iron nitride, and tobramycin conjugated nanoparticles against Pseudomonas aeruginosa biofilms | TRUE | TRUE | gold | FALSE
1066 | 2576 | 2577 | Fe3O4 | 1 | Pseudomonas aeruginosa | 0 |  | Chemical synthesis | ZOI |  | 10 | 22 | 12 | 20 | 16 | spherical | 48 | -31.5 | [5 empty] | 16 |  | https://jnanobiotechnology.biomedcentral.com/articles/10.1186/s12951-020-0588-6 | 10.1186/s12951-020-0588-6 | 72 | Journal of Nanobiotechnology | Springer Science and Business Media LLC | 2020 | Antibacterial activity of iron oxide, iron nitride, and tobramycin conjugated nanoparticles against Pseudomonas aeruginosa biofilms | TRUE | TRUE | gold | FALSE
1067 | 2577 | 2578 | Fe3O4 | 1 | Pseudomonas aeruginosa | 0 |  | Chemical synthesis | ZOI |  | 5 | 16 | 12 | 20 | 16 | spherical | 48 | -31.5 | [5 empty] | 16 |  | https://jnanobiotechnology.biomedcentral.com/articles/10.1186/s12951-020-0588-6 | 10.1186/s12951-020-0588-6 | 72 | Journal of Nanobiotechnology | Springer Science and Business Media LLC | 2020 | Antibacterial activity of iron oxide, iron nitride, and tobramycin conjugated nanoparticles against Pseudomonas aeruginosa biofilms | TRUE | TRUE | gold | FALSE
1068 | 2578 | 1112 | Fe3O4 | 1 | Pseudomonas aeruginosa | 0 |  | Chemical synthesis | ZOI |  | 2.5 | 10 | 12 | 20 | 16 | spherical | 48 | -31.5 | [5 empty] | 16 |  | https://jnanobiotechnology.biomedcentral.com/articles/10.1186/s12951-020-0588-6 | 10.1186/s12951-020-0588-6 | 72 | Journal of Nanobiotechnology | Springer Science and Business Media LLC | 2020 | Antibacterial activity of iron oxide, iron nitride, and tobramycin conjugated nanoparticles against Pseudomonas aeruginosa biofilms | TRUE | TRUE | gold | TRUE | Xenia | 30,03,25 | TRUE | FALSE | Requires correction | 1. В статье написано hydrodynamic diameter = "having a mean hydrodynamic diameter of~16 nm" 2. Fe3O4@ALG NPs ? Исходя из таблицы 3 и данных из датасета - столбцы concentration (mM), zoi_np (mm) -- @ALG - не значит ли оболочку? Тогда почему 0, а не 1
1069 | 2579 | 2580 | Fe3O4 | 1 | Pseudomonas aeruginosa | 0 |  | Chemical synthesis | ZOI |  | 10 | 22 | 12 | 20 | 16 | spherical | 2520 | -31.5 | [5 empty] | 16 |  | https://jnanobiotechnology.biomedcentral.com/articles/10.1186/s12951-020-0588-6 | 10.1186/s12951-020-0588-6 | 72 | Journal of Nanobiotechnology | Springer Science and Business Media LLC | 2020 | Antibacterial activity of iron oxide, iron nitride, and tobramycin conjugated nanoparticles against Pseudomonas aeruginosa biofilms | TRUE | TRUE | gold | FALSE
1070 | 2580 | 1117 | Fe3O4 | 1 | Pseudomonas aeruginosa | 0 |  | Chemical synthesis | ZOI |  | 5 | 15 | 12 | 20 | 16 | spherical | 2520 | -31.5 | [5 empty] | 16 |  | https://jnanobiotechnology.biomedcentral.com/articles/10.1186/s12951-020-0588-6 | 10.1186/s12951-020-0588-6 | 72 | Journal of Nanobiotechnology | Springer Science and Business Media LLC | 2020 | Antibacterial activity of iron oxide, iron nitride, and tobramycin conjugated nanoparticles against Pseudomonas aeruginosa biofilms | TRUE | TRUE | gold | TRUE | Xenia | 30,03,25 | TRUE | FALSE | Requires correction | 1. В статье написано hydrodynamic diameter = "having a mean hydrodynamic diameter of~16 nm" 2. Fe3O4@ALG:TOBRA NPs? Исходя из таблицы 3 и данных из датасета - столбцы concentration (mM), zoi_np (mm) -- @ALG:TOBRA - не значит ли оболочку ? Тогда почему 0, а не 1
1071 | 2581 | 2582 | Fe3O4 | 1 | Pseudomonas aeruginosa | 0 |  | Chemical synthesis | ZOI |  | 2.5 | 8 | 12 | 20 | 16 | spherical | 2520 | -31.5 | [7 empty] | https://jnanobiotechnology.biomedcentral.com/articles/10.1186/s12951-020-0588-6 | 10.1186/s12951-020-0588-6 | 72 | Journal of Nanobiotechnology | Springer Science and Business Media LLC | 2020 | Antibacterial activity of iron oxide, iron nitride, and tobramycin conjugated nanoparticles against Pseudomonas aeruginosa biofilms | TRUE | TRUE | gold | FALSE
1072 | 162 | 163 | Ag | 1 | Pseudomonas aeruginosa | 0 | ATCC 27857 | Chemical_synthesis using silver nitrate and zinc nitrate | MIC | 39 |  |  | 20 | 20 | 20 |  | 24 | [8 empty] | https://linkinghub.elsevier.com/retrieve/pii/S2405844018352824 | 10.1016/j.heliyon.2019.e01333 | 92 | Heliyon | Elsevier BV | 2019 | Influence of Ag, Au and Pd noble metals doping on structural, optical and antimicrobial properties of zinc oxide and titanium dioxide nanomaterials | TRUE | TRUE | gold | FALSE
1073 | 163 | 164 | Ag | 1 | Pseudomonas aeruginosa | 0 | ATCC 27857 | Chemical_synthesis using silver nitrate and zinc nitrate | MBEC | 1250 |  |  | 20 | 20 | 20 |  | 24 | [8 empty] | https://linkinghub.elsevier.com/retrieve/pii/S2405844018352824 | 10.1016/j.heliyon.2019.e01333 | 92 | Heliyon | Elsevier BV | 2019 | Influence of Ag, Au and Pd noble metals doping on structural, optical and antimicrobial properties of zinc oxide and titanium dioxide nanomaterials | TRUE | TRUE | gold | FALSE
1074 | 164 | 1119 | Ag | 1 | Candida albicans | 0 | ATCC 10231 | Chemical_synthesis using silver nitrate and zinc nitrate | MIC | 156 |  |  | 20 | 20 | 20 |  | 24 | [8 empty] | https://linkinghub.elsevier.com/retrieve/pii/S2405844018352824 | 10.1016/j.heliyon.2019.e01333 | 92 | Heliyon | Elsevier BV | 2019 | Influence of Ag, Au and Pd noble metals doping on structural, optical and antimicrobial properties of zinc oxide and titanium dioxide nanomaterials | TRUE | TRUE | gold | TRUE | Xenia | 28,03,25 | FALSE | FALSE | Verified | 1. shape - spherical, в статье нет формы
1075 | 165 | 165 | Ag | 1 | Candida albicans | 0 | ATCC 10231 | Chemical_synthesis using silver nitrate and zinc nitrate | MBEC | 156 |  |  | 20 | 20 | 20 |  | 24 | [8 empty] | https://linkinghub.elsevier.com/retrieve/pii/S2405844018352824 | 10.1016/j.heliyon.2019.e01333 | 92 | Heliyon | Elsevier BV | 2019 | Influence of Ag, Au and Pd noble metals doping on structural, optical and antimicrobial properties of zinc oxide and titanium dioxide nanomaterials | TRUE | TRUE | gold | FALSE
1076 | 166 | 1120 | Ag | 1 | Enterococcus faecalis | 0 | ATCC 29212 | Chemical_synthesis using silver nitrate and zinc nitrate | MIC | 39 |  |  | 20 | 20 | 20 |  | 24 | [8 empty] | https://linkinghub.elsevier.com/retrieve/pii/S2405844018352824 | 10.1016/j.heliyon.2019.e01333 | 92 | Heliyon | Elsevier BV | 2019 | Influence of Ag, Au and Pd noble metals doping on structural, optical and antimicrobial properties of zinc oxide and titanium dioxide nanomaterials | TRUE | TRUE | gold | TRUE | Xenia | 28,03,25 | FALSE | FALSE | Verified | 1. shape - spherical, в статье нет формы
1077 | 167 | 167 | Ag | 1 | Enterococcus faecalis | 0 | ATCC 29212 | Chemical_synthesis using silver nitrate and zinc nitrate | MBEC | 1250 |  |  | 20 | 20 | 20 |  | 24 | [8 empty] | https://linkinghub.elsevier.com/retrieve/pii/S2405844018352824 | 10.1016/j.heliyon.2019.e01333 | 92 | Heliyon | Elsevier BV | 2019 | Influence of Ag, Au and Pd noble metals doping on structural, optical and antimicrobial properties of zinc oxide and titanium dioxide nanomaterials | TRUE | TRUE | gold | FALSE
1078 | 168 | 168 | Ag | 1 | Escherichia coli | 0 | ATCC 25922 | Chemical_synthesis using silver nitrate and zinc nitrate | MIC | 39 |  |  | 20 | 20 | 20 |  | 24 | [8 empty] | https://linkinghub.elsevier.com/retrieve/pii/S2405844018352824 | 10.1016/j.heliyon.2019.e01333 | 92 | Heliyon | Elsevier BV | 2019 | Influence of Ag, Au and Pd noble metals doping on structural, optical and antimicrobial properties of zinc oxide and titanium dioxide nanomaterials | TRUE | TRUE | gold | FALSE
1079 | 169 | 169 | Ag | 1 | Escherichia coli | 0 | ATCC 25922 | Chemical_synthesis using silver nitrate and zinc nitrate | MBEC | 312 |  |  | 20 | 20 | 20 |  | 24 | [8 empty] | https://linkinghub.elsevier.com/retrieve/pii/S2405844018352824 | 10.1016/j.heliyon.2019.e01333 | 92 | Heliyon | Elsevier BV | 2019 | Influence of Ag, Au and Pd noble metals doping on structural, optical and antimicrobial properties of zinc oxide and titanium dioxide nanomaterials | TRUE | TRUE | gold | FALSE
1080 | 170 | 170 | Ag | 1 | Staphylococcus aureus | 0 | ATCC 25923 | Chemical_synthesis using silver nitrate and zinc nitrate | MIC | 39 |  |  | 20 | 20 | 20 |  | 24 | [8 empty] | https://linkinghub.elsevier.com/retrieve/pii/S2405844018352824 | 10.1016/j.heliyon.2019.e01333 | 92 | Heliyon | Elsevier BV | 2019 | Influence of Ag, Au and Pd noble metals doping on structural, optical and antimicrobial properties of zinc oxide and titanium dioxide nanomaterials | TRUE | TRUE | gold | FALSE
1081 | 171 | 171 | Ag | 1 | Staphylococcus aureus | 0 | ATCC 25923 | Chemical_synthesis using silver nitrate and zinc nitrate | MBEC | 625 |  |  | 20 | 20 | 20 |  | 24 | [8 empty] | https://linkinghub.elsevier.com/retrieve/pii/S2405844018352824 | 10.1016/j.heliyon.2019.e01333 | 92 | Heliyon | Elsevier BV | 2019 | Influence of Ag, Au and Pd noble metals doping on structural, optical and antimicrobial properties of zinc oxide and titanium dioxide nanomaterials | TRUE | TRUE | gold | FALSE
1082 | 439 | 1128 | Au | 1 | Pseudomonas aeruginosa | 0 | ATCC 27857 | Chemical_synthesis using tetrachloroauric-III-acid hydrate | MIC | 5000 |  |  | 1.4 | 1.4 | 1.4 |  | 24 | [8 empty] | https://linkinghub.elsevier.com/retrieve/pii/S2405844018352824 | 10.1016/j.heliyon.2019.e01333 | 92 | Heliyon | Elsevier BV | 2019 | Influence of Ag, Au and Pd noble metals doping on structural, optical and antimicrobial properties of zinc oxide and titanium dioxide nanomaterials | TRUE | TRUE | gold | TRUE | Xenia | 28,03,25 | FALSE | FALSE | Verified | 1. shape - spherical, в статье нет формы
1083 | 440 | 1137 | Au | 1 | Pseudomonas aeruginosa | 0 | ATCC 27857 | Chemical_synthesis using tetrachloroauric-III-acid hydrate | MBEC | 1250 |  |  | 1.4 | 1.4 | 1.4 |  | 24 | [8 empty] | https://linkinghub.elsevier.com/retrieve/pii/S2405844018352824 | 10.1016/j.heliyon.2019.e01333 | 92 | Heliyon | Elsevier BV | 2019 | Influence of Ag, Au and Pd noble metals doping on structural, optical and antimicrobial properties of zinc oxide and titanium dioxide nanomaterials | TRUE | TRUE | gold | TRUE | Xenia | 28,03,25 | FALSE | FALSE | Verified | 1. shape - spherical, в статье нет формы
1084 | 441 | 441 | Au | 1 | Pseudomonas aeruginosa | 0 | ATCC 27857 | Chemical_synthesis using tetrachloroauric-III-acid hydrate and zinc nitrate | MIC | 78 |  |  | 50 | 50 | 50 |  | 24 | [8 empty] | https://linkinghub.elsevier.com/retrieve/pii/S2405844018352824 | 10.1016/j.heliyon.2019.e01333 | 92 | Heliyon | Elsevier BV | 2019 | Influence of Ag, Au and Pd noble metals doping on structural, optical and antimicrobial properties of zinc oxide and titanium dioxide nanomaterials | TRUE | TRUE | gold | FALSE
1085 | 442 | 442 | Au | 1 | Pseudomonas aeruginosa | 0 | ATCC 27857 | Chemical_synthesis using tetrachloroauric-III-acid hydrate and zinc nitrate | MBEC | 1250 |  |  | 50 | 50 | 50 |  | 24 | [8 empty] | https://linkinghub.elsevier.com/retrieve/pii/S2405844018352824 | 10.1016/j.heliyon.2019.e01333 | 92 | Heliyon | Elsevier BV | 2019 | Influence of Ag, Au and Pd noble metals doping on structural, optical and antimicrobial properties of zinc oxide and titanium dioxide nanomaterials | TRUE | TRUE | gold | FALSE
1086 | 443 | 443 | Au | 1 | Candida albicans | 0 | ATCC 10231 | Chemical_synthesis using tetrachloroauric-III-acid hydrate | MIC | 2500 |  |  | 1.4 | 1.4 | 1.4 |  | 24 | [8 empty] | https://linkinghub.elsevier.com/retrieve/pii/S2405844018352824 | 10.1016/j.heliyon.2019.e01333 | 92 | Heliyon | Elsevier BV | 2019 | Influence of Ag, Au and Pd noble metals doping on structural, optical and antimicrobial properties of zinc oxide and titanium dioxide nanomaterials | TRUE | TRUE | gold | FALSE
1087 | 444 | 444 | Au | 1 | Candida albicans | 0 | ATCC 10231 | Chemical_synthesis using tetrachloroauric-III-acid hydrate | MBEC | 1250 |  |  | 1.4 | 1.4 | 1.4 |  | 24 | [8 empty] | https://linkinghub.elsevier.com/retrieve/pii/S2405844018352824 | 10.1016/j.heliyon.2019.e01333 | 92 | Heliyon | Elsevier BV | 2019 | Influence of Ag, Au and Pd noble metals doping on structural, optical and antimicrobial properties of zinc oxide and titanium dioxide nanomaterials | TRUE | TRUE | gold | FALSE
1088 | 445 | 445 | Au | 1 | Candida albicans | 0 | ATCC 10231 | Chemical_synthesis using tetrachloroauric-III-acid hydrate and zinc nitrate | MIC | 312 |  |  | 50 | 50 | 50 |  | 24 | [8 empty] | https://linkinghub.elsevier.com/retrieve/pii/S2405844018352824 | 10.1016/j.heliyon.2019.e01333 | 92 | Heliyon | Elsevier BV | 2019 | Influence of Ag, Au and Pd noble metals doping on structural, optical and antimicrobial properties of zinc oxide and titanium dioxide nanomaterials | TRUE | TRUE | gold | FALSE
1089 | 446 | 446 | Au | 1 | Candida albicans | 0 | ATCC 10231 | Chemical_synthesis using tetrachloroauric-III-acid hydrate and zinc nitrate | MBEC | 312 |  |  | 50 | 50 | 50 |  | 24 | [8 empty] | https://linkinghub.elsevier.com/retrieve/pii/S2405844018352824 | 10.1016/j.heliyon.2019.e01333 | 92 | Heliyon | Elsevier BV | 2019 | Influence of Ag, Au and Pd noble metals doping on structural, optical and antimicrobial properties of zinc oxide and titanium dioxide nanomaterials | TRUE | TRUE | gold | FALSE
1090 | 447 | 447 | Au | 1 | Enterococcus faecalis | 0 | ATCC 29212 | Chemical_synthesis using tetrachloroauric-III-acid hydrate | MIC | 10000 |  |  | 1.4 | 1.4 | 1.4 |  | 24 | [8 empty] | https://linkinghub.elsevier.com/retrieve/pii/S2405844018352824 | 10.1016/j.heliyon.2019.e01333 | 92 | Heliyon | Elsevier BV | 2019 | Influence of Ag, Au and Pd noble metals doping on structural, optical and antimicrobial properties of zinc oxide and titanium dioxide nanomaterials | TRUE | TRUE | gold | FALSE
1091 | 448 | 448 | Au | 1 | Enterococcus faecalis | 0 | ATCC 29212 | Chemical_synthesis using tetrachloroauric-III-acid hydrate | MBEC | 2500 |  |  | 1.4 | 1.4 | 1.4 |  | 24 | [8 empty] | https://linkinghub.elsevier.com/retrieve/pii/S2405844018352824 | 10.1016/j.heliyon.2019.e01333 | 92 | Heliyon | Elsevier BV | 2019 | Influence of Ag, Au and Pd noble metals doping on structural, optical and antimicrobial properties of zinc oxide and titanium dioxide nanomaterials | TRUE | TRUE | gold | FALSE
1092 | 449 | 449 | Au | 1 | Enterococcus faecalis | 0 | ATCC 29212 | Chemical_synthesis using tetrachloroauric-III-acid hydrate and zinc nitrate | MIC | 78 |  |  | 50 | 50 | 50 |  | 24 | [8 empty] | https://linkinghub.elsevier.com/retrieve/pii/S2405844018352824 | 10.1016/j.heliyon.2019.e01333 | 92 | Heliyon | Elsevier BV | 2019 | Influence of Ag, Au and Pd noble metals doping on structural, optical and antimicrobial properties of zinc oxide and titanium dioxide nanomaterials | TRUE | TRUE | gold | FALSE
1093 | 450 | 450 | Au | 1 | Enterococcus faecalis | 0 | ATCC 29212 | Chemical_synthesis using tetrachloroauric-III-acid hydrate and zinc nitrate | MBEC | 1250 |  |  | 50 | 50 | 50 |  | 24 | [8 empty] | https://linkinghub.elsevier.com/retrieve/pii/S2405844018352824 | 10.1016/j.heliyon.2019.e01333 | 92 | Heliyon | Elsevier BV | 2019 | Influence of Ag, Au and Pd noble metals doping on structural, optical and antimicrobial properties of zinc oxide and titanium dioxide nanomaterials | TRUE | TRUE | gold | FALSE
1094 | 451 | 1140 | Au | 1 | Escherichia coli | 0 | ATCC 25922 | Chemical_synthesis using tetrachloroauric-III-acid hydrate | MIC | 2500 |  |  | 1.4 | 1.4 | 1.4 |  | 24 | [8 empty] | https://linkinghub.elsevier.com/retrieve/pii/S2405844018352824 | 10.1016/j.heliyon.2019.e01333 | 92 | Heliyon | Elsevier BV | 2019 | Influence of Ag, Au and Pd noble metals doping on structural, optical and antimicrobial properties of zinc oxide and titanium dioxide nanomaterials | TRUE | TRUE | gold | TRUE | Xenia | 28,03,25 | FALSE | FALSE | Verified | 1. shape - spherical, в статье нет формы
1095 | 452 | 452 | Au | 1 | Escherichia coli | 0 | ATCC 25922 | Chemical_synthesis using tetrachloroauric-III-acid hydrate | MBEC | 2500 |  |  | 1.4 | 1.4 | 1.4 |  | 24 | [8 empty] | https://linkinghub.elsevier.com/retrieve/pii/S2405844018352824 | 10.1016/j.heliyon.2019.e01333 | 92 | Heliyon | Elsevier BV | 2019 | Influence of Ag, Au and Pd noble metals doping on structural, optical and antimicrobial properties of zinc oxide and titanium dioxide nanomaterials | TRUE | TRUE | gold | FALSE
1096 | 453 | 453 | Au | 1 | Escherichia coli | 0 | ATCC 25922 | Chemical_synthesis using tetrachloroauric-III-acid hydrate and zinc nitrate | MIC | 78 |  |  | 50 | 50 | 50 |  | 24 | [8 empty] | https://linkinghub.elsevier.com/retrieve/pii/S2405844018352824 | 10.1016/j.heliyon.2019.e01333 | 92 | Heliyon | Elsevier BV | 2019 | Influence of Ag, Au and Pd noble metals doping on structural, optical and antimicrobial properties of zinc oxide and titanium dioxide nanomaterials | TRUE | TRUE | gold | FALSE
1097 | 454 | 454 | Au | 1 | Escherichia coli | 0 | ATCC 25922 | Chemical_synthesis using tetrachloroauric-III-acid hydrate and zinc nitrate | MBEC | 156 |  |  | 50 | 50 | 50 |  | 24 | [8 empty] | https://linkinghub.elsevier.com/retrieve/pii/S2405844018352824 | 10.1016/j.heliyon.2019.e01333 | 92 | Heliyon | Elsevier BV | 2019 | Influence of Ag, Au and Pd noble metals doping on structural, optical and antimicrobial properties of zinc oxide and titanium dioxide nanomaterials | TRUE | TRUE | gold | FALSE
1098 | 455 | 1141 | Au | 1 | Staphylococcus aureus | 0 | ATCC 25923 | Chemical_synthesis using tetrachloroauric-III-acid hydrate | MIC | 5000 |  |  | 1.4 | 1.4 | 1.4 |  | 24 | [8 empty] | https://linkinghub.elsevier.com/retrieve/pii/S2405844018352824 | 10.1016/j.heliyon.2019.e01333 | 92 | Heliyon | Elsevier BV | 2019 | Influence of Ag, Au and Pd noble metals doping on structural, optical and antimicrobial properties of zinc oxide and titanium dioxide nanomaterials | TRUE | TRUE | gold | TRUE | Xenia | 28,03,25 | FALSE | FALSE | Verified | 1. shape - spherical, в статье нет формы
1099 | 456 | 456 | Au | 1 | Staphylococcus aureus | 0 | ATCC 25923 | Chemical_synthesis using tetrachloroauric-III-acid hydrate | MBEC | 2500 |  |  | 1.4 | 1.4 | 1.4 |  | 24 | [8 empty] | https://linkinghub.elsevier.com/retrieve/pii/S2405844018352824 | 10.1016/j.heliyon.2019.e01333 | 92 | Heliyon | Elsevier BV | 2019 | Influence of Ag, Au and Pd noble metals doping on structural, optical and antimicrobial properties of zinc oxide and titanium dioxide nanomaterials | TRUE | TRUE | gold | FALSE
1100 | 457 | 1147 | Au | 1 | Staphylococcus aureus | 0 | ATCC 25923 | Chemical_synthesis using tetrachloroauric-III-acid hydrate and zinc nitrate | MIC | 78 |  |  | 50 | 50 | 50 |  | 24 | [8 empty] | https://linkinghub.elsevier.com/retrieve/pii/S2405844018352824 | 10.1016/j.heliyon.2019.e01333 | 92 | Heliyon | Elsevier BV | 2019 | Influence of Ag, Au and Pd noble metals doping on structural, optical and antimicrobial properties of zinc oxide and titanium dioxide nanomaterials | TRUE | TRUE | gold | TRUE | Xenia | 28,03,25 | FALSE | FALSE | Verified | 1. shape - spherical, в статье нет формы
1101 | 458 | 458 | Au | 1 | Staphylococcus aureus | 0 | ATCC 25923 | Chemical_synthesis using tetrachloroauric-III-acid hydrate and zinc nitrate | MBEC | 625 |  |  | 50 | 50 | 50 |  | 24 | [8 empty] | https://linkinghub.elsevier.com/retrieve/pii/S2405844018352824 | 10.1016/j.heliyon.2019.e01333 | 92 | Heliyon | Elsevier BV | 2019 | Influence of Ag, Au and Pd noble metals doping on structural, optical and antimicrobial properties of zinc oxide and titanium dioxide nanomaterials | TRUE | TRUE | gold | FALSE
1102 | 536 | 536 | Pd | 1 | Pseudomonas aeruginosa | 0 | ATCC 27857 | Chemical_synthesis using potassium tetrachloropalladate and zinc nitrate | MIC | 39 |  |  | 50 | 50 | 50 |  | 24 | [8 empty] | https://linkinghub.elsevier.com/retrieve/pii/S2405844018352824 | 10.1016/j.heliyon.2019.e01333 | 92 | Heliyon | Elsevier BV | 2019 | Influence of Ag, Au and Pd noble metals doping on structural, optical and antimicrobial properties of zinc oxide and titanium dioxide nanomaterials | TRUE | TRUE | gold | FALSE
1103 | 537 | 537 | Pd | 1 | Pseudomonas aeruginosa | 0 | ATCC 27857 | Chemical_synthesis using potassium tetrachloropalladate and zinc nitrate | MBEC | 1250 |  |  | 50 | 50 | 50 |  | 24 | [8 empty] | https://linkinghub.elsevier.com/retrieve/pii/S2405844018352824 | 10.1016/j.heliyon.2019.e01333 | 92 | Heliyon | Elsevier BV | 2019 | Influence of Ag, Au and Pd noble metals doping on structural, optical and antimicrobial properties of zinc oxide and titanium dioxide nanomaterials | TRUE | TRUE | gold | FALSE
1104 | 538 | 538 | Pd | 1 | Candida albicans | 0 | ATCC 10231 | Chemical_synthesis using potassium tetrachloropalladate and zinc nitrate | MIC | 312 |  |  | 50 | 50 | 50 |  | 24 | [8 empty] | https://linkinghub.elsevier.com/retrieve/pii/S2405844018352824 | 10.1016/j.heliyon.2019.e01333 | 92 | Heliyon | Elsevier BV | 2019 | Influence of Ag, Au and Pd noble metals doping on structural, optical and antimicrobial properties of zinc oxide and titanium dioxide nanomaterials | TRUE | TRUE | gold | FALSE
1105 | 539 | 539 | Pd | 1 | Candida albicans | 0 | ATCC 10231 | Chemical_synthesis using potassium tetrachloropalladate and zinc nitrate | MBEC | 312 |  |  | 50 | 50 | 50 |  | 24 | [8 empty] | https://linkinghub.elsevier.com/retrieve/pii/S2405844018352824 | 10.1016/j.heliyon.2019.e01333 | 92 | Heliyon | Elsevier BV | 2019 | Influence of Ag, Au and Pd noble metals doping on structural, optical and antimicrobial properties of zinc oxide and titanium dioxide nanomaterials | TRUE | TRUE | gold | FALSE
1106 | 540 | 1153 | Pd | 1 | Enterococcus faecalis | 0 | ATCC 29212 | Chemical_synthesis using potassium tetrachloropalladate and zinc nitrate | MIC | 78 |  |  | 50 | 50 | 50 |  | 24 | [8 empty] | https://linkinghub.elsevier.com/retrieve/pii/S2405844018352824 | 10.1016/j.heliyon.2019.e01333 | 92 | Heliyon | Elsevier BV | 2019 | Influence of Ag, Au and Pd noble metals doping on structural, optical and antimicrobial properties of zinc oxide and titanium dioxide nanomaterials | TRUE | TRUE | gold | TRUE | Xenia | 28,03,25 | FALSE | FALSE | Verified | 1. shape - spherical, в статье нет формы
1107 | 541 | 1155 | Pd | 1 | Enterococcus faecalis | 0 | ATCC 29212 | Chemical_synthesis using potassium tetrachloropalladate and zinc nitrate | MBEC | 1250 |  |  | 50 | 50 | 50 |  | 24 | [8 empty] | https://linkinghub.elsevier.com/retrieve/pii/S2405844018352824 | 10.1016/j.heliyon.2019.e01333 | 92 | Heliyon | Elsevier BV | 2019 | Influence of Ag, Au and Pd noble metals doping on structural, optical and antimicrobial properties of zinc oxide and titanium dioxide nanomaterials | TRUE | TRUE | gold | TRUE | Xenia | 28,03,25 | FALSE | FALSE | Verified | 1. shape - spherical, в статье нет формы
1108 | 542 | 542 | Pd | 1 | Escherichia coli | 0 | ATCC 25922 | Chemical_synthesis using potassium tetrachloropalladate and zinc nitrate | MIC | 39 |  |  | 50 | 50 | 50 |  | 24 | [8 empty] | https://linkinghub.elsevier.com/retrieve/pii/S2405844018352824 | 10.1016/j.heliyon.2019.e01333 | 92 | Heliyon | Elsevier BV | 2019 | Influence of Ag, Au and Pd noble metals doping on structural, optical and antimicrobial properties of zinc oxide and titanium dioxide nanomaterials | TRUE | TRUE | gold | FALSE
1109 | 543 | 543 | Pd | 1 | Escherichia coli | 0 | ATCC 25922 | Chemical_synthesis using potassium tetrachloropalladate and zinc nitrate | MBEC | 78 |  |  | 50 | 50 | 50 |  | 24 | [8 empty] | https://linkinghub.elsevier.com/retrieve/pii/S2405844018352824 | 10.1016/j.heliyon.2019.e01333 | 92 | Heliyon | Elsevier BV | 2019 | Influence of Ag, Au and Pd noble metals doping on structural, optical and antimicrobial properties of zinc oxide and titanium dioxide nanomaterials | TRUE | TRUE | gold | FALSE
1110 | 544 | 544 | Pd | 1 | Staphylococcus aureus | 0 | ATCC 25923 | Chemical_synthesis using potassium tetrachloropalladate and zinc nitrate | MIC | 39 |  |  | 50 | 50 | 50 |  | 24 | [8 empty] | https://linkinghub.elsevier.com/retrieve/pii/S2405844018352824 | 10.1016/j.heliyon.2019.e01333 | 92 | Heliyon | Elsevier BV | 2019 | Influence of Ag, Au and Pd noble metals doping on structural, optical and antimicrobial properties of zinc oxide and titanium dioxide nanomaterials | TRUE | TRUE | gold | FALSE
1111 | 545 | 545 | Pd | 1 | Staphylococcus aureus | 0 | ATCC 25923 | Chemical_synthesis using potassium tetrachloropalladate and zinc nitrate | MBEC | 625 |  |  | 50 | 50 | 50 |  | 24 | [8 empty] | https://linkinghub.elsevier.com/retrieve/pii/S2405844018352824 | 10.1016/j.heliyon.2019.e01333 | 92 | Heliyon | Elsevier BV | 2019 | Influence of Ag, Au and Pd noble metals doping on structural, optical and antimicrobial properties of zinc oxide and titanium dioxide nanomaterials | TRUE | TRUE | gold | FALSE
1112 | 552 | 1160 | TiO2 | 0 | Pseudomonas aeruginosa | 0 | ATCC 27857 | Chemical_synthesis using titanyl nitrate | MIC | 5000 |  |  | 28 | 28 | 28 |  | 24 | [8 empty] | https://linkinghub.elsevier.com/retrieve/pii/S2405844018352824 | 10.1016/j.heliyon.2019.e01333 | 92 | Heliyon | Elsevier BV | 2019 | Influence of Ag, Au and Pd noble metals doping on structural, optical and antimicrobial properties of zinc oxide and titanium dioxide nanomaterials | TRUE | TRUE | gold | TRUE | Xenia | 28,03,25 | FALSE | FALSE | Verified | 1. shape - spherical, в статье нет формы
1113 | 553 | 553 | TiO2 | 0 | Pseudomonas aeruginosa | 0 | ATCC 27857 | Chemical_synthesis using titanyl nitrate | MBEC | 1250 |  |  | 28 | 28 | 28 |  | 24 | [8 empty] | https://linkinghub.elsevier.com/retrieve/pii/S2405844018352824 | 10.1016/j.heliyon.2019.e01333 | 92 | Heliyon | Elsevier BV | 2019 | Influence of Ag, Au and Pd noble metals doping on structural, optical and antimicrobial properties of zinc oxide and titanium dioxide nanomaterials | TRUE | TRUE | gold | FALSE
1114 | 554 | 554 | TiO2 | 0 | Candida albicans | 0 | ATCC 10231 | Chemical_synthesis using titanyl nitrate | MIC | 1250 |  |  | 28 | 28 | 28 |  | 24 | [8 empty] | https://linkinghub.elsevier.com/retrieve/pii/S2405844018352824 | 10.1016/j.heliyon.2019.e01333 | 92 | Heliyon | Elsevier BV | 2019 | Influence of Ag, Au and Pd noble metals doping on structural, optical and antimicrobial properties of zinc oxide and titanium dioxide nanomaterials | TRUE | TRUE | gold | FALSE
1115 | 555 | 555 | TiO2 | 0 | Candida albicans | 0 | ATCC 10231 | Chemical_synthesis using titanyl nitrate | MBEC | 1250 |  |  | 28 | 28 | 28 |  | 24 | [8 empty] | https://linkinghub.elsevier.com/retrieve/pii/S2405844018352824 | 10.1016/j.heliyon.2019.e01333 | 92 | Heliyon | Elsevier BV | 2019 | Influence of Ag, Au and Pd noble metals doping on structural, optical and antimicrobial properties of zinc oxide and titanium dioxide nanomaterials | TRUE | TRUE | gold | FALSE | [6 empty] | The reference article was mistaken, it is data of article 17, not 4. it is corrected
1116 | 556 | 556 | TiO2 | 0 | Enterococcus faecalis | 0 | ATCC 29212 | Chemical_synthesis using titanyl nitrate | MIC | 10000 |  |  | 28 | 28 | 28 |  | 24 | [8 empty] | https://linkinghub.elsevier.com/retrieve/pii/S2405844018352824 | 10.1016/j.heliyon.2019.e01333 | 92 | Heliyon | Elsevier BV | 2019 | Influence of Ag, Au and Pd noble metals doping on structural, optical and antimicrobial properties of zinc oxide and titanium dioxide nanomaterials | TRUE | TRUE | gold | FALSE
1117 | 557 | 557 | TiO2 | 0 | Enterococcus faecalis | 0 | ATCC 29212 | Chemical_synthesis using titanyl nitrate | MBEC | 5000 |  |  | 28 | 28 | 28 |  | 24 | [8 empty] | https://linkinghub.elsevier.com/retrieve/pii/S2405844018352824 | 10.1016/j.heliyon.2019.e01333 | 92 | Heliyon | Elsevier BV | 2019 | Influence of Ag, Au and Pd noble metals doping on structural, optical and antimicrobial properties of zinc oxide and titanium dioxide nanomaterials | TRUE | TRUE | gold | FALSE
1118 | 558 | 558 | TiO2 | 0 | Escherichia coli | 0 | ATCC 25922 | Chemical_synthesis using titanyl nitrate | MIC | 5000 |  |  | 28 | 28 | 28 |  | 24 | [8 empty] | https://linkinghub.elsevier.com/retrieve/pii/S2405844018352824 | 10.1016/j.heliyon.2019.e01333 | 92 | Heliyon | Elsevier BV | 2019 | Influence of Ag, Au and Pd noble metals doping on structural, optical and antimicrobial properties of zinc oxide and titanium dioxide nanomaterials | TRUE | TRUE | gold | FALSE
1119 | 559 | 559 | TiO2 | 0 | Escherichia coli | 0 | ATCC 25922 | Chemical_synthesis using titanyl nitrate | MBEC | 2500 |  |  | 28 | 28 | 28 |  | 24 | [8 empty] | https://linkinghub.elsevier.com/retrieve/pii/S2405844018352824 | 10.1016/j.heliyon.2019.e01333 | 92 | Heliyon | Elsevier BV | 2019 | Influence of Ag, Au and Pd noble metals doping on structural, optical and antimicrobial properties of zinc oxide and titanium dioxide nanomaterials | TRUE | TRUE | gold | FALSE
1120 | 560 | 560 | TiO2 | 0 | Staphylococcus aureus | 0 | ATCC 25923 | Chemical_synthesis using titanyl nitrate | MIC | 5000 |  |  | 28 | 28 | 28 |  | 24 | [8 empty] | https://linkinghub.elsevier.com/retrieve/pii/S2405844018352824 | 10.1016/j.heliyon.2019.e01333 | 92 | Heliyon | Elsevier BV | 2019 | Influence of Ag, Au and Pd noble metals doping on structural, optical and antimicrobial properties of zinc oxide and titanium dioxide nanomaterials | TRUE | TRUE | gold | FALSE
1121 | 561 | 561 | TiO2 | 0 | Staphylococcus aureus | 0 | ATCC 25923 | Chemical_synthesis using titanyl nitrate | MBEC | 2500 |  |  | 28 | 28 | 28 |  | 24 | [8 empty] | https://linkinghub.elsevier.com/retrieve/pii/S2405844018352824 | 10.1016/j.heliyon.2019.e01333 | 92 | Heliyon | Elsevier BV | 2019 | Influence of Ag, Au and Pd noble metals doping on structural, optical and antimicrobial properties of zinc oxide and titanium dioxide nanomaterials | TRUE | TRUE | gold | FALSE
1122 | 714 | 715 | ZnO | 0 | Pseudomonas aeruginosa | 0 | ATCC 27857 | Chemical_synthesis using zinc nitrate | MIC | 39 |  |  | 50 | 50 | 50 |  | 24 | [8 empty] | https://linkinghub.elsevier.com/retrieve/pii/S2405844018352824 | 10.1016/j.heliyon.2019.e01333 | 92 | Heliyon | Elsevier BV | 2019 | Influence of Ag, Au and Pd noble metals doping on structural, optical and antimicrobial properties of zinc oxide and titanium dioxide nanomaterials | TRUE | TRUE | gold | FALSE
1123 | 715 | 716 | ZnO | 0 | Pseudomonas aeruginosa | 0 | ATCC 27857 | Chemical_synthesis using zinc nitrate | MBEC | 1250 |  |  | 50 | 50 | 50 |  | 24 | [8 empty] | https://linkinghub.elsevier.com/retrieve/pii/S2405844018352824 | 10.1016/j.heliyon.2019.e01333 | 92 | Heliyon | Elsevier BV | 2019 | Influence of Ag, Au and Pd noble metals doping on structural, optical and antimicrobial properties of zinc oxide and titanium dioxide nanomaterials | TRUE | TRUE | gold | FALSE
1124 | 716 | 717 | ZnO | 0 | Candida albicans | 0 | ATCC 10231 | Chemical_synthesis using zinc nitrate | MIC | 312 |  |  | 50 | 50 | 50 |  | 24 | [8 empty] | https://linkinghub.elsevier.com/retrieve/pii/S2405844018352824 | 10.1016/j.heliyon.2019.e01333 | 92 | Heliyon | Elsevier BV | 2019 | Influence of Ag, Au and Pd noble metals doping on structural, optical and antimicrobial properties of zinc oxide and titanium dioxide nanomaterials | TRUE | TRUE | gold | FALSE
1125 | 717 | 718 | ZnO | 0 | Candida albicans | 0 | ATCC 10231 | Chemical_synthesis using zinc nitrate | MBEC | 312 |  |  | 50 | 50 | 50 |  | 24 | [8 empty] | https://linkinghub.elsevier.com/retrieve/pii/S2405844018352824 | 10.1016/j.heliyon.2019.e01333 | 92 | Heliyon | Elsevier BV | 2019 | Influence of Ag, Au and Pd noble metals doping on structural, optical and antimicrobial properties of zinc oxide and titanium dioxide nanomaterials | TRUE | TRUE | gold | FALSE
1126 | 718 | 719 | ZnO | 0 | Enterococcus faecalis | 0 | ATCC 29212 | Chemical_synthesis using zinc nitrate | MIC | 39 |  |  | 50 | 50 | 50 |  | 24 | [8 empty] | https://linkinghub.elsevier.com/retrieve/pii/S2405844018352824 | 10.1016/j.heliyon.2019.e01333 | 92 | Heliyon | Elsevier BV | 2019 | Influence of Ag, Au and Pd noble metals doping on structural, optical and antimicrobial properties of zinc oxide and titanium dioxide nanomaterials | TRUE | TRUE | gold | FALSE
1127 | 719 | 720 | ZnO | 0 | Enterococcus faecalis | 0 | ATCC 29212 | Chemical_synthesis using zinc nitrate | MBEC | 1250 |  |  | 50 | 50 | 50 |  | 24 | [8 empty] | https://linkinghub.elsevier.com/retrieve/pii/S2405844018352824 | 10.1016/j.heliyon.2019.e01333 | 92 | Heliyon | Elsevier BV | 2019 | Influence of Ag, Au and Pd noble metals doping on structural, optical and antimicrobial properties of zinc oxide and titanium dioxide nanomaterials | TRUE | TRUE | gold | FALSE
1128 | 720 | 721 | ZnO | 0 | Escherichia coli | 0 | ATCC 25922 | Chemical_synthesis using zinc nitrate | MIC | 39 |  |  | 50 | 50 | 50 |  | 24 | [8 empty] | https://linkinghub.elsevier.com/retrieve/pii/S2405844018352824 | 10.1016/j.heliyon.2019.e01333 | 92 | Heliyon | Elsevier BV | 2019 | Influence of Ag, Au and Pd noble metals doping on structural, optical and antimicrobial properties of zinc oxide and titanium dioxide nanomaterials | TRUE | TRUE | gold | FALSE
1129 | 721 | 722 | ZnO | 0 | Escherichia coli | 0 | ATCC 25922 | Chemical_synthesis using zinc nitrate | MBEC | 625 |  |  | 50 | 50 | 50 |  | 24 | [8 empty] | https://linkinghub.elsevier.com/retrieve/pii/S2405844018352824 | 10.1016/j.heliyon.2019.e01333 | 92 | Heliyon | Elsevier BV | 2019 | Influence of Ag, Au and Pd noble metals doping on structural, optical and antimicrobial properties of zinc oxide and titanium dioxide nanomaterials | TRUE | TRUE | gold | FALSE
1130 | 722 | 1163 | ZnO | 0 | Staphylococcus aureus | 0 | ATCC 25923 | Chemical_synthesis using zinc nitrate | MIC | 78 |  |  | 50 | 50 | 50 |  | 24 | [8 empty] | https://linkinghub.elsevier.com/retrieve/pii/S2405844018352824 | 10.1016/j.heliyon.2019.e01333 | 92 | Heliyon | Elsevier BV | 2019 | Influence of Ag, Au and Pd noble metals doping on structural, optical and antimicrobial properties of zinc oxide and titanium dioxide nanomaterials | TRUE | TRUE | gold | TRUE | Xenia | 28,03,25 | FALSE | FALSE | Verified | 1. shape - spherical, в статье нет формы
1131 | 723 | 1166 | ZnO | 0 | Staphylococcus aureus | 0 | ATCC 25923 | Chemical_synthesis using zinc nitrate | MBEC | 625 |  |  | 50 | 50 | 50 |  | 24 | [8 empty] | https://linkinghub.elsevier.com/retrieve/pii/S2405844018352824 | 10.1016/j.heliyon.2019.e01333 | 92 | Heliyon | Elsevier BV | 2019 | Influence of Ag, Au and Pd noble metals doping on structural, optical and antimicrobial properties of zinc oxide and titanium dioxide nanomaterials | TRUE | TRUE | gold | TRUE | Xenia | 28,03,25 | FALSE | FALSE | Verified | 1. shape - spherical, в статье нет формы
1132 | 172 | 172 | Ag | 0 | Acinetobacter baumannii | 0 |  | green_synthesis using C. zylinicum aqueous extracts | MIC | 5.7 |  |  | 10 | 78.9 | 44.45 | spherical | 24 |  | water | 60 | 1440 | AgNO3 | 1 |  |  | https://cdn.fortuneonline.org/articles/green-synthesis-of-silver-nanoparticles-using-cinnamomum-zylinicum-and-their-synergistic-effect-against-multidrug-resistance-bacte.pdf | 10.26502/jnr.2688-8521008 | 93 | Journal of Nanotechnology Research | Fortune Journals | 2019 | Green Synthesis of Silver Nanoparticles using Cinnamomum Zylinicum and their Synergistic Effect against Multi-Drug Resistance Bacteria | TRUE | TRUE | gold | FALSE
1133 | 173 | 173 | Ag | 0 | Klebsiella pneumoniae | 0 |  | green_synthesis using C. zylinicum aqueous extracts | MIC | 2.8 |  |  | 10 | 78.9 | 44.45 | spherical | 24 |  | water | 60 | 1440 | AgNO3 | 1 |  |  | https://cdn.fortuneonline.org/articles/green-synthesis-of-silver-nanoparticles-using-cinnamomum-zylinicum-and-their-synergistic-effect-against-multidrug-resistance-bacte.pdf | 10.26502/jnr.2688-8521008 | 93 | Journal of Nanotechnology Research | Fortune Journals | 2019 | Green Synthesis of Silver Nanoparticles using Cinnamomum Zylinicum and their Synergistic Effect against Multi-Drug Resistance Bacteria | TRUE | TRUE | gold | FALSE
1134 | 174 | 174 | Ag | 0 | Pseudomonas aeruginosa | 0 |  | green_synthesis using C. zylinicum aqueous extracts | MIC | 3.1 |  |  | 10 | 78.9 | 44.45 | spherical | 24 |  | water | 60 | 1440 | AgNO3 | 1 |  |  | https://cdn.fortuneonline.org/articles/green-synthesis-of-silver-nanoparticles-using-cinnamomum-zylinicum-and-their-synergistic-effect-against-multidrug-resistance-bacte.pdf | 10.26502/jnr.2688-8521008 | 93 | Journal of Nanotechnology Research | Fortune Journals | 2019 | Green Synthesis of Silver Nanoparticles using Cinnamomum Zylinicum and their Synergistic Effect against Multi-Drug Resistance Bacteria | TRUE | TRUE | gold | FALSE
1135 | 175 | 175 | Ag | 0 | Staphylococcus aureus | 0 |  | green_synthesis using C. zylinicum aqueous extracts | MIC | 4.5 |  |  | 10 | 78.9 | 44.45 | spherical | 24 |  | water | 60 | 1440 | AgNO3 | 1 |  |  | https://cdn.fortuneonline.org/articles/green-synthesis-of-silver-nanoparticles-using-cinnamomum-zylinicum-and-their-synergistic-effect-against-multidrug-resistance-bacte.pdf | 10.26502/jnr.2688-8521008 | 93 | Journal of Nanotechnology Research | Fortune Journals | 2019 | Green Synthesis of Silver Nanoparticles using Cinnamomum Zylinicum and their Synergistic Effect against Multi-Drug Resistance Bacteria | TRUE | TRUE | gold | FALSE
1136 | 1967 | 1172 | Ag | 0 | Staphylococcus aureus | 0 |  | green_synthesis using C. zylinicum aqueous extracts | MIC | 4.5 |  |  | 10 | 78.9 | 44.45 | spherical | 24 |  | water | 60 | 1440 | AgNO3 | 1 |  |  | https://cdn.fortuneonline.org/articles/green-synthesis-of-silver-nanoparticles-using-cinnamomum-zylinicum-and-their-synergistic-effect-against-multidrug-resistance-bacte.pdf | 10.26502/jnr.2688-8521008 | 93 | Journal of Nanotechnology Research | Fortune Journals | 2019 | Green Synthesis of Silver Nanoparticles using Cinnamomum Zylinicum and their Synergistic Effect against Multi-Drug Resistance Bacteria | TRUE | TRUE | gold | TRUE | Xenia | 29,03,25 | FALSE | FALSE | Verified
1137 | 1968 | 1969 | Ag | 0 | Acinetobacter baumannii | 0 |  | green_synthesis using C. zylinicum aqueous extracts | MIC | 5.7 |  |  | 10 | 78.9 | 44.45 | spherical | 24 |  | water | 60 | 1440 | AgNO3 | 1 |  |  | https://cdn.fortuneonline.org/articles/green-synthesis-of-silver-nanoparticles-using-cinnamomum-zylinicum-and-their-synergistic-effect-against-multidrug-resistance-bacte.pdf | 10.26502/jnr.2688-8521008 | 93 | Journal of Nanotechnology Research | Fortune Journals | 2019 | Green Synthesis of Silver Nanoparticles using Cinnamomum Zylinicum and their Synergistic Effect against Multi-Drug Resistance Bacteria | TRUE | TRUE | gold | FALSE
1138 | 1969 | 1178 | Ag | 0 | Pseudomonas aeruginosa | 0 |  | green_synthesis using C. zylinicum aqueous extracts | MIC | 3.1 |  |  | 10 | 78.9 | 44.45 | spherical | 24 |  | water | 60 | 1440 | AgNO3 | 1 |  |  | https://cdn.fortuneonline.org/articles/green-synthesis-of-silver-nanoparticles-using-cinnamomum-zylinicum-and-their-synergistic-effect-against-multidrug-resistance-bacte.pdf | 10.26502/jnr.2688-8521008 | 93 | Journal of Nanotechnology Research | Fortune Journals | 2019 | Green Synthesis of Silver Nanoparticles using Cinnamomum Zylinicum and their Synergistic Effect against Multi-Drug Resistance Bacteria | TRUE | TRUE | gold | TRUE | Xenia | 29,03,25 | FALSE | FALSE | Verified
1139 | 1970 | 1971 | Ag | 0 | Klebsiella pneumoniae | 0 |  | green_synthesis using C. zylinicum aqueous extracts | MIC | 2.8 |  |  | 10 | 78.9 | 44.45 | spherical | 24 |  | water | 60 | 1440 | AgNO3 | 1 |  |  | https://cdn.fortuneonline.org/articles/green-synthesis-of-silver-nanoparticles-using-cinnamomum-zylinicum-and-their-synergistic-effect-against-multidrug-resistance-bacte.pdf | 10.26502/jnr.2688-8521008 | 93 | Journal of Nanotechnology Research | Fortune Journals | 2019 | Green Synthesis of Silver Nanoparticles using Cinnamomum Zylinicum and their Synergistic Effect against Multi-Drug Resistance Bacteria | TRUE | TRUE | gold | FALSE
1140 | 2864 | 2865 | Ag | 0 | Staphylococcus aureus | 0 |  | green_synthesis using C. zylinicum aqueous extracts | ZOI |  | 20 | 25 | 10 | 78.9 | 44.45 | spherical | 24 |  | water | 60 | 1440 | AgNO3 | 1 |  |  | https://cdn.fortuneonline.org/articles/green-synthesis-of-silver-nanoparticles-using-cinnamomum-zylinicum-and-their-synergistic-effect-against-multidrug-resistance-bacte.pdf | 10.26502/jnr.2688-8521008 | 93 | Journal of Nanotechnology Research | Fortune Journals | 2019 | Green Synthesis of Silver Nanoparticles using Cinnamomum Zylinicum and their Synergistic Effect against Multi-Drug Resistance Bacteria | TRUE | TRUE | gold | FALSE
1141 | 2865 | 2866 | Ag | 0 | Acinetobacter baumannii | 0 |  | green_synthesis using C. zylinicum aqueous extracts | ZOI |  | 20 | 22 | 10 | 78.9 | 44.45 | spherical | 24 |  | water | 60 | 1440 | AgNO3 | 1 |  |  | https://cdn.fortuneonline.org/articles/green-synthesis-of-silver-nanoparticles-using-cinnamomum-zylinicum-and-their-synergistic-effect-against-multidrug-resistance-bacte.pdf | 10.26502/jnr.2688-8521008 | 93 | Journal of Nanotechnology Research | Fortune Journals | 2019 | Green Synthesis of Silver Nanoparticles using Cinnamomum Zylinicum and their Synergistic Effect against Multi-Drug Resistance Bacteria | TRUE | TRUE | gold | FALSE
1142 | 2866 | 2867 | Ag | 0 | Pseudomonas aeruginosa | 0 |  | green_synthesis using C. zylinicum aqueous extracts | ZOI |  | 20 | 24 | 10 | 78.9 | 44.45 | spherical | 24 |  | water | 60 | 1440 | AgNO3 | 1 |  |  | https://cdn.fortuneonline.org/articles/green-synthesis-of-silver-nanoparticles-using-cinnamomum-zylinicum-and-their-synergistic-effect-against-multidrug-resistance-bacte.pdf | 10.26502/jnr.2688-8521008 | 93 | Journal of Nanotechnology Research | Fortune Journals | 2019 | Green Synthesis of Silver Nanoparticles using Cinnamomum Zylinicum and their Synergistic Effect against Multi-Drug Resistance Bacteria | TRUE | TRUE | gold | FALSE
1143 | 2867 | 1183 | Ag | 0 | Klebsiella pneumoniae | 0 |  | green_synthesis using C. zylinicum aqueous extracts | ZOI |  | 20 | 24 | 10 | 78.9 | 44.45 | spherical | 24 |  | water | 60 | 1440 | AgNO3 | 1 |  |  | https://cdn.fortuneonline.org/articles/green-synthesis-of-silver-nanoparticles-using-cinnamomum-zylinicum-and-their-synergistic-effect-against-multidrug-resistance-bacte.pdf | 10.26502/jnr.2688-8521008 | 93 | Journal of Nanotechnology Research | Fortune Journals | 2019 | Green Synthesis of Silver Nanoparticles using Cinnamomum Zylinicum and their Synergistic Effect against Multi-Drug Resistance Bacteria | TRUE | TRUE | gold | TRUE | Xenia | 29,03,25 | FALSE | FALSE | Verified
1144 | 368 | 369 | Ag | 0 | Bacillus subtilis | 0 | PCM 2021 | Biosynthesis of AgNPs from S. xinghaiensis OF1 strain | MIC | 64 |  |  | 5 | 20 | 12.5 | spherical | 24 | − 15.7 | sterile distilled water |  |  | AgNO3 |  |  |  | https://link.springer.com/article/10.1007/s11274-017-2406-3/tables/1 | 10.1007/s11274-017-2406-3 | 94 | World Journal of Microbiology and Biotechnology | Springer Science and Business Media LLC | 2018 | Synthesis, characterization and evaluation of antimicrobial and cytotoxic activities of biogenic silver nanoparticles synthesized from Streptomyces xinghaiensis OF1 strain | FALSE | TRUE | hybrid | FALSE
1145 | 369 | 1189 | Ag | 0 | Bacillus subtilis | 0 | PCM 2021 | Biosynthesis of AgNPs from S. xinghaiensis OF1 strain | MBC | 64 |  |  | 5 | 20 | 12.5 | spherical | 24 | − 15.7 | sterile distilled water |  |  | AgNO3 |  |  |  | https://link.springer.com/article/10.1007/s11274-017-2406-3/tables/1 | 10.1007/s11274-017-2406-3 | 94 | World Journal of Microbiology and Biotechnology | Springer Science and Business Media LLC | 2018 | Synthesis, characterization and evaluation of antimicrobial and cytotoxic activities of biogenic silver nanoparticles synthesized from Streptomyces xinghaiensis OF1 strain | FALSE | TRUE | hybrid | TRUE |  |  |  | TRUE | Requires correction | 1. Статьи нет, doi нет, метаданных нет
1146 | 370 | 370 | Ag | 0 | Candida albicans | 0 | ATCC 10231 | Biosynthesis of AgNPs from S. xinghaiensis OF1 strain | MIC | 32 |  |  | 5 | 20 | 12.5 | spherical | 24 | − 15.7 | sterile distilled water |  |  | AgNO3 |  |  |  | https://link.springer.com/article/10.1007/s11274-017-2406-3/tables/1 | 10.1007/s11274-017-2406-3 | 94 | World Journal of Microbiology and Biotechnology | Springer Science and Business Media LLC | 2018 | Synthesis, characterization and evaluation of antimicrobial and cytotoxic activities of biogenic silver nanoparticles synthesized from Streptomyces xinghaiensis OF1 strain | FALSE | TRUE | hybrid | FALSE
1147 | 371 | 371 | Ag | 0 | Escherichia coli | 0 | ATCC 8739 | Biosynthesis of AgNPs from S. xinghaiensis OF1 strain | MIC | 64 |  |  | 5 | 20 | 12.5 | spherical | 24 | − 15.7 | sterile distilled water |  |  | AgNO3 |  |  |  | https://link.springer.com/article/10.1007/s11274-017-2406-3/tables/1 | 10.1007/s11274-017-2406-3 | 94 | World Journal of Microbiology and Biotechnology | Springer Science and Business Media LLC | 2018 | Synthesis, characterization and evaluation of antimicrobial and cytotoxic activities of biogenic silver nanoparticles synthesized from Streptomyces xinghaiensis OF1 strain | FALSE | TRUE | hybrid | FALSE
1148 | 372 | 372 | Ag | 0 | Escherichia coli | 0 | ATCC 8739 | Biosynthesis of AgNPs from S. xinghaiensis OF1 strain | MBC | 64 |  |  | 5 | 20 | 12.5 | spherical | 24 | − 15.7 | sterile distilled water |  |  | AgNO3 |  |  |  | https://link.springer.com/article/10.1007/s11274-017-2406-3/tables/1 | 10.1007/s11274-017-2406-3 | 94 | World Journal of Microbiology and Biotechnology | Springer Science and Business Media LLC | 2018 | Synthesis, characterization and evaluation of antimicrobial and cytotoxic activities of biogenic silver nanoparticles synthesized from Streptomyces xinghaiensis OF1 strain | FALSE | TRUE | hybrid | FALSE
1149 | 373 | 373 | Ag | 0 | Klebsiella pneumoniae | 0 | ATCC 700603 | Biosynthesis of AgNPs from S. xinghaiensis OF1 strain | MIC | 256 |  |  | 5 | 20 | 12.5 | spherical | 24 | − 15.7 | sterile distilled water |  |  | AgNO3 |  |  |  | https://link.springer.com/article/10.1007/s11274-017-2406-3/tables/1 | 10.1007/s11274-017-2406-3 | 94 | World Journal of Microbiology and Biotechnology | Springer Science and Business Media LLC | 2018 | Synthesis, characterization and evaluation of antimicrobial and cytotoxic activities of biogenic silver nanoparticles synthesized from Streptomyces xinghaiensis OF1 strain | FALSE | TRUE | hybrid | FALSE
1150 | 374 | 374 | Ag | 0 | Klebsiella pneumoniae | 0 | ATCC 700603 | Biosynthesis of AgNPs from S. xinghaiensis OF1 strain | MBC | 256 |  |  | 5 | 20 | 12.5 | spherical | 24 | − 15.7 | sterile distilled water |  |  | AgNO3 |  |  |  | https://link.springer.com/article/10.1007/s11274-017-2406-3/tables/1 | 10.1007/s11274-017-2406-3 | 94 | World Journal of Microbiology and Biotechnology | Springer Science and Business Media LLC | 2018 | Synthesis, characterization and evaluation of antimicrobial and cytotoxic activities of biogenic silver nanoparticles synthesized from Streptomyces xinghaiensis OF1 strain | FALSE | TRUE | hybrid | FALSE
1151 | 375 | 375 | Ag | 0 | Pseudomonas aeruginosa | 0 | ATCC 10145 | Biosynthesis of AgNPs from S. xinghaiensis OF1 strain | MIC | 16 |  |  | 5 | 20 | 12.5 | spherical | 24 | − 15.7 | sterile distilled water |  |  | AgNO3 |  |  |  | https://link.springer.com/article/10.1007/s11274-017-2406-3/tables/1 | 10.1007/s11274-017-2406-3 | 94 | World Journal of Microbiology and Biotechnology | Springer Science and Business Media LLC | 2018 | Synthesis, characterization and evaluation of antimicrobial and cytotoxic activities of biogenic silver nanoparticles synthesized from Streptomyces xinghaiensis OF1 strain | FALSE | TRUE | hybrid | FALSE
1152 | 376 | 1191 | Ag | 0 | Pseudomonas aeruginosa | 0 | ATCC 10145 | Biosynthesis of AgNPs from S. xinghaiensis OF1 strain | MBC | 32 |  |  | 5 | 20 | 12.5 | spherical | 24 | − 15.7 | sterile distilled water |  |  | AgNO3 |  |  |  | https://link.springer.com/article/10.1007/s11274-017-2406-3/tables/1 | 10.1007/s11274-017-2406-3 | 94 | World Journal of Microbiology and Biotechnology | Springer Science and Business Media LLC | 2018 | Synthesis, characterization and evaluation of antimicrobial and cytotoxic activities of biogenic silver nanoparticles synthesized from Streptomyces xinghaiensis OF1 strain | FALSE | TRUE | hybrid | TRUE |  |  |  | TRUE | Requires correction | 1. Статьи нет, doi нет, метаданных нет
1153 | 377 | 377 | Ag | 0 | Staphylococcus aureus | 0 | ATCC 6538 | Biosynthesis of AgNPs from S. xinghaiensis OF1 strain | MIC | 256 |  |  | 5 | 20 | 12.5 | spherical | 24 | − 15.7 | sterile distilled water |  |  | AgNO3 |  |  |  | https://link.springer.com/article/10.1007/s11274-017-2406-3/tables/1 | 10.1007/s11274-017-2406-3 | 94 | World Journal of Microbiology and Biotechnology | Springer Science and Business Media LLC | 2018 | Synthesis, characterization and evaluation of antimicrobial and cytotoxic activities of biogenic silver nanoparticles synthesized from Streptomyces xinghaiensis OF1 strain | FALSE | TRUE | hybrid | FALSE
1154 | 378 | 1196 | Ag | 0 | Staphylococcus aureus | 0 | ATCC 6538 | Biosynthesis of AgNPs from S. xinghaiensis OF1 strain | MBC | 384 |  |  | 5 | 20 | 12.5 | spherical | 24 | − 15.7 | sterile distilled water |  |  | AgNO3 |  |  |  | https://link.springer.com/article/10.1007/s11274-017-2406-3/tables/1 | 10.1007/s11274-017-2406-3 | 94 | World Journal of Microbiology and Biotechnology | Springer Science and Business Media LLC | 2018 | Synthesis, characterization and evaluation of antimicrobial and cytotoxic activities of biogenic silver nanoparticles synthesized from Streptomyces xinghaiensis OF1 strain | FALSE | TRUE | hybrid | TRUE |  |  |  | TRUE | Requires correction | 1. Статьи нет, doi нет, метаданных нет
1155 | 379 | 379 | Ag | 0 | Pseudomonas aeruginosa | 0 |  | chemical_synthesis using high voltage method on pure silver | MIC | 1 |  |  | 2 | 35 | 18.5 |  | 24 | [8 empty] | https://www.microbiologyresearch.org/content/journal/jmm/10.1099/jmm.0.068833-0 | 10.1099/jmm.0.068833-0 | 94 | Journal of Medical Microbiology | Microbiology Society | 2014 | Modulation of antibiotic resistance and induction of a stress response in Pseudomonas aeruginosa by silver nanoparticles | FALSE | TRUE | bronze | FALSE
1156 | 380 | 380 | Ag | 0 | Pseudomonas aeruginosa | 0 |  | chemical_synthesis using high voltage method on pure silver | MIC | 1 |  |  | 2 | 35 | 18.5 |  | 24 | [8 empty] | https://www.microbiologyresearch.org/content/journal/jmm/10.1099/jmm.0.068833-0 | 10.1099/jmm.0.068833-0 | 94 | Journal of Medical Microbiology | Microbiology Society | 2014 | Modulation of antibiotic resistance and induction of a stress response in Pseudomonas aeruginosa by silver nanoparticles | FALSE | TRUE | bronze | FALSE
1157 | 381 | 381 | Ag | 0 | Pseudomonas aeruginosa | 0 |  | chemical_synthesis using high voltage method on pure silver | MIC | 1 |  |  | 2 | 35 | 18.5 |  | 24 | [8 empty] | https://www.microbiologyresearch.org/content/journal/jmm/10.1099/jmm.0.068833-0 | 10.1099/jmm.0.068833-0 | 94 | Journal of Medical Microbiology | Microbiology Society | 2014 | Modulation of antibiotic resistance and induction of a stress response in Pseudomonas aeruginosa by silver nanoparticles | FALSE | TRUE | bronze | FALSE
1158 | 382 | 382 | Ag | 0 | Pseudomonas aeruginosa | 0 |  | chemical_synthesis using high voltage method on pure silver | MIC | 1 |  |  | 2 | 35 | 18.5 |  | 24 | [8 empty] | https://www.microbiologyresearch.org/content/journal/jmm/10.1099/jmm.0.068833-0 | 10.1099/jmm.0.068833-0 | 94 | Journal of Medical Microbiology | Microbiology Society | 2014 | Modulation of antibiotic resistance and induction of a stress response in Pseudomonas aeruginosa by silver nanoparticles | FALSE | TRUE | bronze | FALSE
1159 | 383 | 383 | Ag | 0 | Pseudomonas aeruginosa | 0 |  | chemical_synthesis using high voltage method on pure silver | MIC | 1 |  |  | 2 | 35 | 18.5 |  | 24 | [8 empty] | https://www.microbiologyresearch.org/content/journal/jmm/10.1099/jmm.0.068833-0 | 10.1099/jmm.0.068833-0 | 94 | Journal of Medical Microbiology | Microbiology Society | 2014 | Modulation of antibiotic resistance and induction of a stress response in Pseudomonas aeruginosa by silver nanoparticles | FALSE | TRUE | bronze | FALSE
1160 | 384 | 384 | Ag | 0 | Pseudomonas aeruginosa | 0 |  | chemical_synthesis using high voltage method on pure silver | MIC | 1 |  |  | 2 | 35 | 18.5 |  | 24 | [8 empty] | https://www.microbiologyresearch.org/content/journal/jmm/10.1099/jmm.0.068833-0 | 10.1099/jmm.0.068833-0 | 94 | Journal of Medical Microbiology | Microbiology Society | 2014 | Modulation of antibiotic resistance and induction of a stress response in Pseudomonas aeruginosa by silver nanoparticles | FALSE | TRUE | bronze | FALSE
1161 | 385 | 385 | Ag | 0 | Pseudomonas aeruginosa | 0 |  | chemical_synthesis using high voltage method on pure silver | MIC | 1 |  |  | 2 | 35 | 18.5 |  | 24 | [8 empty] | https://www.microbiologyresearch.org/content/journal/jmm/10.1099/jmm.0.068833-0 | 10.1099/jmm.0.068833-0 | 94 | Journal of Medical Microbiology | Microbiology Society | 2014 | Modulation of antibiotic resistance and induction of a stress response in Pseudomonas aeruginosa by silver nanoparticles | FALSE | TRUE | bronze | FALSE
1162 | 386 | 1199 | Ag | 0 | Pseudomonas aeruginosa | 0 |  | chemical_synthesis using high voltage method on pure silver | MBIC | 4 |  |  | 2 | 35 | 18.5 |  | 24 | [8 empty] | https://www.microbiologyresearch.org/content/journal/jmm/10.1099/jmm.0.068833-0 | 10.1099/jmm.0.068833-0 | 94 | Journal of Medical Microbiology | Microbiology Society | 2014 | Modulation of antibiotic resistance and induction of a stress response in Pseudomonas aeruginosa by silver nanoparticles | FALSE | TRUE | bronze | TRUE |  |  |  | TRUE | Requires correction | 1. Статьи нет, doi нет, метаданных нет
1163 | 387 | 387 | Ag2O | 0 | Serratia marcescens | 0 |  | chemical_synthesis using AgNO3 | MIC | 125 |  |  | 15 | 20 | 17.5 | spherical | 24 | [8 empty] | https://www.sciencedirect.com/science/article/abs/pii/S1387700323000163 | 10.1016/j.inoche.2023.110404 | 95 | Inorganic Chemistry Communications | Elsevier BV | 2023 | Preparation and characterization of CuO, Ag2O and ZnO nanoparticles and Investigation of their antibacterial and anticancer properties on HCT-116 and C26 cells | FALSE | FALSE | closed | FALSE
1164 | 388 | 1202 | Ag2O | 0 | Bacillus cereus | 0 |  | chemical_synthesis using AgNO3 | MIC | 62.5 |  |  | 15 | 20 | 17.5 | spherical | 24 | [8 empty] | https://www.sciencedirect.com/science/article/abs/pii/S1387700323000163 | 10.1016/j.inoche.2023.110404 | 95 | Inorganic Chemistry Communications | Elsevier BV | 2023 | Preparation and characterization of CuO, Ag2O and ZnO nanoparticles and Investigation of their antibacterial and anticancer properties on HCT-116 and C26 cells | FALSE | FALSE | closed | TRUE | Xenia | 29,03,25 | FALSE | FALSE | Verified
1165 | 389 | 389 | Ag2O | 0 | Enterococcus faecalis | 0 |  | chemical_synthesis using AgNO3 | MIC | 125 |  |  | 15 | 20 | 17.5 | spherical | 24 | [8 empty] | https://www.sciencedirect.com/science/article/abs/pii/S1387700323000163 | 10.1016/j.inoche.2023.110404 | 95 | Inorganic Chemistry Communications | Elsevier BV | 2023 | Preparation and characterization of CuO, Ag2O and ZnO nanoparticles and Investigation of their antibacterial and anticancer properties on HCT-116 and C26 cells | FALSE | FALSE | closed | FALSE
1166 | 390 | 390 | Ag2O | 0 | Escherichia coli | 0 |  | chemical_synthesis using AgNO3 | MIC | 250 |  |  | 15 | 20 | 17.5 | spherical | 24 | [8 empty] | https://www.sciencedirect.com/science/article/abs/pii/S1387700323000163 | 10.1016/j.inoche.2023.110404 | 95 | Inorganic Chemistry Communications | Elsevier BV | 2023 | Preparation and characterization of CuO, Ag2O and ZnO nanoparticles and Investigation of their antibacterial and anticancer properties on HCT-116 and C26 cells | FALSE | FALSE | closed | FALSE
1167 | 391 | 391 | Ag2O | 0 | Staphylococcus aureus | 0 |  | chemical_synthesis using AgNO3 | MIC | 250 |  |  | 15 | 20 | 17.5 | spherical | 24 | [8 empty] | https://www.sciencedirect.com/science/article/abs/pii/S1387700323000163 | 10.1016/j.inoche.2023.110404 | 95 | Inorganic Chemistry Communications | Elsevier BV | 2023 | Preparation and characterization of CuO, Ag2O and ZnO nanoparticles and Investigation of their antibacterial and anticancer properties on HCT-116 and C26 cells | FALSE | FALSE | closed | FALSE
1168 | 509 | 509 | CuO | 0 | Serratia marcescens | 0 |  | chemical_synthesis using Cu(NO3)2 | MIC | 62.5 |  |  | 14 | 24 | 20 | spherical | 24 | [8 empty] | https://www.sciencedirect.com/science/article/abs/pii/S1387700323000163 | 10.1016/j.inoche.2023.110404 | 95 | Inorganic Chemistry Communications | Elsevier BV | 2023 | Preparation and characterization of CuO, Ag2O and ZnO nanoparticles and Investigation of their antibacterial and anticancer properties on HCT-116 and C26 cells | FALSE | FALSE | closed | FALSE
1169 | 510 | 1204 | CuO | 0 | Bacillus cereus | 0 |  | chemical_synthesis using Cu(NO3)2 | MIC | 62.5 |  |  | 14 | 24 | 20 | spherical | 24 | [8 empty] | https://www.sciencedirect.com/science/article/abs/pii/S1387700323000163 | 10.1016/j.inoche.2023.110404 | 95 | Inorganic Chemistry Communications | Elsevier BV | 2023 | Preparation and characterization of CuO, Ag2O and ZnO nanoparticles and Investigation of their antibacterial and anticancer properties on HCT-116 and C26 cells | FALSE | FALSE | closed | TRUE | Xenia | 29,03,25 | FALSE | FALSE | Verified
1170 | 511 | 511 | CuO | 0 | Enterococcus faecalis | 0 |  | chemical_synthesis using Cu(NO3)2 | MIC | 62.5 |  |  | 14 | 24 | 20 | spherical | 24 | [8 empty] | https://www.sciencedirect.com/science/article/abs/pii/S1387700323000163 | 10.1016/j.inoche.2023.110404 | 95 | Inorganic Chemistry Communications | Elsevier BV | 2023 | Preparation and characterization of CuO, Ag2O and ZnO nanoparticles and Investigation of their antibacterial and anticancer properties on HCT-116 and C26 cells | FALSE | FALSE | closed | FALSE
1171 | 512 | 1211 | CuO | 0 | Escherichia coli | 0 |  | chemical_synthesis using Cu(NO3)2 | MIC | 62.5 |  |  | 14 | 24 | 20 | spherical | 24 | [8 empty] | https://www.sciencedirect.com/science/article/abs/pii/S1387700323000163 | 10.1016/j.inoche.2023.110404 | 95 | Inorganic Chemistry Communications | Elsevier BV | 2023 | Preparation and characterization of CuO, Ag2O and ZnO nanoparticles and Investigation of their antibacterial and anticancer properties on HCT-116 and C26 cells | FALSE | FALSE | closed | TRUE | Xenia | 29,03,25 | FALSE | FALSE | Verified
1172 | 513 | 513 | CuO | 0 | Staphylococcus aureus | 0 |  | chemical_synthesis using Cu(NO3)2 | MIC | 125 |  |  | 14 | 24 | 20 | spherical | 24 | [8 empty] | https://www.sciencedirect.com/science/article/abs/pii/S1387700323000163 | 10.1016/j.inoche.2023.110404 | 95 | Inorganic Chemistry Communications | Elsevier BV | 2023 | Preparation and characterization of CuO, Ag2O and ZnO nanoparticles and Investigation of their antibacterial and anticancer properties on HCT-116 and C26 cells | FALSE | FALSE | closed | FALSE
1173 | 749 | 750 | ZnO | 0 | Serratia marcescens | 0 |  | chemical_synthesis using ZnCl2 | MIC | 500 |  |  | 31 | 41 | 35 | nanoplates | 24 | [8 empty] | https://www.sciencedirect.com/science/article/abs/pii/S1387700323000163 | 10.1016/j.inoche.2023.110404 | 95 | Inorganic Chemistry Communications | Elsevier BV | 2023 | Preparation and characterization of CuO, Ag2O and ZnO nanoparticles and Investigation of their antibacterial and anticancer properties on HCT-116 and C26 cells | FALSE | FALSE | closed | FALSE
1174 | 750 | 751 | ZnO | 0 | Bacillus cereus | 0 |  | chemical_synthesis using ZnCl2 | MIC | 250 |  |  | 31 | 41 | 35 | nanoplates | 24 | [8 empty] | https://www.sciencedirect.com/science/article/abs/pii/S1387700323000163 | 10.1016/j.inoche.2023.110404 | 95 | Inorganic Chemistry Communications | Elsevier BV | 2023 | Preparation and characterization of CuO, Ag2O and ZnO nanoparticles and Investigation of their antibacterial and anticancer properties on HCT-116 and C26 cells | FALSE | FALSE | closed | FALSE
1175 | 751 | 752 | ZnO | 0 | Enterococcus faecalis | 0 |  | chemical_synthesis using ZnCl2 | MIC | 500 |  |  | 31 | 41 | 35 | nanoplates | 24 | [8 empty] | https://www.sciencedirect.com/science/article/abs/pii/S1387700323000163 | 10.1016/j.inoche.2023.110404 | 95 | Inorganic Chemistry Communications | Elsevier BV | 2023 | Preparation and characterization of CuO, Ag2O and ZnO nanoparticles and Investigation of their antibacterial and anticancer properties on HCT-116 and C26 cells | FALSE | FALSE | closed | FALSE
1176 | 752 | 753 | ZnO | 0 | Escherichia coli | 0 |  | chemical_synthesis using ZnCl2 | MIC | 1000 |  |  | 31 | 41 | 35 | nanoplates | 24 | [8 empty] | https://www.sciencedirect.com/science/article/abs/pii/S1387700323000163 | 10.1016/j.inoche.2023.110404 | 95 | Inorganic Chemistry Communications | Elsevier BV | 2023 | Preparation and characterization of CuO, Ag2O and ZnO nanoparticles and Investigation of their antibacterial and anticancer properties on HCT-116 and C26 cells | FALSE | FALSE | closed | FALSE
1177 | 753 | 754 | ZnO | 0 | Staphylococcus aureus | 0 |  | chemical_synthesis using ZnCl2 | MIC | 1000 |  |  | 31 | 41 | 35 | nanoplates | 24 | [8 empty] | https://www.sciencedirect.com/science/article/abs/pii/S1387700323000163 | 10.1016/j.inoche.2023.110404 | 95 | Inorganic Chemistry Communications | Elsevier BV | 2023 | Preparation and characterization of CuO, Ag2O and ZnO nanoparticles and Investigation of their antibacterial and anticancer properties on HCT-116 and C26 cells | FALSE | FALSE | closed | FALSE
1178 | 392 | 392 | Al2O3 | 0 | Escherichia coli | 1 | ATCC 25922 | chemical_synthesis (sigma aldrich. 1344281) | MIC | 1600 |  |  | 20 | 20 | 20 | spherical | 24 | [8 empty] | https://pubmed.ncbi.nlm.nih.gov/24354999/ | 10.1111/jam.12423 | 96 | Journal of Applied Microbiology | Oxford University Press (OUP) | 2014 | Interaction of Al(2)O(3) nanoparticles with Escherichia coli and their cell envelope biomolecules | FALSE | FALSE | closed | FALSE
1179 | 393 | 393 | Al2O3 | 0 | Escherichia coli | 1 | ATCC 25922 | chemical_synthesis (sigma aldrich. 1344281) | MIC | 3200 |  |  | 20 | 20 | 20 | spherical | 24 | [8 empty] | https://pubmed.ncbi.nlm.nih.gov/24354999/ | 10.1111/jam.12423 | 96 | Journal of Applied Microbiology | Oxford University Press (OUP) | 2014 | Interaction of Al(2)O(3) nanoparticles with Escherichia coli and their cell envelope biomolecules | FALSE | FALSE | closed | FALSE
1180 | 394 | 1214 | Al2O3 | 0 | Escherichia coli | 1 | ATCC 25922 | chemical_synthesis (sigma aldrich. 1344281) | MBC | 3200 |  |  | 20 | 20 | 20 | spherical | 24 | [8 empty] | https://pubmed.ncbi.nlm.nih.gov/24354999/ | 10.1111/jam.12423 | 96 | Journal of Applied Microbiology | Oxford University Press (OUP) | 2014 | Interaction of Al(2)O(3) nanoparticles with Escherichia coli and their cell envelope biomolecules | FALSE | FALSE | closed | TRUE | Xenia | 29,03,25 | FALSE | TRUE | Requires correction | 1. year - не тот год, что в статье, 2. title - остались следы разметки html
1181 | 395 | 395 | Al2O3 | 0 | Escherichia coli | 1 | ATCC 25922 | chemical_synthesis (sigma aldrich. 1344281) | MBC | 6400 |  |  | 20 | 20 | 20 | spherical | 24 | [8 empty] | https://pubmed.ncbi.nlm.nih.gov/24354999/ | 10.1111/jam.12423 | 96 | Journal of Applied Microbiology | Oxford University Press (OUP) | 2014 | Interaction of Al(2)O(3) nanoparticles with Escherichia coli and their cell envelope biomolecules | FALSE | FALSE | closed | FALSE
1182 | 408 | 408 | Au | 1 | Pseudomonas aeruginosa | 0 |  | Chemical_synthesis using ligand exchange | MIC | 0 |  |  | 0.8 | 0.8 | 0.8 | spherical | 18 | [8 empty] | https://pubmed.ncbi.nlm.nih.gov/25712910/ | 10.1002/smll.201403014 | 97 | Small | Wiley | 2015 | Cytotoxicity of Ultrasmall Gold Nanoparticles on Planktonic and Biofilm Encapsulated Gram‐Positive Staphylococci | FALSE | TRUE | bronze | FALSE | Xenia | 26,03,25 | TRUE | FALSE | Requires correction | В статье написано "The average random height profi le for n = 24 measured particles, revealed a particle size (gold core + ligand shell) of 1.4 ± 0.4 nm" ---- стоит ли тогда писать тут 1, а не 0?
1183 | 409 | 409 | Au | 1 | Pseudomonas aeruginosa | 0 |  | Chemical_synthesis using ligand exchange | MIC | 78.78663 |  |  | 1.4 | 1.4 | 1.4 | spherical | 18 | [8 empty] | https://pubmed.ncbi.nlm.nih.gov/25712910/ | 10.1002/smll.201403014 | 97 | Small | Wiley | 2015 | Cytotoxicity of Ultrasmall Gold Nanoparticles on Planktonic and Biofilm Encapsulated Gram‐Positive Staphylococci | FALSE | TRUE | bronze | FALSE | Xenia | 26,03,25 | TRUE | FALSE | Requires correction | В статье написано "The average random height profi le for n = 24 measured particles, revealed a particle size (gold core + ligand shell) of 1.4 ± 0.4 nm" ---- стоит ли тогда писать тут 1, а не 0?
1184 | 410 | 1216 | Au | 1 | Pseudomonas aeruginosa | 0 |  | Chemical_synthesis using ligand exchange | MIC | 78.78663 |  |  | 5.1 | 5.1 | 5.1 | spherical | 18 | [8 empty] | https://pubmed.ncbi.nlm.nih.gov/25712910/ | 10.1002/smll.201403014 | 97 | Small | Wiley | 2015 | Cytotoxicity of Ultrasmall Gold Nanoparticles on Planktonic and Biofilm Encapsulated Gram‐Positive Staphylococci | FALSE | TRUE | bronze | TRUE | Xenia | 26,03,25 | TRUE | FALSE | Requires correction | В статье написано "The average random height profi le for n = 24 measured particles, revealed a particle size (gold core + ligand shell) of 1.4 ± 0.4 nm" ---- стоит ли тогда писать тут 1, а не 0?
1185 | 411 | 411 | Au | 1 | Pseudomonas aeruginosa | 0 |  | Chemical_synthesis using ligand exchange | MIC | 0 |  |  | 8.7 | 8.7 | 8.7 | spherical | 18 | [8 empty] | https://pubmed.ncbi.nlm.nih.gov/25712910/ | 10.1002/smll.201403014 | 97 | Small | Wiley | 2015 | Cytotoxicity of Ultrasmall Gold Nanoparticles on Planktonic and Biofilm Encapsulated Gram‐Positive Staphylococci | FALSE | TRUE | bronze | FALSE | Xenia | 26,03,25 | TRUE | FALSE | Requires correction | В статье написано "The average random height profi le for n = 24 measured particles, revealed a particle size (gold core + ligand shell) of 1.4 ± 0.4 nm" ---- стоит ли тогда писать тут 1, а не 0?
1186 | 412 | 412 | Au | 1 | Pseudomonas aeruginosa | 0 |  | Chemical_synthesis using ligand exchange | MIC | 0 |  |  | 10.4 | 10.4 | 10.4 | spherical | 18 | [8 empty] | https://pubmed.ncbi.nlm.nih.gov/25712910/ | 10.1002/smll.201403014 | 97 | Small | Wiley | 2015 | Cytotoxicity of Ultrasmall Gold Nanoparticles on Planktonic and Biofilm Encapsulated Gram‐Positive Staphylococci | FALSE | TRUE | bronze | FALSE | Xenia | 26,03,25 | TRUE | FALSE | Requires correction | В статье написано "The average random height profi le for n = 24 measured particles, revealed a particle size (gold core + ligand shell) of 1.4 ± 0.4 nm" ---- стоит ли тогда писать тут 1, а не 0?
1187 | 413 | 413 | Au | 1 | Pseudomonas aeruginosa | 0 |  | Chemical_synthesis using ligand exchange | MIC | 78.78663 |  |  | 1.9 | 1.9 | 1.9 | spherical | 18 | [8 empty] | https://pubmed.ncbi.nlm.nih.gov/25712910/ | 10.1002/smll.201403014 | 97 | Small | Wiley | 2015 | Cytotoxicity of Ultrasmall Gold Nanoparticles on Planktonic and Biofilm Encapsulated Gram‐Positive Staphylococci | FALSE | TRUE | bronze | FALSE | Xenia | 26,03,25 | TRUE | FALSE | Requires correction | В статье написано "The average random height profi le for n = 24 measured particles, revealed a particle size (gold core + ligand shell) of 1.4 ± 0.4 nm" ---- стоит ли тогда писать тут 1, а не 0?
1188 | 414 | 414 | Au | 1 | Pseudomonas aeruginosa | 0 |  | Chemical_synthesis using ligand exchange | MBC | 0 |  |  | 0.8 | 0.8 | 0.8 | spherical | 18 | [8 empty] | https://pubmed.ncbi.nlm.nih.gov/25712910/ | 10.1002/smll.201403014 | 97 | Small | Wiley | 2015 | Cytotoxicity of Ultrasmall Gold Nanoparticles on Planktonic and Biofilm Encapsulated Gram‐Positive Staphylococci | FALSE | TRUE | bronze | FALSE | Xenia | 26,03,25 | TRUE | FALSE | Requires correction | В статье написано "The average random height profi le for n = 24 measured particles, revealed a particle size (gold core + ligand shell) of 1.4 ± 0.4 nm" ---- стоит ли тогда писать тут 1, а не 0?
1189 | 415 | 415 | Au | 1 | Pseudomonas aeruginosa | 0 |  | Chemical_synthesis using ligand exchange | MBC | 0 |  |  | 1.4 | 1.4 | 1.4 | spherical | 18 | [8 empty] | https://pubmed.ncbi.nlm.nih.gov/25712910/ | 10.1002/smll.201403014 | 97 | Small | Wiley | 2015 | Cytotoxicity of Ultrasmall Gold Nanoparticles on Planktonic and Biofilm Encapsulated Gram‐Positive Staphylococci | FALSE | TRUE | bronze | FALSE | Xenia | 26,03,25 | TRUE | FALSE | Requires correction | В статье написано "The average random height profi le for n = 24 measured particles, revealed a particle size (gold core + ligand shell) of 1.4 ± 0.4 nm" ---- стоит ли тогда писать тут 1, а не 0?
1190 | 416 | 416 | Au | 1 | Staphylococcus epidermidis | 0 |  | Chemical_synthesis using ligand exchange | MIC | 4.924164 |  |  | 0.8 | 0.8 | 0.8 | spherical | 18 | [8 empty] | https://pubmed.ncbi.nlm.nih.gov/25712910/ | 10.1002/smll.201403014 | 97 | Small | Wiley | 2015 | Cytotoxicity of Ultrasmall Gold Nanoparticles on Planktonic and Biofilm Encapsulated Gram‐Positive Staphylococci | FALSE | TRUE | bronze | FALSE | Xenia | 26,03,25 | TRUE | FALSE | Requires correction | В статье написано "The average random height profi le for n = 24 measured particles, revealed a particle size (gold core + ligand shell) of 1.4 ± 0.4 nm" ---- стоит ли тогда писать тут 1, а не 0?
1191 | 417 | 417 | Au | 1 | Staphylococcus epidermidis | 0 |  | Chemical_synthesis using ligand exchange | MIC | 4.924164 |  |  | 1.4 | 1.4 | 1.4 | spherical | 18 | [8 empty] | https://pubmed.ncbi.nlm.nih.gov/25712910/ | 10.1002/smll.201403014 | 97 | Small | Wiley | 2015 | Cytotoxicity of Ultrasmall Gold Nanoparticles on Planktonic and Biofilm Encapsulated Gram‐Positive Staphylococci | FALSE | TRUE | bronze | FALSE | Xenia | 26,03,25 | TRUE | FALSE | Requires correction | В статье написано "The average random height profi le for n = 24 measured particles, revealed a particle size (gold core + ligand shell) of 1.4 ± 0.4 nm" ---- стоит ли тогда писать тут 1, а не 0?
1192 | 418 | 1218 | Au | 1 | Staphylococcus epidermidis | 0 |  | Chemical_synthesis using ligand exchange | MIC | 78.78663 |  |  | 5.1 | 5.1 | 5.1 | spherical | 18 | [8 empty] | https://pubmed.ncbi.nlm.nih.gov/25712910/ | 10.1002/smll.201403014 | 97 | Small | Wiley | 2015 | Cytotoxicity of Ultrasmall Gold Nanoparticles on Planktonic and Biofilm Encapsulated Gram‐Positive Staphylococci | FALSE | TRUE | bronze | TRUE | Xenia | 26,03,25 | TRUE | FALSE | Requires correction | В статье написано "The average random height profi le for n = 24 measured particles, revealed a particle size (gold core + ligand shell) of 1.4 ± 0.4 nm" ---- стоит ли тогда писать тут 1, а не 0?
1193 | 419 | 419 | Au | 1 | Staphylococcus epidermidis | 0 |  | Chemical_synthesis using ligand exchange | MIC | 78.78663 |  |  | 8.7 | 8.7 | 8.7 | spherical | 18 | [8 empty] | https://pubmed.ncbi.nlm.nih.gov/25712910/ | 10.1002/smll.201403014 | 97 | Small | Wiley | 2015 | Cytotoxicity of Ultrasmall Gold Nanoparticles on Planktonic and Biofilm Encapsulated Gram‐Positive Staphylococci | FALSE | TRUE | bronze | FALSE | Xenia | 26,03,25 | TRUE | FALSE | Requires correction | В статье написано "The average random height profi le for n = 24 measured particles, revealed a particle size (gold core + ligand shell) of 1.4 ± 0.4 nm" ---- стоит ли тогда писать тут 1, а не 0?
1194 | 420 | 420 | Au | 1 | Staphylococcus epidermidis | 0 |  | Chemical_synthesis using ligand exchange | MIC | 78.78663 |  |  | 10.4 | 10.4 | 10.4 | spherical | 18 | [8 empty] | https://pubmed.ncbi.nlm.nih.gov/25712910/ | 10.1002/smll.201403014 | 97 | Small | Wiley | 2015 | Cytotoxicity of Ultrasmall Gold Nanoparticles on Planktonic and Biofilm Encapsulated Gram‐Positive Staphylococci | FALSE | TRUE | bronze | FALSE | Xenia | 26,03,25 | TRUE | FALSE | Requires correction | В статье написано "The average random height profi le for n = 24 measured particles, revealed a particle size (gold core + ligand shell) of 1.4 ± 0.4 nm" ---- стоит ли тогда писать тут 1, а не 0?
1195 | 421 | 1219 | Au | 1 | Staphylococcus epidermidis | 0 |  | Chemical_synthesis using ligand exchange | MIC | 0 |  |  | 1.9 | 1.9 | 1.9 | spherical | 18 | [8 empty] | https://pubmed.ncbi.nlm.nih.gov/25712910/ | 10.1002/smll.201403014 | 97 | Small | Wiley | 2015 | Cytotoxicity of Ultrasmall Gold Nanoparticles on Planktonic and Biofilm Encapsulated Gram‐Positive Staphylococci | FALSE | TRUE | bronze | TRUE | Xenia | 26,03,25 | TRUE | FALSE | Requires correction | В статье написано "The average random height profi le for n = 24 measured particles, revealed a particle size (gold core + ligand shell) of 1.4 ± 0.4 nm" ---- стоит ли тогда писать тут 1, а не 0?
1196 | 422 | 422 | Au | 1 | Staphylococcus epidermidis | 0 |  | Chemical_synthesis using ligand exchange | MBC | 4.924164 |  |  | 0.8 | 0.8 | 0.8 | spherical | 18 | [8 empty] | https://pubmed.ncbi.nlm.nih.gov/25712910/ | 10.1002/smll.201403014 | 97 | Small | Wiley | 2015 | Cytotoxicity of Ultrasmall Gold Nanoparticles on Planktonic and Biofilm Encapsulated Gram‐Positive Staphylococci | FALSE | TRUE | bronze | FALSE | Xenia | 26,03,25 | TRUE | FALSE | Requires correction | В статье написано "The average random height profi le for n = 24 measured particles, revealed a particle size (gold core + ligand shell) of 1.4 ± 0.4 nm" ---- стоит ли тогда писать тут 1, а не 0?
1197 | 423 | 423 | Au | 1 | Staphylococcus epidermidis | 0 |  | Chemical_synthesis using ligand exchange | MBC | 4.924164 |  |  | 1.4 | 1.4 | 1.4 | spherical | 18 | [8 empty] | https://pubmed.ncbi.nlm.nih.gov/25712910/ | 10.1002/smll.201403014 | 97 | Small | Wiley | 2015 | Cytotoxicity of Ultrasmall Gold Nanoparticles on Planktonic and Biofilm Encapsulated Gram‐Positive Staphylococci | FALSE | TRUE | bronze | FALSE | Xenia | 26,03,25 | TRUE | FALSE | Requires correction | В статье написано "The average random height profi le for n = 24 measured particles, revealed a particle size (gold core + ligand shell) of 1.4 ± 0.4 nm" ---- стоит ли тогда писать тут 1, а не 0?
1198 | 424 | 424 | Au | 1 | Escherichia coli | 0 |  | Chemical_synthesis using ligand exchange | MIC | 0 |  |  | 1.4 | 1.4 | 1.4 | spherical | 18 | [8 empty] | https://pubmed.ncbi.nlm.nih.gov/25712910/ | 10.1002/smll.201403014 | 97 | Small | Wiley | 2015 | Cytotoxicity of Ultrasmall Gold Nanoparticles on Planktonic and Biofilm Encapsulated Gram‐Positive Staphylococci | FALSE | TRUE | bronze | FALSE | Xenia | 26,03,25 | TRUE | FALSE | Requires correction | В статье написано "The average random height profi le for n = 24 measured particles, revealed a particle size (gold core + ligand shell) of 1.4 ± 0.4 nm" ---- стоит ли тогда писать тут 1, а не 0?
1199 | 425 | 425 | Au | 1 | Escherichia coli | 0 |  | Chemical_synthesis using ligand exchange | MIC | 78.78663 |  |  | 5.1 | 5.1 | 5.1 | spherical | 18 | [8 empty] | https://pubmed.ncbi.nlm.nih.gov/25712910/ | 10.1002/smll.201403014 | 97 | Small | Wiley | 2015 | Cytotoxicity of Ultrasmall Gold Nanoparticles on Planktonic and Biofilm Encapsulated Gram‐Positive Staphylococci | FALSE | TRUE | bronze | FALSE | Xenia | 26,03,25 | TRUE | FALSE | Requires correction | В статье написано "The average random height profi le for n = 24 measured particles, revealed a particle size (gold core + ligand shell) of 1.4 ± 0.4 nm" ---- стоит ли тогда писать тут 1, а не 0?
1200 | 426 | 426 | Au | 1 | Escherichia coli | 0 |  | Chemical_synthesis using ligand exchange | MIC | 78.78663 |  |  | 8.7 | 8.7 | 8.7 | spherical | 18 | [8 empty] | https://pubmed.ncbi.nlm.nih.gov/25712910/ | 10.1002/smll.201403014 | 97 | Small | Wiley | 2015 | Cytotoxicity of Ultrasmall Gold Nanoparticles on Planktonic and Biofilm Encapsulated Gram‐Positive Staphylococci | FALSE | TRUE | bronze | FALSE | Xenia | 26,03,25 | TRUE | FALSE | Requires correction | В статье написано "The average random height profi le for n = 24 measured particles, revealed a particle size (gold core + ligand shell) of 1.4 ± 0.4 nm" ---- стоит ли тогда писать тут 1, а не 0?
1201 | 427 | 427 | Au | 1 | Escherichia coli | 0 |  | Chemical_synthesis using ligand exchange | MIC | 78.78663 |  |  | 10.4 | 10.4 | 10.4 | spherical | 18 | [8 empty] | https://pubmed.ncbi.nlm.nih.gov/25712910/ | 10.1002/smll.201403014 | 97 | Small | Wiley | 2015 | Cytotoxicity of Ultrasmall Gold Nanoparticles on Planktonic and Biofilm Encapsulated Gram‐Positive Staphylococci | FALSE | TRUE | bronze | FALSE | Xenia | 26,03,25 | TRUE | FALSE | Requires correction | В статье написано "The average random height profi le for n = 24 measured particles, revealed a particle size (gold core + ligand shell) of 1.4 ± 0.4 nm" ---- стоит ли тогда писать тут 1, а не 0?
1202 | 428 | 428 | Au | 1 | Escherichia coli | 0 |  | Chemical_synthesis using ligand exchange | MIC | 0 |  |  | 1.9 | 1.9 | 1.9 | spherical | 18 | [8 empty] | https://pubmed.ncbi.nlm.nih.gov/25712910/ | 10.1002/smll.201403014 | 97 | Small | Wiley | 2015 | Cytotoxicity of Ultrasmall Gold Nanoparticles on Planktonic and Biofilm Encapsulated Gram‐Positive Staphylococci | FALSE | TRUE | bronze | FALSE | Xenia | 26,03,25 | TRUE | FALSE | Requires correction | В статье написано "The average random height profi le for n = 24 measured particles, revealed a particle size (gold core + ligand shell) of 1.4 ± 0.4 nm" ---- стоит ли тогда писать тут 1, а не 0?
1203 | 429 | 429 | Au | 1 | Escherichia coli | 0 |  | Chemical_synthesis using ligand exchange | MBC | 0 |  |  | 0.8 | 0.8 | 0.8 | spherical | 18 | [8 empty] | https://pubmed.ncbi.nlm.nih.gov/25712910/ | 10.1002/smll.201403014 | 97 | Small | Wiley | 2015 | Cytotoxicity of Ultrasmall Gold Nanoparticles on Planktonic and Biofilm Encapsulated Gram‐Positive Staphylococci | FALSE | TRUE | bronze | FALSE | Xenia | 26,03,25 | TRUE | FALSE | Requires correction | В статье написано "The average random height profi le for n = 24 measured particles, revealed a particle size (gold core + ligand shell) of 1.4 ± 0.4 nm" ---- стоит ли тогда писать тут 1, а не 0?
1204 | 430 | 1222 | Au | 1 | Escherichia coli | 0 |  | Chemical_synthesis using ligand exchange | MBC | 0 |  |  | 1.4 | 1.4 | 1.4 | spherical | 18 | [8 empty] | https://pubmed.ncbi.nlm.nih.gov/25712910/ | 10.1002/smll.201403014 | 97 | Small | Wiley | 2015 | Cytotoxicity of Ultrasmall Gold Nanoparticles on Planktonic and Biofilm Encapsulated Gram‐Positive Staphylococci | FALSE | TRUE | bronze | TRUE | Xenia | 26,03,25 | TRUE | FALSE | Requires correction | В статье написано "The average random height profi le for n = 24 measured particles, revealed a particle size (gold core + ligand shell) of 1.4 ± 0.4 nm" ---- стоит ли тогда писать тут 1, а не 0?
1205 | 431 | 431 | Au | 1 | Staphylococcus aureus | 0 |  | Chemical_synthesis using ligand exchange | MIC | 4.924164 |  |  | 0.8 | 0.8 | 0.8 | spherical | 18 | [8 empty] | https://pubmed.ncbi.nlm.nih.gov/25712910/ | 10.1002/smll.201403014 | 97 | Small | Wiley | 2015 | Cytotoxicity of Ultrasmall Gold Nanoparticles on Planktonic and Biofilm Encapsulated Gram‐Positive Staphylococci | FALSE | TRUE | bronze | FALSE | Xenia | 26,03,25 | TRUE | FALSE | Requires correction | В статье написано "The average random height profi le for n = 24 measured particles, revealed a particle size (gold core + ligand shell) of 1.4 ± 0.4 nm" ---- стоит ли тогда писать тут 1, а не 0?
1206 | 432 | 432 | Au | 1 | Staphylococcus aureus | 0 |  | Chemical_synthesis using ligand exchange | MIC | 4.924164 |  |  | 1.4 | 1.4 | 1.4 | spherical | 18 | [8 empty] | https://pubmed.ncbi.nlm.nih.gov/25712910/ | 10.1002/smll.201403014 | 97 | Small | Wiley | 2015 | Cytotoxicity of Ultrasmall Gold Nanoparticles on Planktonic and Biofilm Encapsulated Gram‐Positive Staphylococci | FALSE | TRUE | bronze | FALSE | Xenia | 26,03,25 | TRUE | FALSE | Requires correction | В статье написано "The average random height profi le for n = 24 measured particles, revealed a particle size (gold core + ligand shell) of 1.4 ± 0.4 nm" ---- стоит ли тогда писать тут 1, а не 0?
1207 | 433 | 1224 | Au | 1 | Staphylococcus aureus | 0 |  | Chemical_synthesis using ligand exchange | MIC | 78.78663 |  |  | 5.1 | 5.1 | 5.1 | spherical | 18 | [8 empty] | https://pubmed.ncbi.nlm.nih.gov/25712910/ | 10.1002/smll.201403014 | 97 | Small | Wiley | 2015 | Cytotoxicity of Ultrasmall Gold Nanoparticles on Planktonic and Biofilm Encapsulated Gram‐Positive Staphylococci | FALSE | TRUE | bronze | TRUE | Xenia | 26,03,25 | TRUE | FALSE | Requires correction | В статье написано "The average random height profi le for n = 24 measured particles, revealed a particle size (gold core + ligand shell) of 1.4 ± 0.4 nm" ---- стоит ли тогда писать тут 1, а не 0?
1208 | 434 | 434 | Au | 1 | Staphylococcus aureus | 0 |  | Chemical_synthesis using ligand exchange | MIC | 78.78663 |  |  | 8.7 | 8.7 | 8.7 | spherical | 18 | [8 empty] | https://pubmed.ncbi.nlm.nih.gov/25712910/ | 10.1002/smll.201403014 | 97 | Small | Wiley | 2015 | Cytotoxicity of Ultrasmall Gold Nanoparticles on Planktonic and Biofilm Encapsulated Gram‐Positive Staphylococci | FALSE | TRUE | bronze | FALSE | Xenia | 26,03,25 | TRUE | FALSE | Requires correction | В статье написано "The average random height profi le for n = 24 measured particles, revealed a particle size (gold core + ligand shell) of 1.4 ± 0.4 nm" ---- стоит ли тогда писать тут 1, а не 0?
1209 | 435 | 1227 | Au | 1 | Staphylococcus aureus | 0 |  | Chemical_synthesis using ligand exchange | MIC | 78.78663 |  |  | 10.4 | 10.4 | 10.4 | spherical | 18 | [8 empty] | https://pubmed.ncbi.nlm.nih.gov/25712910/ | 10.1002/smll.201403014 | 97 | Small | Wiley | 2015 | Cytotoxicity of Ultrasmall Gold Nanoparticles on Planktonic and Biofilm Encapsulated Gram‐Positive Staphylococci | FALSE | TRUE | bronze | TRUE | Xenia | 26,03,25 | TRUE | FALSE | Requires correction | В статье написано "The average random height profi le for n = 24 measured particles, revealed a particle size (gold core + ligand shell) of 1.4 ± 0.4 nm" ---- стоит ли тогда писать тут 1, а не 0?
1210 | 436 | 436 | Au | 1 | Staphylococcus aureus | 0 |  | Chemical_synthesis using ligand exchange | MIC | 0 |  |  | 1.9 | 1.9 | 1.9 | spherical | 18 | [8 empty] | https://pubmed.ncbi.nlm.nih.gov/25712910/ | 10.1002/smll.201403014 | 97 | Small | Wiley | 2015 | Cytotoxicity of Ultrasmall Gold Nanoparticles on Planktonic and Biofilm Encapsulated Gram‐Positive Staphylococci | FALSE | TRUE | bronze | FALSE | Xenia | 26,03,25 | TRUE | FALSE | Requires correction | В статье написано "The average random height profi le for n = 24 measured particles, revealed a particle size (gold core + ligand shell) of 1.4 ± 0.4 nm" ---- стоит ли тогда писать тут 1, а не 0?
1211 | 437 | 1231 | Au | 1 | Staphylococcus aureus | 0 |  | Chemical_synthesis using ligand exchange | MBC | 4.924164 |  |  | 0.8 | 0.8 | 0.8 | spherical | 18 | [8 empty] | https://pubmed.ncbi.nlm.nih.gov/25712910/ | 10.1002/smll.201403014 | 97 | Small | Wiley | 2015 | Cytotoxicity of Ultrasmall Gold Nanoparticles on Planktonic and Biofilm Encapsulated Gram‐Positive Staphylococci | FALSE | TRUE | bronze | TRUE | Xenia | 26,03,25 | TRUE | FALSE | Requires correction | В статье написано "The average random height profi le for n = 24 measured particles, revealed a particle size (gold core + ligand shell) of 1.4 ± 0.4 nm" ---- стоит ли тогда писать тут 1, а не 0?
1212 | 438 | 438 | Au | 1 | Staphylococcus aureus | 0 |  | Chemical_synthesis using ligand exchange | MBC | 4.924164 |  |  | 1.4 | 1.4 | 1.4 | spherical | 18 | [8 empty] | https://pubmed.ncbi.nlm.nih.gov/25712910/ | 10.1002/smll.201403014 | 97 | Small | Wiley | 2015 | Cytotoxicity of Ultrasmall Gold Nanoparticles on Planktonic and Biofilm Encapsulated Gram‐Positive Staphylococci | FALSE | TRUE | bronze | FALSE | Xenia | 26,03,25 | TRUE | FALSE | Requires correction | В статье написано "The average random height profi le for n = 24 measured particles, revealed a particle size (gold core + ligand shell) of 1.4 ± 0.4 nm" ---- стоит ли тогда писать тут 1, а не 0?
1213 | 459 | 459 | Bi2O3 | 0 | Escherichia coli | 0 | ATCC 25922 | green_synthesis using mentha pulegium aqueous extract | MIC | 10000 |  |  | 120 | 120 | 120 | nanorods | 24 |  | water (double distilled) | 90 | 1440 | Bi(NO3)3 |  |  |  | https://brieflands.com/articles/ijpr-124421.html#T1 | 10.22037/ijpr.2019.15578.13190 | 98 | Iranian Journal of Pharmaceutical Research | Brieflands | 2020 | Green Synthesis and Characterization of Bismuth Oxide Nanoparticle Using Mentha Pulegium Extract | TRUE | TRUE | green | FALSE
1214 | 460 | 460 | Bi2O3 | 0 | Escherichia coli | 0 | ATCC 25922 | green_synthesis using mentha pulegium aqueous extract | MBC | 10000 |  |  | 120 | 120 | 120 | nanorods | 24 |  | water (double distilled) | 90 | 1440 | Bi(NO3)3 |  |  |  | https://brieflands.com/articles/ijpr-124421.html#T1 | 10.22037/ijpr.2019.15578.13190 | 98 | Iranian Journal of Pharmaceutical Research | Brieflands | 2020 | Green Synthesis and Characterization of Bismuth Oxide Nanoparticle Using Mentha Pulegium Extract | TRUE | TRUE | green | FALSE
1215 | 461 | 1241 | Bi2O3 | 0 | Salmonella enterica | 0 | ATCC 1231 | green_synthesis using mentha pulegium aqueous extract | MIC | 2500 |  |  | 120 | 120 | 120 | nanorods | 24 |  | water (double distilled) | 90 | 1440 | Bi(NO3)3 |  |  |  | https://brieflands.com/articles/ijpr-124421.html#T1 | 10.22037/ijpr.2019.15578.13190 | 98 | Iranian Journal of Pharmaceutical Research | Brieflands | 2020 | Green Synthesis and Characterization of Bismuth Oxide Nanoparticle Using Mentha Pulegium Extract | TRUE | TRUE | green | TRUE | Xenia | 31,03,25 | FALSE | TRUE | Requires correction | 1. title остались специальные символы �
1216 | 462 | 462 | Bi2O3 | 0 | Salmonella enterica | 0 | ATCC 1231 | green_synthesis using mentha pulegium aqueous extract | MBC | 10000 |  |  | 120 | 120 | 120 | nanorods | 24 |  | water (double distilled) | 90 | 1440 | Bi(NO3)3 |  |  |  | https://brieflands.com/articles/ijpr-124421.html#T1 | 10.22037/ijpr.2019.15578.13190 | 98 | Iranian Journal of Pharmaceutical Research | Brieflands | 2020 | Green Synthesis and Characterization of Bismuth Oxide Nanoparticle Using Mentha Pulegium Extract | TRUE | TRUE | green | FALSE
1217 | 463 | 463 | Bi2O3 | 0 | Staphylococcus aureus | 0 | ATCC 6538 | green_synthesis using mentha pulegium aqueous extract | MIC | 10000 |  |  | 120 | 120 | 120 | nanorods | 24 |  | water (double distilled) | 90 | 1440 | Bi(NO3)3 |  |  |  | https://brieflands.com/articles/ijpr-124421.html#T1 | 10.22037/ijpr.2019.15578.13190 | 98 | Iranian Journal of Pharmaceutical Research | Brieflands | 2020 | Green Synthesis and Characterization of Bismuth Oxide Nanoparticle Using Mentha Pulegium Extract | TRUE | TRUE | green | FALSE
1218 | 464 | 464 | Bi2O3 | 0 | Staphylococcus aureus | 0 | ATCC 6538 | green_synthesis using mentha pulegium aqueous extract | MBC | 10000 |  |  | 120 | 120 | 120 | nanorods | 24 |  | water (double distilled) | 90 | 1440 | Bi(NO3)3 |  |  |  | https://brieflands.com/articles/ijpr-124421.html#T1 | 10.22037/ijpr.2019.15578.13190 | 98 | Iranian Journal of Pharmaceutical Research | Brieflands | 2020 | Green Synthesis and Characterization of Bismuth Oxide Nanoparticle Using Mentha Pulegium Extract | TRUE | TRUE | green | FALSE
1219 | 2533 | 2534 | Bi2O3 | 0 | Escherichia coli | 0 | ATCC 25922 | green_synthesis using mentha pulegium aqueous extract | ZOI |  | 10000 | 2 | 120 | 120 | 120 | nanorods | 24 |  | water (double distilled) | 90 | 1440 | Bi(NO3)3 |  |  |  | https://brieflands.com/articles/ijpr-124421.html#T1 | 10.22037/ijpr.2019.15578.13190 | 98 | Iranian Journal of Pharmaceutical Research | Brieflands | 2020 | Green Synthesis and Characterization of Bismuth Oxide Nanoparticle Using Mentha Pulegium Extract | TRUE | TRUE | green | FALSE
1220 | 2534 | 2535 | Bi2O3 | 0 | Staphylococcus aureus | 0 | ATCC 6538 | green_synthesis using mentha pulegium aqueous extract | ZOI |  | 10000 | 1 | 120 | 120 | 120 | nanorods | 24 |  | water (double distilled) | 90 | 1440 | Bi(NO3)3 |  |  |  | https://brieflands.com/articles/ijpr-124421.html#T1 | 10.22037/ijpr.2019.15578.13190 | 98 | Iranian Journal of Pharmaceutical Research | Brieflands | 2020 | Green Synthesis and Characterization of Bismuth Oxide Nanoparticle Using Mentha Pulegium Extract | TRUE | TRUE | green | FALSE
1221 | 2535 | 1243 | Bi2O3 | 0 | Salmonella enterica | 0 | ATCC 1231 | green_synthesis using mentha pulegium aqueous extract | ZOI |  | 10000 | 13.6 | 120 | 120 | 120 | nanorods | 24 |  | water (double distilled) | 90 | 1440 | Bi(NO3)3 |  |  |  | https://brieflands.com/articles/ijpr-124421.html#T1 | 10.22037/ijpr.2019.15578.13190 | 98 | Iranian Journal of Pharmaceutical Research | Brieflands | 2020 | Green Synthesis and Characterization of Bismuth Oxide Nanoparticle Using Mentha Pulegium Extract | TRUE | TRUE | green | TRUE | Xenia | 31,03,25 | TRUE | TRUE | Requires correction | 1. title остались специальные символы � 2. ошибка в concentration (mM)
1222 | 2536 | 2537 | Bi2O3 | 0 | Escherichia coli | 0 | ATCC 25922 | green_synthesis using mentha pulegium aqueous extract | ZOI |  | 5000 | 1 | 120 | 120 | 120 | nanorods | 24 |  | water (double distilled) | 90 | 1440 | Bi(NO3)3 |  |  |  | https://brieflands.com/articles/ijpr-124421.html#T1 | 10.22037/ijpr.2019.15578.13190 | 98 | Iranian Journal of Pharmaceutical Research | Brieflands | 2020 | Green Synthesis and Characterization of Bismuth Oxide Nanoparticle Using Mentha Pulegium Extract | TRUE | TRUE | green | FALSE
1223 | 465 | 465 | CeO2 | 0 | Bacillus cereus | 0 | ATCC 11778 | chemical_synthesis using cerium nitrate | MIC | 4300 |  |  | 5 | 15 | 10 | cubic | 24 | [8 empty] | https://www.ncbi.nlm.nih.gov/pmc/articles/PMC7466638/ | 10.3390/nano10081614 | 99 | Nanomaterials | MDPI AG | 2020 | Cerium Oxide Nanoparticles and Their Efficient Antibacterial Application In Vitro against Gram-Positive and Gram-Negative Pathogens | TRUE | TRUE | gold | FALSE
1224 | 466 | 1248 | CeO2 | 0 | Bacillus cereus | 0 | ATCC 11778 | chemical_synthesis using cerium nitrate | MBC | 4300 |  |  | 5 | 15 | 10 | cubic | 24 | [8 empty] | https://www.ncbi.nlm.nih.gov/pmc/articles/PMC7466638/ | 10.3390/nano10081614 | 99 | Nanomaterials | MDPI AG | 2020 | Cerium Oxide Nanoparticles and Their Efficient Antibacterial Application In Vitro against Gram-Positive and Gram-Negative Pathogens | TRUE | TRUE | gold | TRUE | Xenia | 31,03,25 | FALSE | FALSE | Verified
1225 | 467 | 471 | CeO2 | 0 | Escherichia coli | 0 | ATCC 25922 | chemical_synthesis using cerium nitrate | MIC | 2150 |  |  | 5 | 15 | 10 | cubic | 24 | [8 empty] | https://www.ncbi.nlm.nih.gov/pmc/articles/PMC7466638/ | 10.3390/nano10081614 | 99 | Nanomaterials | MDPI AG | 2020 | Cerium Oxide Nanoparticles and Their Efficient Antibacterial Application In Vitro against Gram-Positive and Gram-Negative Pathogens | TRUE | TRUE | gold | FALSE
1226 | 468 | 472 | CeO2 | 0 | Escherichia coli | 0 | ATCC 25922 | chemical_synthesis using cerium nitrate | MBC | 2150 |  |  | 5 | 15 | 10 | cubic | 24 | [8 empty] | https://www.ncbi.nlm.nih.gov/pmc/articles/PMC7466638/ | 10.3390/nano10081614 | 99 | Nanomaterials | MDPI AG | 2020 | Cerium Oxide Nanoparticles and Their Efficient Antibacterial Application In Vitro against Gram-Positive and Gram-Negative Pathogens | TRUE | TRUE | gold | FALSE
1227 | 469 | 473 | CeO2 | 0 | Listeria monocytogenes | 0 | ATCC 35152 | chemical_synthesis using cerium nitrate | MIC | 1070 |  |  | 5 | 15 | 10 | cubic | 24 | [8 empty] | https://www.ncbi.nlm.nih.gov/pmc/articles/PMC7466638/ | 10.3390/nano10081614 | 99 | Nanomaterials | MDPI AG | 2020 | Cerium Oxide Nanoparticles and Their Efficient Antibacterial Application In Vitro against Gram-Positive and Gram-Negative Pathogens | TRUE | TRUE | gold | FALSE
1228 | 470 | 474 | CeO2 | 0 | Listeria monocytogenes | 0 | ATCC 35152 | chemical_synthesis using cerium nitrate | MBC | 1070 |  |  | 5 | 15 | 10 | cubic | 24 | [8 empty] | https://www.ncbi.nlm.nih.gov/pmc/articles/PMC7466638/ | 10.3390/nano10081614 | 99 | Nanomaterials | MDPI AG | 2020 | Cerium Oxide Nanoparticles and Their Efficient Antibacterial Application In Vitro against Gram-Positive and Gram-Negative Pathogens | TRUE | TRUE | gold | FALSE
1229 | 471 | 1251 | CeO2 | 0 | Salmonella typhimurium | 0 | ATCC 14028 | chemical_synthesis using cerium nitrate | MIC | 1070 |  |  | 5 | 15 | 10 | cubic | 24 | [8 empty] | https://www.ncbi.nlm.nih.gov/pmc/articles/PMC7466638/ | 10.3390/nano10081614 | 99 | Nanomaterials | MDPI AG | 2020 | Cerium Oxide Nanoparticles and Their Efficient Antibacterial Application In Vitro against Gram-Positive and Gram-Negative Pathogens | TRUE | TRUE | gold | TRUE | Xenia | 31,03,25 | FALSE | FALSE | Verified
1230 | 472 | 476 | CeO2 | 0 | Salmonella typhimurium | 0 | ATCC 14028 | chemical_synthesis using cerium nitrate | MBC | 1070 |  |  | 5 | 15 | 10 | cubic | 24 | [8 empty] | https://www.ncbi.nlm.nih.gov/pmc/articles/PMC7466638/ | 10.3390/nano10081614 | 99 | Nanomaterials | MDPI AG | 2020 | Cerium Oxide Nanoparticles and Their Efficient Antibacterial Application In Vitro against Gram-Positive and Gram-Negative Pathogens | TRUE | TRUE | gold | FALSE
1231 | 473 | 1255 | CeO2 | 0 | Staphylococcus aureus | 0 | ATCC 65389 | chemical_synthesis using cerium nitrate | MIC | 10000 |  |  | 5 | 15 | 10 | cubic | 24 | [8 empty] | https://www.ncbi.nlm.nih.gov/pmc/articles/PMC7466638/ | 10.3390/nano10081614 | 99 | Nanomaterials | MDPI AG | 2020 | Cerium Oxide Nanoparticles and Their Efficient Antibacterial Application In Vitro against Gram-Positive and Gram-Negative Pathogens | TRUE | TRUE | gold | TRUE | Xenia | 31,03,25 | FALSE | FALSE | Verified
1232 | 474 | 478 | CeO2 | 0 | Staphylococcus aureus | 0 | ATCC 65389 | chemical_synthesis using cerium nitrate | MBC | 10000 |  |  | 5 | 15 | 10 | cubic | 24 | [8 empty] | https://www.ncbi.nlm.nih.gov/pmc/articles/PMC7466638/ | 10.3390/nano10081614 | 99 | Nanomaterials | MDPI AG | 2020 | Cerium Oxide Nanoparticles and Their Efficient Antibacterial Application In Vitro against Gram-Positive and Gram-Negative Pathogens | TRUE | TRUE | gold | FALSE
1233 | 2537 | 2538 | CeO2 | 0 | Escherichia coli | 0 | ATCC 25922 | chemical_synthesis using cerium nitrate | ZOI |  | 50 | 9 | 5 | 15 | 10 | cubic | 24 | [8 empty] | https://www.ncbi.nlm.nih.gov/pmc/articles/PMC7466638/ | 10.3390/nano10081614 | 99 | Nanomaterials | MDPI AG | 2020 | Cerium Oxide Nanoparticles and Their Efficient Antibacterial Application In Vitro against Gram-Positive and Gram-Negative Pathogens | TRUE | TRUE | gold | FALSE
1234 | 2538 | 2539 | CeO2 | 0 | Salmonella typhimurium | 0 | ATCC 14028 | chemical_synthesis using cerium nitrate | ZOI |  | 50 | 12 | 5 | 15 | 10 | cubic | 24 | [8 empty] | https://www.ncbi.nlm.nih.gov/pmc/articles/PMC7466638/ | 10.3390/nano10081614 | 99 | Nanomaterials | MDPI AG | 2020 | Cerium Oxide Nanoparticles and Their Efficient Antibacterial Application In Vitro against Gram-Positive and Gram-Negative Pathogens | TRUE | TRUE | gold | FALSE
1235 | 2539 | 2540 | CeO2 | 0 | Listeria monocytogenes | 0 | ATCC 35152 | chemical_synthesis using cerium nitrate | ZOI |  | 50 | 10 | 5 | 15 | 10 | cubic | 24 | [8 empty] | https://www.ncbi.nlm.nih.gov/pmc/articles/PMC7466638/ | 10.3390/nano10081614 | 99 | Nanomaterials | MDPI AG | 2020 | Cerium Oxide Nanoparticles and Their Efficient Antibacterial Application In Vitro against Gram-Positive and Gram-Negative Pathogens | TRUE | TRUE | gold | FALSE
1236 | 2540 | 2541 | CeO2 | 0 | Staphylococcus aureus | 0 | ATCC 65389 | chemical_synthesis using cerium nitrate | ZOI |  | 50 | 5 | 5 | 15 | 10 | cubic | 24 | [8 empty] | https://www.ncbi.nlm.nih.gov/pmc/articles/PMC7466638/ | 10.3390/nano10081614 | 99 | Nanomaterials | MDPI AG | 2020 | Cerium Oxide Nanoparticles and Their Efficient Antibacterial Application In Vitro against Gram-Positive and Gram-Negative Pathogens | TRUE | TRUE | gold | FALSE
1237 | 2541 | 2542 | CeO2 | 0 | Bacillus cereus | 0 | ATCC 11778 | chemical_synthesis using cerium nitrate | ZOI |  | 50 | 7 | 5 | 15 | 10 | cubic | 24 | [8 empty] | https://www.ncbi.nlm.nih.gov/pmc/articles/PMC7466638/ | 10.3390/nano10081614 | 99 | Nanomaterials | MDPI AG | 2020 | Cerium Oxide Nanoparticles and Their Efficient Antibacterial Application In Vitro against Gram-Positive and Gram-Negative Pathogens | TRUE | TRUE | gold | FALSE
1238 | 491 | 491 | CuO | 0 | Bacillus subtilis | 0 | MTCC 441 | green_synthesis using aqueous extract of Ocimum tenuiflorum leaves. 5 mmol/kg Cu(CH3COO)2*H2O | MIC | 391 |  |  | 6 | 18 | 12 | spheroidal | 18 | [8 empty] | https://doi.org/10.1016/j.jece.2021.105395 | 10.1016/j.jece.2021.105395 | 100 | Journal of Environmental Chemical Engineering | Elsevier BV | 2021 | Eco-friendly Ocimum tenuiflorum green route synthesis of CuO nanoparticles: Characterizations on photocatalytic and antibacterial activities | FALSE | FALSE | closed | FALSE
1239 | 492 | 492 | CuO | 0 | Bacillus subtilis | 0 | MTCC 441 | green_synthesis using aqueous extract of Ocimum tenuiflorum leaves. 10 mmol/kg Cu(CH3COO)2*H2O | MIC | 391 |  |  | 6 | 18 | 12 | spheroidal | 18 | [8 empty] | https://doi.org/10.1016/j.jece.2021.105395 | 10.1016/j.jece.2021.105395 | 100 | Journal of Environmental Chemical Engineering | Elsevier BV | 2021 | Eco-friendly Ocimum tenuiflorum green route synthesis of CuO nanoparticles: Characterizations on photocatalytic and antibacterial activities | FALSE | FALSE | closed | FALSE
1240 | 493 | 493 | CuO | 0 | Bacillus subtilis | 0 | MTCC 441 | green_synthesis using aqueous extract of Ocimum tenuiflorum leaves. 50 mmol/kg Cu(CH3COO)2*H2O | MIC | 391 |  |  | 6 | 18 | 12 | spheroidal | 18 | [8 empty] | https://doi.org/10.1016/j.jece.2021.105395 | 10.1016/j.jece.2021.105395 | 100 | Journal of Environmental Chemical Engineering | Elsevier BV | 2021 | Eco-friendly Ocimum tenuiflorum green route synthesis of CuO nanoparticles: Characterizations on photocatalytic and antibacterial activities | FALSE | FALSE | closed | FALSE
1241 | 494 | 494 | CuO | 0 | Bacillus subtilis | 0 | MTCC 441 | green_synthesis using aqueous extract of Ocimum tenuiflorum leaves. 5 mmol/kg Cu(CH3COO)2*H2O | MBC | 6250 |  |  | 6 | 18 | 12 | spheroidal | 18 | [8 empty] | https://doi.org/10.1016/j.jece.2021.105395 | 10.1016/j.jece.2021.105395 | 100 | Journal of Environmental Chemical Engineering | Elsevier BV | 2021 | Eco-friendly Ocimum tenuiflorum green route synthesis of CuO nanoparticles: Characterizations on photocatalytic and antibacterial activities | FALSE | FALSE | closed | FALSE
1242 | 495 | 1259 | CuO | 0 | Bacillus subtilis | 0 | MTCC 441 | green_synthesis using aqueous extract of Ocimum tenuiflorum leaves. 10 mmol/kg Cu(CH3COO)2*H2O | MBC | 12500 |  |  | 6 | 18 | 12 | spheroidal | 18 | [8 empty] | https://doi.org/10.1016/j.jece.2021.105395 | 10.1016/j.jece.2021.105395 | 100 | Journal of Environmental Chemical Engineering | Elsevier BV | 2021 | Eco-friendly Ocimum tenuiflorum green route synthesis of CuO nanoparticles: Characterizations on photocatalytic and antibacterial activities | FALSE | FALSE | closed | TRUE | Xenia | 28,03,25 | FALSE | FALSE | Verified
1243 | 496 | 496 | CuO | 0 | Bacillus subtilis | 0 | MTCC 441 | green_synthesis using aqueous extract of Ocimum tenuiflorum leaves. 50 mmol/kg Cu(CH3COO)2*H2O | MBC | 6250 |  |  | 6 | 18 | 12 | spheroidal | 18 | [8 empty] | https://doi.org/10.1016/j.jece.2021.105395 | 10.1016/j.jece.2021.105395 | 100 | Journal of Environmental Chemical Engineering | Elsevier BV | 2021 | Eco-friendly Ocimum tenuiflorum green route synthesis of CuO nanoparticles: Characterizations on photocatalytic and antibacterial activities | FALSE | FALSE | closed | FALSE
1244 | 497 | 497 | CuO | 0 | Escherichia coli | 0 | MTCC 739 | green_synthesis using aqueous extract of Ocimum tenuiflorum leaves. 5 mmol/kg Cu(CH3COO)2*H2O | MIC | 391 |  |  | 6 | 18 | 12 | spheroidal | 18 | [8 empty] | https://doi.org/10.1016/j.jece.2021.105395 | 10.1016/j.jece.2021.105395 | 100 | Journal of Environmental Chemical Engineering | Elsevier BV | 2021 | Eco-friendly Ocimum tenuiflorum green route synthesis of CuO nanoparticles: Characterizations on photocatalytic and antibacterial activities | FALSE | FALSE | closed | FALSE
1245 | 498 | 498 | CuO | 0 | Escherichia coli | 0 | MTCC 739 | green_synthesis using aqueous extract of Ocimum tenuiflorum leaves. 10 mmol/kg Cu(CH3COO)2*H2O | MIC | 195 |  |  | 6 | 18 | 12 | spheroidal | 18 | [8 empty] | https://doi.org/10.1016/j.jece.2021.105395 | 10.1016/j.jece.2021.105395 | 100 | Journal of Environmental Chemical Engineering | Elsevier BV | 2021 | Eco-friendly Ocimum tenuiflorum green route synthesis of CuO nanoparticles: Characterizations on photocatalytic and antibacterial activities | FALSE | FALSE | closed | FALSE
1246 | 499 | 499 | CuO | 0 | Escherichia coli | 0 | MTCC 739 | green_synthesis using aqueous extract of Ocimum tenuiflorum leaves. 50 mmol/kg Cu(CH3COO)2*H2O | MIC | 391 |  |  | 6 | 18 | 12 | spheroidal | 18 | [8 empty] | https://doi.org/10.1016/j.jece.2021.105395 | 10.1016/j.jece.2021.105395 | 100 | Journal of Environmental Chemical Engineering | Elsevier BV | 2021 | Eco-friendly Ocimum tenuiflorum green route synthesis of CuO nanoparticles: Characterizations on photocatalytic and antibacterial activities | FALSE | FALSE | closed | FALSE
1247 | 500 | 500 | CuO | 0 | Escherichia coli | 0 | MTCC 739 | green_synthesis using aqueous extract of Ocimum tenuiflorum leaves. 5 mmol/kg Cu(CH3COO)2*H2O | MBC | 3125 |  |  | 6 | 18 | 12 | spheroidal | 18 | [8 empty] | https://doi.org/10.1016/j.jece.2021.105395 | 10.1016/j.jece.2021.105395 | 100 | Journal of Environmental Chemical Engineering | Elsevier BV | 2021 | Eco-friendly Ocimum tenuiflorum green route synthesis of CuO nanoparticles: Characterizations on photocatalytic and antibacterial activities | FALSE | FALSE | closed | FALSE
1248 | 501 | 1266 | CuO | 0 | Escherichia coli | 0 | MTCC 739 | green_synthesis using aqueous extract of Ocimum tenuiflorum leaves. 10 mmol/kg Cu(CH3COO)2*H2O | MBC | 3125 |  |  | 6 | 18 | 12 | spheroidal | 18 | [8 empty] | https://doi.org/10.1016/j.jece.2021.105395 | 10.1016/j.jece.2021.105395 | 100 | Journal of Environmental Chemical Engineering | Elsevier BV | 2021 | Eco-friendly Ocimum tenuiflorum green route synthesis of CuO nanoparticles: Characterizations on photocatalytic and antibacterial activities | FALSE | FALSE | closed | TRUE | Xenia | 28,03,25 | FALSE | FALSE | Verified
1249 | 502 | 1270 | CuO | 0 | Escherichia coli | 0 | MTCC 739 | green_synthesis using aqueous extract of Ocimum tenuiflorum leaves. 50 mmol/kg Cu(CH3COO)2*H2O | MBC | 3125 |  |  | 6 | 18 | 12 | spheroidal | 18 | [8 empty] | https://doi.org/10.1016/j.jece.2021.105395 | 10.1016/j.jece.2021.105395 | 100 | Journal of Environmental Chemical Engineering | Elsevier BV | 2021 | Eco-friendly Ocimum tenuiflorum green route synthesis of CuO nanoparticles: Characterizations on photocatalytic and antibacterial activities | FALSE | FALSE | closed | TRUE | Xenia | 28,03,25 | FALSE | FALSE | Verified
1250 | 503 | 503 | CuO | 0 | Staphylococcus aureus | 0 | MTCC 737 | green_synthesis using aqueous extract of Ocimum tenuiflorum leaves. 5 mmol/kg Cu(CH3COO)2*H2O | MIC | 391 |  |  | 6 | 18 | 12 | spheroidal | 18 | [8 empty] | https://doi.org/10.1016/j.jece.2021.105395 | 10.1016/j.jece.2021.105395 | 100 | Journal of Environmental Chemical Engineering | Elsevier BV | 2021 | Eco-friendly Ocimum tenuiflorum green route synthesis of CuO nanoparticles: Characterizations on photocatalytic and antibacterial activities | FALSE | FALSE | closed | FALSE
1251 | 504 | 504 | CuO | 0 | Staphylococcus aureus | 0 | MTCC 737 | green_synthesis using aqueous extract of Ocimum tenuiflorum leaves. 10 mmol/kg Cu(CH3COO)2*H2O | MIC | 391 |  |  | 6 | 18 | 12 | spheroidal | 18 | [8 empty] | https://doi.org/10.1016/j.jece.2021.105395 | 10.1016/j.jece.2021.105395 | 100 | Journal of Environmental Chemical Engineering | Elsevier BV | 2021 | Eco-friendly Ocimum tenuiflorum green route synthesis of CuO nanoparticles: Characterizations on photocatalytic and antibacterial activities | FALSE | FALSE | closed | FALSE
1252 | 505 | 505 | CuO | 0 | Staphylococcus aureus | 0 | MTCC 737 | green_synthesis using aqueous extract of Ocimum tenuiflorum leaves. 50 mmol/kg Cu(CH3COO)2*H2O | MIC | 781 |  |  | 6 | 18 | 12 | spheroidal | 18 | [8 empty] | https://doi.org/10.1016/j.jece.2021.105395 | 10.1016/j.jece.2021.105395 | 100 | Journal of Environmental Chemical Engineering | Elsevier BV | 2021 | Eco-friendly Ocimum tenuiflorum green route synthesis of CuO nanoparticles: Characterizations on photocatalytic and antibacterial activities | FALSE | FALSE | closed | FALSE
1253 | 506 | 506 | CuO | 0 | Staphylococcus aureus | 0 | MTCC 737 | green_synthesis using aqueous extract of Ocimum tenuiflorum leaves. 5 mmol/kg Cu(CH3COO)2*H2O | MBC | 3125 |  |  | 6 | 18 | 12 | spheroidal | 18 | [8 empty] | https://doi.org/10.1016/j.jece.2021.105395 | 10.1016/j.jece.2021.105395 | 100 | Journal of Environmental Chemical Engineering | Elsevier BV | 2021 | Eco-friendly Ocimum tenuiflorum green route synthesis of CuO nanoparticles: Characterizations on photocatalytic and antibacterial activities | FALSE | FALSE | closed | FALSE
1254 | 507 | 507 | CuO | 0 | Staphylococcus aureus | 0 | MTCC 737 | green_synthesis using aqueous extract of Ocimum tenuiflorum leaves. 10 mmol/kg Cu(CH3COO)2*H2O | MBC | 3125 |  |  | 6 | 18 | 12 | spheroidal | 18 | [8 empty] | https://doi.org/10.1016/j.jece.2021.105395 | 10.1016/j.jece.2021.105395 | 100 | Journal of Environmental Chemical Engineering | Elsevier BV | 2021 | Eco-friendly Ocimum tenuiflorum green route synthesis of CuO nanoparticles: Characterizations on photocatalytic and antibacterial activities | FALSE | FALSE | closed | FALSE
1255 | 508 | 508 | CuO | 0 | Staphylococcus aureus | 0 | MTCC 737 | green_synthesis using aqueous extract of Ocimum tenuiflorum leaves. 50 mmol/kg Cu(CH3COO)2*H2O | MBC | 3125 |  |  | 6 | 18 | 12 | spheroidal | 18 | [8 empty] | https://doi.org/10.1016/j.jece.2021.105395 | 10.1016/j.jece.2021.105395 | 100 | Journal of Environmental Chemical Engineering | Elsevier BV | 2021 | Eco-friendly Ocimum tenuiflorum green route synthesis of CuO nanoparticles: Characterizations on photocatalytic and antibacterial activities | FALSE | FALSE | closed | FALSE
1256 | 2277 | 2278 | CuO | 0 | Bacillus subtilis | 0 | MTCC 441 | green_synthesis using aqueous extract of Ocimum tenuiflorum leaves. 5 mmol/kg Cu(CH3COO)2*H2O | ZOI |  | 10000 | 19.89 | 6 | 18 | 12 | spheroidal | 18 | [8 empty] | https://doi.org/10.1016/j.jece.2021.105395 | 10.1016/j.jece.2021.105395 | 100 | Journal of Environmental Chemical Engineering | Elsevier BV | 2021 | Eco-friendly Ocimum tenuiflorum green route synthesis of CuO nanoparticles: Characterizations on photocatalytic and antibacterial activities | FALSE | FALSE | closed | FALSE
1257 | 2278 | 2279 | CuO | 0 | Bacillus subtilis | 0 | MTCC 441 | green_synthesis using aqueous extract of Ocimum tenuiflorum leaves. 5 mmol/kg Cu(CH3COO)2*H2O | ZOI |  | 25000 | 20.94 | 6 | 18 | 12 | spheroidal | 18 | [8 empty] | https://doi.org/10.1016/j.jece.2021.105395 | 10.1016/j.jece.2021.105395 | 100 | Journal of Environmental Chemical Engineering | Elsevier BV | 2021 | Eco-friendly Ocimum tenuiflorum green route synthesis of CuO nanoparticles: Characterizations on photocatalytic and antibacterial activities | FALSE | FALSE | closed | FALSE
1258 | 2279 | 2280 | CuO | 0 | Bacillus subtilis | 0 | MTCC 441 | green_synthesis using aqueous extract of Ocimum tenuiflorum leaves. 5 mmol/kg Cu(CH3COO)2*H2O | ZOI |  | 50000 | 23.26 | 6 | 18 | 12 | spheroidal | 18 | [8 empty] | https://doi.org/10.1016/j.jece.2021.105395 | 10.1016/j.jece.2021.105395 | 100 | Journal of Environmental Chemical Engineering | Elsevier BV | 2021 | Eco-friendly Ocimum tenuiflorum green route synthesis of CuO nanoparticles: Characterizations on photocatalytic and antibacterial activities | FALSE | FALSE | closed | FALSE
1259 | 2280 | 2281 | CuO | 0 | Bacillus subtilis | 0 | MTCC 441 | green_synthesis using aqueous extract of Ocimum tenuiflorum leaves. 10 mmol/kg Cu(CH3COO)2*H2O | ZOI |  | 10000 | 14.5 | 6 | 18 | 12 | spheroidal | 18 | [8 empty] | https://doi.org/10.1016/j.jece.2021.105395 | 10.1016/j.jece.2021.105395 | 100 | Journal of Environmental Chemical Engineering | Elsevier BV | 2021 | Eco-friendly Ocimum tenuiflorum green route synthesis of CuO nanoparticles: Characterizations on photocatalytic and antibacterial activities | FALSE | FALSE | closed | FALSE
1260 | 2281 | 2282 | CuO | 0 | Bacillus subtilis | 0 | MTCC 441 | green_synthesis using aqueous extract of Ocimum tenuiflorum leaves. 10 mmol/kg Cu(CH3COO)2*H2O | ZOI |  | 25000 | 20.39 | 6 | 18 | 12 | spheroidal | 18 | [8 empty] | https://doi.org/10.1016/j.jece.2021.105395 | 10.1016/j.jece.2021.105395 | 100 | Journal of Environmental Chemical Engineering | Elsevier BV | 2021 | Eco-friendly Ocimum tenuiflorum green route synthesis of CuO nanoparticles: Characterizations on photocatalytic and antibacterial activities | FALSE | FALSE | closed | FALSE
1261 | 2282 | 2283 | CuO | 0 | Bacillus subtilis | 0 | MTCC 441 | green_synthesis using aqueous extract of Ocimum tenuiflorum leaves. 10 mmol/kg Cu(CH3COO)2*H2O | ZOI |  | 50000 | 22.84 | 6 | 18 | 12 | spheroidal | 18 | [8 empty] | https://doi.org/10.1016/j.jece.2021.105395 | 10.1016/j.jece.2021.105395 | 100 | Journal of Environmental Chemical Engineering | Elsevier BV | 2021 | Eco-friendly Ocimum tenuiflorum green route synthesis of CuO nanoparticles: Characterizations on photocatalytic and antibacterial activities | FALSE | FALSE | closed | FALSE
1262 | 2283 | 2284 | CuO | 0 | Bacillus subtilis | 0 | MTCC 441 | green_synthesis using aqueous extract of Ocimum tenuiflorum leaves. 50 mmol/kg Cu(CH3COO)2*H2O | ZOI |  | 10000 | 16 | 6 | 18 | 12 | spheroidal | 18 | [8 empty] | https://doi.org/10.1016/j.jece.2021.105395 | 10.1016/j.jece.2021.105395 | 100 | Journal of Environmental Chemical Engineering | Elsevier BV | 2021 | Eco-friendly Ocimum tenuiflorum green route synthesis of CuO nanoparticles: Characterizations on photocatalytic and antibacterial activities | FALSE | FALSE | closed | FALSE
1263 | 2284 | 1265 | CuO | 0 | Bacillus subtilis | 0 | MTCC 441 | green_synthesis using aqueous extract of Ocimum tenuiflorum leaves. 50 mmol/kg Cu(CH3COO)2*H2O | ZOI |  | 25000 | 17.78 | 6 | 18 | 12 | spheroidal | 18 | [8 empty] | https://doi.org/10.1016/j.jece.2021.105395 | 10.1016/j.jece.2021.105395 | 100 | Journal of Environmental Chemical Engineering | Elsevier BV | 2021 | Eco-friendly Ocimum tenuiflorum green route synthesis of CuO nanoparticles: Characterizations on photocatalytic and antibacterial activities | FALSE | FALSE | closed | TRUE | Xenia | 28,03,25 | FALSE | FALSE | Verified
1264 | 2285 | 2286 | CuO | 0 | Bacillus subtilis | 0 | MTCC 441 | green_synthesis using aqueous extract of Ocimum tenuiflorum leaves. 50 mmol/kg Cu(CH3COO)2*H2O | ZOI |  | 50000 | 22.11 | 6 | 18 | 12 | spheroidal | 18 | [8 empty] | https://doi.org/10.1016/j.jece.2021.105395 | 10.1016/j.jece.2021.105395 | 100 | Journal of Environmental Chemical Engineering | Elsevier BV | 2021 | Eco-friendly Ocimum tenuiflorum green route synthesis of CuO nanoparticles: Characterizations on photocatalytic and antibacterial activities | FALSE | FALSE | closed | FALSE
1265 | 2286 | 1283 | CuO | 0 | Staphylococcus aureus | 0 | MTCC 737 | green_synthesis using aqueous extract of Ocimum tenuiflorum leaves. 5 mmol/kg Cu(CH3COO)2*H2O | ZOI |  | 10000 | 7.72 | 6 | 18 | 12 | spheroidal | 18 | [8 empty] | https://doi.org/10.1016/j.jece.2021.105395 | 10.1016/j.jece.2021.105395 | 100 | Journal of Environmental Chemical Engineering | Elsevier BV | 2021 | Eco-friendly Ocimum tenuiflorum green route synthesis of CuO nanoparticles: Characterizations on photocatalytic and antibacterial activities | FALSE | FALSE | closed | TRUE | Xenia | 28,03,25 | FALSE | FALSE | Verified
1266 | 2287 | 1286 | CuO | 0 | Staphylococcus aureus | 0 | MTCC 737 | green_synthesis using aqueous extract of Ocimum tenuiflorum leaves. 5 mmol/kg Cu(CH3COO)2*H2O | ZOI |  | 25000 | 9.6 | 6 | 18 | 12 | spheroidal | 18 | [8 empty] | https://doi.org/10.1016/j.jece.2021.105395 | 10.1016/j.jece.2021.105395 | 100 | Journal of Environmental Chemical Engineering | Elsevier BV | 2021 | Eco-friendly Ocimum tenuiflorum green route synthesis of CuO nanoparticles: Characterizations on photocatalytic and antibacterial activities | FALSE | FALSE | closed | TRUE | Xenia | 28,03,25 | FALSE | FALSE | Verified
1267 | 2288 | 2289 | CuO | 0 | Staphylococcus aureus | 0 | MTCC 737 | green_synthesis using aqueous extract of Ocimum tenuiflorum leaves. 5 mmol/kg Cu(CH3COO)2*H2O | ZOI |  | 50000 | 14 | 6 | 18 | 12 | spheroidal | 18 | [8 empty] | https://doi.org/10.1016/j.jece.2021.105395 | 10.1016/j.jece.2021.105395 | 100 | Journal of Environmental Chemical Engineering | Elsevier BV | 2021 | Eco-friendly Ocimum tenuiflorum green route synthesis of CuO nanoparticles: Characterizations on photocatalytic and antibacterial activities | FALSE | FALSE | closed | FALSE
1268 | 2289 | 1289 | CuO | 0 | Staphylococcus aureus | 0 | MTCC 737 | green_synthesis using aqueous extract of Ocimum tenuiflorum leaves. 10 mmol/kg Cu(CH3COO)2*H2O | ZOI |  | 10000 | 0 | 6 | 18 | 12 | spheroidal | 18 | [8 empty] | https://doi.org/10.1016/j.jece.2021.105395 | 10.1016/j.jece.2021.105395 | 100 | Journal of Environmental Chemical Engineering | Elsevier BV | 2021 | Eco-friendly Ocimum tenuiflorum green route synthesis of CuO nanoparticles: Characterizations on photocatalytic and antibacterial activities | FALSE | FALSE | closed | TRUE | Xenia | 28,03,25 | FALSE | FALSE | Verified
1269 | 2290 | 2291 | CuO | 0 | Staphylococcus aureus | 0 | MTCC 737 | green_synthesis using aqueous extract of Ocimum tenuiflorum leaves. 10 mmol/kg Cu(CH3COO)2*H2O | ZOI |  | 25000 | 7.2 | 6 | 18 | 12 | spheroidal | 18 | [8 empty] | https://doi.org/10.1016/j.jece.2021.105395 | 10.1016/j.jece.2021.105395 | 100 | Journal of Environmental Chemical Engineering | Elsevier BV | 2021 | Eco-friendly Ocimum tenuiflorum green route synthesis of CuO nanoparticles: Characterizations on photocatalytic and antibacterial activities | FALSE | FALSE | closed | FALSE
1270 | 2291 | 2292 | CuO | 0 | Staphylococcus aureus | 0 | MTCC 737 | green_synthesis using aqueous extract of Ocimum tenuiflorum leaves. 10 mmol/kg Cu(CH3COO)2*H2O | ZOI |  | 50000 | 11.83 | 6 | 18 | 12 | spheroidal | 18 | [8 empty] | https://doi.org/10.1016/j.jece.2021.105395 | 10.1016/j.jece.2021.105395 | 100 | Journal of Environmental Chemical Engineering | Elsevier BV | 2021 | Eco-friendly Ocimum tenuiflorum green route synthesis of CuO nanoparticles: Characterizations on photocatalytic and antibacterial activities | FALSE | FALSE | closed | FALSE
1271 | 2292 | 2293 | CuO | 0 | Staphylococcus aureus | 0 | MTCC 737 | green_synthesis using aqueous extract of Ocimum tenuiflorum leaves. 50 mmol/kg Cu(CH3COO)2*H2O | ZOI |  | 10000 | 8.5 | 6 | 18 | 12 | spheroidal | 18 | [8 empty] | https://doi.org/10.1016/j.jece.2021.105395 | 10.1016/j.jece.2021.105395 | 100 | Journal of Environmental Chemical Engineering | Elsevier BV | 2021 | Eco-friendly Ocimum tenuiflorum green route synthesis of CuO nanoparticles: Characterizations on photocatalytic and antibacterial activities | FALSE | FALSE | closed | FALSE
1272 | 2293 | 2294 | CuO | 0 | Staphylococcus aureus | 0 | MTCC 737 | green_synthesis using aqueous extract of Ocimum tenuiflorum leaves. 50 mmol/kg Cu(CH3COO)2*H2O | ZOI |  | 25000 | 13.22 | 6 | 18 | 12 | spheroidal | 18 | [8 empty] | https://doi.org/10.1016/j.jece.2021.105395 | 10.1016/j.jece.2021.105395 | 100 | Journal of Environmental Chemical Engineering | Elsevier BV | 2021 | Eco-friendly Ocimum tenuiflorum green route synthesis of CuO nanoparticles: Characterizations on photocatalytic and antibacterial activities | FALSE | FALSE | closed | FALSE
1273 | 2294 | 2295 | CuO | 0 | Staphylococcus aureus | 0 | MTCC 737 | green_synthesis using aqueous extract of Ocimum tenuiflorum leaves. 50 mmol/kg Cu(CH3COO)2*H2O | ZOI |  | 50000 | 14.33 | 6 | 18 | 12 | spheroidal | 18 | [8 empty] | https://doi.org/10.1016/j.jece.2021.105395 | 10.1016/j.jece.2021.105395 | 100 | Journal of Environmental Chemical Engineering | Elsevier BV | 2021 | Eco-friendly Ocimum tenuiflorum green route synthesis of CuO nanoparticles: Characterizations on photocatalytic and antibacterial activities | FALSE | FALSE | closed | FALSE
1274 | 2295 | 2296 | CuO | 0 | Escherichia coli | 0 | MTCC 739 | green_synthesis using aqueous extract of Ocimum tenuiflorum leaves. 5 mmol/kg Cu(CH3COO)2*H2O | ZOI |  | 10000 | 9.5 | 6 | 18 | 12 | spheroidal | 18 | [8 empty] | https://doi.org/10.1016/j.jece.2021.105395 | 10.1016/j.jece.2021.105395 | 100 | Journal of Environmental Chemical Engineering | Elsevier BV | 2021 | Eco-friendly Ocimum tenuiflorum green route synthesis of CuO nanoparticles: Characterizations on photocatalytic and antibacterial activities | FALSE | FALSE | closed | FALSE
1275 | 2296 | 1280 | CuO | 0 | Escherichia coli | 0 | MTCC 739 | green_synthesis using aqueous extract of Ocimum tenuiflorum leaves. 5 mmol/kg Cu(CH3COO)2*H2O | ZOI |  | 25000 | 13 | 6 | 18 | 12 | spheroidal | 18 | [8 empty] | https://doi.org/10.1016/j.jece.2021.105395 | 10.1016/j.jece.2021.105395 | 100 | Journal of Environmental Chemical Engineering | Elsevier BV | 2021 | Eco-friendly Ocimum tenuiflorum green route synthesis of CuO nanoparticles: Characterizations on photocatalytic and antibacterial activities | FALSE | FALSE | closed | TRUE | Xenia | 28,03,25 | FALSE | FALSE | Verified
1276 | 2297 | 1282 | CuO | 0 | Escherichia coli | 0 | MTCC 739 | green_synthesis using aqueous extract of Ocimum tenuiflorum leaves. 5 mmol/kg Cu(CH3COO)2*H2O | ZOI |  | 50000 | 15.72 | 6 | 18 | 12 | spheroidal | 18 | [8 empty] | https://doi.org/10.1016/j.jece.2021.105395 | 10.1016/j.jece.2021.105395 | 100 | Journal of Environmental Chemical Engineering | Elsevier BV | 2021 | Eco-friendly Ocimum tenuiflorum green route synthesis of CuO nanoparticles: Characterizations on photocatalytic and antibacterial activities | FALSE | FALSE | closed | TRUE | Xenia | 28,03,25 | FALSE | FALSE | Verified
1277 | 2298 | 2299 | CuO | 0 | Escherichia coli | 0 | MTCC 739 | green_synthesis using aqueous extract of Ocimum tenuiflorum leaves. 10 mmol/kg Cu(CH3COO)2*H2O | ZOI |  | 10000 | 9.39 | 6 | 18 | 12 | spheroidal | 18 | [8 empty] | https://doi.org/10.1016/j.jece.2021.105395 | 10.1016/j.jece.2021.105395 | 100 | Journal of Environmental Chemical Engineering | Elsevier BV | 2021 | Eco-friendly Ocimum tenuiflorum green route synthesis of CuO nanoparticles: Characterizations on photocatalytic and antibacterial activities | FALSE | FALSE | closed | FALSE
1278 | 2299 | 2300 | CuO | 0 | Escherichia coli | 0 | MTCC 739 | green_synthesis using aqueous extract of Ocimum tenuiflorum leaves. 10 mmol/kg Cu(CH3COO)2*H2O | ZOI |  | 25000 | 12.11 | 6 | 18 | 12 | spheroidal | 18 | [8 empty] | https://doi.org/10.1016/j.jece.2021.105395 | 10.1016/j.jece.2021.105395 | 100 | Journal of Environmental Chemical Engineering | Elsevier BV | 2021 | Eco-friendly Ocimum tenuiflorum green route synthesis of CuO nanoparticles: Characterizations on photocatalytic and antibacterial activities | FALSE | FALSE | closed | FALSE
1279 | 2300 | 2301 | CuO | 0 | Escherichia coli | 0 | MTCC 739 | green_synthesis using aqueous extract of Ocimum tenuiflorum leaves. 10 mmol/kg Cu(CH3COO)2*H2O | ZOI |  | 50000 | 15.76 | 6 | 18 | 12 | spheroidal | 18 | [8 empty] | https://doi.org/10.1016/j.jece.2021.105395 | 10.1016/j.jece.2021.105395 | 100 | Journal of Environmental Chemical Engineering | Elsevier BV | 2021 | Eco-friendly Ocimum tenuiflorum green route synthesis of CuO nanoparticles: Characterizations on photocatalytic and antibacterial activities | FALSE | FALSE | closed | FALSE
1280 | 2301 | 2302 | CuO | 0 | Escherichia coli | 0 | MTCC 739 | green_synthesis using aqueous extract of Ocimum tenuiflorum leaves. 50 mmol/kg Cu(CH3COO)2*H2O | ZOI |  | 10000 | 9.72 | 6 | 18 | 12 | spheroidal | 18 | [8 empty] | https://doi.org/10.1016/j.jece.2021.105395 | 10.1016/j.jece.2021.105395 | 100 | Journal of Environmental Chemical Engineering | Elsevier BV | 2021 | Eco-friendly Ocimum tenuiflorum green route synthesis of CuO nanoparticles: Characterizations on photocatalytic and antibacterial activities | FALSE | FALSE | closed | FALSE
1281 | 2302 | 2303 | CuO | 0 | Escherichia coli | 0 | MTCC 739 | green_synthesis using aqueous extract of Ocimum tenuiflorum leaves. 50 mmol/kg Cu(CH3COO)2*H2O | ZOI |  | 25000 | 12.44 | 6 | 18 | 12 | spheroidal | 18 | [8 empty] | https://doi.org/10.1016/j.jece.2021.105395 | 10.1016/j.jece.2021.105395 | 100 | Journal of Environmental Chemical Engineering | Elsevier BV | 2021 | Eco-friendly Ocimum tenuiflorum green route synthesis of CuO nanoparticles: Characterizations on photocatalytic and antibacterial activities | FALSE | FALSE | closed | FALSE
1282 | 2303 | 2304 | CuO | 0 | Escherichia coli | 0 | MTCC 739 | green_synthesis using aqueous extract of Ocimum tenuiflorum leaves. 50 mmol/kg Cu(CH3COO)2*H2O | ZOI |  | 50000 | 14.67 | 6 | 18 | 12 | spheroidal | 18 | [8 empty] | https://doi.org/10.1016/j.jece.2021.105395 | 10.1016/j.jece.2021.105395 | 100 | Journal of Environmental Chemical Engineering | Elsevier BV | 2021 | Eco-friendly Ocimum tenuiflorum green route synthesis of CuO nanoparticles: Characterizations on photocatalytic and antibacterial activities | FALSE | FALSE | closed | FALSE
1283 | 514 | 514 | CuO | 0 | Bacillus subtilis | 0 | MTCC 441 | green_synthesis using Aloe-vera leaf extract. 5 mmol/kg Cu(CH3COO)2*H2O | MIC | 98 |  |  | 6 | 18 | 12 | spheroidal | 18 | [8 empty] | https://www.tandfonline.com/doi/abs/10.1080/01932691.2020.1791719 | 10.1080/01932691.2020.1791719 | 101 | Journal of Dispersion Science and Technology | Informa UK Limited | 2020 | Aloe-vera leaf extract as a green agent for the synthesis of CuO nanoparticles inactivating bacterial pathogens and dye | FALSE | FALSE | closed | FALSE
1284 | 515 | 515 | CuO | 0 | Bacillus subtilis | 0 | MTCC 441 | green_synthesis using Aloe-vera leaf extract. 5 mmol/kg Cu(CH3COO)2*H2O | MIC | 391 |  |  | 6 | 18 | 12 | spheroidal | 18 | [8 empty] | https://www.tandfonline.com/doi/abs/10.1080/01932691.2020.1791719 | 10.1080/01932691.2020.1791719 | 101 | Journal of Dispersion Science and Technology | Informa UK Limited | 2020 | Aloe-vera leaf extract as a green agent for the synthesis of CuO nanoparticles inactivating bacterial pathogens and dye | FALSE | FALSE | closed | FALSE
1285 | 516 | 516 | CuO | 0 | Bacillus subtilis | 0 | MTCC 441 | green_synthesis using Aloe-vera leaf extract. 5 mmol/kg Cu(CH3COO)2*H2O | MBC | 1562 |  |  | 6 | 18 | 12 | spheroidal | 18 | [8 empty] | https://www.tandfonline.com/doi/abs/10.1080/01932691.2020.1791719 | 10.1080/01932691.2020.1791719 | 101 | Journal of Dispersion Science and Technology | Informa UK Limited | 2020 | Aloe-vera leaf extract as a green agent for the synthesis of CuO nanoparticles inactivating bacterial pathogens and dye | FALSE | FALSE | closed | FALSE
1286 | 517 | 517 | CuO | 0 | Escherichia coli | 0 | MTCC 739 | green_synthesis using Aloe-vera leaf extract. 50 mmol/kg Cu(CH3COO)2*H2O | MIC | 391 |  |  | 6 | 18 | 12 | spheroidal | 18 | [8 empty] | https://www.tandfonline.com/doi/abs/10.1080/01932691.2020.1791719 | 10.1080/01932691.2020.1791719 | 101 | Journal of Dispersion Science and Technology | Informa UK Limited | 2020 | Aloe-vera leaf extract as a green agent for the synthesis of CuO nanoparticles inactivating bacterial pathogens and dye | FALSE | FALSE | closed | FALSE
1287 | 518 | 518 | CuO | 0 | Escherichia coli | 0 | MTCC 739 | green_synthesis using Aloe-vera leaf extract. 50 mmol/kg Cu(CH3COO)2*H2O | MBC | 1562 |  |  | 6 | 18 | 12 | spheroidal | 18 | [8 empty] | https://www.tandfonline.com/doi/abs/10.1080/01932691.2020.1791719 | 10.1080/01932691.2020.1791719 | 101 | Journal of Dispersion Science and Technology | Informa UK Limited | 2020 | Aloe-vera leaf extract as a green agent for the synthesis of CuO nanoparticles inactivating bacterial pathogens and dye | FALSE | FALSE | closed | FALSE
1288 | 519 | 519 | CuO | 0 | Escherichia coli | 0 | MTCC 739 | green_synthesis using Aloe-vera leaf extract. 50 mmol/kg Cu(CH3COO)2*H2O | MBC | 781 |  |  | 6 | 18 | 12 | spheroidal | 18 | [8 empty] | https://www.tandfonline.com/doi/abs/10.1080/01932691.2020.1791719 | 10.1080/01932691.2020.1791719 | 101 | Journal of Dispersion Science and Technology | Informa UK Limited | 2020 | Aloe-vera leaf extract as a green agent for the synthesis of CuO nanoparticles inactivating bacterial pathogens and dye | FALSE | FALSE | closed | FALSE
1289 | 520 | 520 | CuO | 0 | Staphylococcus aureus | 0 | MTCC 737 | green_synthesis using Aloe-vera leaf extract. 10 mmol/kg Cu(CH3COO)2*H2O | MIC | 391 |  |  | 6 | 18 | 12 | spheroidal | 18 | [8 empty] | https://www.tandfonline.com/doi/abs/10.1080/01932691.2020.1791719 | 10.1080/01932691.2020.1791719 | 101 | Journal of Dispersion Science and Technology | Informa UK Limited | 2020 | Aloe-vera leaf extract as a green agent for the synthesis of CuO nanoparticles inactivating bacterial pathogens and dye | FALSE | FALSE | closed | FALSE
1290 | 521 | 521 | CuO | 0 | Staphylococcus aureus | 0 | MTCC 737 | green_synthesis using Aloe-vera leaf extract. 10 mmol/kg Cu(CH3COO)2*H2O | MIC | 781 |  |  | 6 | 18 | 12 | spheroidal | 18 | [8 empty] | https://www.tandfonline.com/doi/abs/10.1080/01932691.2020.1791719 | 10.1080/01932691.2020.1791719 | 101 | Journal of Dispersion Science and Technology | Informa UK Limited | 2020 | Aloe-vera leaf extract as a green agent for the synthesis of CuO nanoparticles inactivating bacterial pathogens and dye | FALSE | FALSE | closed | FALSE
1291 | 522 | 522 | CuO | 0 | Staphylococcus aureus | 0 | MTCC 737 | green_synthesis using Aloe-vera leaf extract. 10 mmol/kg Cu(CH3COO)2*H2O | MBC | 3125 |  |  | 6 | 18 | 12 | spheroidal | 18 | [8 empty] | https://www.tandfonline.com/doi/abs/10.1080/01932691.2020.1791719 | 10.1080/01932691.2020.1791719 | 101 | Journal of Dispersion Science and Technology | Informa UK Limited | 2020 | Aloe-vera leaf extract as a green agent for the synthesis of CuO nanoparticles inactivating bacterial pathogens and dye | FALSE | FALSE | closed | FALSE
1292 | 523 | 523 | CuO | 0 | Staphylococcus aureus | 0 | MTCC 737 | green_synthesis using Aloe-vera leaf extract. 10 mmol/kg Cu(CH3COO)2*H2O | MBC | 1562 |  |  | 6 | 18 | 12 | spheroidal | 18 | [8 empty] | https://www.tandfonline.com/doi/abs/10.1080/01932691.2020.1791719 | 10.1080/01932691.2020.1791719 | 101 | Journal of Dispersion Science and Technology | Informa UK Limited | 2020 | Aloe-vera leaf extract as a green agent for the synthesis of CuO nanoparticles inactivating bacterial pathogens and dye | FALSE | FALSE | closed | FALSE
1293 | 524 | 1295 | CuO | 0 | Staphylococcus aureus | 0 | MTCC 737 | green_synthesis using Aloe-vera leaf extract. 10 mmol/kg Cu(CH3COO)2*H2O | MBC | 781 |  |  | 6 | 18 | 12 | spheroidal | 18 | [8 empty] | https://www.tandfonline.com/doi/abs/10.1080/01932691.2020.1791719 | 10.1080/01932691.2020.1791719 | 101 | Journal of Dispersion Science and Technology | Informa UK Limited | 2020 | Aloe-vera leaf extract as a green agent for the synthesis of CuO nanoparticles inactivating bacterial pathogens and dye | FALSE | FALSE | closed | TRUE | Xenia | 28,03,25 | FALSE | FALSE | Verified
1294 | 2304 | 1296 | CuO | 0 | Bacillus subtilis | 0 | MTCC 441 | green_synthesis using Aloe-vera leaf extract. 5 mmol/kg Cu(CH3COO)2*H2O | ZOI |  | 10000 | 15.96 | 6 | 18 | 12 | spheroidal | 18 | [8 empty] | https://www.tandfonline.com/doi/abs/10.1080/01932691.2020.1791719 | 10.1080/01932691.2020.1791719 | 101 | Journal of Dispersion Science and Technology | Informa UK Limited | 2020 | Aloe-vera leaf extract as a green agent for the synthesis of CuO nanoparticles inactivating bacterial pathogens and dye | FALSE | FALSE | closed | TRUE | Xenia | 28,03,25 | FALSE | FALSE | Verified
1295 | 2305 | 2306 | CuO | 0 | Bacillus subtilis | 0 | MTCC 441 | green_synthesis using Aloe-vera leaf extract. 5 mmol/kg Cu(CH3COO)2*H2O | ZOI |  | 25000 | 22.2 | 6 | 18 | 12 | spheroidal | 18 | [8 empty] | https://www.tandfonline.com/doi/abs/10.1080/01932691.2020.1791719 | 10.1080/01932691.2020.1791719 | 101 | Journal of Dispersion Science and Technology | Informa UK Limited | 2020 | Aloe-vera leaf extract as a green agent for the synthesis of CuO nanoparticles inactivating bacterial pathogens and dye | FALSE | FALSE | closed | FALSE
1296 | 2306 | 2307 | CuO | 0 | Bacillus subtilis | 0 | MTCC 441 | green_synthesis using Aloe-vera leaf extract. 5 mmol/kg Cu(CH3COO)2*H2O | ZOI |  | 50000 | 26 | 6 | 18 | 12 | spheroidal | 18 | [8 empty] | https://www.tandfonline.com/doi/abs/10.1080/01932691.2020.1791719 | 10.1080/01932691.2020.1791719 | 101 | Journal of Dispersion Science and Technology | Informa UK Limited | 2020 | Aloe-vera leaf extract as a green agent for the synthesis of CuO nanoparticles inactivating bacterial pathogens and dye | FALSE | FALSE | closed | FALSE
1297 | 2307 | 2308 | CuO | 0 | Bacillus subtilis | 0 | MTCC 441 | green_synthesis using Aloe-vera leaf extract. 10 mmol/kg Cu(CH3COO)2*H2O | ZOI |  | 10000 | 18.33 | 6 | 18 | 12 | spheroidal | 18 | [8 empty] | https://www.tandfonline.com/doi/abs/10.1080/01932691.2020.1791719 | 10.1080/01932691.2020.1791719 | 101 | Journal of Dispersion Science and Technology | Informa UK Limited | 2020 | Aloe-vera leaf extract as a green agent for the synthesis of CuO nanoparticles inactivating bacterial pathogens and dye | FALSE | FALSE | closed | FALSE
1298 | 2308 | 1303 | CuO | 0 | Bacillus subtilis | 0 | MTCC 441 | green_synthesis using Aloe-vera leaf extract. 10 mmol/kg Cu(CH3COO)2*H2O | ZOI |  | 25000 | 20.73 | 6 | 18 | 12 | spheroidal | 18 | [8 empty] | https://www.tandfonline.com/doi/abs/10.1080/01932691.2020.1791719 | 10.1080/01932691.2020.1791719 | 101 | Journal of Dispersion Science and Technology | Informa UK Limited | 2020 | Aloe-vera leaf extract as a green agent for the synthesis of CuO nanoparticles inactivating bacterial pathogens and dye | FALSE | FALSE | closed | TRUE | Xenia | 28,03,25 | FALSE | FALSE | Verified
1299 | 2309 | 1308 | CuO | 0 | Bacillus subtilis | 0 | MTCC 441 | green_synthesis using Aloe-vera leaf extract. 10 mmol/kg Cu(CH3COO)2*H2O | ZOI |  | 50000 | 25.23 | 6 | 18 | 12 | spheroidal | 18 | [8 empty] | https://www.tandfonline.com/doi/abs/10.1080/01932691.2020.1791719 | 10.1080/01932691.2020.1791719 | 101 | Journal of Dispersion Science and Technology | Informa UK Limited | 2020 | Aloe-vera leaf extract as a green agent for the synthesis of CuO nanoparticles inactivating bacterial pathogens and dye | FALSE | FALSE | closed | TRUE | Xenia | 28,03,25 | FALSE | FALSE | Verified
1300 | 2310 | 2311 | CuO | 0 | Bacillus subtilis | 0 | MTCC 441 | green_synthesis using Aloe-vera leaf extract. 50 mmol/kg Cu(CH3COO)2*H2O | ZOI |  | 10000 | 18.83 | 6 | 18 | 12 | spheroidal | 18 | [8 empty] | https://www.tandfonline.com/doi/abs/10.1080/01932691.2020.1791719 | 10.1080/01932691.2020.1791719 | 101 | Journal of Dispersion Science and Technology | Informa UK Limited | 2020 | Aloe-vera leaf extract as a green agent for the synthesis of CuO nanoparticles inactivating bacterial pathogens and dye | FALSE | FALSE | closed | FALSE
1301 | 2311 | 2312 | CuO | 0 | Bacillus subtilis | 0 | MTCC 441 | green_synthesis using Aloe-vera leaf extract. 50 mmol/kg Cu(CH3COO)2*H2O | ZOI |  | 25000 | 23.23 | 6 | 18 | 12 | spheroidal | 18 | [8 empty] | https://www.tandfonline.com/doi/abs/10.1080/01932691.2020.1791719 | 10.1080/01932691.2020.1791719 | 101 | Journal of Dispersion Science and Technology | Informa UK Limited | 2020 | Aloe-vera leaf extract as a green agent for the synthesis of CuO nanoparticles inactivating bacterial pathogens and dye | FALSE | FALSE | closed | FALSE
1302 | 2312 | 2313 | CuO | 0 | Bacillus subtilis | 0 | MTCC 441 | green_synthesis using Aloe-vera leaf extract. 50 mmol/kg Cu(CH3COO)2*H2O | ZOI |  | 50000 | 24.83 | 6 | 18 | 12 | spheroidal | 18 | [8 empty] | https://www.tandfonline.com/doi/abs/10.1080/01932691.2020.1791719 | 10.1080/01932691.2020.1791719 | 101 | Journal of Dispersion Science and Technology | Informa UK Limited | 2020 | Aloe-vera leaf extract as a green agent for the synthesis of CuO nanoparticles inactivating bacterial pathogens and dye | FALSE | FALSE | closed | FALSE
1303 | 2313 | 1314 | CuO | 0 | Staphylococcus aureus | 0 | MTCC 737 | green_synthesis using Aloe-vera leaf extract. 5 mmol/kg Cu(CH3COO)2*H2O | ZOI |  | 10000 | 6.1 | 6 | 18 | 12 | spheroidal | 18 | [8 empty] | https://www.tandfonline.com/doi/abs/10.1080/01932691.2020.1791719 | 10.1080/01932691.2020.1791719 | 101 | Journal of Dispersion Science and Technology | Informa UK Limited | 2020 | Aloe-vera leaf extract as a green agent for the synthesis of CuO nanoparticles inactivating bacterial pathogens and dye | FALSE | FALSE | closed | TRUE | Xenia | 28,03,25 | FALSE | FALSE | Verified
1304 | 2314 | 2315 | CuO | 0 | Staphylococcus aureus | 0 | MTCC 737 | green_synthesis using Aloe-vera leaf extract. 5 mmol/kg Cu(CH3COO)2*H2O | ZOI |  | 25000 | 7 | 6 | 18 | 12 | spheroidal | 18 | [8 empty] | https://www.tandfonline.com/doi/abs/10.1080/01932691.2020.1791719 | 10.1080/01932691.2020.1791719 | 101 | Journal of Dispersion Science and Technology | Informa UK Limited | 2020 | Aloe-vera leaf extract as a green agent for the synthesis of CuO nanoparticles inactivating bacterial pathogens and dye | FALSE | FALSE | closed | FALSE
1305 | 2315 | 1317 | CuO | 0 | Staphylococcus aureus | 0 | MTCC 737 | green_synthesis using Aloe-vera leaf extract. 5 mmol/kg Cu(CH3COO)2*H2O | ZOI |  | 50000 | 13 | 6 | 18 | 12 | spheroidal | 18 | [8 empty] | https://www.tandfonline.com/doi/abs/10.1080/01932691.2020.1791719 | 10.1080/01932691.2020.1791719 | 101 | Journal of Dispersion Science and Technology | Informa UK Limited | 2020 | Aloe-vera leaf extract as a green agent for the synthesis of CuO nanoparticles inactivating bacterial pathogens and dye | FALSE | FALSE | closed | TRUE | Xenia | 28,03,25 | FALSE | FALSE | Verified
1306 | 2316 | 2317 | CuO | 0 | Staphylococcus aureus | 0 | MTCC 737 | green_synthesis using Aloe-vera leaf extract. 10 mmol/kg Cu(CH3COO)2*H2O | ZOI |  | 10000 | 6.82 | 6 | 18 | 12 | spheroidal | 18 | [8 empty] | https://www.tandfonline.com/doi/abs/10.1080/01932691.2020.1791719 | 10.1080/01932691.2020.1791719 | 101 | Journal of Dispersion Science and Technology | Informa UK Limited | 2020 | Aloe-vera leaf extract as a green agent for the synthesis of CuO nanoparticles inactivating bacterial pathogens and dye | FALSE | FALSE | closed | FALSE
1307 | 2317 | 2318 | CuO | 0 | Staphylococcus aureus | 0 | MTCC 737 | green_synthesis using Aloe-vera leaf extract. 10 mmol/kg Cu(CH3COO)2*H2O | ZOI |  | 25000 | 8.67 | 6 | 18 | 12 | spheroidal | 18 | [8 empty] | https://www.tandfonline.com/doi/abs/10.1080/01932691.2020.1791719 | 10.1080/01932691.2020.1791719 | 101 | Journal of Dispersion Science and Technology | Informa UK Limited | 2020 | Aloe-vera leaf extract as a green agent for the synthesis of CuO nanoparticles inactivating bacterial pathogens and dye | FALSE | FALSE | closed | FALSE
1308 | 2318 | 2319 | CuO | 0 | Staphylococcus aureus | 0 | MTCC 737 | green_synthesis using Aloe-vera leaf extract. 10 mmol/kg Cu(CH3COO)2*H2O | ZOI |  | 50000 | 11.5 | 6 | 18 | 12 | spheroidal | 18 | [8 empty] | https://www.tandfonline.com/doi/abs/10.1080/01932691.2020.1791719 | 10.1080/01932691.2020.1791719 | 101 | Journal of Dispersion Science and Technology | Informa UK Limited | 2020 | Aloe-vera leaf extract as a green agent for the synthesis of CuO nanoparticles inactivating bacterial pathogens and dye | FALSE | FALSE | closed | FALSE
1309 | 2319 | 1320 | CuO | 0 | Staphylococcus aureus | 0 | MTCC 737 | green_synthesis using Aloe-vera leaf extract. 50 mmol/kg Cu(CH3COO)2*H2O | ZOI |  | 10000 | 7.12 | 6 | 18 | 12 | spheroidal | 18 | [8 empty] | https://www.tandfonline.com/doi/abs/10.1080/01932691.2020.1791719 | 10.1080/01932691.2020.1791719 | 101 | Journal of Dispersion Science and Technology | Informa UK Limited | 2020 | Aloe-vera leaf extract as a green agent for the synthesis of CuO nanoparticles inactivating bacterial pathogens and dye | FALSE | FALSE | closed | TRUE | Xenia | 28,03,25 | FALSE | FALSE | Verified
1310 | 2320 | 2321 | CuO | 0 | Staphylococcus aureus | 0 | MTCC 737 | green_synthesis using Aloe-vera leaf extract. 50 mmol/kg Cu(CH3COO)2*H2O | ZOI |  | 25000 | 10 | 6 | 18 | 12 | spheroidal | 18 | [8 empty] | https://www.tandfonline.com/doi/abs/10.1080/01932691.2020.1791719 | 10.1080/01932691.2020.1791719 | 101 | Journal of Dispersion Science and Technology | Informa UK Limited | 2020 | Aloe-vera leaf extract as a green agent for the synthesis of CuO nanoparticles inactivating bacterial pathogens and dye | FALSE | FALSE | closed | FALSE
1311 | 2321 | 2322 | CuO | 0 | Staphylococcus aureus | 0 | MTCC 737 | green_synthesis using Aloe-vera leaf extract. 50 mmol/kg Cu(CH3COO)2*H2O | ZOI |  | 50000 | 13.88 | 6 | 18 | 12 | spheroidal | 18 | [8 empty] | https://www.tandfonline.com/doi/abs/10.1080/01932691.2020.1791719 | 10.1080/01932691.2020.1791719 | 101 | Journal of Dispersion Science and Technology | Informa UK Limited | 2020 | Aloe-vera leaf extract as a green agent for the synthesis of CuO nanoparticles inactivating bacterial pathogens and dye | FALSE | FALSE | closed | FALSE
1312 | 2322 | 1323 | CuO | 0 | Escherichia coli | 0 | MTCC 739 | green_synthesis using Aloe-vera leaf extract. 5 mmol/kg Cu(CH3COO)2*H2O | ZOI |  | 10000 | 5.89 | 6 | 18 | 12 | spheroidal | 18 | [8 empty] | https://www.tandfonline.com/doi/abs/10.1080/01932691.2020.1791719 | 10.1080/01932691.2020.1791719 | 101 | Journal of Dispersion Science and Technology | Informa UK Limited | 2020 | Aloe-vera leaf extract as a green agent for the synthesis of CuO nanoparticles inactivating bacterial pathogens and dye | FALSE | FALSE | closed | TRUE | Xenia | 28,03,25 | FALSE | FALSE | Verified
1313 | 2323 | 2324 | CuO | 0 | Escherichia coli | 0 | MTCC 739 | green_synthesis using Aloe-vera leaf extract. 5 mmol/kg Cu(CH3COO)2*H2O | ZOI |  | 25000 | 6.43 | 6 | 18 | 12 | spheroidal | 18 | [8 empty] | https://www.tandfonline.com/doi/abs/10.1080/01932691.2020.1791719 | 10.1080/01932691.2020.1791719 | 101 | Journal of Dispersion Science and Technology | Informa UK Limited | 2020 | Aloe-vera leaf extract as a green agent for the synthesis of CuO nanoparticles inactivating bacterial pathogens and dye | FALSE | FALSE | closed | FALSE
1314 | 2324 | 2325 | CuO | 0 | Escherichia coli | 0 | MTCC 739 | green_synthesis using Aloe-vera leaf extract. 5 mmol/kg Cu(CH3COO)2*H2O | ZOI |  | 50000 | 11.76 | 6 | 18 | 12 | spheroidal | 18 | [8 empty] | https://www.tandfonline.com/doi/abs/10.1080/01932691.2020.1791719 | 10.1080/01932691.2020.1791719 | 101 | Journal of Dispersion Science and Technology | Informa UK Limited | 2020 | Aloe-vera leaf extract as a green agent for the synthesis of CuO nanoparticles inactivating bacterial pathogens and dye | FALSE | FALSE | closed | FALSE
1315 | 2325 | 2326 | CuO | 0 | Escherichia coli | 0 | MTCC 739 | green_synthesis using Aloe-vera leaf extract. 10 mmol/kg Cu(CH3COO)2*H2O | ZOI |  | 10000 | 7 | 6 | 18 | 12 | spheroidal | 18 | [8 empty] | https://www.tandfonline.com/doi/abs/10.1080/01932691.2020.1791719 | 10.1080/01932691.2020.1791719 | 101 | Journal of Dispersion Science and Technology | Informa UK Limited | 2020 | Aloe-vera leaf extract as a green agent for the synthesis of CuO nanoparticles inactivating bacterial pathogens and dye | FALSE | FALSE | closed | FALSE
1316 | 2326 | 2327 | CuO | 0 | Escherichia coli | 0 | MTCC 739 | green_synthesis using Aloe-vera leaf extract. 10 mmol/kg Cu(CH3COO)2*H2O | ZOI |  | 25000 | 11 | 6 | 18 | 12 | spheroidal | 18 | [8 empty] | https://www.tandfonline.com/doi/abs/10.1080/01932691.2020.1791719 | 10.1080/01932691.2020.1791719 | 101 | Journal of Dispersion Science and Technology | Informa UK Limited | 2020 | Aloe-vera leaf extract as a green agent for the synthesis of CuO nanoparticles inactivating bacterial pathogens and dye | FALSE | FALSE | closed | FALSE
1317 | 2327 | 2328 | CuO | 0 | Escherichia coli | 0 | MTCC 739 | green_synthesis using Aloe-vera leaf extract. 10 mmol/kg Cu(CH3COO)2*H2O | ZOI |  | 50000 | 12.33 | 6 | 18 | 12 | spheroidal | 18 | [8 empty] | https://www.tandfonline.com/doi/abs/10.1080/01932691.2020.1791719 | 10.1080/01932691.2020.1791719 | 101 | Journal of Dispersion Science and Technology | Informa UK Limited | 2020 | Aloe-vera leaf extract as a green agent for the synthesis of CuO nanoparticles inactivating bacterial pathogens and dye | FALSE | FALSE | closed | FALSE
1318 | 2328 | 2329 | CuO | 0 | Escherichia coli | 0 | MTCC 739 | green_synthesis using Aloe-vera leaf extract. 50 mmol/kg Cu(CH3COO)2*H2O | ZOI |  | 10000 | 10.27 | 6 | 18 | 12 | spheroidal | 18 | [8 empty] | https://www.tandfonline.com/doi/abs/10.1080/01932691.2020.1791719 | 10.1080/01932691.2020.1791719 | 101 | Journal of Dispersion Science and Technology | Informa UK Limited | 2020 | Aloe-vera leaf extract as a green agent for the synthesis of CuO nanoparticles inactivating bacterial pathogens and dye | FALSE | FALSE | closed | FALSE
1319 | 2329 | 2330 | CuO | 0 | Escherichia coli | 0 | MTCC 739 | green_synthesis using Aloe-vera leaf extract. 50 mmol/kg Cu(CH3COO)2*H2O | ZOI |  | 25000 | 11.3 | 6 | 18 | 12 | spheroidal | 18 | [8 empty] | https://www.tandfonline.com/doi/abs/10.1080/01932691.2020.1791719 | 10.1080/01932691.2020.1791719 | 101 | Journal of Dispersion Science and Technology | Informa UK Limited | 2020 | Aloe-vera leaf extract as a green agent for the synthesis of CuO nanoparticles inactivating bacterial pathogens and dye | FALSE | FALSE | closed | FALSE
1320 | 2330 | 2331 | CuO | 0 | Escherichia coli | 0 | MTCC 739 | green_synthesis using Aloe-vera leaf extract. 50 mmol/kg Cu(CH3COO)2*H2O | ZOI |  | 50000 | 14.7 | 6 | 18 | 12 | spheroidal | 18 | [8 empty] | https://www.tandfonline.com/doi/abs/10.1080/01932691.2020.1791719 | 10.1080/01932691.2020.1791719 | 101 | Journal of Dispersion Science and Technology | Informa UK Limited | 2020 | Aloe-vera leaf extract as a green agent for the synthesis of CuO nanoparticles inactivating bacterial pathogens and dye | FALSE | FALSE | closed | FALSE
1321 | 525 | 525 | Fe2O3 | 0 | Cladosporium herbarum | 0 |  | green_synthesis using iron and tannic acid | MIC | 63 |  |  | 10 | 30 | 20 | spherical | 120 | -18.3 | water | 37 |  | AgNO3 | 1 |  | 7 | https://pubmed.ncbi.nlm.nih.gov/29306005/ | 10.1016/j.micpath.2017.12.068 | 102 | Microbial Pathogenesis | Elsevier BV | 2018 | Preparation, characterization and antifungal activity of iron oxide nanoparticles | FALSE | FALSE | closed | FALSE
1322 | 526 | 1329 | Fe2O3 | 0 | Penicillium chrysogenum | 0 |  | green_synthesis using iron and tannic acid | MIC | 16 |  |  | 10 | 30 | 20 | spherical | 120 | -18.3 | water | 37 |  | AgNO3 | 1 |  | 7 | https://pubmed.ncbi.nlm.nih.gov/29306005/ | 10.1016/j.micpath.2017.12.068 | 102 | Microbial Pathogenesis | Elsevier BV | 2018 | Preparation, characterization and antifungal activity of iron oxide nanoparticles | FALSE | FALSE | closed | TRUE | Xenia | 31,03,25 | TRUE | FALSE | Requires correction | 1. 120 часов экспиремента? time_set (hours) 2. shape - в тексте нет ничего такого, но есть TEM и FESEM
1323 | 527 | 527 | Fe2O3 | 0 | Alternaria alternata | 0 |  | green_synthesis using iron and tannic acid | MIC | 32 |  |  | 10 | 30 | 20 | spherical | 120 | -18.3 | water | 37 |  | AgNO3 | 1 |  | 7 | https://pubmed.ncbi.nlm.nih.gov/29306005/ | 10.1016/j.micpath.2017.12.068 | 102 | Microbial Pathogenesis | Elsevier BV | 2018 | Preparation, characterization and antifungal activity of iron oxide nanoparticles | FALSE | FALSE | closed | FALSE
1324 | 528 | 528 | Fe2O3 | 0 | Trichothecium roseum | 0 |  | green_synthesis using iron and tannic acid | MIC | 63 |  |  | 10 | 30 | 20 | spherical | 120 | -18.3 | water | 37 |  | AgNO3 | 1 |  | 7 | https://pubmed.ncbi.nlm.nih.gov/29306005/ | 10.1016/j.micpath.2017.12.068 | 102 | Microbial Pathogenesis | Elsevier BV | 2018 | Preparation, characterization and antifungal activity of iron oxide nanoparticles | FALSE | FALSE | closed | FALSE
1325 | 529 | 529 | Fe2O3 | 0 | Aspergillus niger | 0 |  | green_synthesis using iron and tannic acid | MIC | 16 |  |  | 10 | 30 | 20 | spherical | 120 | -18.3 | water | 37 |  | AgNO3 | 1 |  | 7 | https://pubmed.ncbi.nlm.nih.gov/29306005/ | 10.1016/j.micpath.2017.12.068 | 102 | Microbial Pathogenesis | Elsevier BV | 2018 | Preparation, characterization and antifungal activity of iron oxide nanoparticles | FALSE | FALSE | closed | FALSE
1326 | 2502 | 2503 | Fe2O3 | 0 | Trichothecium roseum | 0 |  | green_synthesis using iron and tannic acid | ZOI |  | 100 | 10.67 | 10 | 30 | 20 | spherical | 120 | -18.3 | water | 37 |  | AgNO3 | 1 |  | 7 | https://pubmed.ncbi.nlm.nih.gov/29306005/ | 10.1016/j.micpath.2017.12.068 | 102 | Microbial Pathogenesis | Elsevier BV | 2018 | Preparation, characterization and antifungal activity of iron oxide nanoparticles | FALSE | FALSE | closed | FALSE
1327 | 2503 | 2504 | Fe2O3 | 0 | Cladosporium herbarum | 0 |  | green_synthesis using iron and tannic acid | ZOI |  | 100 | 11.33 | 10 | 30 | 20 | spherical | 120 | -18.3 | water | 37 |  | AgNO3 | 1 |  | 7 | https://pubmed.ncbi.nlm.nih.gov/29306005/ | 10.1016/j.micpath.2017.12.068 | 102 | Microbial Pathogenesis | Elsevier BV | 2018 | Preparation, characterization and antifungal activity of iron oxide nanoparticles | FALSE | FALSE | closed | FALSE
1328 | 2504 | 2505 | Fe2O3 | 0 | Penicillium chrysogenum | 0 |  | green_synthesis using iron and tannic acid | ZOI |  | 100 | 21 | 10 | 30 | 20 | spherical | 120 | -18.3 | water | 37 |  | AgNO3 | 1 |  | 7 | https://pubmed.ncbi.nlm.nih.gov/29306005/ | 10.1016/j.micpath.2017.12.068 | 102 | Microbial Pathogenesis | Elsevier BV | 2018 | Preparation, characterization and antifungal activity of iron oxide nanoparticles | FALSE | FALSE | closed | FALSE
1329 | 2505 | 1332 | Fe2O3 | 0 | Alternaria alternata | 0 |  | green_synthesis using iron and tannic acid | ZOI |  | 100 | 13.67 | 10 | 30 | 20 | spherical | 120 | -18.3 | water | 37 |  | AgNO3 | 1 |  | 7 | https://pubmed.ncbi.nlm.nih.gov/29306005/ | 10.1016/j.micpath.2017.12.068 | 102 | Microbial Pathogenesis | Elsevier BV | 2018 | Preparation, characterization and antifungal activity of iron oxide nanoparticles | FALSE | FALSE | closed | TRUE | Xenia | 31,03,25 | TRUE | FALSE | Requires correction | 1. 120 часов экспиремента? time_set (hours) 2. shape - в тексте нет ничего такого, но есть TEM и FESEM
1330 | 2506 | 2507 | Fe2O3 | 0 | Aspergillus niger | 0 |  | green_synthesis using iron and tannic acid | ZOI |  | 100 | 17.33 | 10 | 30 | 20 | spherical | 120 | -18.3 | water | 37 |  | AgNO3 | 1 |  | 7 | https://pubmed.ncbi.nlm.nih.gov/29306005/ | 10.1016/j.micpath.2017.12.068 | 102 | Microbial Pathogenesis | Elsevier BV | 2018 | Preparation, characterization and antifungal activity of iron oxide nanoparticles | FALSE | FALSE | closed | FALSE
1331 | 2507 | 2508 | Fe2O3 | 0 | Trichothecium roseum | 0 |  | green_synthesis using iron and tannic acid | ZOI |  | 250 | 17 | 10 | 30 | 20 | spherical | 120 | -18.3 | water | 37 |  | AgNO3 | 1 |  | 7 | https://pubmed.ncbi.nlm.nih.gov/29306005/ | 10.1016/j.micpath.2017.12.068 | 102 | Microbial Pathogenesis | Elsevier BV | 2018 | Preparation, characterization and antifungal activity of iron oxide nanoparticles | FALSE | FALSE | closed | FALSE
1332 | 2508 | 2509 | Fe2O3 | 0 | Cladosporium herbarum | 0 |  | green_synthesis using iron and tannic acid | ZOI |  | 250 | 14 | 10 | 30 | 20 | spherical | 120 | -18.3 | water | 37 |  | AgNO3 | 1 |  | 7 | https://pubmed.ncbi.nlm.nih.gov/29306005/ | 10.1016/j.micpath.2017.12.068 | 102 | Microbial Pathogenesis | Elsevier BV | 2018 | Preparation, characterization and antifungal activity of iron oxide nanoparticles | FALSE | FALSE | closed | FALSE
1333 | 2509 | 2510 | Fe2O3 | 0 | Penicillium chrysogenum | 0 |  | green_synthesis using iron and tannic acid | ZOI |  | 250 | 25.33 | 10 | 30 | 20 | spherical | 120 | -18.3 | water | 37 |  | AgNO3 | 1 |  | 7 | https://pubmed.ncbi.nlm.nih.gov/29306005/ | 10.1016/j.micpath.2017.12.068 | 102 | Microbial Pathogenesis | Elsevier BV | 2018 | Preparation, characterization and antifungal activity of iron oxide nanoparticles | FALSE | FALSE | closed | FALSE
1334 | 2510 | 2511 | Fe2O3 | 0 | Alternaria alternata | 0 |  | green_synthesis using iron and tannic acid | ZOI |  | 250 | 17.33 | 10 | 30 | 20 | spherical | 120 | -18.3 | water | 37 |  | AgNO3 | 1 |  | 7 | https://pubmed.ncbi.nlm.nih.gov/29306005/ | 10.1016/j.micpath.2017.12.068 | 102 | Microbial Pathogenesis | Elsevier BV | 2018 | Preparation, characterization and antifungal activity of iron oxide nanoparticles | FALSE | FALSE | closed | FALSE
1335 | 2511 | 2512 | Fe2O3 | 0 | Aspergillus niger | 0 |  | green_synthesis using iron and tannic acid | ZOI |  | 250 | 22.67 | 10 | 30 | 20 | spherical | 120 | -18.3 | water | 37 |  | AgNO3 | 1 |  | 7 | https://pubmed.ncbi.nlm.nih.gov/29306005/ | 10.1016/j.micpath.2017.12.068 | 102 | Microbial Pathogenesis | Elsevier BV | 2018 | Preparation, characterization and antifungal activity of iron oxide nanoparticles | FALSE | FALSE | closed | FALSE
1336 | 2512 | 2513 | Fe2O3 | 0 | Trichothecium roseum | 0 |  | green_synthesis using iron and tannic acid | ZOI |  | 500 | 22.67 | 10 | 30 | 20 | spherical | 120 | -18.3 | water | 37 |  | AgNO3 | 1 |  | 7 | https://pubmed.ncbi.nlm.nih.gov/29306005/ | 10.1016/j.micpath.2017.12.068 | 102 | Microbial Pathogenesis | Elsevier BV | 2018 | Preparation, characterization and antifungal activity of iron oxide nanoparticles | FALSE | FALSE | closed | FALSE
1337 | 2513 | 2514 | Fe2O3 | 0 | Cladosporium herbarum | 0 |  | green_synthesis using iron and tannic acid | ZOI |  | 500 | 18 | 10 | 30 | 20 | spherical | 120 | -18.3 | water | 37 |  | AgNO3 | 1 |  | 7 | https://pubmed.ncbi.nlm.nih.gov/29306005/ | 10.1016/j.micpath.2017.12.068 | 102 | Microbial Pathogenesis | Elsevier BV | 2018 | Preparation, characterization and antifungal activity of iron oxide nanoparticles | FALSE | FALSE | closed | FALSE
1338 | 2514 | 2515 | Fe2O3 | 0 | Penicillium chrysogenum | 0 |  | green_synthesis using iron and tannic acid | ZOI |  | 500 | 28.67 | 10 | 30 | 20 | spherical | 120 | -18.3 | water | 37 |  | AgNO3 | 1 |  | 7 | https://pubmed.ncbi.nlm.nih.gov/29306005/ | 10.1016/j.micpath.2017.12.068 | 102 | Microbial Pathogenesis | Elsevier BV | 2018 | Preparation, characterization and antifungal activity of iron oxide nanoparticles | FALSE | FALSE | closed | FALSE
1339 | 2515 | 1335 | Fe2O3 | 0 | Alternaria alternata | 0 |  | green_synthesis using iron and tannic acid | ZOI |  | 500 | 21.33 | 10 | 30 | 20 | spherical | 120 | -18.3 | water | 37 |  | AgNO3 | 1 |  | 7 | https://pubmed.ncbi.nlm.nih.gov/29306005/ | 10.1016/j.micpath.2017.12.068 | 102 | Microbial Pathogenesis | Elsevier BV | 2018 | Preparation, characterization and antifungal activity of iron oxide nanoparticles | FALSE | FALSE | closed | TRUE | Xenia | 31,03,25 | TRUE | FALSE | Requires correction | 1. 120 часов экспиремента? time_set (hours) 2. shape - в тексте нет ничего такого, но есть TEM и FESEM
1340 | 2516 | 1340 | Fe2O3 | 0 | Aspergillus niger | 0 |  | green_synthesis using iron and tannic acid | ZOI |  | 500 | 26.33 | 10 | 30 | 20 | spherical | 120 | -18.3 | water | 37 |  | AgNO3 | 1 |  | 7 | https://pubmed.ncbi.nlm.nih.gov/29306005/ | 10.1016/j.micpath.2017.12.068 | 102 | Microbial Pathogenesis | Elsevier BV | 2018 | Preparation, characterization and antifungal activity of iron oxide nanoparticles | FALSE | FALSE | closed | TRUE | Xenia | 31,03,25 | TRUE | FALSE | Requires correction | 1. 120 часов экспиремента? time_set (hours) 2. shape - в тексте нет ничего такого, но есть TEM и FESEM
1341 | 562 | 562 | ZnO | 0 | Escherichia coli | 0 |  | chemical_synthesis by aqueous zinc sulfate heptahydrate | MIC | 31.25 |  |  | 30 | 30 | 30 | spherical | 24 | [8 empty] | http://www.veterinaryworld.org/Vol.11/October-2018/11.pdf | 10.14202/vetworld.2018.1428-1432 | 103 | Veterinary World | Veterinary World | 2018 | In vitro antibacterial effects of zinc oxide nanoparticles on multiple drug-resistant strains of Staphylococcus aureus and Escherichia coli: An alternative approach for antibacterial therapy of mastitis in sheep | TRUE | TRUE | gold | FALSE
1342 | 563 | 563 | ZnO | 0 | Escherichia coli | 0 |  | chemical_synthesis by aqueous zinc sulfate heptahydrate | MBC | 62.5 |  |  | 30 | 30 | 30 | spherical | 24 | [8 empty] | http://www.veterinaryworld.org/Vol.11/October-2018/11.pdf | 10.14202/vetworld.2018.1428-1432 | 103 | Veterinary World | Veterinary World | 2018 | In vitro antibacterial effects of zinc oxide nanoparticles on multiple drug-resistant strains of Staphylococcus aureus and Escherichia coli: An alternative approach for antibacterial therapy of mastitis in sheep | TRUE | TRUE | gold | FALSE
1343 | 564 | 1348 | ZnO | 0 | Staphylococcus aureus | 0 |  | chemical_synthesis by aqueous zinc sulfate heptahydrate | MIC | 3.9 |  |  | 30 | 30 | 30 | spherical | 24 | [8 empty] | http://www.veterinaryworld.org/Vol.11/October-2018/11.pdf | 10.14202/vetworld.2018.1428-1432 | 103 | Veterinary World | Veterinary World | 2018 | In vitro antibacterial effects of zinc oxide nanoparticles on multiple drug-resistant strains of Staphylococcus aureus and Escherichia coli: An alternative approach for antibacterial therapy of mastitis in sheep | TRUE | TRUE | gold | TRUE | Xenia | 31,03,25 | TRUE | FALSE | Requires correction | 1. В статье не указан strain
1344 | 565 | 565 | ZnO | 0 | Staphylococcus aureus | 0 |  | chemical_synthesis by aqueous zinc sulfate heptahydrate | MBC | 7.81 |  |  | 30 | 30 | 30 | spherical | 24 | [8 empty] | http://www.veterinaryworld.org/Vol.11/October-2018/11.pdf | 10.14202/vetworld.2018.1428-1432 | 103 | Veterinary World | Veterinary World | 2018 | In vitro antibacterial effects of zinc oxide nanoparticles on multiple drug-resistant strains of Staphylococcus aureus and Escherichia coli: An alternative approach for antibacterial therapy of mastitis in sheep | TRUE | TRUE | gold | FALSE
1345 | 566 | 566 | ZnO | 1 | Bacillus subtilis | 0 |  | green_synthesis using aqueous Brassica rapa leaf | MIC | 50 |  |  | 38 | 38 | 38 | hexagonal | 24 |  | water (distilled) | 80 | 240 | (Zn (NO3)2.6H2O) |  |  |  | https://doi.org/10.1016/j.physb.2020.412563 | 10.1016/j.physb.2020.412563 | 104 | Physica B: Condensed Matter | Elsevier BV | 2021 | Investigation of in-vitro antibacterial and seed germination properties of green synthesized pure and nickel doped ZnO nanoparticles | FALSE | FALSE | closed | FALSE
1346 | 567 | 1350 | ZnO | 1 | Bacillus subtilis | 0 |  | green_synthesis using aqueous Brassica rapa leaf | MIC | 50 |  |  | 27.43 | 27.43 | 27.43 | hexagonal | 24 |  | water (distilled) | 80 | 240 | (Zn (NO3)2.6H2O) |  |  |  | https://doi.org/10.1016/j.physb.2020.412563 | 10.1016/j.physb.2020.412563 | 104 | Physica B: Condensed Matter | Elsevier BV | 2021 | Investigation of in-vitro antibacterial and seed germination properties of green synthesized pure and nickel doped ZnO nanoparticles | FALSE | FALSE | closed | TRUE | Xenia | 31,03,25 | FALSE | FALSE | Verified
1347 | 568 | 568 | ZnO | 1 | Bacillus subtilis | 0 |  | green_synthesis using aqueous Brassica rapa leaf | MIC | 50 |  |  | 26.38 | 26.38 | 26.38 | hexagonal | 24 |  | water (distilled) | 80 | 240 | (Zn (NO3)2.6H2O) |  |  |  | https://doi.org/10.1016/j.physb.2020.412563 | 10.1016/j.physb.2020.412563 | 104 | Physica B: Condensed Matter | Elsevier BV | 2021 | Investigation of in-vitro antibacterial and seed germination properties of green synthesized pure and nickel doped ZnO nanoparticles | FALSE | FALSE | closed | FALSE
1348 | 569 | 569 | ZnO | 0 | Bacillus subtilis | 0 |  | green_synthesis using aqueous Brassica rapa leaf | MIC | 12.5 |  |  | 41.23 | 41.23 | 41.23 | hexagonal | 24 |  | water (distilled) | 80 | 240 | (Zn (NO3)2.6H2O) |  |  |  | https://doi.org/10.1016/j.physb.2020.412563 | 10.1016/j.physb.2020.412563 | 104 | Physica B: Condensed Matter | Elsevier BV | 2021 | Investigation of in-vitro antibacterial and seed germination properties of green synthesized pure and nickel doped ZnO nanoparticles | FALSE | FALSE | closed | FALSE
1349 | 570 | 570 | ZnO | 1 | Escherichia coli | 0 |  | green_synthesis using aqueous Brassica rapa leaf | MIC | 25 |  |  | 38 | 38 | 38 | hexagonal | 24 |  | water (distilled) | 80 | 240 | (Zn (NO3)2.6H2O) |  |  |  | https://doi.org/10.1016/j.physb.2020.412563 | 10.1016/j.physb.2020.412563 | 104 | Physica B: Condensed Matter | Elsevier BV | 2021 | Investigation of in-vitro antibacterial and seed germination properties of green synthesized pure and nickel doped ZnO nanoparticles | FALSE | FALSE | closed | FALSE
1350 | 571 | 571 | ZnO | 1 | Escherichia coli | 0 |  | green_synthesis using aqueous Brassica rapa leaf | MIC | 25 |  |  | 27.43 | 27.43 | 27.43 | hexagonal | 24 |  | water (distilled) | 80 | 240 | (Zn (NO3)2.6H2O) |  |  |  | https://doi.org/10.1016/j.physb.2020.412563 | 10.1016/j.physb.2020.412563 | 104 | Physica B: Condensed Matter | Elsevier BV | 2021 | Investigation of in-vitro antibacterial and seed germination properties of green synthesized pure and nickel doped ZnO nanoparticles | FALSE | FALSE | closed | FALSE
1351 | 572 | 572 | ZnO | 1 | Escherichia coli | 0 |  | green_synthesis using aqueous Brassica rapa leaf | MIC | 25 |  |  | 26.38 | 26.38 | 26.38 | hexagonal | 24 |  | water (distilled) | 80 | 240 | (Zn (NO3)2.6H2O) |  |  |  | https://doi.org/10.1016/j.physb.2020.412563 | 10.1016/j.physb.2020.412563 | 104 | Physica B: Condensed Matter | Elsevier BV | 2021 | Investigation of in-vitro antibacterial and seed germination properties of green synthesized pure and nickel doped ZnO nanoparticles | FALSE | FALSE | closed | FALSE
1352 | 573 | 573 | ZnO | 0 | Escherichia coli | 0 |  | green_synthesis using aqueous Brassica rapa leaf | MIC | 25 |  |  | 41.23 | 41.23 | 41.23 | hexagonal | 24 |  | water (distilled) | 80 | 240 | (Zn (NO3)2.6H2O) |  |  |  | https://doi.org/10.1016/j.physb.2020.412563 | 10.1016/j.physb.2020.412563 | 104 | Physica B: Condensed Matter | Elsevier BV | 2021 | Investigation of in-vitro antibacterial and seed germination properties of green synthesized pure and nickel doped ZnO nanoparticles | FALSE | FALSE | closed | FALSE
1353 | 2331 | 1355 | ZnO | 0 | Enterobacter cloacae | 0 |  | green_synthesis using aqueous Brassica rapa leaf | ZOI |  | 40 | 30 | 41.23 | 41.23 | 41.23 | hexagonal | 24 |  | water (distilled) | 80 | 240 | (Zn (NO3)2.6H2O) |  |  |  | https://doi.org/10.1016/j.physb.2020.412563 | 10.1016/j.physb.2020.412563 | 104 | Physica B: Condensed Matter | Elsevier BV | 2021 | Investigation of in-vitro antibacterial and seed germination properties of green synthesized pure and nickel doped ZnO nanoparticles | FALSE | FALSE | closed | TRUE | Xenia | 31,03,25 | FALSE | FALSE | Verified
1354 | 2332 | 2333 | ZnO | 0 | Enterobacter cloacae | 0 |  | green_synthesis using aqueous Brassica rapa leaf | ZOI |  | 40 | 30 | 41.23 | 41.23 | 41.23 | hexagonal | 24 |  | water (distilled) | 80 | 240 | (Zn (NO3)2.6H2O) |  |  |  | https://doi.org/10.1016/j.physb.2020.412563 | 10.1016/j.physb.2020.412563 | 104 | Physica B: Condensed Matter | Elsevier BV | 2021 | Investigation of in-vitro antibacterial and seed germination properties of green synthesized pure and nickel doped ZnO nanoparticles | FALSE | FALSE | closed | FALSE
1355 | 2333 | 2334 | ZnO | 1 | Enterobacter cloacae | 0 |  | green_synthesis using aqueous Brassica rapa leaf | ZOI |  | 40 | 2 | 38 | 38 | 38 | hexagonal | 24 |  | water (distilled) | 80 | 240 | (Zn (NO3)2.6H2O) |  |  |  | https://doi.org/10.1016/j.physb.2020.412563 | 10.1016/j.physb.2020.412563 | 104 | Physica B: Condensed Matter | Elsevier BV | 2021 | Investigation of in-vitro antibacterial and seed germination properties of green synthesized pure and nickel doped ZnO nanoparticles | FALSE | FALSE | closed | FALSE
1356 | 2334 | 2335 | ZnO | 1 | Enterobacter cloacae | 0 |  | green_synthesis using aqueous Brassica rapa leaf | ZOI |  | 40 | 2 | 38 | 38 | 38 | hexagonal | 24 |  | water (distilled) | 80 | 240 | (Zn (NO3)2.6H2O) |  |  |  | https://doi.org/10.1016/j.physb.2020.412563 | 10.1016/j.physb.2020.412563 | 104 | Physica B: Condensed Matter | Elsevier BV | 2021 | Investigation of in-vitro antibacterial and seed germination properties of green synthesized pure and nickel doped ZnO nanoparticles | FALSE | FALSE | closed | FALSE
1357 | 2335 | 2336 | ZnO | 1 | Enterobacter cloacae | 0 |  | green_synthesis using aqueous Brassica rapa leaf | ZOI |  | 40 | 20 | 27.43 | 27.43 | 27.43 | hexagonal | 48 |  | water (distilled) | 80 | 240 | (Zn (NO3)2.6H2O) |  |  |  | https://doi.org/10.1016/j.physb.2020.412563 | 10.1016/j.physb.2020.412563 | 104 | Physica B: Condensed Matter | Elsevier BV | 2021 | Investigation of in-vitro antibacterial and seed germination properties of green synthesized pure and nickel doped ZnO nanoparticles | FALSE | FALSE | closed | FALSE
1358 | 2336 | 2337 | ZnO | 1 | Enterobacter cloacae | 0 |  | green_synthesis using aqueous Brassica rapa leaf | ZOI |  | 40 | 20 | 27.43 | 27.43 | 27.43 | hexagonal | 48 |  | water (distilled) | 80 | 240 | (Zn (NO3)2.6H2O) |  |  |  | https://doi.org/10.1016/j.physb.2020.412563 | 10.1016/j.physb.2020.412563 | 104 | Physica B: Condensed Matter | Elsevier BV | 2021 | Investigation of in-vitro antibacterial and seed germination properties of green synthesized pure and nickel doped ZnO nanoparticles | FALSE | FALSE | closed | FALSE
1359 | 2337 | 2338 | ZnO | 1 | Enterobacter cloacae | 0 |  | green_synthesis using aqueous Brassica rapa leaf | ZOI |  | 40 | 18 | 26.38 | 26.38 | 26.38 | hexagonal | 48 |  | water (distilled) | 80 | 240 | (Zn (NO3)2.6H2O) |  |  |  | https://doi.org/10.1016/j.physb.2020.412563 | 10.1016/j.physb.2020.412563 | 104 | Physica B: Condensed Matter | Elsevier BV | 2021 | Investigation of in-vitro antibacterial and seed germination properties of green synthesized pure and nickel doped ZnO nanoparticles | FALSE | FALSE | closed | FALSE
1360 | 2338 | 2339 | ZnO | 1 | Enterobacter cloacae | 0 |  | green_synthesis using aqueous Brassica rapa leaf | ZOI |  | 40 | 18 | 26.38 | 26.38 | 26.38 | hexagonal | 48 |  | water (distilled) | 80 | 240 | (Zn (NO3)2.6H2O) |  |  |  | https://doi.org/10.1016/j.physb.2020.412563 | 10.1016/j.physb.2020.412563 | 104 | Physica B: Condensed Matter | Elsevier BV | 2021 | Investigation of in-vitro antibacterial and seed germination properties of green synthesized pure and nickel doped ZnO nanoparticles | FALSE | FALSE | closed | FALSE
1361 | 2339 | 2340 | ZnO | 0 | Micrococcus luteus | 0 |  | green_synthesis using aqueous Brassica rapa leaf | ZOI |  | 40 | 20 | 41.23 | 41.23 | 41.23 | hexagonal | 24 |  | water (distilled) | 80 | 240 | (Zn (NO3)2.6H2O) |  |  |  | https://doi.org/10.1016/j.physb.2020.412563 | 10.1016/j.physb.2020.412563 | 104 | Physica B: Condensed Matter | Elsevier BV | 2021 | Investigation of in-vitro antibacterial and seed germination properties of green synthesized pure and nickel doped ZnO nanoparticles | FALSE | FALSE | closed | FALSE
1362 | 2340 | 2341 | ZnO | 1 | Micrococcus luteus | 0 |  | green_synthesis using aqueous Brassica rapa leaf | ZOI |  | 40 | 22 | 38 | 38 | 38 | hexagonal | 24 |  | water (distilled) | 80 | 240 | (Zn (NO3)2.6H2O) |  |  |  | https://doi.org/10.1016/j.physb.2020.412563 | 10.1016/j.physb.2020.412563 | 104 | Physica B: Condensed Matter | Elsevier BV | 2021 | Investigation of in-vitro antibacterial and seed germination properties of green synthesized pure and nickel doped ZnO nanoparticles | FALSE | FALSE | closed | FALSE
1363 | 2341 | 1357 | ZnO | 1 | Micrococcus luteus | 0 |  | green_synthesis using aqueous Brassica rapa leaf | ZOI |  | 40 | 24 | 27.43 | 27.43 | 27.43 | hexagonal | 48 |  | water (distilled) | 80 | 240 | (Zn (NO3)2.6H2O) |  |  |  | https://doi.org/10.1016/j.physb.2020.412563 | 10.1016/j.physb.2020.412563 | 104 | Physica B: Condensed Matter | Elsevier BV | 2021 | Investigation of in-vitro antibacterial and seed germination properties of green synthesized pure and nickel doped ZnO nanoparticles | FALSE | FALSE | closed | TRUE | Xenia | 31,03,25 | FALSE | FALSE | Verified
1364 | 2342 | 1358 | ZnO | 1 | Micrococcus luteus | 0 |  | green_synthesis using aqueous Brassica rapa leaf | ZOI |  | 40 | 28 | 26.38 | 26.38 | 26.38 | hexagonal | 48 |  | water (distilled) | 80 | 240 | (Zn (NO3)2.6H2O) |  |  |  | https://doi.org/10.1016/j.physb.2020.412563 | 10.1016/j.physb.2020.412563 | 104 | Physica B: Condensed Matter | Elsevier BV | 2021 | Investigation of in-vitro antibacterial and seed germination properties of green synthesized pure and nickel doped ZnO nanoparticles | FALSE | FALSE | closed | TRUE | Xenia | 31,03,25 | FALSE | FALSE | Verified
1365 | 574 | 574 | ZnO | 0 | Escherichia coli | 0 |  | green_synthesis using Acacia arabica leaf extract | MIC | 7.6 |  |  | 16 | 20 | 18 | rod-shaped | 0 |  |  | 60 | 60 | (Zn (NO3)2.6H2O) |  |  |  | https://journals.plos.org/plosone/article?id=10.1371/journal.pone.0259190#sec024 | 10.1371/journal.pone.0259190 | 105 | PLOS ONE | Public Library of Science (PLoS) | 2022 | Biofabrication of ZnO nanoparticles using Acacia arabica leaf extract and their antibiofilm and antioxidant potential against foodborne pathogens | TRUE | TRUE | gold | FALSE
1366 | 575 | 575 | ZnO | 0 | Escherichia coli | 0 |  | green_synthesis using Acacia arabica leaf extract | MIC | 8.11 |  |  | 16 | 20 | 18 | rod-shaped | 1 |  |  | 60 | 60 | (Zn (NO3)2.6H2O) |  |  |  | https://journals.plos.org/plosone/article?id=10.1371/journal.pone.0259190#sec024 | 10.1371/journal.pone.0259190 | 105 | PLOS ONE | Public Library of Science (PLoS) | 2022 | Biofabrication of ZnO nanoparticles using Acacia arabica leaf extract and their antibiofilm and antioxidant potential against foodborne pathogens | TRUE | TRUE | gold | FALSE
1367 | 576 | 1366 | ZnO | 0 | Escherichia coli | 0 |  | green_synthesis using Acacia arabica leaf extract | MIC | 8.65 |  |  | 16 | 20 | 18 | rod-shaped | 2 |  |  | 60 | 60 | (Zn (NO3)2.6H2O) |  |  |  | https://journals.plos.org/plosone/article?id=10.1371/journal.pone.0259190#sec024 | 10.1371/journal.pone.0259190 | 105 | PLOS ONE | Public Library of Science (PLoS) | 2022 | Biofabrication of ZnO nanoparticles using Acacia arabica leaf extract and their antibiofilm and antioxidant potential against foodborne pathogens | TRUE | TRUE | gold | TRUE | Xenia | 28,03,25 | FALSE | FALSE | Verified
1368 | 577 | 577 | ZnO | 0 | Escherichia coli | 0 |  | green_synthesis using Acacia arabica leaf extract | MIC | 9.1 |  |  | 16 | 20 | 18 | rod-shaped | 3 |  |  | 60 | 60 | (Zn (NO3)2.6H2O) |  |  |  | https://journals.plos.org/plosone/article?id=10.1371/journal.pone.0259190#sec024 | 10.1371/journal.pone.0259190 | 105 | PLOS ONE | Public Library of Science (PLoS) | 2022 | Biofabrication of ZnO nanoparticles using Acacia arabica leaf extract and their antibiofilm and antioxidant potential against foodborne pathogens | TRUE | TRUE | gold | FALSE
1369 | 578 | 578 | ZnO | 0 | Escherichia coli | 0 |  | green_synthesis using Acacia arabica leaf extract | MIC | 9.5 |  |  | 16 | 20 | 18 | rod-shaped | 4 |  |  | 60 | 60 | (Zn (NO3)2.6H2O) |  |  |  | https://journals.plos.org/plosone/article?id=10.1371/journal.pone.0259190#sec024 | 10.1371/journal.pone.0259190 | 105 | PLOS ONE | Public Library of Science (PLoS) | 2022 | Biofabrication of ZnO nanoparticles using Acacia arabica leaf extract and their antibiofilm and antioxidant potential against foodborne pathogens | TRUE | TRUE | gold | FALSE
1370 | 579 | 579 | ZnO | 0 | Escherichia coli | 0 |  | green_synthesis using Acacia arabica leaf extract | MIC | 7.6 |  |  | 16 | 20 | 18 | rod-shaped | 0 |  |  | 60 | 60 | (Zn (NO3)2.6H2O) |  |  |  | https://journals.plos.org/plosone/article?id=10.1371/journal.pone.0259190#sec024 | 10.1371/journal.pone.0259190 | 105 | PLOS ONE | Public Library of Science (PLoS) | 2022 | Biofabrication of ZnO nanoparticles using Acacia arabica leaf extract and their antibiofilm and antioxidant potential against foodborne pathogens | TRUE | TRUE | gold | FALSE
1371 | 580 | 580 | ZnO | 0 | Escherichia coli | 0 |  | green_synthesis using Acacia arabica leaf extract | MIC | 7.9 |  |  | 16 | 20 | 18 | rod-shaped | 1 |  |  | 60 | 60 | (Zn (NO3)2.6H2O) |  |  |  | https://journals.plos.org/plosone/article?id=10.1371/journal.pone.0259190#sec024 | 10.1371/journal.pone.0259190 | 105 | PLOS ONE | Public Library of Science (PLoS) | 2022 | Biofabrication of ZnO nanoparticles using Acacia arabica leaf extract and their antibiofilm and antioxidant potential against foodborne pathogens | TRUE | TRUE | gold | FALSE
1372 | 581 | 1371 | ZnO | 0 | Escherichia coli | 0 |  | green_synthesis using Acacia arabica leaf extract | MIC | 8.14 |  |  | 16 | 20 | 18 | rod-shaped | 2 |  |  | 60 | 60 | (Zn (NO3)2.6H2O) |  |  |  | https://journals.plos.org/plosone/article?id=10.1371/journal.pone.0259190#sec024 | 10.1371/journal.pone.0259190 | 105 | PLOS ONE | Public Library of Science (PLoS) | 2022 | Biofabrication of ZnO nanoparticles using Acacia arabica leaf extract and their antibiofilm and antioxidant potential against foodborne pathogens | TRUE | TRUE | gold | TRUE | Xenia | 28,03,25 | FALSE | FALSE | Verified
1373 | 582 | 1373 | ZnO | 0 | Escherichia coli | 0 |  | green_synthesis using Acacia arabica leaf extract | MIC | 8.32 |  |  | 16 | 20 | 18 | rod-shaped | 3 |  |  | 60 | 60 | (Zn (NO3)2.6H2O) |  |  |  | https://journals.plos.org/plosone/article?id=10.1371/journal.pone.0259190#sec024 | 10.1371/journal.pone.0259190 | 105 | PLOS ONE | Public Library of Science (PLoS) | 2022 | Biofabrication of ZnO nanoparticles using Acacia arabica leaf extract and their antibiofilm and antioxidant potential against foodborne pathogens | TRUE | TRUE | gold | TRUE | Xenia | 28,03,25 | FALSE | FALSE | Verified
1374 | 583 | 583 | ZnO | 0 | Escherichia coli | 0 |  | green_synthesis using Acacia arabica leaf extract | MIC | 8.55 |  |  | 16 | 20 | 18 | rod-shaped | 4 |  |  | 60 | 60 | (Zn (NO3)2.6H2O) |  |  |  | https://journals.plos.org/plosone/article?id=10.1371/journal.pone.0259190#sec024 | 10.1371/journal.pone.0259190 | 105 | PLOS ONE | Public Library of Science (PLoS) | 2022 | Biofabrication of ZnO nanoparticles using Acacia arabica leaf extract and their antibiofilm and antioxidant potential against foodborne pathogens | TRUE | TRUE | gold | FALSE
1375 | 584 | 1374 | ZnO | 0 | Escherichia coli | 0 |  | green_synthesis using Acacia arabica leaf extract | MIC | 7.6 |  |  | 16 | 20 | 18 | rod-shaped | 0 |  |  | 60 | 60 | (Zn (NO3)2.6H2O) |  |  |  | https://journals.plos.org/plosone/article?id=10.1371/journal.pone.0259190#sec024 | 10.1371/journal.pone.0259190 | 105 | PLOS ONE | Public Library of Science (PLoS) | 2022 | Biofabrication of ZnO nanoparticles using Acacia arabica leaf extract and their antibiofilm and antioxidant potential against foodborne pathogens | TRUE | TRUE | gold | TRUE | Xenia | 28,03,25 | FALSE | FALSE | Verified
1376 | 585 | 585 | ZnO | 0 | Escherichia coli | 0 |  | green_synthesis using Acacia arabica leaf extract | MIC | 6.4 |  |  | 16 | 20 | 18 | rod-shaped | 1 |  |  | 60 | 60 | (Zn (NO3)2.6H2O) |  |  |  | https://journals.plos.org/plosone/article?id=10.1371/journal.pone.0259190#sec024 | 10.1371/journal.pone.0259190 | 105 | PLOS ONE | Public Library of Science (PLoS) | 2022 | Biofabrication of ZnO nanoparticles using Acacia arabica leaf extract and their antibiofilm and antioxidant potential against foodborne pathogens | TRUE | TRUE | gold | FALSE
1377 | 586 | 586 | ZnO | 0 | Escherichia coli | 0 |  | green_synthesis using Acacia arabica leaf extract | MIC | 4.9 |  |  | 16 | 20 | 18 | rod-shaped | 2 |  |  | 60 | 60 | (Zn (NO3)2.6H2O) |  |  |  | https://journals.plos.org/plosone/article?id=10.1371/journal.pone.0259190#sec024 | 10.1371/journal.pone.0259190 | 105 | PLOS ONE | Public Library of Science (PLoS) | 2022 | Biofabrication of ZnO nanoparticles using Acacia arabica leaf extract and their antibiofilm and antioxidant potential against foodborne pathogens | TRUE | TRUE | gold | FALSE
1378 | 587 | 587 | ZnO | 0 | Escherichia coli | 0 |  | green_synthesis using Acacia arabica leaf extract | MIC | 4.3 |  |  | 16 | 20 | 18 | rod-shaped | 3 |  |  | 60 | 60 | (Zn (NO3)2.6H2O) |  |  |  | https://journals.plos.org/plosone/article?id=10.1371/journal.pone.0259190#sec024 | 10.1371/journal.pone.0259190 | 105 | PLOS ONE | Public Library of Science (PLoS) | 2022 | Biofabrication of ZnO nanoparticles using Acacia arabica leaf extract and their antibiofilm and antioxidant potential against foodborne pathogens | TRUE | TRUE | gold | FALSE
1379 | 588 | 588 | ZnO | 0 | Escherichia coli | 0 |  | green_synthesis using Acacia arabica leaf extract | MIC | 3.9 |  |  | 16 | 20 | 18 | rod-shaped | 4 |  |  | 60 | 60 | (Zn (NO3)2.6H2O) |  |  |  | https://journals.plos.org/plosone/article?id=10.1371/journal.pone.0259190#sec024 | 10.1371/journal.pone.0259190 | 105 | PLOS ONE | Public Library of Science (PLoS) | 2022 | Biofabrication of ZnO nanoparticles using Acacia arabica leaf extract and their antibiofilm and antioxidant potential against foodborne pathogens | TRUE | TRUE | gold | FALSE
1380 | 589 | 589 | ZnO | 0 | Escherichia coli | 0 |  | green_synthesis using Acacia arabica leaf extract | MIC | 7.6 |  |  | 16 | 20 | 18 | rod-shaped | 0 |  |  | 60 | 60 | (Zn (NO3)2.6H2O) |  |  |  | https://journals.plos.org/plosone/article?id=10.1371/journal.pone.0259190#sec024 | 10.1371/journal.pone.0259190 | 105 | PLOS ONE | Public Library of Science (PLoS) | 2022 | Biofabrication of ZnO nanoparticles using Acacia arabica leaf extract and their antibiofilm and antioxidant potential against foodborne pathogens | TRUE | TRUE | gold | FALSE
1381 | 590 | 1383 | ZnO | 0 | Escherichia coli | 0 |  | green_synthesis using Acacia arabica leaf extract | MIC | 5.98 |  |  | 16 | 20 | 18 | rod-shaped | 1 |  |  | 60 | 60 | (Zn (NO3)2.6H2O) |  |  |  | https://journals.plos.org/plosone/article?id=10.1371/journal.pone.0259190#sec024 | 10.1371/journal.pone.0259190 | 105 | PLOS ONE | Public Library of Science (PLoS) | 2022 | Biofabrication of ZnO nanoparticles using Acacia arabica leaf extract and their antibiofilm and antioxidant potential against foodborne pathogens | TRUE | TRUE | gold | TRUE | Xenia | 28,03,25 | FALSE | FALSE | Verified
1382 | 591 | 591 | ZnO | 0 | Escherichia coli | 0 |  | green_synthesis using Acacia arabica leaf extract | MIC | 3.5 |  |  | 16 | 20 | 18 | rod-shaped | 2 |  |  | 60 | 60 | (Zn (NO3)2.6H2O) |  |  |  | https://journals.plos.org/plosone/article?id=10.1371/journal.pone.0259190#sec024 | 10.1371/journal.pone.0259190 | 105 | PLOS ONE | Public Library of Science (PLoS) | 2022 | Biofabrication of ZnO nanoparticles using Acacia arabica leaf extract and their antibiofilm and antioxidant potential against foodborne pathogens | TRUE | TRUE | gold | FALSE
1383 | 592 | 592 | ZnO | 0 | Escherichia coli | 0 |  | green_synthesis using Acacia arabica leaf extract | MIC | 0 |  |  | 16 | 20 | 18 | rod-shaped | 3 |  |  | 60 | 60 | (Zn (NO3)2.6H2O) |  |  |  | https://journals.plos.org/plosone/article?id=10.1371/journal.pone.0259190#sec024 | 10.1371/journal.pone.0259190 | 105 | PLOS ONE | Public Library of Science (PLoS) | 2022 | Biofabrication of ZnO nanoparticles using Acacia arabica leaf extract and their antibiofilm and antioxidant potential against foodborne pathogens | TRUE | TRUE | gold | FALSE
1384 | 593 | 593 | ZnO | 0 | Escherichia coli | 0 |  | green_synthesis using Acacia arabica leaf extract | MIC | 0 |  |  | 16 | 20 | 18 | rod-shaped | 4 |  |  | 60 | 60 | (Zn (NO3)2.6H2O) |  |  |  | https://journals.plos.org/plosone/article?id=10.1371/journal.pone.0259190#sec024 | 10.1371/journal.pone.0259190 | 105 | PLOS ONE | Public Library of Science (PLoS) | 2022 | Biofabrication of ZnO nanoparticles using Acacia arabica leaf extract and their antibiofilm and antioxidant potential against foodborne pathogens | TRUE | TRUE | gold | FALSE
1385 | 594 | 594 | ZnO | 0 | Escherichia coli | 0 |  | green_synthesis using Acacia arabica leaf extract | MIC | 7.6 |  |  | 16 | 20 | 18 | rod-shaped | 0 |  |  | 60 | 60 | (Zn (NO3)2.6H2O) |  |  |  | https://journals.plos.org/plosone/article?id=10.1371/journal.pone.0259190#sec024 | 10.1371/journal.pone.0259190 | 105 | PLOS ONE | Public Library of Science (PLoS) | 2022 | Biofabrication of ZnO nanoparticles using Acacia arabica leaf extract and their antibiofilm and antioxidant potential against foodborne pathogens | TRUE | TRUE | gold | FALSE
1386 | 595 | 595 | ZnO | 0 | Escherichia coli | 0 |  | green_synthesis using Acacia arabica leaf extract | MIC | 3.4 |  |  | 16 | 20 | 18 | rod-shaped | 1 |  |  | 60 | 60 | (Zn (NO3)2.6H2O) |  |  |  | https://journals.plos.org/plosone/article?id=10.1371/journal.pone.0259190#sec024 | 10.1371/journal.pone.0259190 | 105 | PLOS ONE | Public Library of Science (PLoS) | 2022 | Biofabrication of ZnO nanoparticles using Acacia arabica leaf extract and their antibiofilm and antioxidant potential against foodborne pathogens | TRUE | TRUE | gold | FALSE
1387 | 596 | 1386 | ZnO | 0 | Escherichia coli | 0 |  | green_synthesis using Acacia arabica leaf extract | MIC | 0 |  |  | 16 | 20 | 18 | rod-shaped | 2 |  |  | 60 | 60 | (Zn (NO3)2.6H2O) |  |  |  | https://journals.plos.org/plosone/article?id=10.1371/journal.pone.0259190#sec024 | 10.1371/journal.pone.0259190 | 105 | PLOS ONE | Public Library of Science (PLoS) | 2022 | Biofabrication of ZnO nanoparticles using Acacia arabica leaf extract and their antibiofilm and antioxidant potential against foodborne pathogens | TRUE | TRUE | gold | TRUE | Xenia | 28,03,25 | FALSE | FALSE | Verified
1388 | 597 | 597 | ZnO | 0 | Escherichia coli | 0 |  | green_synthesis using Acacia arabica leaf extract | MIC | 0 |  |  | 16 | 20 | 18 | rod-shaped | 3 |  |  | 60 | 60 | (Zn (NO3)2.6H2O) |  |  |  | https://journals.plos.org/plosone/article?id=10.1371/journal.pone.0259190#sec024 | 10.1371/journal.pone.0259190 | 105 | PLOS ONE | Public Library of Science (PLoS) | 2022 | Biofabrication of ZnO nanoparticles using Acacia arabica leaf extract and their antibiofilm and antioxidant potential against foodborne pathogens | TRUE | TRUE | gold | FALSE
1389 | 598 | 1389 | ZnO | 0 | Escherichia coli | 0 |  | green_synthesis using Acacia arabica leaf extract | MIC | 0 |  |  | 16 | 20 | 18 | rod-shaped | 4 |  |  | 60 | 60 | (Zn (NO3)2.6H2O) |  |  |  | https://journals.plos.org/plosone/article?id=10.1371/journal.pone.0259190#sec024 | 10.1371/journal.pone.0259190 | 105 | PLOS ONE | Public Library of Science (PLoS) | 2022 | Biofabrication of ZnO nanoparticles using Acacia arabica leaf extract and their antibiofilm and antioxidant potential against foodborne pathogens | TRUE | TRUE | gold | TRUE | Xenia | 28,03,25 | FALSE | FALSE | Verified
1390 | 599 | 599 | ZnO | 0 | Escherichia coli | 0 |  | green_synthesis using Acacia arabica leaf extract | MIC | 7.6 |  |  | 16 | 20 | 18 | rod-shaped | 0 |  |  | 60 | 60 | (Zn (NO3)2.6H2O) |  |  |  | https://journals.plos.org/plosone/article?id=10.1371/journal.pone.0259190#sec024 | 10.1371/journal.pone.0259190 | 105 | PLOS ONE | Public Library of Science (PLoS) | 2022 | Biofabrication of ZnO nanoparticles using Acacia arabica leaf extract and their antibiofilm and antioxidant potential against foodborne pathogens | TRUE | TRUE | gold | FALSE
1391 | 600 | 600 | ZnO | 0 | Escherichia coli | 0 |  | green_synthesis using Acacia arabica leaf extract | MIC | 3.1 |  |  | 16 | 20 | 18 | rod-shaped | 1 |  |  | 60 | 60 | (Zn (NO3)2.6H2O) |  |  |  | https://journals.plos.org/plosone/article?id=10.1371/journal.pone.0259190#sec024 | 10.1371/journal.pone.0259190 | 105 | PLOS ONE | Public Library of Science (PLoS) | 2022 | Biofabrication of ZnO nanoparticles using Acacia arabica leaf extract and their antibiofilm and antioxidant potential against foodborne pathogens | TRUE | TRUE | gold | FALSE
1392 | 601 | 601 | ZnO | 0 | Escherichia coli | 0 |  | green_synthesis using Acacia arabica leaf extract | MIC | 0 |  |  | 16 | 20 | 18 | rod-shaped | 2 |  |  | 60 | 60 | (Zn (NO3)2.6H2O) |  |  |  | https://journals.plos.org/plosone/article?id=10.1371/journal.pone.0259190#sec024 | 10.1371/journal.pone.0259190 | 105 | PLOS ONE | Public Library of Science (PLoS) | 2022 | Biofabrication of ZnO nanoparticles using Acacia arabica leaf extract and their antibiofilm and antioxidant potential against foodborne pathogens | TRUE | TRUE | gold | FALSE
1393 | 602 | 602 | ZnO | 0 | Escherichia coli | 0 |  | green_synthesis using Acacia arabica leaf extract | MIC | 0 |  |  | 16 | 20 | 18 | rod-shaped | 3 |  |  | 60 | 60 | (Zn (NO3)2.6H2O) |  |  |  | https://journals.plos.org/plosone/article?id=10.1371/journal.pone.0259190#sec024 | 10.1371/journal.pone.0259190 | 105 | PLOS ONE | Public Library of Science (PLoS) | 2022 | Biofabrication of ZnO nanoparticles using Acacia arabica leaf extract and their antibiofilm and antioxidant potential against foodborne pathogens | TRUE | TRUE | gold | FALSE
1394 | 603 | 603 | ZnO | 0 | Escherichia coli | 0 |  | green_synthesis using Acacia arabica leaf extract | MIC | 0 |  |  | 16 | 20 | 18 | rod-shaped | 4 |  |  | 60 | 60 | (Zn (NO3)2.6H2O) |  |  |  | https://journals.plos.org/plosone/article?id=10.1371/journal.pone.0259190#sec024 | 10.1371/journal.pone.0259190 | 105 | PLOS ONE | Public Library of Science (PLoS) | 2022 | Biofabrication of ZnO nanoparticles using Acacia arabica leaf extract and their antibiofilm and antioxidant potential against foodborne pathogens | TRUE | TRUE | gold | FALSE
1395 | 604 | 1393 | ZnO | 0 | Salmonella enterica | 0 |  | green_synthesis using Acacia arabica leaf extract | MIC | 7.41 |  |  | 16 | 20 | 18 | rod-shaped | 0 |  |  | 60 | 60 | (Zn (NO3)2.6H2O) |  |  |  | https://journals.plos.org/plosone/article?id=10.1371/journal.pone.0259190#sec024 | 10.1371/journal.pone.0259190 | 105 | PLOS ONE | Public Library of Science (PLoS) | 2022 | Biofabrication of ZnO nanoparticles using Acacia arabica leaf extract and their antibiofilm and antioxidant potential against foodborne pathogens | TRUE | TRUE | gold | TRUE | Xenia | 28,03,25 | FALSE | FALSE | Verified
1396 | 605 | 606 | ZnO | 0 | Salmonella enterica | 0 |  | green_synthesis using Acacia arabica leaf extract | MIC | 7.9 |  |  | 16 | 20 | 18 | rod-shaped | 1 |  |  | 60 | 60 | (Zn (NO3)2.6H2O) |  |  |  | https://journals.plos.org/plosone/article?id=10.1371/journal.pone.0259190#sec024 | 10.1371/journal.pone.0259190 | 105 | PLOS ONE | Public Library of Science (PLoS) | 2022 | Biofabrication of ZnO nanoparticles using Acacia arabica leaf extract and their antibiofilm and antioxidant potential against foodborne pathogens | TRUE | TRUE | gold | FALSE
1397 | 606 | 607 | ZnO | 0 | Salmonella enterica | 0 |  | green_synthesis using Acacia arabica leaf extract | MIC | 8.4 |  |  | 16 | 20 | 18 | rod-shaped | 2 |  |  | 60 | 60 | (Zn (NO3)2.6H2O) |  |  |  | https://journals.plos.org/plosone/article?id=10.1371/journal.pone.0259190#sec024 | 10.1371/journal.pone.0259190 | 105 | PLOS ONE | Public Library of Science (PLoS) | 2022 | Biofabrication of ZnO nanoparticles using Acacia arabica leaf extract and their antibiofilm and antioxidant potential against foodborne pathogens | TRUE | TRUE | gold | FALSE
1398 | 607 | 1399 | ZnO | 0 | Salmonella enterica | 0 |  | green_synthesis using Acacia arabica leaf extract | MIC | 9.02 |  |  | 16 | 20 | 18 | rod-shaped | 3 |  |  | 60 | 60 | (Zn (NO3)2.6H2O) |  |  |  | https://journals.plos.org/plosone/article?id=10.1371/journal.pone.0259190#sec024 | 10.1371/journal.pone.0259190 | 105 | PLOS ONE | Public Library of Science (PLoS) | 2022 | Biofabrication of ZnO nanoparticles using Acacia arabica leaf extract and their antibiofilm and antioxidant potential against foodborne pathogens | TRUE | TRUE | gold | TRUE | Xenia | 28,03,25 | FALSE | FALSE | Verified
1399 | 608 | 609 | ZnO | 0 | Salmonella enterica | 0 |  | green_synthesis using Acacia arabica leaf extract | MIC | 9.6 |  |  | 16 | 20 | 18 | rod-shaped | 4 |  |  | 60 | 60 | (Zn (NO3)2.6H2O) |  |  |  | https://journals.plos.org/plosone/article?id=10.1371/journal.pone.0259190#sec024 | 10.1371/journal.pone.0259190 | 105 | PLOS ONE | Public Library of Science (PLoS) | 2022 | Biofabrication of ZnO nanoparticles using Acacia arabica leaf extract and their antibiofilm and antioxidant potential against foodborne pathogens | TRUE | TRUE | gold | FALSE
1400 | 609 | 610 | ZnO | 0 | Salmonella enterica | 0 |  | green_synthesis using Acacia arabica leaf extract | MIC | 7.41 |  |  | 16 | 20 | 18 | rod-shaped | 0 |  |  | 60 | 60 | (Zn (NO3)2.6H2O) |  |  |  | https://journals.plos.org/plosone/article?id=10.1371/journal.pone.0259190#sec024 | 10.1371/journal.pone.0259190 | 105 | PLOS ONE | Public Library of Science (PLoS) | 2022 | Biofabrication of ZnO nanoparticles using Acacia arabica leaf extract and their antibiofilm and antioxidant potential against foodborne pathogens | TRUE | TRUE | gold | FALSE
1401 | 610 | 611 | ZnO | 0 | Salmonella enterica | 0 |  | green_synthesis using Acacia arabica leaf extract | MIC | 7.6 |  |  | 16 | 20 | 18 | rod-shaped | 1 |  |  | 60 | 60 | (Zn (NO3)2.6H2O) |  |  |  | https://journals.plos.org/plosone/article?id=10.1371/journal.pone.0259190#sec024 | 10.1371/journal.pone.0259190 | 105 | PLOS ONE | Public Library of Science (PLoS) | 2022 | Biofabrication of ZnO nanoparticles using Acacia arabica leaf extract and their antibiofilm and antioxidant potential against foodborne pathogens | TRUE | TRUE | gold | FALSE
1402 | 611 | 612 | ZnO | 0 | Salmonella enterica | 0 |  | green_synthesis using Acacia arabica leaf extract | MIC | 7.8 |  |  | 16 | 20 | 18 | rod-shaped | 2 |  |  | 60 | 60 | (Zn (NO3)2.6H2O) |  |  |  | https://journals.plos.org/plosone/article?id=10.1371/journal.pone.0259190#sec024 | 10.1371/journal.pone.0259190 | 105 | PLOS ONE | Public Library of Science (PLoS) | 2022 | Biofabrication of ZnO nanoparticles using Acacia arabica leaf extract and their antibiofilm and antioxidant potential against foodborne pathogens | TRUE | TRUE | gold | FALSE
1403 | 612 | 613 | ZnO | 0 | Salmonella enterica | 0 |  | green_synthesis using Acacia arabica leaf extract | MIC | 8.1 |  |  | 16 | 20 | 18 | rod-shaped | 3 |  |  | 60 | 60 | (Zn (NO3)2.6H2O) |  |  |  | https://journals.plos.org/plosone/article?id=10.1371/journal.pone.0259190#sec024 | 10.1371/journal.pone.0259190 | 105 | PLOS ONE | Public Library of Science (PLoS) | 2022 | Biofabrication of ZnO nanoparticles using Acacia arabica leaf extract and their antibiofilm and antioxidant potential against foodborne pathogens | TRUE | TRUE | gold | FALSE
1404 | 613 | 614 | ZnO | 0 | Salmonella enterica | 0 |  | green_synthesis using Acacia arabica leaf extract | MIC | 8.3 |  |  | 16 | 20 | 18 | rod-shaped | 4 |  |  | 60 | 60 | (Zn (NO3)2.6H2O) |  |  |  | https://journals.plos.org/plosone/article?id=10.1371/journal.pone.0259190#sec024 | 10.1371/journal.pone.0259190 | 105 | PLOS ONE | Public Library of Science (PLoS) | 2022 | Biofabrication of ZnO nanoparticles using Acacia arabica leaf extract and their antibiofilm and antioxidant potential against foodborne pathogens | TRUE | TRUE | gold | FALSE
1405 | 614 | 615 | ZnO | 0 | Salmonella enterica | 0 |  | green_synthesis using Acacia arabica leaf extract | MIC | 7.41 |  |  | 16 | 20 | 18 | rod-shaped | 0 |  |  | 60 | 60 | (Zn (NO3)2.6H2O) |  |  |  | https://journals.plos.org/plosone/article?id=10.1371/journal.pone.0259190#sec024 | 10.1371/journal.pone.0259190 | 105 | PLOS ONE | Public Library of Science (PLoS) | 2022 | Biofabrication of ZnO nanoparticles using Acacia arabica leaf extract and their antibiofilm and antioxidant potential against foodborne pathogens | TRUE | TRUE | gold | FALSE
1406 | 615 | 616 | ZnO | 0 | Salmonella enterica | 0 |  | green_synthesis using Acacia arabica leaf extract | MIC | 6.5 |  |  | 16 | 20 | 18 | rod-shaped | 1 |  |  | 60 | 60 | (Zn (NO3)2.6H2O) |  |  |  | https://journals.plos.org/plosone/article?id=10.1371/journal.pone.0259190#sec024 | 10.1371/journal.pone.0259190 | 105 | PLOS ONE | Public Library of Science (PLoS) | 2022 | Biofabrication of ZnO nanoparticles using Acacia arabica leaf extract and their antibiofilm and antioxidant potential against foodborne pathogens | TRUE | TRUE | gold | FALSE
1407 | 616 | 617 | ZnO | 0 | Salmonella enterica | 0 |  | green_synthesis using Acacia arabica leaf extract | MIC | 4.1 |  |  | 16 | 20 | 18 | rod-shaped | 2 |  |  | 60 | 60 | (Zn (NO3)2.6H2O) |  |  |  | https://journals.plos.org/plosone/article?id=10.1371/journal.pone.0259190#sec024 | 10.1371/journal.pone.0259190 | 105 | PLOS ONE | Public Library of Science (PLoS) | 2022 | Biofabrication of ZnO nanoparticles using Acacia arabica leaf extract and their antibiofilm and antioxidant potential against foodborne pathogens | TRUE | TRUE | gold | FALSE
1408 | 617 | 1401 | ZnO | 0 | Salmonella enterica | 0 |  | green_synthesis using Acacia arabica leaf extract | MIC | 3.6 |  |  | 16 | 20 | 18 | rod-shaped | 3 |  |  | 60 | 60 | (Zn (NO3)2.6H2O) |  |  |  | https://journals.plos.org/plosone/article?id=10.1371/journal.pone.0259190#sec024 | 10.1371/journal.pone.0259190 | 105 | PLOS ONE | Public Library of Science (PLoS) | 2022 | Biofabrication of ZnO nanoparticles using Acacia arabica leaf extract and their antibiofilm and antioxidant potential against foodborne pathogens | TRUE | TRUE | gold | TRUE | Xenia | 28,03,25 | FALSE | FALSE | Verified
1409 | 618 | 618 | ZnO | 0 | Salmonella enterica | 0 |  | green_synthesis using Acacia arabica leaf extract | MIC | 3.3 |  |  | 16 | 20 | 18 | rod-shaped | 4 |  |  | 60 | 60 | (Zn (NO3)2.6H2O) |  |  |  | https://journals.plos.org/plosone/article?id=10.1371/journal.pone.0259190#sec024 | 10.1371/journal.pone.0259190 | 105 | PLOS ONE | Public Library of Science (PLoS) | 2022 | Biofabrication of ZnO nanoparticles using Acacia arabica leaf extract and their antibiofilm and antioxidant potential against foodborne pathogens | TRUE | TRUE | gold | FALSE
1410 | 619 | 1406 | ZnO | 0 | Salmonella enterica | 0 |  | green_synthesis using Acacia arabica leaf extract | MIC | 7.41 |  |  | 16 | 20 | 18 | rod-shaped | 0 |  |  | 60 | 60 | (Zn (NO3)2.6H2O) |  |  |  | https://journals.plos.org/plosone/article?id=10.1371/journal.pone.0259190#sec024 | 10.1371/journal.pone.0259190 | 105 | PLOS ONE | Public Library of Science (PLoS) | 2022 | Biofabrication of ZnO nanoparticles using Acacia arabica leaf extract and their antibiofilm and antioxidant potential against foodborne pathogens | TRUE | TRUE | gold | TRUE | Xenia | 28,03,25 | FALSE | FALSE | Verified
1411 | 620 | 620 | ZnO | 0 | Salmonella enterica | 0 |  | green_synthesis using Acacia arabica leaf extract | MIC | 4.4 |  |  | 16 | 20 | 18 | rod-shaped | 1 |  |  | 60 | 60 | (Zn (NO3)2.6H2O) |  |  |  | https://journals.plos.org/plosone/article?id=10.1371/journal.pone.0259190#sec024 | 10.1371/journal.pone.0259190 | 105 | PLOS ONE | Public Library of Science (PLoS) | 2022 | Biofabrication of ZnO nanoparticles using Acacia arabica leaf extract and their antibiofilm and antioxidant potential against foodborne pathogens | TRUE | TRUE | gold | FALSE
1412 | 621 | 621 | ZnO | 0 | Salmonella enterica | 0 |  | green_synthesis using Acacia arabica leaf extract | MIC | 0 |  |  | 16 | 20 | 18 | rod-shaped | 2 |  |  | 60 | 60 | (Zn (NO3)2.6H2O) |  |  |  | https://journals.plos.org/plosone/article?id=10.1371/journal.pone.0259190#sec024 | 10.1371/journal.pone.0259190 | 105 | PLOS ONE | Public Library of Science (PLoS) | 2022 | Biofabrication of ZnO nanoparticles using Acacia arabica leaf extract and their antibiofilm and antioxidant potential against foodborne pathogens | TRUE | TRUE | gold | FALSE
1413 | 622 | 1409 | ZnO | 0 | Salmonella enterica | 0 |  | green_synthesis using Acacia arabica leaf extract | MIC | 0 |  |  | 16 | 20 | 18 | rod-shaped | 3 |  |  | 60 | 60 | (Zn (NO3)2.6H2O) |  |  |  | https://journals.plos.org/plosone/article?id=10.1371/journal.pone.0259190#sec024 | 10.1371/journal.pone.0259190 | 105 | PLOS ONE | Public Library of Science (PLoS) | 2022 | Biofabrication of ZnO nanoparticles using Acacia arabica leaf extract and their antibiofilm and antioxidant potential against foodborne pathogens | TRUE | TRUE | gold | TRUE | Xenia | 28,03,25 | FALSE | FALSE | Verified
1414 | 623 | 623 | ZnO | 0 | Salmonella enterica | 0 |  | green_synthesis using Acacia arabica leaf extract | MIC | 0 |  |  | 16 | 20 | 18 | rod-shaped | 4 |  |  | 60 | 60 | (Zn (NO3)2.6H2O) |  |  |  | https://journals.plos.org/plosone/article?id=10.1371/journal.pone.0259190#sec024 | 10.1371/journal.pone.0259190 | 105 | PLOS ONE | Public Library of Science (PLoS) | 2022 | Biofabrication of ZnO nanoparticles using Acacia arabica leaf extract and their antibiofilm and antioxidant potential against foodborne pathogens | TRUE | TRUE | gold | FALSE
1415 | 624 | 1413 | ZnO | 0 | Salmonella enterica | 0 |  | green_synthesis using Acacia arabica leaf extract | MIC | 7.41 |  |  | 16 | 20 | 18 | rod-shaped | 0 |  |  | 60 | 60 | (Zn (NO3)2.6H2O) |  |  |  | https://journals.plos.org/plosone/article?id=10.1371/journal.pone.0259190#sec024 | 10.1371/journal.pone.0259190 | 105 | PLOS ONE | Public Library of Science (PLoS) | 2022 | Biofabrication of ZnO nanoparticles using Acacia arabica leaf extract and their antibiofilm and antioxidant potential against foodborne pathogens | TRUE | TRUE | gold | TRUE | Xenia | 28,03,25 | FALSE | FALSE | Verified
1416 | 625 | 625 | ZnO | 0 | Salmonella enterica | 0 |  | green_synthesis using Acacia arabica leaf extract | MIC | 3.2 |  |  | 16 | 20 | 18 | rod-shaped | 1 |  |  | 60 | 60 | (Zn (NO3)2.6H2O) |  |  |  | https://journals.plos.org/plosone/article?id=10.1371/journal.pone.0259190#sec024 | 10.1371/journal.pone.0259190 | 105 | PLOS ONE | Public Library of Science (PLoS) | 2022 | Biofabrication of ZnO nanoparticles using Acacia arabica leaf extract and their antibiofilm and antioxidant potential against foodborne pathogens | TRUE | TRUE | gold | FALSE
1417 | 626 | 626 | ZnO | 0 | Salmonella enterica | 0 |  | green_synthesis using Acacia arabica leaf extract | MIC | 0 |  |  | 16 | 20 | 18 | rod-shaped | 2 |  |  | 60 | 60 | (Zn (NO3)2.6H2O) |  |  |  | https://journals.plos.org/plosone/article?id=10.1371/journal.pone.0259190#sec024 | 10.1371/journal.pone.0259190 | 105 | PLOS ONE | Public Library of Science (PLoS) | 2022 | Biofabrication of ZnO nanoparticles using Acacia arabica leaf extract and their antibiofilm and antioxidant potential against foodborne pathogens | TRUE | TRUE | gold | FALSE
1418 | 627 | 627 | ZnO | 0 | Salmonella enterica | 0 |  | green_synthesis using Acacia arabica leaf extract | MIC | 0 |  |  | 16 | 20 | 18 | rod-shaped | 3 |  |  | 60 | 60 | (Zn (NO3)2.6H2O) |  |  |  | https://journals.plos.org/plosone/article?id=10.1371/journal.pone.0259190#sec024 | 10.1371/journal.pone.0259190 | 105 | PLOS ONE | Public Library of Science (PLoS) | 2022 | Biofabrication of ZnO nanoparticles using Acacia arabica leaf extract and their antibiofilm and antioxidant potential against foodborne pathogens | TRUE | TRUE | gold | FALSE
1419 | 628 | 628 | ZnO | 0 | Salmonella enterica | 0 |  | green_synthesis using Acacia arabica leaf extract | MIC | 0 |  |  | 16 | 20 | 18 | rod-shaped | 4 |  |  | 60 | 60 | (Zn (NO3)2.6H2O) |  |  |  | https://journals.plos.org/plosone/article?id=10.1371/journal.pone.0259190#sec024 | 10.1371/journal.pone.0259190 | 105 | PLOS ONE | Public Library of Science (PLoS) | 2022 | Biofabrication of ZnO nanoparticles using Acacia arabica leaf extract and their antibiofilm and antioxidant potential against foodborne pathogens | TRUE | TRUE | gold | FALSE
1420 | 629 | 629 | ZnO | 0 | Salmonella enterica | 0 |  | green_synthesis using Acacia arabica leaf extract | MIC | 7.41 |  |  | 16 | 20 | 18 | rod-shaped | 0 |  |  | 60 | 60 | (Zn (NO3)2.6H2O) |  |  |  | https://journals.plos.org/plosone/article?id=10.1371/journal.pone.0259190#sec024 | 10.1371/journal.pone.0259190 | 105 | PLOS ONE | Public Library of Science (PLoS) | 2022 | Biofabrication of ZnO nanoparticles using Acacia arabica leaf extract and their antibiofilm and antioxidant potential against foodborne pathogens | TRUE | TRUE | gold | FALSE
1421 | 630 | 630 | ZnO | 0 | Salmonella enterica | 0 |  | green_synthesis using Acacia arabica leaf extract | MIC | 2.6 |  |  | 16 | 20 | 18 | rod-shaped | 1 |  |  | 60 | 60 | (Zn (NO3)2.6H2O) |  |  |  | https://journals.plos.org/plosone/article?id=10.1371/journal.pone.0259190#sec024 | 10.1371/journal.pone.0259190 | 105 | PLOS ONE | Public Library of Science (PLoS) | 2022 | Biofabrication of ZnO nanoparticles using Acacia arabica leaf extract and their antibiofilm and antioxidant potential against foodborne pathogens | TRUE | TRUE | gold | FALSE
1422 | 631 | 631 | ZnO | 0 | Salmonella enterica | 0 |  | green_synthesis using Acacia arabica leaf extract | MIC | 0 |  |  | 16 | 20 | 18 | rod-shaped | 2 |  |  | 60 | 60 | (Zn (NO3)2.6H2O) |  |  |  | https://journals.plos.org/plosone/article?id=10.1371/journal.pone.0259190#sec024 | 10.1371/journal.pone.0259190 | 105 | PLOS ONE | Public Library of Science (PLoS) | 2022 | Biofabrication of ZnO nanoparticles using Acacia arabica leaf extract and their antibiofilm and antioxidant potential against foodborne pathogens | TRUE | TRUE | gold | FALSE
1423 | 632 | 632 | ZnO | 0 | Salmonella enterica | 0 |  | green_synthesis using Acacia arabica leaf extract | MIC | 0 |  |  | 16 | 20 | 18 | rod-shaped | 3 |  |  | 60 | 60 | (Zn (NO3)2.6H2O) |  |  |  | https://journals.plos.org/plosone/article?id=10.1371/journal.pone.0259190#sec024 | 10.1371/journal.pone.0259190 | 105 | PLOS ONE | Public Library of Science (PLoS) | 2022 | Biofabrication of ZnO nanoparticles using Acacia arabica leaf extract and their antibiofilm and antioxidant potential against foodborne pathogens | TRUE | TRUE | gold | FALSE
1424 | 633 | 1419 | ZnO | 0 | Salmonella enterica | 0 |  | green_synthesis using Acacia arabica leaf extract | MIC | 0 |  |  | 16 | 20 | 18 | rod-shaped | 4 |  |  | 60 | 60 | (Zn (NO3)2.6H2O) |  |  |  | https://journals.plos.org/plosone/article?id=10.1371/journal.pone.0259190#sec024 | 10.1371/journal.pone.0259190 | 105 | PLOS ONE | Public Library of Science (PLoS) | 2022 | Biofabrication of ZnO nanoparticles using Acacia arabica leaf extract and their antibiofilm and antioxidant potential against foodborne pathogens | TRUE | TRUE | gold | TRUE | Xenia | 28,03,25 | FALSE | FALSE | Verified
1425 | 634 | 1421 | ZnO | 0 | Staphylococcus aureus | 0 |  | green_synthesis using Acacia arabica leaf extract | MIC | 7.25 |  |  | 16 | 20 | 11.3 | rod-shaped | 0 |  |  | 60 | 60 | (Zn (NO3)2.6H2O) |  |  |  | https://journals.plos.org/plosone/article?id=10.1371/journal.pone.0259190#sec024 | 10.1371/journal.pone.0259190 | 105 | PLOS ONE | Public Library of Science (PLoS) | 2022 | Biofabrication of ZnO nanoparticles using Acacia arabica leaf extract and their antibiofilm and antioxidant potential against foodborne pathogens | TRUE | TRUE | gold | TRUE | Xenia | 28,03,25 | FALSE | FALSE | Verified
1426 | 635 | 635 | ZnO | 0 | Staphylococcus aureus | 0 |  | green_synthesis using Acacia arabica leaf extract | MIC | 7.6 |  |  | 16 | 20 | 18 | rod-shaped | 1 |  |  | 60 | 60 | (Zn (NO3)2.6H2O) |  |  |  | https://journals.plos.org/plosone/article?id=10.1371/journal.pone.0259190#sec024 | 10.1371/journal.pone.0259190 | 105 | PLOS ONE | Public Library of Science (PLoS) | 2022 | Biofabrication of ZnO nanoparticles using Acacia arabica leaf extract and their antibiofilm and antioxidant potential against foodborne pathogens | TRUE | TRUE | gold | FALSE
1427 | 636 | 636 | ZnO | 0 | Staphylococcus aureus | 0 |  | green_synthesis using Acacia arabica leaf extract | MIC | 8.2 |  |  | 16 | 20 | 18 | rod-shaped | 2 |  |  | 60 | 60 | (Zn (NO3)2.6H2O) |  |  |  | https://journals.plos.org/plosone/article?id=10.1371/journal.pone.0259190#sec024 | 10.1371/journal.pone.0259190 | 105 | PLOS ONE | Public Library of Science (PLoS) | 2022 | Biofabrication of ZnO nanoparticles using Acacia arabica leaf extract and their antibiofilm and antioxidant potential against foodborne pathogens | TRUE | TRUE | gold | FALSE
1428 | 637 | 1423 | ZnO | 0 | Staphylococcus aureus | 0 |  | green_synthesis using Acacia arabica leaf extract | MIC | 8.8 |  |  | 16 | 20 | 18 | rod-shaped | 3 |  |  | 60 | 60 | (Zn (NO3)2.6H2O) |  |  |  | https://journals.plos.org/plosone/article?id=10.1371/journal.pone.0259190#sec024 | 10.1371/journal.pone.0259190 | 105 | PLOS ONE | Public Library of Science (PLoS) | 2022 | Biofabrication of ZnO nanoparticles using Acacia arabica leaf extract and their antibiofilm and antioxidant potential against foodborne pathogens | TRUE | TRUE | gold | TRUE | Xenia | 28,03,25 | FALSE | FALSE | Verified
1429 | 638 | 638 | ZnO | 0 | Staphylococcus aureus | 0 |  | green_synthesis using Acacia arabica leaf extract | MIC | 9.4 |  |  | 16 | 20 | 18 | rod-shaped | 4 |  |  | 60 | 60 | (Zn (NO3)2.6H2O) |  |  |  | https://journals.plos.org/plosone/article?id=10.1371/journal.pone.0259190#sec024 | 10.1371/journal.pone.0259190 | 105 | PLOS ONE | Public Library of Science (PLoS) | 2022 | Biofabrication of ZnO nanoparticles using Acacia arabica leaf extract and their antibiofilm and antioxidant potential against foodborne pathogens | TRUE | TRUE | gold | FALSE
1430 | 639 | 639 | ZnO | 0 | Staphylococcus aureus | 0 |  | green_synthesis using Acacia arabica leaf extract | MIC | 7.25 |  |  | 16 | 20 | 18 | rod-shaped | 0 |  |  | 60 | 60 | (Zn (NO3)2.6H2O) |  |  |  | https://journals.plos.org/plosone/article?id=10.1371/journal.pone.0259190#sec024 | 10.1371/journal.pone.0259190 | 105 | PLOS ONE | Public Library of Science (PLoS) | 2022 | Biofabrication of ZnO nanoparticles using Acacia arabica leaf extract and their antibiofilm and antioxidant potential against foodborne pathogens | TRUE | TRUE | gold | FALSE
1431 | 640 | 640 | ZnO | 0 | Staphylococcus aureus | 0 |  | green_synthesis using Acacia arabica leaf extract | MIC | 7.3 |  |  | 16 | 20 | 18 | rod-shaped | 1 |  |  | 60 | 60 | (Zn (NO3)2.6H2O) |  |  |  | https://journals.plos.org/plosone/article?id=10.1371/journal.pone.0259190#sec024 | 10.1371/journal.pone.0259190 | 105 | PLOS ONE | Public Library of Science (PLoS) | 2022 | Biofabrication of ZnO nanoparticles using Acacia arabica leaf extract and their antibiofilm and antioxidant potential against foodborne pathogens | TRUE | TRUE | gold | FALSE
1432 | 641 | 641 | ZnO | 0 | Staphylococcus aureus | 0 |  | green_synthesis using Acacia arabica leaf extract | MIC | 7.46 |  |  | 16 | 20 | 18 | rod-shaped | 2 |  |  | 60 | 60 | (Zn (NO3)2.6H2O) |  |  |  | https://journals.plos.org/plosone/article?id=10.1371/journal.pone.0259190#sec024 | 10.1371/journal.pone.0259190 | 105 | PLOS ONE | Public Library of Science (PLoS) | 2022 | Biofabrication of ZnO nanoparticles using Acacia arabica leaf extract and their antibiofilm and antioxidant potential against foodborne pathogens | TRUE | TRUE | gold | FALSE
1433 | 642 | 642 | ZnO | 0 | Staphylococcus aureus | 0 |  | green_synthesis using Acacia arabica leaf extract | MIC | 7.68 |  |  | 16 | 20 | 18 | rod-shaped | 3 |  |  | 60 | 60 | (Zn (NO3)2.6H2O) |  |  |  | https://journals.plos.org/plosone/article?id=10.1371/journal.pone.0259190#sec024 | 10.1371/journal.pone.0259190 | 105 | PLOS ONE | Public Library of Science (PLoS) | 2022 | Biofabrication of ZnO nanoparticles using Acacia arabica leaf extract and their antibiofilm and antioxidant potential against foodborne pathogens | TRUE | TRUE | gold | FALSE
1434 | 643 | 643 | ZnO | 0 | Staphylococcus aureus | 0 |  | green_synthesis using Acacia arabica leaf extract | MIC | 7.9 |  |  | 16 | 20 | 18 | rod-shaped | 4 |  |  | 60 | 60 | (Zn (NO3)2.6H2O) |  |  |  | https://journals.plos.org/plosone/article?id=10.1371/journal.pone.0259190#sec024 | 10.1371/journal.pone.0259190 | 105 | PLOS ONE | Public Library of Science (PLoS) | 2022 | Biofabrication of ZnO nanoparticles using Acacia arabica leaf extract and their antibiofilm and antioxidant potential against foodborne pathogens | TRUE | TRUE | gold | FALSE
1435 | 644 | 644 | ZnO | 0 | Staphylococcus aureus | 0 |  | green_synthesis using Acacia arabica leaf extract | MIC | 7.25 |  |  | 16 | 20 | 18 | rod-shaped | 0 |  |  | 60 | 60 | (Zn (NO3)2.6H2O) |  |  |  | https://journals.plos.org/plosone/article?id=10.1371/journal.pone.0259190#sec024 | 10.1371/journal.pone.0259190 | 105 | PLOS ONE | Public Library of Science (PLoS) | 2022 | Biofabrication of ZnO nanoparticles using Acacia arabica leaf extract and their antibiofilm and antioxidant potential against foodborne pathogens | TRUE | TRUE | gold | FALSE
1436 | 645 | 645 | ZnO | 0 | Staphylococcus aureus | 0 |  | green_synthesis using Acacia arabica leaf extract | MIC | 6.86 |  |  | 16 | 20 | 18 | rod-shaped | 1 |  |  | 60 | 60 | (Zn (NO3)2.6H2O) |  |  |  | https://journals.plos.org/plosone/article?id=10.1371/journal.pone.0259190#sec024 | 10.1371/journal.pone.0259190 | 105 | PLOS ONE | Public Library of Science (PLoS) | 2022 | Biofabrication of ZnO nanoparticles using Acacia arabica leaf extract and their antibiofilm and antioxidant potential against foodborne pathogens | TRUE | TRUE | gold | FALSE
1437 | 646 | 646 | ZnO | 0 | Staphylococcus aureus | 0 |  | green_synthesis using Acacia arabica leaf extract | MIC | 5.54 |  |  | 16 | 20 | 18 | rod-shaped | 2 |  |  | 60 | 60 | (Zn (NO3)2.6H2O) |  |  |  | https://journals.plos.org/plosone/article?id=10.1371/journal.pone.0259190#sec024 | 10.1371/journal.pone.0259190 | 105 | PLOS ONE | Public Library of Science (PLoS) | 2022 | Biofabrication of ZnO nanoparticles using Acacia arabica leaf extract and their antibiofilm and antioxidant potential against foodborne pathogens | TRUE | TRUE | gold | FALSE
1438 | 647 | 647 | ZnO | 0 | Staphylococcus aureus | 0 |  | green_synthesis using Acacia arabica leaf extract | MIC | 3.98 |  |  | 16 | 20 | 18 | rod-shaped | 3 |  |  | 60 | 60 | (Zn (NO3)2.6H2O) |  |  |  | https://journals.plos.org/plosone/article?id=10.1371/journal.pone.0259190#sec024 | 10.1371/journal.pone.0259190 | 105 | PLOS ONE | Public Library of Science (PLoS) | 2022 | Biofabrication of ZnO nanoparticles using Acacia arabica leaf extract and their antibiofilm and antioxidant potential against foodborne pathogens | TRUE | TRUE | gold | FALSE
1439 | 648 | 1430 | ZnO | 0 | Staphylococcus aureus | 0 |  | green_synthesis using Acacia arabica leaf extract | MIC | 3.2 |  |  | 16 | 20 | 18 | rod-shaped | 4 |  |  | 60 | 60 | (Zn (NO3)2.6H2O) |  |  |  | https://journals.plos.org/plosone/article?id=10.1371/journal.pone.0259190#sec024 | 10.1371/journal.pone.0259190 | 105 | PLOS ONE | Public Library of Science (PLoS) | 2022 | Biofabrication of ZnO nanoparticles using Acacia arabica leaf extract and their antibiofilm and antioxidant potential against foodborne pathogens | TRUE | TRUE | gold | TRUE | Xenia | 28,03,25 | FALSE | FALSE | Verified
1440 | 649 | 649 | ZnO | 0 | Staphylococcus aureus | 0 |  | green_synthesis using Acacia arabica leaf extract | MIC | 7.25 |  |  | 16 | 20 | 18 | rod-shaped | 0 |  |  | 60 | 60 | (Zn (NO3)2.6H2O) |  |  |  | https://journals.plos.org/plosone/article?id=10.1371/journal.pone.0259190#sec024 | 10.1371/journal.pone.0259190 | 105 | PLOS ONE | Public Library of Science (PLoS) | 2022 | Biofabrication of ZnO nanoparticles using Acacia arabica leaf extract and their antibiofilm and antioxidant potential against foodborne pathogens | TRUE | TRUE | gold | FALSE
1441 | 650 | 1435 | ZnO | 0 | Staphylococcus aureus | 0 |  | green_synthesis using Acacia arabica leaf extract | MIC | 5.54 |  |  | 16 | 20 | 18 | rod-shaped | 1 |  |  | 60 | 60 | (Zn (NO3)2.6H2O) |  |  |  | https://journals.plos.org/plosone/article?id=10.1371/journal.pone.0259190#sec024 | 10.1371/journal.pone.0259190 | 105 | PLOS ONE | Public Library of Science (PLoS) | 2022 | Biofabrication of ZnO nanoparticles using Acacia arabica leaf extract and their antibiofilm and antioxidant potential against foodborne pathogens | TRUE | TRUE | gold | TRUE | Xenia | 28,03,25 | FALSE | FALSE | Verified
1442 | 651 | 651 | ZnO | 0 | Staphylococcus aureus | 0 |  | green_synthesis using Acacia arabica leaf extract | MIC | 0 |  |  | 16 | 20 | 18 | rod-shaped | 2 |  |  | 60 | 60 | (Zn (NO3)2.6H2O) |  |  |  | https://journals.plos.org/plosone/article?id=10.1371/journal.pone.0259190#sec024 | 10.1371/journal.pone.0259190 | 105 | PLOS ONE | Public Library of Science (PLoS) | 2022 | Biofabrication of ZnO nanoparticles using Acacia arabica leaf extract and their antibiofilm and antioxidant potential against foodborne pathogens | TRUE | TRUE | gold | FALSE
1443 | 652 | 652 | ZnO | 0 | Staphylococcus aureus | 0 |  | green_synthesis using Acacia arabica leaf extract | MIC | 0 |  |  | 16 | 20 | 18 | rod-shaped | 3 |  |  | 60 | 60 | (Zn (NO3)2.6H2O) |  |  |  | https://journals.plos.org/plosone/article?id=10.1371/journal.pone.0259190#sec024 | 10.1371/journal.pone.0259190 | 105 | PLOS ONE | Public Library of Science (PLoS) | 2022 | Biofabrication of ZnO nanoparticles using Acacia arabica leaf extract and their antibiofilm and antioxidant potential against foodborne pathogens | TRUE | TRUE | gold | FALSE
1444 | 653 | 653 | ZnO | 0 | Staphylococcus aureus | 0 |  | green_synthesis using Acacia arabica leaf extract | MIC | 0 |  |  | 16 | 20 | 18 | rod-shaped | 4 |  |  | 60 | 60 | (Zn (NO3)2.6H2O) |  |  |  | https://journals.plos.org/plosone/article?id=10.1371/journal.pone.0259190#sec024 | 10.1371/journal.pone.0259190 | 105 | PLOS ONE | Public Library of Science (PLoS) | 2022 | Biofabrication of ZnO nanoparticles using Acacia arabica leaf extract and their antibiofilm and antioxidant potential against foodborne pathogens | TRUE | TRUE | gold | FALSE
1445 | 654 | 654 | ZnO | 0 | Staphylococcus aureus | 0 |  | green_synthesis using Acacia arabica leaf extract | MIC | 7.25 |  |  | 16 | 20 | 18 | rod-shaped | 0 |  |  | 60 | 60 | (Zn (NO3)2.6H2O) |  |  |  | https://journals.plos.org/plosone/article?id=10.1371/journal.pone.0259190#sec024 | 10.1371/journal.pone.0259190 | 105 | PLOS ONE | Public Library of Science (PLoS) | 2022 | Biofabrication of ZnO nanoparticles using Acacia arabica leaf extract and their antibiofilm and antioxidant potential against foodborne pathogens | TRUE | TRUE | gold | FALSE
1446 | 655 | 655 | ZnO | 0 | Staphylococcus aureus | 0 |  | green_synthesis using Acacia arabica leaf extract | MIC | 3.98 |  |  | 16 | 20 | 18 | rod-shaped | 1 |  |  | 60 | 60 | (Zn (NO3)2.6H2O) |  |  |  | https://journals.plos.org/plosone/article?id=10.1371/journal.pone.0259190#sec024 | 10.1371/journal.pone.0259190 | 105 | PLOS ONE | Public Library of Science (PLoS) | 2022 | Biofabrication of ZnO nanoparticles using Acacia arabica leaf extract and their antibiofilm and antioxidant potential against foodborne pathogens | TRUE | TRUE | gold | FALSE
1447 | 656 | 656 | ZnO | 0 | Staphylococcus aureus | 0 |  | green_synthesis using Acacia arabica leaf extract | MIC | 0 |  |  | 16 | 20 | 18 | rod-shaped | 2 |  |  | 60 | 60 | (Zn (NO3)2.6H2O) |  |  |  | https://journals.plos.org/plosone/article?id=10.1371/journal.pone.0259190#sec024 | 10.1371/journal.pone.0259190 | 105 | PLOS ONE | Public Library of Science (PLoS) | 2022 | Biofabrication of ZnO nanoparticles using Acacia arabica leaf extract and their antibiofilm and antioxidant potential against foodborne pathogens | TRUE | TRUE | gold | FALSE
1448 | 657 | 657 | ZnO | 0 | Staphylococcus aureus | 0 |  | green_synthesis using Acacia arabica leaf extract | MIC | 0 |  |  | 16 | 20 | 18 | rod-shaped | 3 |  |  | 60 | 60 | (Zn (NO3)2.6H2O) |  |  |  | https://journals.plos.org/plosone/article?id=10.1371/journal.pone.0259190#sec024 | 10.1371/journal.pone.0259190 | 105 | PLOS ONE | Public Library of Science (PLoS) | 2022 | Biofabrication of ZnO nanoparticles using Acacia arabica leaf extract and their antibiofilm and antioxidant potential against foodborne pathogens | TRUE | TRUE | gold | FALSE
1449 | 658 | 658 | ZnO | 0 | Staphylococcus aureus | 0 |  | green_synthesis using Acacia arabica leaf extract | MIC | 0 |  |  | 16 | 20 | 18 | rod-shaped | 4 |  |  | 60 | 60 | (Zn (NO3)2.6H2O) |  |  |  | https://journals.plos.org/plosone/article?id=10.1371/journal.pone.0259190#sec024 | 10.1371/journal.pone.0259190 | 105 | PLOS ONE | Public Library of Science (PLoS) | 2022 | Biofabrication of ZnO nanoparticles using Acacia arabica leaf extract and their antibiofilm and antioxidant potential against foodborne pathogens | TRUE | TRUE | gold | FALSE
1450 | 659 | 659 | ZnO | 0 | Staphylococcus aureus | 0 |  | green_synthesis using Acacia arabica leaf extract | MIC | 7.25 |  |  | 16 | 20 | 18 | rod-shaped | 0 |  |  | 60 | 60 | (Zn (NO3)2.6H2O) |  |  |  | https://journals.plos.org/plosone/article?id=10.1371/journal.pone.0259190#sec024 | 10.1371/journal.pone.0259190 | 105 | PLOS ONE | Public Library of Science (PLoS) | 2022 | Biofabrication of ZnO nanoparticles using Acacia arabica leaf extract and their antibiofilm and antioxidant potential against foodborne pathogens | TRUE | TRUE | gold | FALSE
1451 | 660 | 660 | ZnO | 0 | Staphylococcus aureus | 0 |  | green_synthesis using Acacia arabica leaf extract | MIC | 3.25 |  |  | 16 | 20 | 18 | rod-shaped | 1 |  |  | 60 | 60 | (Zn (NO3)2.6H2O) |  |  |  | https://journals.plos.org/plosone/article?id=10.1371/journal.pone.0259190#sec024 | 10.1371/journal.pone.0259190 | 105 | PLOS ONE | Public Library of Science (PLoS) | 2022 | Biofabrication of ZnO nanoparticles using Acacia arabica leaf extract and their antibiofilm and antioxidant potential against foodborne pathogens | TRUE | TRUE | gold | FALSE
1452 | 661 | 661 | ZnO | 0 | Staphylococcus aureus | 0 |  | green_synthesis using Acacia arabica leaf extract | MIC | 0 |  |  | 16 | 20 | 18 | rod-shaped | 2 |  |  | 60 | 60 | (Zn (NO3)2.6H2O) |  |  |  | https://journals.plos.org/plosone/article?id=10.1371/journal.pone.0259190#sec024 | 10.1371/journal.pone.0259190 | 105 | PLOS ONE | Public Library of Science (PLoS) | 2022 | Biofabrication of ZnO nanoparticles using Acacia arabica leaf extract and their antibiofilm and antioxidant potential against foodborne pathogens | TRUE | TRUE | gold | FALSE
1453 | 662 | 662 | ZnO | 0 | Staphylococcus aureus | 0 |  | green_synthesis using Acacia arabica leaf extract | MIC | 0 |  |  | 16 | 20 | 18 | rod-shaped | 3 |  |  | 60 | 60 | (Zn (NO3)2.6H2O) |  |  |  | https://journals.plos.org/plosone/article?id=10.1371/journal.pone.0259190#sec024 | 10.1371/journal.pone.0259190 | 105 | PLOS ONE | Public Library of Science (PLoS) | 2022 | Biofabrication of ZnO nanoparticles using Acacia arabica leaf extract and their antibiofilm and antioxidant potential against foodborne pathogens | TRUE | TRUE | gold | FALSE
1454 | 663 | 1437 | ZnO | 0 | Staphylococcus aureus | 0 |  | green_synthesis using Acacia arabica leaf extract | MIC | 0 |  |  | 16 | 20 | 18 | rod-shaped | 4 |  |  | 60 | 60 | (Zn (NO3)2.6H2O) |  |  |  | https://journals.plos.org/plosone/article?id=10.1371/journal.pone.0259190#sec024 | 10.1371/journal.pone.0259190 | 105 | PLOS ONE | Public Library of Science (PLoS) | 2022 | Biofabrication of ZnO nanoparticles using Acacia arabica leaf extract and their antibiofilm and antioxidant potential against foodborne pathogens | TRUE | TRUE | gold | TRUE | Xenia | 28,03,25 | FALSE | FALSE | Verified
1455 | 664 | 664 | ZnO | 0 | Staphylococcus aureus | 0 |  | green_synthesis using Acacia arabica leaf extract | MIC | 7.41 |  |  | 16 | 20 | 18 | rod-shaped | 0 |  |  | 60 | 60 | (Zn (NO3)2.6H2O) |  |  |  | https://journals.plos.org/plosone/article?id=10.1371/journal.pone.0259190#sec024 | 10.1371/journal.pone.0259190 | 105 | PLOS ONE | Public Library of Science (PLoS) | 2022 | Biofabrication of ZnO nanoparticles using Acacia arabica leaf extract and their antibiofilm and antioxidant potential against foodborne pathogens | TRUE | TRUE | gold | FALSE
1456 | 665 | 665 | ZnO | 0 | Staphylococcus aureus | 0 |  | green_synthesis using Acacia arabica leaf extract | MIC | 7.9 |  |  | 16 | 20 | 18 | rod-shaped | 1 |  |  | 60 | 60 | (Zn (NO3)2.6H2O) |  |  |  | https://journals.plos.org/plosone/article?id=10.1371/journal.pone.0259190#sec024 | 10.1371/journal.pone.0259190 | 105 | PLOS ONE | Public Library of Science (PLoS) | 2022 | Biofabrication of ZnO nanoparticles using Acacia arabica leaf extract and their antibiofilm and antioxidant potential against foodborne pathogens | TRUE | TRUE | gold | FALSE
1457 | 666 | 666 | ZnO | 0 | Staphylococcus aureus | 0 |  | green_synthesis using Acacia arabica leaf extract | MIC | 8.4 |  |  | 16 | 20 | 18 | rod-shaped | 2 |  |  | 60 | 60 | (Zn (NO3)2.6H2O) |  |  |  | https://journals.plos.org/plosone/article?id=10.1371/journal.pone.0259190#sec024 | 10.1371/journal.pone.0259190 | 105 | PLOS ONE | Public Library of Science (PLoS) | 2022 | Biofabrication of ZnO nanoparticles using Acacia arabica leaf extract and their antibiofilm and antioxidant potential against foodborne pathogens | TRUE | TRUE | gold | FALSE
1458 | 667 | 667 | ZnO | 0 | Staphylococcus aureus | 0 |  | green_synthesis using Acacia arabica leaf extract | MIC | 9.02 |  |  | 16 | 20 | 18 | rod-shaped | 3 |  |  | 60 | 60 | (Zn (NO3)2.6H2O) |  |  |  | https://journals.plos.org/plosone/article?id=10.1371/journal.pone.0259190#sec024 | 10.1371/journal.pone.0259190 | 105 | PLOS ONE | Public Library of Science (PLoS) | 2022 | Biofabrication of ZnO nanoparticles using Acacia arabica leaf extract and their antibiofilm and antioxidant potential against foodborne pathogens | TRUE | TRUE | gold | FALSE
1459 | 668 | 1438 | ZnO | 0 | Staphylococcus aureus | 0 |  | green_synthesis using Acacia arabica leaf extract | MIC | 9.6 |  |  | 16 | 20 | 18 | rod-shaped | 4 |  |  | 60 | 60 | (Zn (NO3)2.6H2O) |  |  |  | https://journals.plos.org/plosone/article?id=10.1371/journal.pone.0259190#sec024 | 10.1371/journal.pone.0259190 | 105 | PLOS ONE | Public Library of Science (PLoS) | 2022 | Biofabrication of ZnO nanoparticles using Acacia arabica leaf extract and their antibiofilm and antioxidant potential against foodborne pathogens | TRUE | TRUE | gold | TRUE | Xenia | 28,03,25 | FALSE | FALSE | Verified
1460 | 669 | 1447 | ZnO | 0 | Staphylococcus aureus | 0 |  | green_synthesis using Acacia arabica leaf extract | MIC | 7.41 |  |  | 16 | 20 | 18 | rod-shaped | 0 |  |  | 60 | 60 | (Zn (NO3)2.6H2O) |  |  |  | https://journals.plos.org/plosone/article?id=10.1371/journal.pone.0259190#sec024 | 10.1371/journal.pone.0259190 | 105 | PLOS ONE | Public Library of Science (PLoS) | 2022 | Biofabrication of ZnO nanoparticles using Acacia arabica leaf extract and their antibiofilm and antioxidant potential against foodborne pathogens | TRUE | TRUE | gold | TRUE | Xenia | 28,03,25 | FALSE | FALSE | Verified
1461 | 670 | 671 | ZnO | 0 | Staphylococcus aureus | 0 |  | green_synthesis using Acacia arabica leaf extract | MIC | 7.6 |  |  | 16 | 20 | 18 | rod-shaped | 1 |  |  | 60 | 60 | (Zn (NO3)2.6H2O) |  |  |  | https://journals.plos.org/plosone/article?id=10.1371/journal.pone.0259190#sec024 | 10.1371/journal.pone.0259190 | 105 | PLOS ONE | Public Library of Science (PLoS) | 2022 | Biofabrication of ZnO nanoparticles using Acacia arabica leaf extract and their antibiofilm and antioxidant potential against foodborne pathogens | TRUE | TRUE | gold | FALSE
1462 | 671 | 1459 | ZnO | 0 | Staphylococcus aureus | 0 |  | green_synthesis using Acacia arabica leaf extract | MIC | 7.8 |  |  | 16 | 20 | 18 | rod-shaped | 2 |  |  | 60 | 60 | (Zn (NO3)2.6H2O) |  |  |  | https://journals.plos.org/plosone/article?id=10.1371/journal.pone.0259190#sec024 | 10.1371/journal.pone.0259190 | 105 | PLOS ONE | Public Library of Science (PLoS) | 2022 | Biofabrication of ZnO nanoparticles using Acacia arabica leaf extract and their antibiofilm and antioxidant potential against foodborne pathogens | TRUE | TRUE | gold | TRUE | Xenia | 28,03,25 | FALSE | FALSE | Verified
1463 | 672 | 673 | ZnO | 0 | Staphylococcus aureus | 0 |  | green_synthesis using Acacia arabica leaf extract | MIC | 8.1 |  |  | 16 | 20 | 18 | rod-shaped | 3 |  |  | 60 | 60 | (Zn (NO3)2.6H2O) |  |  |  | https://journals.plos.org/plosone/article?id=10.1371/journal.pone.0259190#sec024 | 10.1371/journal.pone.0259190 | 105 | PLOS ONE | Public Library of Science (PLoS) | 2022 | Biofabrication of ZnO nanoparticles using Acacia arabica leaf extract and their antibiofilm and antioxidant potential against foodborne pathogens | TRUE | TRUE | gold | FALSE
1464 | 673 | 674 | ZnO | 0 | Staphylococcus aureus | 0 |  | green_synthesis using Acacia arabica leaf extract | MIC | 8.3 |  |  | 16 | 20 | 18 | rod-shaped | 4 |  |  | 60 | 60 | (Zn (NO3)2.6H2O) |  |  |  | https://journals.plos.org/plosone/article?id=10.1371/journal.pone.0259190#sec024 | 10.1371/journal.pone.0259190 | 105 | PLOS ONE | Public Library of Science (PLoS) | 2022 | Biofabrication of ZnO nanoparticles using Acacia arabica leaf extract and their antibiofilm and antioxidant potential against foodborne pathogens | TRUE | TRUE | gold | FALSE
1465 | 674 | 675 | ZnO | 0 | Staphylococcus aureus | 0 |  | green_synthesis using Acacia arabica leaf extract | MIC | 7.41 |  |  | 16 | 20 | 18 | rod-shaped | 0 |  |  | 60 | 60 | (Zn (NO3)2.6H2O) |  |  |  | https://journals.plos.org/plosone/article?id=10.1371/journal.pone.0259190#sec024 | 10.1371/journal.pone.0259190 | 105 | PLOS ONE | Public Library of Science (PLoS) | 2022 | Biofabrication of ZnO nanoparticles using Acacia arabica leaf extract and their antibiofilm and antioxidant potential against foodborne pathogens | TRUE | TRUE | gold | FALSE
1466 | 675 | 676 | ZnO | 0 | Staphylococcus aureus | 0 |  | green_synthesis using Acacia arabica leaf extract | MIC | 6.5 |  |  | 16 | 20 | 18 | rod-shaped | 1 |  |  | 60 | 60 | (Zn (NO3)2.6H2O) |  |  |  | https://journals.plos.org/plosone/article?id=10.1371/journal.pone.0259190#sec024 | 10.1371/journal.pone.0259190 | 105 | PLOS ONE | Public Library of Science (PLoS) | 2022 | Biofabrication of ZnO nanoparticles using Acacia arabica leaf extract and their antibiofilm and antioxidant potential against foodborne pathogens | TRUE | TRUE | gold | FALSE
1467 | 676 | 677 | ZnO | 0 | Staphylococcus aureus | 0 |  | green_synthesis using Acacia arabica leaf extract | MIC | 4.1 |  |  | 16 | 20 | 18 | rod-shaped | 2 |  |  | 60 | 60 | (Zn (NO3)2.6H2O) |  |  |  | https://journals.plos.org/plosone/article?id=10.1371/journal.pone.0259190#sec024 | 10.1371/journal.pone.0259190 | 105 | PLOS ONE | Public Library of Science (PLoS) | 2022 | Biofabrication of ZnO nanoparticles using Acacia arabica leaf extract and their antibiofilm and antioxidant potential against foodborne pathogens | TRUE | TRUE | gold | FALSE
1468 | 677 | 678 | ZnO | 0 | Staphylococcus aureus | 0 |  | green_synthesis using Acacia arabica leaf extract | MIC | 3.6 |  |  | 16 | 20 | 18 | rod-shaped | 3 |  |  | 60 | 60 | (Zn (NO3)2.6H2O) |  |  |  | https://journals.plos.org/plosone/article?id=10.1371/journal.pone.0259190#sec024 | 10.1371/journal.pone.0259190 | 105 | PLOS ONE | Public Library of Science (PLoS) | 2022 | Biofabrication of ZnO nanoparticles using Acacia arabica leaf extract and their antibiofilm and antioxidant potential against foodborne pathogens | TRUE | TRUE | gold | FALSE
1469 | 678 | 679 | ZnO | 0 | Staphylococcus aureus | 0 |  | green_synthesis using Acacia arabica leaf extract | MIC | 3.3 |  |  | 16 | 20 | 18 | rod-shaped | 4 |  |  | 60 | 60 | (Zn (NO3)2.6H2O) |  |  |  | https://journals.plos.org/plosone/article?id=10.1371/journal.pone.0259190#sec024 | 10.1371/journal.pone.0259190 | 105 | PLOS ONE | Public Library of Science (PLoS) | 2022 | Biofabrication of ZnO nanoparticles using Acacia arabica leaf extract and their antibiofilm and antioxidant potential against foodborne pathogens | TRUE | TRUE | gold | FALSE
1470 | 679 | 680 | ZnO | 0 | Staphylococcus aureus | 0 |  | green_synthesis using Acacia arabica leaf extract | MIC | 7.41 |  |  | 16 | 20 | 18 | rod-shaped | 0 |  |  | 60 | 60 | (Zn (NO3)2.6H2O) |  |  |  | https://journals.plos.org/plosone/article?id=10.1371/journal.pone.0259190#sec024 | 10.1371/journal.pone.0259190 | 105 | PLOS ONE | Public Library of Science (PLoS) | 2022 | Biofabrication of ZnO nanoparticles using Acacia arabica leaf extract and their antibiofilm and antioxidant potential against foodborne pathogens | TRUE | TRUE | gold | FALSE
1471 | 680 | 681 | ZnO | 0 | Staphylococcus aureus | 0 |  | green_synthesis using Acacia arabica leaf extract | MIC | 4.4 |  |  | 16 | 20 | 18 | rod-shaped | 1 |  |  | 60 | 60 | (Zn (NO3)2.6H2O) |  |  |  | https://journals.plos.org/plosone/article?id=10.1371/journal.pone.0259190#sec024 | 10.1371/journal.pone.0259190 | 105 | PLOS ONE | Public Library of Science (PLoS) | 2022 | Biofabrication of ZnO nanoparticles using Acacia arabica leaf extract and their antibiofilm and antioxidant potential against foodborne pathogens | TRUE | TRUE | gold | FALSE
1472 | 681 | 682 | ZnO | 0 | Staphylococcus aureus | 0 |  | green_synthesis using Acacia arabica leaf extract | MIC | 0 |  |  | 16 | 20 | 18 | rod-shaped | 2 |  |  | 60 | 60 | (Zn (NO3)2.6H2O) |  |  |  | https://journals.plos.org/plosone/article?id=10.1371/journal.pone.0259190#sec024 | 10.1371/journal.pone.0259190 | 105 | PLOS ONE | Public Library of Science (PLoS) | 2022 | Biofabrication of ZnO nanoparticles using Acacia arabica leaf extract and their antibiofilm and antioxidant potential against foodborne pathogens | TRUE | TRUE | gold | FALSE
1473 | 682 | 683 | ZnO | 0 | Staphylococcus aureus | 0 |  | green_synthesis using Acacia arabica leaf extract | MIC | 0 |  |  | 16 | 20 | 18 | rod-shaped | 3 |  |  | 60 | 60 | (Zn (NO3)2.6H2O) |  |  |  | https://journals.plos.org/plosone/article?id=10.1371/journal.pone.0259190#sec024 | 10.1371/journal.pone.0259190 | 105 | PLOS ONE | Public Library of Science (PLoS) | 2022 | Biofabrication of ZnO nanoparticles using Acacia arabica leaf extract and their antibiofilm and antioxidant potential against foodborne pathogens | TRUE | TRUE | gold | FALSE
1474 | 683 | 684 | ZnO | 0 | Staphylococcus aureus | 0 |  | green_synthesis using Acacia arabica leaf extract | MIC | 0 |  |  | 16 | 20 | 18 | rod-shaped | 4 |  |  | 60 | 60 | (Zn (NO3)2.6H2O) |  |  |  | https://journals.plos.org/plosone/article?id=10.1371/journal.pone.0259190#sec024 | 10.1371/journal.pone.0259190 | 105 | PLOS ONE | Public Library of Science (PLoS) | 2022 | Biofabrication of ZnO nanoparticles using Acacia arabica leaf extract and their antibiofilm and antioxidant potential against foodborne pathogens | TRUE | TRUE | gold | FALSE
1475 | 684 | 685 | ZnO | 0 | Staphylococcus aureus | 0 |  | green_synthesis using Acacia arabica leaf extract | MIC | 7.41 |  |  | 16 | 20 | 18 | rod-shaped | 0 |  |  | 60 | 60 | (Zn (NO3)2.6H2O) |  |  |  | https://journals.plos.org/plosone/article?id=10.1371/journal.pone.0259190#sec024 | 10.1371/journal.pone.0259190 | 105 | PLOS ONE | Public Library of Science (PLoS) | 2022 | Biofabrication of ZnO nanoparticles using Acacia arabica leaf extract and their antibiofilm and antioxidant potential against foodborne pathogens | TRUE | TRUE | gold | FALSE
1476 | 685 | 1461 | ZnO | 0 | Staphylococcus aureus | 0 |  | green_synthesis using Acacia arabica leaf extract | MIC | 3.2 |  |  | 16 | 20 | 18 | rod-shaped | 1 |  |  | 60 | 60 | (Zn (NO3)2.6H2O) |  |  |  | https://journals.plos.org/plosone/article?id=10.1371/journal.pone.0259190#sec024 | 10.1371/journal.pone.0259190 | 105 | PLOS ONE | Public Library of Science (PLoS) | 2022 | Biofabrication of ZnO nanoparticles using Acacia arabica leaf extract and their antibiofilm and antioxidant potential against foodborne pathogens | TRUE | TRUE | gold | TRUE | Xenia | 28,03,25 | FALSE | FALSE | Verified
1477 | 686 | 687 | ZnO | 0 | Staphylococcus aureus | 0 |  | green_synthesis using Acacia arabica leaf extract | MIC | 0 |  |  | 16 | 20 | 18 | rod-shaped | 2 |  |  | 60 | 60 | (Zn (NO3)2.6H2O) |  |  |  | https://journals.plos.org/plosone/article?id=10.1371/journal.pone.0259190#sec024 | 10.1371/journal.pone.0259190 | 105 | PLOS ONE | Public Library of Science (PLoS) | 2022 | Biofabrication of ZnO nanoparticles using Acacia arabica leaf extract and their antibiofilm and antioxidant potential against foodborne pathogens | TRUE | TRUE | gold | FALSE
1478 | 687 | 688 | ZnO | 0 | Staphylococcus aureus | 0 |  | green_synthesis using Acacia arabica leaf extract | MIC | 0 |  |  | 16 | 20 | 18 | rod-shaped | 3 |  |  | 60 | 60 | (Zn (NO3)2.6H2O) |  |  |  | https://journals.plos.org/plosone/article?id=10.1371/journal.pone.0259190#sec024 | 10.1371/journal.pone.0259190 | 105 | PLOS ONE | Public Library of Science (PLoS) | 2022 | Biofabrication of ZnO nanoparticles using Acacia arabica leaf extract and their antibiofilm and antioxidant potential against foodborne pathogens | TRUE | TRUE | gold | FALSE
1479 | 688 | 689 | ZnO | 0 | Staphylococcus aureus | 0 |  | green_synthesis using Acacia arabica leaf extract | MIC | 0 |  |  | 16 | 20 | 18 | rod-shaped | 4 |  |  | 60 | 60 | (Zn (NO3)2.6H2O) |  |  |  | https://journals.plos.org/plosone/article?id=10.1371/journal.pone.0259190#sec024 | 10.1371/journal.pone.0259190 | 105 | PLOS ONE | Public Library of Science (PLoS) | 2022 | Biofabrication of ZnO nanoparticles using Acacia arabica leaf extract and their antibiofilm and antioxidant potential against foodborne pathogens | TRUE | TRUE | gold | FALSE
1480 | 689 | 690 | ZnO | 0 | Staphylococcus aureus | 0 |  | green_synthesis using Acacia arabica leaf extract | MIC | 7.41 |  |  | 16 | 20 | 18 | rod-shaped | 0 |  |  | 60 | 60 | (Zn (NO3)2.6H2O) |  |  |  | https://journals.plos.org/plosone/article?id=10.1371/journal.pone.0259190#sec024 | 10.1371/journal.pone.0259190 | 105 | PLOS ONE | Public Library of Science (PLoS) | 2022 | Biofabrication of ZnO nanoparticles using Acacia arabica leaf extract and their antibiofilm and antioxidant potential against foodborne pathogens | TRUE | TRUE | gold | FALSE
1481 | 690 | 691 | ZnO | 0 | Staphylococcus aureus | 0 |  | green_synthesis using Acacia arabica leaf extract | MIC | 2.6 |  |  | 16 | 20 | 18 | rod-shaped | 1 |  |  | 60 | 60 | (Zn (NO3)2.6H2O) |  |  |  | https://journals.plos.org/plosone/article?id=10.1371/journal.pone.0259190#sec024 | 10.1371/journal.pone.0259190 | 105 | PLOS ONE | Public Library of Science (PLoS) | 2022 | Biofabrication of ZnO nanoparticles using Acacia arabica leaf extract and their antibiofilm and antioxidant potential against foodborne pathogens | TRUE | TRUE | gold | FALSE
1482 | 691 | 692 | ZnO | 0 | Staphylococcus aureus | 0 |  | green_synthesis using Acacia arabica leaf extract | MIC | 0 |  |  | 16 | 20 | 18 | rod-shaped | 2 |  |  | 60 | 60 | (Zn (NO3)2.6H2O) |  |  |  | https://journals.plos.org/plosone/article?id=10.1371/journal.pone.0259190#sec024 | 10.1371/journal.pone.0259190 | 105 | PLOS ONE | Public Library of Science (PLoS) | 2022 | Biofabrication of ZnO nanoparticles using Acacia arabica leaf extract and their antibiofilm and antioxidant potential against foodborne pathogens | TRUE | TRUE | gold | FALSE
1483 | 692 | 693 | ZnO | 0 | Staphylococcus aureus | 0 |  | green_synthesis using Acacia arabica leaf extract | MIC | 0 |  |  | 16 | 20 | 18 | rod-shaped | 3 |  |  | 60 | 60 | (Zn (NO3)2.6H2O) |  |  |  | https://journals.plos.org/plosone/article?id=10.1371/journal.pone.0259190#sec024 | 10.1371/journal.pone.0259190 | 105 | PLOS ONE | Public Library of Science (PLoS) | 2022 | Biofabrication of ZnO nanoparticles using Acacia arabica leaf extract and their antibiofilm and antioxidant potential against foodborne pathogens | TRUE | TRUE | gold | FALSE
1484 | 693 | 1468 | ZnO | 0 | Staphylococcus aureus | 0 |  | green_synthesis using Acacia arabica leaf extract | MIC | 0 |  |  | 16 | 20 | 18 | rod-shaped | 4 |  |  | 60 | 60 | (Zn (NO3)2.6H2O) |  |  |  | https://journals.plos.org/plosone/article?id=10.1371/journal.pone.0259190#sec024 | 10.1371/journal.pone.0259190 | 105 | PLOS ONE | Public Library of Science (PLoS) | 2022 | Biofabrication of ZnO nanoparticles using Acacia arabica leaf extract and their antibiofilm and antioxidant potential against foodborne pathogens | TRUE | TRUE | gold | TRUE | Xenia | 28,03,25 | FALSE | FALSE | Verified
1485 | 698 | 699 | ZnO | 0 | Pseudomonas aeruginosa | 0 | ATCC 27853 | green_synthesis using A. indica leaf aqueous extract | MIC | 100 |  |  | 22.5 | 22.5 | 22.5 | quasi-spherical | 24 |  |  | 100 | 120 | (Zn (NO3)2.6H2O) |  |  |  | https://www.sciencedirect.com/science/article/pii/S1876034117302812?via%3Dihub | 10.1016/j.jiph.2017.10.006 | 106 | Journal of Infection and Public Health | Elsevier BV | 2017 | Enhanced antibacterial effects of green synthesized ZnO NPs using Aristolochia indica against Multi-drug resistant bacterial pathogens from Diabetic Foot Ulcer | TRUE | TRUE | gold | FALSE
1486 | 699 | 1471 | ZnO | 0 | Pseudomonas aeruginosa | 1 | ATCC 27853 | green_synthesis using A. indica leaf aqueous extract | MIC | 100 |  |  | 22.5 | 22.5 | 22.5 | quasi-spherical | 24 |  |  | 100 | 120 | (Zn (NO3)2.6H2O) |  |  |  | https://www.sciencedirect.com/science/article/pii/S1876034117302812?via%3Dihub | 10.1016/j.jiph.2017.10.006 | 106 | Journal of Infection and Public Health | Elsevier BV | 2017 | Enhanced antibacterial effects of green synthesized ZnO NPs using Aristolochia indica against Multi-drug resistant bacterial pathogens from Diabetic Foot Ulcer | TRUE | TRUE | gold | TRUE | Xenia | 31,03,25 | FALSE | TRUE | Requires correction | 1. В статье указан 2017 год - year, а в датасете 2018
1487 | 700 | 701 | ZnO | 0 | Pseudomonas aeruginosa | 0 | ATCC 27853 | green_synthesis using A. indica leaf aqueous extract | MBC | 100 |  |  | 22.5 | 22.5 | 22.5 | quasi-spherical | 24 |  |  | 100 | 120 | (Zn (NO3)2.6H2O) |  |  |  | https://www.sciencedirect.com/science/article/pii/S1876034117302812?via%3Dihub | 10.1016/j.jiph.2017.10.006 | 106 | Journal of Infection and Public Health | Elsevier BV | 2017 | Enhanced antibacterial effects of green synthesized ZnO NPs using Aristolochia indica against Multi-drug resistant bacterial pathogens from Diabetic Foot Ulcer | TRUE | TRUE | gold | FALSE
1488 | 701 | 702 | ZnO | 0 | Pseudomonas aeruginosa | 1 | ATCC 27853 | green_synthesis using A. indica leaf aqueous extract | MBC | 200 |  |  | 22.5 | 22.5 | 22.5 | quasi-spherical | 24 |  |  | 100 | 120 | (Zn (NO3)2.6H2O) |  |  |  | https://www.sciencedirect.com/science/article/pii/S1876034117302812?via%3Dihub | 10.1016/j.jiph.2017.10.006 | 106 | Journal of Infection and Public Health | Elsevier BV | 2017 | Enhanced antibacterial effects of green synthesized ZnO NPs using Aristolochia indica against Multi-drug resistant bacterial pathogens from Diabetic Foot Ulcer | TRUE | TRUE | gold | FALSE
1489 | 702 | 703 | ZnO | 0 | Acinetobacter baumannii | 1 |  | green_synthesis using A. indica leaf aqueous extract | MIC | 25 |  |  | 22.5 | 22.5 | 22.5 | quasi-spherical | 24 |  |  | 100 | 120 | (Zn (NO3)2.6H2O) |  |  |  | https://www.sciencedirect.com/science/article/pii/S1876034117302812?via%3Dihub | 10.1016/j.jiph.2017.10.006 | 106 | Journal of Infection and Public Health | Elsevier BV | 2017 | Enhanced antibacterial effects of green synthesized ZnO NPs using Aristolochia indica against Multi-drug resistant bacterial pathogens from Diabetic Foot Ulcer | TRUE | TRUE | gold | FALSE
1490 | 703 | 704 | ZnO | 0 | Acinetobacter baumannii | 1 |  | green_synthesis using A. indica leaf aqueous extract | MBC | 100 |  |  | 22.5 | 22.5 | 22.5 | quasi-spherical | 24 |  |  | 100 | 120 | (Zn (NO3)2.6H2O) |  |  |  | https://www.sciencedirect.com/science/article/pii/S1876034117302812?via%3Dihub | 10.1016/j.jiph.2017.10.006 | 106 | Journal of Infection and Public Health | Elsevier BV | 2017 | Enhanced antibacterial effects of green synthesized ZnO NPs using Aristolochia indica against Multi-drug resistant bacterial pathogens from Diabetic Foot Ulcer | TRUE | TRUE | gold | FALSE
1491 | 704 | 1480 | ZnO | 0 | Enterococcus faecalis | 0 | ATCC 29212 | green_synthesis using A. indica leaf aqueous extract | MIC | 100 |  |  | 22.5 | 22.5 | 22.5 | quasi-spherical | 24 |  |  | 100 | 120 | (Zn (NO3)2.6H2O) |  |  |  | https://www.sciencedirect.com/science/article/pii/S1876034117302812?via%3Dihub | 10.1016/j.jiph.2017.10.006 | 106 | Journal of Infection and Public Health | Elsevier BV | 2017 | Enhanced antibacterial effects of green synthesized ZnO NPs using Aristolochia indica against Multi-drug resistant bacterial pathogens from Diabetic Foot Ulcer | TRUE | TRUE | gold | TRUE | Xenia | 31,03,25 | FALSE | TRUE | Requires correction | 1. В статье указан 2017 год - year, а в датасете 2019
1492 | 705 | 705 | ZnO | 0 | Enterococcus faecalis | 0 | ATCC 29212 | green_synthesis using A. indica leaf aqueous extract | MBC | 200 |  |  | 22.5 | 22.5 | 22.5 | quasi-spherical | 24 |  |  | 100 | 120 | (Zn (NO3)2.6H2O) |  |  |  | https://www.sciencedirect.com/science/article/pii/S1876034117302812?via%3Dihub | 10.1016/j.jiph.2017.10.006 | 106 | Journal of Infection and Public Health | Elsevier BV | 2017 | Enhanced antibacterial effects of green synthesized ZnO NPs using Aristolochia indica against Multi-drug resistant bacterial pathogens from Diabetic Foot Ulcer | TRUE | TRUE | gold | FALSE
1493 | 706 | 1495 | ZnO | 0 | Escherichia coli | 0 | ATCC 25922 | green_synthesis using A. indica leaf aqueous extract | MIC | 100 |  |  | 22.5 | 22.5 | 22.5 | quasi-spherical | 24 |  |  | 100 | 120 | (Zn (NO3)2.6H2O) |  |  |  | https://www.sciencedirect.com/science/article/pii/S1876034117302812?via%3Dihub | 10.1016/j.jiph.2017.10.006 | 106 | Journal of Infection and Public Health | Elsevier BV | 2017 | Enhanced antibacterial effects of green synthesized ZnO NPs using Aristolochia indica against Multi-drug resistant bacterial pathogens from Diabetic Foot Ulcer | TRUE | TRUE | gold | TRUE | Xenia | 31,03,25 | FALSE | TRUE | Requires correction | 1. В статье указан 2017 год - year, а в датасете 2020
1494 | 707 | 1499 | ZnO | 0 | Escherichia coli | 1 | ATCC 25922 | green_synthesis using A. indica leaf aqueous extract | MIC | 100 |  |  | 22.5 | 22.5 | 22.5 | quasi-spherical | 24 |  |  | 100 | 120 | (Zn (NO3)2.6H2O) |  |  |  | https://www.sciencedirect.com/science/article/pii/S1876034117302812?via%3Dihub | 10.1016/j.jiph.2017.10.006 | 106 | Journal of Infection and Public Health | Elsevier BV | 2017 | Enhanced antibacterial effects of green synthesized ZnO NPs using Aristolochia indica against Multi-drug resistant bacterial pathogens from Diabetic Foot Ulcer | TRUE | TRUE | gold | TRUE | Xenia | 31,03,25 | FALSE | TRUE | Requires correction | 1. В статье указан 2017 год - year, а в датасете 2021
1495 | 708 | 709 | ZnO | 0 | Escherichia coli | 0 | ATCC 25922 | green_synthesis using A. indica leaf aqueous extract | MBC | 100 |  |  | 22.5 | 22.5 | 22.5 | quasi-spherical | 24 |  |  | 100 | 120 | (Zn (NO3)2.6H2O) |  |  |  | https://www.sciencedirect.com/science/article/pii/S1876034117302812?via%3Dihub | 10.1016/j.jiph.2017.10.006 | 106 | Journal of Infection and Public Health | Elsevier BV | 2017 | Enhanced antibacterial effects of green synthesized ZnO NPs using Aristolochia indica against Multi-drug resistant bacterial pathogens from Diabetic Foot Ulcer | TRUE | TRUE | gold | FALSE
1496 | 709 | 710 | ZnO | 0 | Escherichia coli | 1 | ATCC 25922 | green_synthesis using A. indica leaf aqueous extract | MBC | 200 |  |  | 22.5 | 22.5 | 22.5 | quasi-spherical | 24 |  |  | 100 | 120 | (Zn (NO3)2.6H2O) |  |  |  | https://www.sciencedirect.com/science/article/pii/S1876034117302812?via%3Dihub | 10.1016/j.jiph.2017.10.006 | 106 | Journal of Infection and Public Health | Elsevier BV | 2017 | Enhanced antibacterial effects of green synthesized ZnO NPs using Aristolochia indica against Multi-drug resistant bacterial pathogens from Diabetic Foot Ulcer | TRUE | TRUE | gold | FALSE
1497 | 710 | 711 | ZnO | 0 | Staphylococcus aureus | 0 | ATCC 29213 | green_synthesis using A. indica leaf aqueous extract | MIC | 200 |  |  | 22.5 | 22.5 | 22.5 | quasi-spherical | 24 |  |  | 100 | 120 | (Zn (NO3)2.6H2O) |  |  |  | https://www.sciencedirect.com/science/article/pii/S1876034117302812?via%3Dihub | 10.1016/j.jiph.2017.10.006 | 106 | Journal of Infection and Public Health | Elsevier BV | 2017 | Enhanced antibacterial effects of green synthesized ZnO NPs using Aristolochia indica against Multi-drug resistant bacterial pathogens from Diabetic Foot Ulcer | TRUE | TRUE | gold | FALSE
1498 | 711 | 712 | ZnO | 0 | Staphylococcus aureus | 1 | ATCC 29213 | green_synthesis using A. indica leaf aqueous extract | MIC | 200 |  |  | 22.5 | 22.5 | 22.5 | quasi-spherical | 24 |  |  | 100 | 120 | (Zn (NO3)2.6H2O) |  |  |  | https://www.sciencedirect.com/science/article/pii/S1876034117302812?via%3Dihub | 10.1016/j.jiph.2017.10.006 | 106 | Journal of Infection and Public Health | Elsevier BV | 2017 | Enhanced antibacterial effects of green synthesized ZnO NPs using Aristolochia indica against Multi-drug resistant bacterial pathogens from Diabetic Foot Ulcer | TRUE | TRUE | gold | FALSE
1499 | 712 | 713 | ZnO | 0 | Staphylococcus aureus | 0 | ATCC 29213 | green_synthesis using A. indica leaf aqueous extract | MBC | 200 |  |  | 22.5 | 22.5 | 22.5 | quasi-spherical | 24 |  |  | 100 | 120 | (Zn (NO3)2.6H2O) |  |  |  | https://www.sciencedirect.com/science/article/pii/S1876034117302812?via%3Dihub | 10.1016/j.jiph.2017.10.006 | 106 | Journal of Infection and Public Health | Elsevier BV | 2017 | Enhanced antibacterial effects of green synthesized ZnO NPs using Aristolochia indica against Multi-drug resistant bacterial pathogens from Diabetic Foot Ulcer | TRUE | TRUE | gold | FALSE
1500 | 713 | 714 | ZnO | 0 | Staphylococcus aureus | 1 | ATCC 29213 | green_synthesis using A. indica leaf aqueous extract | MBC | 400 |  |  | 22.5 | 22.5 | 22.5 | quasi-spherical | 24 |  |  | 100 | 120 | (Zn (NO3)2.6H2O) |  |  |  | https://www.sciencedirect.com/science/article/pii/S1876034117302812?via%3Dihub | 10.1016/j.jiph.2017.10.006 | 106 | Journal of Infection and Public Health | Elsevier BV | 2017 | Enhanced antibacterial effects of green synthesized ZnO NPs using Aristolochia indica against Multi-drug resistant bacterial pathogens from Diabetic Foot Ulcer | TRUE | TRUE | gold | FALSE
1501 | 724 | 726 | ZnO | 0 | Escherichia coli | 0 | ATCC 35218 | green_synthesis using Phlomis Leaf Extract | MIC | 125 |  |  | 79 | 79 | 79 | hexagonal | 24 |  | in deionized distilled water, | 65 |  | (Zn (NO3)2.6H2O) |  |  |  | https://www.mdpi.com/1420-3049/26/20/6140 | 10.3390/molecules26206140 | 107 | Molecules | MDPI AG | 2021 | Green Fabrication of Zinc Oxide Nanoparticles Using Phlomis Leaf Extract: Characterization and In Vitro Evaluation of Cytotoxicity and Antibacterial Properties | TRUE | TRUE | gold | FALSE
1502 | 725 | 1503 | ZnO | 0 | Escherichia coli | 0 | ATCC 35218 | green_synthesis using Phlomis Leaf Extract | MBC | 250 |  |  | 79 | 79 | 79 | hexagonal | 24 |  | in deionized distilled water, | 65 |  | (Zn (NO3)2.6H2O) |  |  |  | https://www.mdpi.com/1420-3049/26/20/6140 | 10.3390/molecules26206140 | 107 | Molecules | MDPI AG | 2021 | Green Fabrication of Zinc Oxide Nanoparticles Using Phlomis Leaf Extract: Characterization and In Vitro Evaluation of Cytotoxicity and Antibacterial Properties | TRUE | TRUE | gold | TRUE | Xenia | 31,03,25 | FALSE | FALSE | Verified
1503 | 726 | 727 | ZnO | 0 | Staphylococcus aureus | 0 | ATCC 29213 | green_synthesis using Phlomis Leaf Extract | MIC | 250 |  |  | 79 | 79 | 79 | hexagonal | 24 |  | in deionized distilled water, | 65 |  | (Zn (NO3)2.6H2O) |  |  |  | https://www.mdpi.com/1420-3049/26/20/6140 | 10.3390/molecules26206140 | 107 | Molecules | MDPI AG | 2021 | Green Fabrication of Zinc Oxide Nanoparticles Using Phlomis Leaf Extract: Characterization and In Vitro Evaluation of Cytotoxicity and Antibacterial Properties | TRUE | TRUE | gold | FALSE
1504 | 727 | 728 | ZnO | 0 | Staphylococcus aureus | 0 | ATCC 29213 | green_synthesis using Phlomis Leaf Extract | MBC | 500 |  |  | 79 | 79 | 79 | hexagonal | 24 |  | in deionized distilled water, | 65 |  | (Zn (NO3)2.6H2O) |  |  |  | https://www.mdpi.com/1420-3049/26/20/6140 | 10.3390/molecules26206140 | 107 | Molecules | MDPI AG | 2021 | Green Fabrication of Zinc Oxide Nanoparticles Using Phlomis Leaf Extract: Characterization and In Vitro Evaluation of Cytotoxicity and Antibacterial Properties | TRUE | TRUE | gold | FALSE
1505 | 2425 | 2426 | ZnO | 0 | Staphylococcus aureus | 0 | ATCC 29213 | green_synthesis using Phlomis Leaf Extract | ZOI |  | 0 | 6.3 | 79 | 79 | 79 | hexagonal | 24 |  | in deionized distilled water, | 65 |  | (Zn (NO3)2.6H2O) |  |  |  | https://www.mdpi.com/1420-3049/26/20/6140 | 10.3390/molecules26206140 | 107 | Molecules | MDPI AG | 2021 | Green Fabrication of Zinc Oxide Nanoparticles Using Phlomis Leaf Extract: Characterization and In Vitro Evaluation of Cytotoxicity and Antibacterial Properties | TRUE | TRUE | gold | FALSE
1506 | 2426 | 2427 | ZnO | 0 | Staphylococcus aureus | 0 | ATCC 29213 | green_synthesis using Phlomis Leaf Extract | ZOI |  | 125 | 7 | 79 | 79 | 79 | hexagonal | 24 |  | in deionized distilled water, | 65 |  | (Zn (NO3)2.6H2O) |  |  |  | https://www.mdpi.com/1420-3049/26/20/6140 | 10.3390/molecules26206140 | 107 | Molecules | MDPI AG | 2021 | Green Fabrication of Zinc Oxide Nanoparticles Using Phlomis Leaf Extract: Characterization and In Vitro Evaluation of Cytotoxicity and Antibacterial Properties | TRUE | TRUE | gold | FALSE
1507 | 2427 | 1506 | ZnO | 0 | Staphylococcus aureus | 0 | ATCC 29213 | green_synthesis using Phlomis Leaf Extract | ZOI |  | 250 | 7.3 | 79 | 79 | 79 | hexagonal | 24 |  | in deionized distilled water, | 65 |  | (Zn (NO3)2.6H2O) |  |  |  | https://www.mdpi.com/1420-3049/26/20/6140 | 10.3390/molecules26206140 | 107 | Molecules | MDPI AG | 2021 | Green Fabrication of Zinc Oxide Nanoparticles Using Phlomis Leaf Extract: Characterization and In Vitro Evaluation of Cytotoxicity and Antibacterial Properties | TRUE | TRUE | gold | TRUE | Xenia | 31,03,25 | TRUE | FALSE | Requires correction | 1. Этот параметр concentration (mM) - расчитывался?
1508 | 2428 | 2429 | ZnO | 0 | Staphylococcus aureus | 0 | ATCC 29213 | green_synthesis using Phlomis Leaf Extract | ZOI |  | 500 | 8 | 79 | 79 | 79 | hexagonal | 24 |  | in deionized distilled water, | 65 |  | (Zn (NO3)2.6H2O) |  |  |  | https://www.mdpi.com/1420-3049/26/20/6140 | 10.3390/molecules26206140 | 107 | Molecules | MDPI AG | 2021 | Green Fabrication of Zinc Oxide Nanoparticles Using Phlomis Leaf Extract: Characterization and In Vitro Evaluation of Cytotoxicity and Antibacterial Properties | TRUE | TRUE | gold | FALSE
1509 | 2429 | 1511 | ZnO | 0 | Staphylococcus aureus | 0 | ATCC 29213 | green_synthesis using Phlomis Leaf Extract | ZOI |  | 1000 | 9.1 | 79 | 79 | 79 | hexagonal | 24 |  | in deionized distilled water, | 65 |  | (Zn (NO3)2.6H2O) |  |  |  | https://www.mdpi.com/1420-3049/26/20/6140 | 10.3390/molecules26206140 | 107 | Molecules | MDPI AG | 2021 | Green Fabrication of Zinc Oxide Nanoparticles Using Phlomis Leaf Extract: Characterization and In Vitro Evaluation of Cytotoxicity and Antibacterial Properties | TRUE | TRUE | gold | TRUE | Xenia | 31,03,25 | TRUE | FALSE | Requires correction | 1. Этот параметр concentration (mM) - расчитывался?
1510 | 2430 | 1513 | ZnO | 0 | Staphylococcus aureus | 0 | ATCC 29213 | green_synthesis using Phlomis Leaf Extract | ZOI |  | 2000 | 9.2 | 79 | 79 | 79 | hexagonal | 24 |  | in deionized distilled water, | 65 |  | (Zn (NO3)2.6H2O) |  |  |  | https://www.mdpi.com/1420-3049/26/20/6140 | 10.3390/molecules26206140 | 107 | Molecules | MDPI AG | 2021 | Green Fabrication of Zinc Oxide Nanoparticles Using Phlomis Leaf Extract: Characterization and In Vitro Evaluation of Cytotoxicity and Antibacterial Properties | TRUE | TRUE | gold | TRUE | Xenia | 31,03,25 | TRUE | FALSE | Requires correction | 1. Этот параметр concentration (mM) - расчитывался?
1511 | 2431 | 2432 | ZnO | 0 | Escherichia coli | 0 | ATCC 35218 | green_synthesis using Phlomis Leaf Extract | ZOI |  | 0 | 6.3 | 79 | 79 | 79 | hexagonal | 24 |  | in deionized distilled water, | 65 |  | (Zn (NO3)2.6H2O) |  |  |  | https://www.mdpi.com/1420-3049/26/20/6140 | 10.3390/molecules26206140 | 107 | Molecules | MDPI AG | 2021 | Green Fabrication of Zinc Oxide Nanoparticles Using Phlomis Leaf Extract: Characterization and In Vitro Evaluation of Cytotoxicity and Antibacterial Properties | TRUE | TRUE | gold | FALSE
1512 | 2432 | 2433 | ZnO | 0 | Escherichia coli | 0 | ATCC 35218 | green_synthesis using Phlomis Leaf Extract | ZOI |  | 125 | 8 | 79 | 79 | 79 | hexagonal | 24 |  | in deionized distilled water, | 65 |  | (Zn (NO3)2.6H2O) |  |  |  | https://www.mdpi.com/1420-3049/26/20/6140 | 10.3390/molecules26206140 | 107 | Molecules | MDPI AG | 2021 | Green Fabrication of Zinc Oxide Nanoparticles Using Phlomis Leaf Extract: Characterization and In Vitro Evaluation of Cytotoxicity and Antibacterial Properties | TRUE | TRUE | gold | FALSE
1513 | 2433 | 2434 | ZnO | 0 | Escherichia coli | 0 | ATCC 35218 | green_synthesis using Phlomis Leaf Extract | ZOI |  | 250 | 8.2 | 79 | 79 | 79 | hexagonal | 24 |  | in deionized distilled water, | 65 |  | (Zn (NO3)2.6H2O) |  |  |  | https://www.mdpi.com/1420-3049/26/20/6140 | 10.3390/molecules26206140 | 107 | Molecules | MDPI AG | 2021 | Green Fabrication of Zinc Oxide Nanoparticles Using Phlomis Leaf Extract: Characterization and In Vitro Evaluation of Cytotoxicity and Antibacterial Properties | TRUE | TRUE | gold | FALSE
1514 | 2434 | 2435 | ZnO | 0 | Escherichia coli | 0 | ATCC 35218 | green_synthesis using Phlomis Leaf Extract | ZOI |  | 500 | 8.4 | 79 | 79 | 79 | hexagonal | 24 |  | in deionized distilled water, | 65 |  | (Zn (NO3)2.6H2O) |  |  |  | https://www.mdpi.com/1420-3049/26/20/6140 | 10.3390/molecules26206140 | 107 | Molecules | MDPI AG | 2021 | Green Fabrication of Zinc Oxide Nanoparticles Using Phlomis Leaf Extract: Characterization and In Vitro Evaluation of Cytotoxicity and Antibacterial Properties | TRUE | TRUE | gold | FALSE
1515 | 2435 | 2436 | ZnO | 0 | Escherichia coli | 0 | ATCC 35218 | green_synthesis using Phlomis Leaf Extract | ZOI |  | 1000 | 9.8 | 79 | 79 | 79 | hexagonal | 24 |  | in deionized distilled water, | 65 |  | (Zn (NO3)2.6H2O) |  |  |  | https://www.mdpi.com/1420-3049/26/20/6140 | 10.3390/molecules26206140 | 107 | Molecules | MDPI AG | 2021 | Green Fabrication of Zinc Oxide Nanoparticles Using Phlomis Leaf Extract: Characterization and In Vitro Evaluation of Cytotoxicity and Antibacterial Properties | TRUE | TRUE | gold | FALSE
1516 | 2436 | 2437 | ZnO | 0 | Escherichia coli | 0 | ATCC 35218 | green_synthesis using Phlomis Leaf Extract | ZOI |  | 2000 | 9.8 | 79 | 79 | 79 | hexagonal | 24 |  | in deionized distilled water, | 65 |  | (Zn (NO3)2.6H2O) |  |  |  | https://www.mdpi.com/1420-3049/26/20/6140 | 10.3390/molecules26206140 | 107 | Molecules | MDPI AG | 2021 | Green Fabrication of Zinc Oxide Nanoparticles Using Phlomis Leaf Extract: Characterization and In Vitro Evaluation of Cytotoxicity and Antibacterial Properties | TRUE | TRUE | gold | FALSE
1519 | 730 | 731 | ZnO | 0 | Bacillus subtilis | 0 |  | green_synthesis using Aloe vera leaves | MIC | 92.8 |  |  | 2 | 10 | 6 | spherical | 24 | [8 empty] | https://www.researchgate.net/profile/Ashwani-Kumar-101/publication/354927338_Antibacterial_Potential_of_Zinc_Oxide_Nanoparticles_Synthesized_using_Aloe_vera_L_Burmf_A_Green_Approach_to_Combat_Drug_Resistance/links/61a7a0de29948f41dbb957c2/Antibacterial-Potential-of-Zinc-Oxide-Nanoparticles-Synthesized-using-Aloe-vera-L-Burmf-A-Green-Approach-to-Combat-Drug-Resistance.pdf | 10.22207/ JPAM.15.4.12 | 108 | Journal of Pure and Applied Microbiology | Journal of Pure and Applied Microbiology | 2021 | Antibacterial Potential of Zinc Oxide Nanoparticles Synthesized using Aloe vera (L.) Burm.f.: A Green Approach to Combat Drug Resistance | TRUE | TRUE | green | FALSE
1520 | 731 | 732 | ZnO | 0 | Bacillus subtilis | 0 |  | green_synthesis using Aloe vera leaves | MBC | 759.3 |  |  | 2 | 10 | 6 | spherical | 24 | [8 empty] | https://www.researchgate.net/profile/Ashwani-Kumar-101/publication/354927338_Antibacterial_Potential_of_Zinc_Oxide_Nanoparticles_Synthesized_using_Aloe_vera_L_Burmf_A_Green_Approach_to_Combat_Drug_Resistance/links/61a7a0de29948f41dbb957c2/Antibacterial-Potential-of-Zinc-Oxide-Nanoparticles-Synthesized-using-Aloe-vera-L-Burmf-A-Green-Approach-to-Combat-Drug-Resistance.pdf | 10.22207/ JPAM.15.4.12 | 108 | Journal of Pure and Applied Microbiology | Journal of Pure and Applied Microbiology | 2021 | Antibacterial Potential of Zinc Oxide Nanoparticles Synthesized using Aloe vera (L.) Burm.f.: A Green Approach to Combat Drug Resistance | TRUE | TRUE | green | FALSE
1523 | 734 | 735 | ZnO | 0 | Klebsiella pneumoniae | 0 |  | green_synthesis using Aloe vera leaves | MIC | 67.5 |  |  | 2 | 10 | 6 | spherical | 24 | [8 empty] | https://www.researchgate.net/profile/Ashwani-Kumar-101/publication/354927338_Antibacterial_Potential_of_Zinc_Oxide_Nanoparticles_Synthesized_using_Aloe_vera_L_Burmf_A_Green_Approach_to_Combat_Drug_Resistance/links/61a7a0de29948f41dbb957c2/Antibacterial-Potential-of-Zinc-Oxide-Nanoparticles-Synthesized-using-Aloe-vera-L-Burmf-A-Green-Approach-to-Combat-Drug-Resistance.pdf | 10.22207/ JPAM.15.4.12 | 108 | Journal of Pure and Applied Microbiology | Journal of Pure and Applied Microbiology | 2021 | Antibacterial Potential of Zinc Oxide Nanoparticles Synthesized using Aloe vera (L.) Burm.f.: A Green Approach to Combat Drug Resistance | TRUE | TRUE | green | FALSE
1524 | 735 | 736 | ZnO | 0 | Klebsiella pneumoniae | 0 |  | green_synthesis using Aloe vera leaves | MBC | 388.3 |  |  | 2 | 10 | 6 | spherical | 24 | [8 empty] | https://www.researchgate.net/profile/Ashwani-Kumar-101/publication/354927338_Antibacterial_Potential_of_Zinc_Oxide_Nanoparticles_Synthesized_using_Aloe_vera_L_Burmf_A_Green_Approach_to_Combat_Drug_Resistance/links/61a7a0de29948f41dbb957c2/Antibacterial-Potential-of-Zinc-Oxide-Nanoparticles-Synthesized-using-Aloe-vera-L-Burmf-A-Green-Approach-to-Combat-Drug-Resistance.pdf | 10.22207/ JPAM.15.4.12 | 108 | Journal of Pure and Applied Microbiology | Journal of Pure and Applied Microbiology | 2021 | Antibacterial Potential of Zinc Oxide Nanoparticles Synthesized using Aloe vera (L.) Burm.f.: A Green Approach to Combat Drug Resistance | TRUE | TRUE | green | FALSE
1531 | 742 | 742 | ZnO | 0 | Escherichia coli | 0 |  | green_synthesis using Aloe vera leaves | MIC | 72.7 |  |  | 2 | 10 | 6 | spherical | 24 | [8 empty] | https://www.researchgate.net/profile/Ashwani-Kumar-101/publication/354927338_Antibacterial_Potential_of_Zinc_Oxide_Nanoparticles_Synthesized_using_Aloe_vera_L_Burmf_A_Green_Approach_to_Combat_Drug_Resistance/links/61a7a0de29948f41dbb957c2/Antibacterial-Potential-of-Zinc-Oxide-Nanoparticles-Synthesized-using-Aloe-vera-L-Burmf-A-Green-Approach-to-Combat-Drug-Resistance.pdf | 10.22207/ JPAM.15.4.12 | 108 | Journal of Pure and Applied Microbiology | Journal of Pure and Applied Microbiology | 2021 | Antibacterial Potential of Zinc Oxide Nanoparticles Synthesized using Aloe vera (L.) Burm.f.: A Green Approach to Combat Drug Resistance | TRUE | TRUE | green | FALSE
1532 | 743 | 743 | ZnO | 0 | Escherichia coli | 0 |  | green_synthesis using Aloe vera leaves | MBC | 387.4 |  |  | 2 | 10 | 6 | spherical | 24 | [8 empty] | https://www.researchgate.net/profile/Ashwani-Kumar-101/publication/354927338_Antibacterial_Potential_of_Zinc_Oxide_Nanoparticles_Synthesized_using_Aloe_vera_L_Burmf_A_Green_Approach_to_Combat_Drug_Resistance/links/61a7a0de29948f41dbb957c2/Antibacterial-Potential-of-Zinc-Oxide-Nanoparticles-Synthesized-using-Aloe-vera-L-Burmf-A-Green-Approach-to-Combat-Drug-Resistance.pdf | 10.22207/ JPAM.15.4.12 | 108 | Journal of Pure and Applied Microbiology | Journal of Pure and Applied Microbiology | 2021 | Antibacterial Potential of Zinc Oxide Nanoparticles Synthesized using Aloe vera (L.) Burm.f.: A Green Approach to Combat Drug Resistance | TRUE | TRUE | green | FALSE
1535 | 746 | 746 | ZnO | 0 | Salmonella typhi | 0 |  | green_synthesis using Aloe vera leaves | MIC | 64.7 |  |  | 2 | 10 | 6 | spherical | 24 | [8 empty] | https://www.researchgate.net/profile/Ashwani-Kumar-101/publication/354927338_Antibacterial_Potential_of_Zinc_Oxide_Nanoparticles_Synthesized_using_Aloe_vera_L_Burmf_A_Green_Approach_to_Combat_Drug_Resistance/links/61a7a0de29948f41dbb957c2/Antibacterial-Potential-of-Zinc-Oxide-Nanoparticles-Synthesized-using-Aloe-vera-L-Burmf-A-Green-Approach-to-Combat-Drug-Resistance.pdf | 10.22207/ JPAM.15.4.12 | 108 | Journal of Pure and Applied Microbiology | Journal of Pure and Applied Microbiology | 2021 | Antibacterial Potential of Zinc Oxide Nanoparticles Synthesized using Aloe vera (L.) Burm.f.: A Green Approach to Combat Drug Resistance | TRUE | TRUE | green | FALSE
1536 | 747 | 747 | ZnO | 0 | Salmonella typhi | 0 |  | green_synthesis using Aloe vera leaves | MBC | 241.6 |  |  | 2 | 10 | 6 | spherical | 24 | [8 empty] | https://www.researchgate.net/profile/Ashwani-Kumar-101/publication/354927338_Antibacterial_Potential_of_Zinc_Oxide_Nanoparticles_Synthesized_using_Aloe_vera_L_Burmf_A_Green_Approach_to_Combat_Drug_Resistance/links/61a7a0de29948f41dbb957c2/Antibacterial-Potential-of-Zinc-Oxide-Nanoparticles-Synthesized-using-Aloe-vera-L-Burmf-A-Green-Approach-to-Combat-Drug-Resistance.pdf | 10.22207/ JPAM.15.4.12 | 108 | Journal of Pure and Applied Microbiology | Journal of Pure and Applied Microbiology | 2021 | Antibacterial Potential of Zinc Oxide Nanoparticles Synthesized using Aloe vera (L.) Burm.f.: A Green Approach to Combat Drug Resistance | TRUE | TRUE | green | FALSE
1537 | 748 | 1538 | ZnO | 0 | Staphylococcus aureus | 0 |  | green_synthesis using Aloe vera leaves | MIC | 40.8 |  |  | 2 | 10 | 6 | spherical | 24 | [8 empty] | https://www.researchgate.net/profile/Ashwani-Kumar-101/publication/354927338_Antibacterial_Potential_of_Zinc_Oxide_Nanoparticles_Synthesized_using_Aloe_vera_L_Burmf_A_Green_Approach_to_Combat_Drug_Resistance/links/61a7a0de29948f41dbb957c2/Antibacterial-Potential-of-Zinc-Oxide-Nanoparticles-Synthesized-using-Aloe-vera-L-Burmf-A-Green-Approach-to-Combat-Drug-Resistance.pdf | 10.22207/ JPAM.15.4.12 | 108 | Journal of Pure and Applied Microbiology | Journal of Pure and Applied Microbiology | 2021 | Antibacterial Potential of Zinc Oxide Nanoparticles Synthesized using Aloe vera (L.) Burm.f.: A Green Approach to Combat Drug Resistance | TRUE | TRUE | green | TRUE | Xenia | 31,03,25 | TRUE | TRUE | Requires correction | 1. title - содержит специальные символы � 2. shape - в статье нигде не написана форма, но есть SEM и TEM 3.np_size_min (nm) np_size_max (nm) np_size_avg (nm) были собраны с картинок? В тексте нет таких размеров 4. параметры method MIC_NP (µg/mL) - указаны на картинке 6, но значения другие. Это опечатка?
1538 | 754 | 755 | ZnO | 0 | Aspergillus flavus | 0 |  | chemical_synthesis using zinc nitrate | MIC | 228 |  |  | 25 | 25 | 25 |  | 24 | [8 empty] | https://www.sciencedirect.com/science/article/pii/S1002007112001426 | 10.1016/j.pnsc.2012.11.015 | 109 | Progress in Natural Science: Materials International | Elsevier BV | 2012 | Green synthesized ZnO nanoparticles against bacterial and fungal pathogens | FALSE | TRUE | hybrid | FALSE
1539 | 755 | 756 | ZnO | 0 | Aspergillus flavus | 0 |  | chemical_synthesis using zinc nitrate | MBC | 1424 |  |  | 25 | 25 | 25 |  | 24 | [8 empty] | https://www.sciencedirect.com/science/article/pii/S1002007112001426 | 10.1016/j.pnsc.2012.11.015 | 109 | Progress in Natural Science: Materials International | Elsevier BV | 2012 | Green synthesized ZnO nanoparticles against bacterial and fungal pathogens | FALSE | TRUE | hybrid | FALSE
1540 | 756 | 1542 | ZnO | 0 | Aspergillus flavus | 0 |  | green_synthesis using aloe vera extract | MIC | 179 |  |  | 40 | 40 | 40 |  | 24 | [8 empty] | https://www.sciencedirect.com/science/article/pii/S1002007112001426 | 10.1016/j.pnsc.2012.11.015 | 109 | Progress in Natural Science: Materials International | Elsevier BV | 2012 | Green synthesized ZnO nanoparticles against bacterial and fungal pathogens | FALSE | TRUE | hybrid | TRUE | Xenia | 28,03,25 | FALSE | TRUE | Requires correction | 1. Year в статье указано 2013, а не 2012. Это ошибка. 2. В статье не указана shape - spherical
1541 | 757 | 758 | ZnO | 0 | Aspergillus flavus | 0 |  | green_synthesis using aloe vera extract | MBC | 1383 |  |  | 40 | 40 | 40 |  | 24 | [8 empty] | https://www.sciencedirect.com/science/article/pii/S1002007112001426 | 10.1016/j.pnsc.2012.11.015 | 109 | Progress in Natural Science: Materials International | Elsevier BV | 2012 | Green synthesized ZnO nanoparticles against bacterial and fungal pathogens | FALSE | TRUE | hybrid | FALSE
1542 | 758 | 759 | ZnO | 0 | Aspergillus nidulans | 0 |  | chemical_synthesis using zinc nitrate | MIC | 260 |  |  | 25 | 25 | 25 |  | 24 | [8 empty] | https://www.sciencedirect.com/science/article/pii/S1002007112001426 | 10.1016/j.pnsc.2012.11.015 | 109 | Progress in Natural Science: Materials International | Elsevier BV | 2012 | Green synthesized ZnO nanoparticles against bacterial and fungal pathogens | FALSE | TRUE | hybrid | FALSE
1543 | 759 | 760 | ZnO | 0 | Aspergillus nidulans | 0 |  | chemical_synthesis using zinc nitrate | MBC | 1530 |  |  | 25 | 25 | 25 |  | 24 | [8 empty] | https://www.sciencedirect.com/science/article/pii/S1002007112001426 | 10.1016/j.pnsc.2012.11.015 | 109 | Progress in Natural Science: Materials International | Elsevier BV | 2012 | Green synthesized ZnO nanoparticles against bacterial and fungal pathogens | FALSE | TRUE | hybrid | FALSE
1544 | 760 | 761 | ZnO | 0 | Aspergillus nidulans | 0 |  | green_synthesis using aloe vera extract | MIC | 228 |  |  | 40 | 40 | 40 |  | 24 | [8 empty] | https://www.sciencedirect.com/science/article/pii/S1002007112001426 | 10.1016/j.pnsc.2012.11.015 | 109 | Progress in Natural Science: Materials International | Elsevier BV | 2012 | Green synthesized ZnO nanoparticles against bacterial and fungal pathogens | FALSE | TRUE | hybrid | FALSE
1545 | 761 | 762 | ZnO | 0 | Aspergillus nidulans | 0 |  | green_synthesis using aloe vera extract | MBC | 1465 |  |  | 40 | 40 | 40 |  | 24 | [8 empty] | https://www.sciencedirect.com/science/article/pii/S1002007112001426 | 10.1016/j.pnsc.2012.11.015 | 109 | Progress in Natural Science: Materials International | Elsevier BV | 2012 | Green synthesized ZnO nanoparticles against bacterial and fungal pathogens | FALSE | TRUE | hybrid | FALSE
1546 | 762 | 763 | ZnO | 0 | Citrobacter freundii | 0 |  | chemical_synthesis using zinc nitrate | MIC | 163 |  |  | 25 | 25 | 25 |  | 24 | [8 empty] | https://www.sciencedirect.com/science/article/pii/S1002007112001426 | 10.1016/j.pnsc.2012.11.015 | 109 | Progress in Natural Science: Materials International | Elsevier BV | 2012 | Green synthesized ZnO nanoparticles against bacterial and fungal pathogens | FALSE | TRUE | hybrid | FALSE
1547 | 763 | 764 | ZnO | 0 | Citrobacter freundii | 0 |  | chemical_synthesis using zinc nitrate | MBC | 879 |  |  | 25 | 25 | 25 |  | 24 | [8 empty] | https://www.sciencedirect.com/science/article/pii/S1002007112001426 | 10.1016/j.pnsc.2012.11.015 | 109 | Progress in Natural Science: Materials International | Elsevier BV | 2012 | Green synthesized ZnO nanoparticles against bacterial and fungal pathogens | FALSE | TRUE | hybrid | FALSE
1548 | 764 | 765 | ZnO | 0 | Citrobacter freundii | 0 |  | green_synthesis using aloe vera extract | MIC | 146 |  |  | 40 | 40 | 40 |  | 24 | [8 empty] | https://www.sciencedirect.com/science/article/pii/S1002007112001426 | 10.1016/j.pnsc.2012.11.015 | 109 | Progress in Natural Science: Materials International | Elsevier BV | 2012 | Green synthesized ZnO nanoparticles against bacterial and fungal pathogens | FALSE | TRUE | hybrid | FALSE
1549 | 765 | 766 | ZnO | 0 | Citrobacter freundii | 0 |  | green_synthesis using aloe vera extract | MBC | 830 |  |  | 40 | 40 | 40 |  | 24 | [8 empty] | https://www.sciencedirect.com/science/article/pii/S1002007112001426 | 10.1016/j.pnsc.2012.11.015 | 109 | Progress in Natural Science: Materials International | Elsevier BV | 2012 | Green synthesized ZnO nanoparticles against bacterial and fungal pathogens | FALSE | TRUE | hybrid | FALSE
1550 | 766 | 767 | ZnO | 0 | Rhizopus stolonifer | 0 |  | chemical_synthesis using zinc nitrate | MIC | 195 |  |  | 25 | 25 | 25 |  | 24 | [8 empty] | https://www.sciencedirect.com/science/article/pii/S1002007112001426 | 10.1016/j.pnsc.2012.11.015 | 109 | Progress in Natural Science: Materials International | Elsevier BV | 2012 | Green synthesized ZnO nanoparticles against bacterial and fungal pathogens | FALSE | TRUE | hybrid | FALSE
1551 | 767 | 768 | ZnO | 0 | Rhizopus stolonifer | 0 |  | chemical_synthesis using zinc nitrate | MBC | 1367 |  |  | 25 | 25 | 25 |  | 24 | [8 empty] | https://www.sciencedirect.com/science/article/pii/S1002007112001426 | 10.1016/j.pnsc.2012.11.015 | 109 | Progress in Natural Science: Materials International | Elsevier BV | 2012 | Green synthesized ZnO nanoparticles against bacterial and fungal pathogens | FALSE | TRUE | hybrid | FALSE
1552 | 768 | 769 | ZnO | 0 | Rhizopus stolonifer | 0 |  | green_synthesis using aloe vera extract | MIC | 163 |  |  | 40 | 40 | 40 |  | 24 | [8 empty] | https://www.sciencedirect.com/science/article/pii/S1002007112001426 | 10.1016/j.pnsc.2012.11.015 | 109 | Progress in Natural Science: Materials International | Elsevier BV | 2012 | Green synthesized ZnO nanoparticles against bacterial and fungal pathogens | FALSE | TRUE | hybrid | FALSE
1553 | 769 | 770 | ZnO | 0 | Rhizopus stolonifer | 0 |  | green_synthesis using aloe vera extract | MBC | 1302 |  |  | 40 | 40 | 40 |  | 24 | [8 empty] | https://www.sciencedirect.com/science/article/pii/S1002007112001426 | 10.1016/j.pnsc.2012.11.015 | 109 | Progress in Natural Science: Materials International | Elsevier BV | 2012 | Green synthesized ZnO nanoparticles against bacterial and fungal pathogens | FALSE | TRUE | hybrid | FALSE
1554 | 770 | 771 | ZnO | 0 | Serratia marcescens | 0 |  | chemical_synthesis using zinc nitrate | MIC | 130 |  |  | 25 | 25 | 25 |  | 24 | [8 empty] | https://www.sciencedirect.com/science/article/pii/S1002007112001426 | 10.1016/j.pnsc.2012.11.015 | 109 | Progress in Natural Science: Materials International | Elsevier BV | 2012 | Green synthesized ZnO nanoparticles against bacterial and fungal pathogens | FALSE | TRUE | hybrid | FALSE
1555 | 771 | 772 | ZnO | 0 | Serratia marcescens | 0 |  | chemical_synthesis using zinc nitrate | MBC | 781 |  |  | 25 | 25 | 25 |  | 24 | [8 empty] | https://www.sciencedirect.com/science/article/pii/S1002007112001426 | 10.1016/j.pnsc.2012.11.015 | 109 | Progress in Natural Science: Materials International | Elsevier BV | 2012 | Green synthesized ZnO nanoparticles against bacterial and fungal pathogens | FALSE | TRUE | hybrid | FALSE
1556 | 772 | 773 | ZnO | 0 | Serratia marcescens | 0 |  | green_synthesis using aloe vera extract | MIC | 114 |  |  | 40 | 40 | 40 |  | 24 | [8 empty] | https://www.sciencedirect.com/science/article/pii/S1002007112001426 | 10.1016/j.pnsc.2012.11.015 | 109 | Progress in Natural Science: Materials International | Elsevier BV | 2012 | Green synthesized ZnO nanoparticles against bacterial and fungal pathogens | FALSE | TRUE | hybrid | FALSE
1557 | 773 | 774 | ZnO | 0 | Serratia marcescens | 0 |  | green_synthesis using aloe vera extract | MBC | 684 |  |  | 40 | 40 | 40 |  | 24 | [8 empty] | https://www.sciencedirect.com/science/article/pii/S1002007112001426 | 10.1016/j.pnsc.2012.11.015 | 109 | Progress in Natural Science: Materials International | Elsevier BV | 2012 | Green synthesized ZnO nanoparticles against bacterial and fungal pathogens | FALSE | TRUE | hybrid | FALSE
1558 | 774 | 775 | ZnO | 0 | Proteus mirabilis | 0 |  | chemical_synthesis using zinc nitrate | MIC | 98 |  |  | 25 | 25 | 25 |  | 24 | [8 empty] | https://www.sciencedirect.com/science/article/pii/S1002007112001426 | 10.1016/j.pnsc.2012.11.015 | 109 | Progress in Natural Science: Materials International | Elsevier BV | 2012 | Green synthesized ZnO nanoparticles against bacterial and fungal pathogens | FALSE | TRUE | hybrid | FALSE
1559 | 775 | 776 | ZnO | 0 | Proteus mirabilis | 0 |  | chemical_synthesis using zinc nitrate | MBC | 700 |  |  | 25 | 25 | 25 |  | 24 | [8 empty] | https://www.sciencedirect.com/science/article/pii/S1002007112001426 | 10.1016/j.pnsc.2012.11.015 | 109 | Progress in Natural Science: Materials International | Elsevier BV | 2012 | Green synthesized ZnO nanoparticles against bacterial and fungal pathogens | FALSE | TRUE | hybrid | FALSE
1560 | 776 | 777 | ZnO | 0 | Proteus mirabilis | 0 |  | green_synthesis using aloe vera extract | MIC | 81 |  |  | 40 | 40 | 40 |  | 24 | [8 empty] | https://www.sciencedirect.com/science/article/pii/S1002007112001426 | 10.1016/j.pnsc.2012.11.015 | 109 | Progress in Natural Science: Materials International | Elsevier BV | 2012 | Green synthesized ZnO nanoparticles against bacterial and fungal pathogens | FALSE | TRUE | hybrid | FALSE
1561 | 777 | 778 | ZnO | 0 | Proteus mirabilis | 0 |  | green_synthesis using aloe vera extract | MBC | 635 |  |  | 40 | 40 | 40 |  | 24 | [8 empty] | https://www.sciencedirect.com/science/article/pii/S1002007112001426 | 10.1016/j.pnsc.2012.11.015 | 109 | Progress in Natural Science: Materials International | Elsevier BV | 2012 | Green synthesized ZnO nanoparticles against bacterial and fungal pathogens | FALSE | TRUE | hybrid | FALSE
1562 | 778 | 779 | ZnO | 0 | Staphylococcus aureus | 0 |  | chemical_synthesis using zinc nitrate | MIC | 65 |  |  | 25 | 25 | 25 |  | 24 | [8 empty] | https://www.sciencedirect.com/science/article/pii/S1002007112001426 | 10.1016/j.pnsc.2012.11.015 | 109 | Progress in Natural Science: Materials International | Elsevier BV | 2012 | Green synthesized ZnO nanoparticles against bacterial and fungal pathogens | FALSE | TRUE | hybrid | FALSE
1563 | 779 | 780 | ZnO | 0 | Staphylococcus aureus | 0 |  | chemical_synthesis using zinc nitrate | MBC | 651 |  |  | 25 | 25 | 25 |  | 24 | [8 empty] | https://www.sciencedirect.com/science/article/pii/S1002007112001426 | 10.1016/j.pnsc.2012.11.015 | 109 | Progress in Natural Science: Materials International | Elsevier BV | 2012 | Green synthesized ZnO nanoparticles against bacterial and fungal pathogens | FALSE | TRUE | hybrid | FALSE
1564 | 780 | 781 | ZnO | 0 | Staphylococcus aureus | 0 |  | green_synthesis using aloe vera extract | MIC | 33 |  |  | 40 | 40 | 40 |  | 24 | [8 empty] | https://www.sciencedirect.com/science/article/pii/S1002007112001426 | 10.1016/j.pnsc.2012.11.015 | 109 | Progress in Natural Science: Materials International | Elsevier BV | 2012 | Green synthesized ZnO nanoparticles against bacterial and fungal pathogens | FALSE | TRUE | hybrid | FALSE
1565 | 781 | 1555 | ZnO | 0 | Staphylococcus aureus | 0 |  | green_synthesis using aloe vera extract | MBC | 602 |  |  | 40 | 40 | 40 |  | 24 | [8 empty] | https://www.sciencedirect.com/science/article/pii/S1002007112001426 | 10.1016/j.pnsc.2012.11.015 | 109 | Progress in Natural Science: Materials International | Elsevier BV | 2012 | Green synthesized ZnO nanoparticles against bacterial and fungal pathogens | FALSE | TRUE | hybrid | TRUE | Xenia | 28,03,25 | FALSE | TRUE | Requires correction | 1. Year в статье указано 2013, а не 2012. Это ошибка. 2. В статье не указана shape - spherical
1566 | 782 | 802 | ZnO | 0 | Trichoderma harzianum | 0 |  | chemical_synthesis using zinc nitrate | MIC | 309 |  |  | 25 | 25 | 25 |  | 24 | [8 empty] | https://www.sciencedirect.com/science/article/pii/S1002007112001426 | 10.1016/j.pnsc.2012.11.015 | 109 | Progress in Natural Science: Materials International | Elsevier BV | 2012 | Green synthesized ZnO nanoparticles against bacterial and fungal pathogens | FALSE | TRUE | hybrid | FALSE
1567 | 783 | 803 | ZnO | 0 | Trichoderma harzianum | 0 |  | chemical_synthesis using zinc nitrate | MBC | 1660 |  |  | 25 | 25 | 25 |  | 24 | [8 empty] | https://www.sciencedirect.com/science/article/pii/S1002007112001426 | 10.1016/j.pnsc.2012.11.015 | 109 | Progress in Natural Science: Materials International | Elsevier BV | 2012 | Green synthesized ZnO nanoparticles against bacterial and fungal pathogens | FALSE | TRUE | hybrid | FALSE
1568 | 784 | 1556 | ZnO | 0 | Trichoderma harzianum | 0 |  | green_synthesis using aloe vera extract | MIC | 277 |  |  | 40 | 40 | 40 |  | 24 | [8 empty] | https://www.sciencedirect.com/science/article/pii/S1002007112001426 | 10.1016/j.pnsc.2012.11.015 | 109 | Progress in Natural Science: Materials International | Elsevier BV | 2012 | Green synthesized ZnO nanoparticles against bacterial and fungal pathogens | FALSE | TRUE | hybrid | TRUE | Xenia | 28,03,25 | FALSE | TRUE | Requires correction | 1. Year в статье указано 2013, а не 2012. Это ошибка. 2. В статье не указана shape - spherical
1569 | 785 | 782 | ZnO | 0 | Trichoderma harzianum | 0 |  | green_synthesis using aloe vera extract | MBC | 1562 |  |  | 40 | 40 | 40 |  | 24 | [8 empty] | https://www.sciencedirect.com/science/article/pii/S1002007112001426 | 10.1016/j.pnsc.2012.11.015 | 109 | Progress in Natural Science: Materials International | Elsevier BV | 2012 | Green synthesized ZnO nanoparticles against bacterial and fungal pathogens | FALSE | TRUE | hybrid | FALSE
1570 | 2377 | 2378 | ZnO | 0 | Staphylococcus aureus | 0 |  | chemical_synthesis using zinc nitrate | ZOI |  | 65 | 16.9 | 40 | 40 | 40 |  | 24 | [8 empty] | https://www.sciencedirect.com/science/article/pii/S1002007112001426 | 10.1016/j.pnsc.2012.11.015 | 109 | Progress in Natural Science: Materials International | Elsevier BV | 2012 | Green synthesized ZnO nanoparticles against bacterial and fungal pathogens | FALSE | TRUE | hybrid | FALSE
1571 | 2378 | 2379 | ZnO | 0 | Serratia marcescens | 0 |  | chemical_synthesis using zinc nitrate | ZOI |  | 65 | 12.2 | 40 | 40 | 40 |  | 24 | [8 empty] | https://www.sciencedirect.com/science/article/pii/S1002007112001426 | 10.1016/j.pnsc.2012.11.015 | 109 | Progress in Natural Science: Materials International | Elsevier BV | 2012 | Green synthesized ZnO nanoparticles against bacterial and fungal pathogens | FALSE | TRUE | hybrid | FALSE
1572 | 2379 | 1559 | ZnO | 0 | Proteus mirabilis | 0 |  | chemical_synthesis using zinc nitrate | ZOI |  | 65 | 13.7 | 40 | 40 | 40 |  | 24 | [8 empty] | https://www.sciencedirect.com/science/article/pii/S1002007112001426 | 10.1016/j.pnsc.2012.11.015 | 109 | Progress in Natural Science: Materials International | Elsevier BV | 2012 | Green synthesized ZnO nanoparticles against bacterial and fungal pathogens | FALSE | TRUE | hybrid | TRUE | Xenia | 28,03,25 | FALSE | TRUE | Requires correction | 1. Year в статье указано 2013, а не 2012. Это ошибка. 2. В статье не указана shape - spherical
1573 | 2380 | 2381 | ZnO | 0 | Citrobacter freundii | 0 |  | chemical_synthesis using zinc nitrate | ZOI |  | 65 | 8.1 | 40 | 40 | 40 |  | 24 | [8 empty] | https://www.sciencedirect.com/science/article/pii/S1002007112001426 | 10.1016/j.pnsc.2012.11.015 | 109 | Progress in Natural Science: Materials International | Elsevier BV | 2012 | Green synthesized ZnO nanoparticles against bacterial and fungal pathogens | FALSE | TRUE | hybrid | FALSE
1574 | 2381 | 2382 | ZnO | 0 | Staphylococcus aureus | 0 |  | chemical_synthesis using zinc nitrate | ZOI |  | 65 | 14.4 | 40 | 40 | 40 |  | 24 | [8 empty] | https://www.sciencedirect.com/science/article/pii/S1002007112001426 | 10.1016/j.pnsc.2012.11.015 | 109 | Progress in Natural Science: Materials International | Elsevier BV | 2012 | Green synthesized ZnO nanoparticles against bacterial and fungal pathogens | FALSE | TRUE | hybrid | FALSE
1575 | 2382 | 2383 | ZnO | 0 | Serratia marcescens | 0 |  | chemical_synthesis using zinc nitrate | ZOI |  | 65 | 10.2 | 40 | 40 | 40 |  | 24 | [8 empty] | https://www.sciencedirect.com/science/article/pii/S1002007112001426 | 10.1016/j.pnsc.2012.11.015 | 109 | Progress in Natural Science: Materials International | Elsevier BV | 2012 | Green synthesized ZnO nanoparticles against bacterial and fungal pathogens | FALSE | TRUE | hybrid | FALSE
1576 | 2383 | 2384 | ZnO | 0 | Proteus mirabilis | 0 |  | chemical_synthesis using zinc nitrate | ZOI |  | 65 | 12.3 | 40 | 40 | 40 |  | 24 | [8 empty] | https://www.sciencedirect.com/science/article/pii/S1002007112001426 | 10.1016/j.pnsc.2012.11.015 | 109 | Progress in Natural Science: Materials International | Elsevier BV | 2012 | Green synthesized ZnO nanoparticles against bacterial and fungal pathogens | FALSE | TRUE | hybrid | FALSE
1577 | 2384 | 2385 | ZnO | 0 | Citrobacter freundii | 0 |  | chemical_synthesis using zinc nitrate | ZOI |  | 65 | 7.5 | 40 | 40 | 40 |  | 24 | [8 empty] | https://www.sciencedirect.com/science/article/pii/S1002007112001426 | 10.1016/j.pnsc.2012.11.015 | 109 | Progress in Natural Science: Materials International | Elsevier BV | 2012 | Green synthesized ZnO nanoparticles against bacterial and fungal pathogens | FALSE | TRUE | hybrid | FALSE
1578 | 2385 | 1565 | ZnO | 0 | Staphylococcus aureus | 0 |  | chemical_synthesis using zinc nitrate | ZOI |  | 130 | 20 | 40 | 40 | 40 |  | 24 | [8 empty] | https://www.sciencedirect.com/science/article/pii/S1002007112001426 | 10.1016/j.pnsc.2012.11.015 | 109 | Progress in Natural Science: Materials International | Elsevier BV | 2012 | Green synthesized ZnO nanoparticles against bacterial and fungal pathogens | FALSE | TRUE | hybrid | TRUE | Xenia | 28,03,25 | FALSE | TRUE | Requires correction | 1. Year в статье указано 2013, а не 2012. Это ошибка. 2. В статье не указана shape - spherical
1579 | 2386 | 2387 | ZnO | 0 | Serratia marcescens | 0 |  | chemical_synthesis using zinc nitrate | ZOI |  | 130 | 17.1 | 40 | 40 | 40 |  | 24 | [8 empty] | https://www.sciencedirect.com/science/article/pii/S1002007112001426 | 10.1016/j.pnsc.2012.11.015 | 109 | Progress in Natural Science: Materials International | Elsevier BV | 2012 | Green synthesized ZnO nanoparticles against bacterial and fungal pathogens | FALSE | TRUE | hybrid | FALSE
1580 | 2387 | 2388 | ZnO | 0 | Proteus mirabilis | 0 |  | chemical_synthesis using zinc nitrate | ZOI |  | 130 | 19.1 | 40 | 40 | 40 |  | 24 | [8 empty] | https://www.sciencedirect.com/science/article/pii/S1002007112001426 | 10.1016/j.pnsc.2012.11.015 | 109 | Progress in Natural Science: Materials International | Elsevier BV | 2012 | Green synthesized ZnO nanoparticles against bacterial and fungal pathogens | FALSE | TRUE | hybrid | FALSE
1581 | 2388 | 2389 | ZnO | 0 | Citrobacter freundii | 0 |  | chemical_synthesis using zinc nitrate | ZOI |  | 130 | 16 | 40 | 40 | 40 |  | 24 | [8 empty] | https://www.sciencedirect.com/science/article/pii/S1002007112001426 | 10.1016/j.pnsc.2012.11.015 | 109 | Progress in Natural Science: Materials International | Elsevier BV | 2012 | Green synthesized ZnO nanoparticles against bacterial and fungal pathogens | FALSE | TRUE | hybrid | FALSE
1582 | 2389 | 2390 | ZnO | 0 | Staphylococcus aureus | 0 |  | chemical_synthesis using zinc nitrate | ZOI |  | 130 | 18.4 | 40 | 40 | 40 |  | 24 | [8 empty] | https://www.sciencedirect.com/science/article/pii/S1002007112001426 | 10.1016/j.pnsc.2012.11.015 | 109 | Progress in Natural Science: Materials International | Elsevier BV | 2012 | Green synthesized ZnO nanoparticles against bacterial and fungal pathogens | FALSE | TRUE | hybrid | FALSE
1583 | 2390 | 1567 | ZnO | 0 | Serratia marcescens | 0 |  | chemical_synthesis using zinc nitrate | ZOI |  | 130 | 13.4 | 40 | 40 | 40 |  | 24 | [8 empty] | https://www.sciencedirect.com/science/article/pii/S1002007112001426 | 10.1016/j.pnsc.2012.11.015 | 109 | Progress in Natural Science: Materials International | Elsevier BV | 2012 | Green synthesized ZnO nanoparticles against bacterial and fungal pathogens | FALSE | TRUE | hybrid | TRUE | Xenia | 28,03,25 | FALSE | TRUE | Requires correction | 1. Year в статье указано 2013, а не 2012. Это ошибка. 2. В статье не указана shape - spherical
1584 | 2391 | 2392 | ZnO | 0 | Proteus mirabilis | 0 |  | chemical_synthesis using zinc nitrate | ZOI |  | 130 | 15.9 | 40 | 40 | 40 |  | 24 | [8 empty] | https://www.sciencedirect.com/science/article/pii/S1002007112001426 | 10.1016/j.pnsc.2012.11.015 | 109 | Progress in Natural Science: Materials International | Elsevier BV | 2012 | Green synthesized ZnO nanoparticles against bacterial and fungal pathogens | FALSE | TRUE | hybrid | FALSE
1585 | 2392 | 2393 | ZnO | 0 | Citrobacter freundii | 0 |  | chemical_synthesis using zinc nitrate | ZOI |  | 130 | 13.1 | 40 | 40 | 40 |  | 24 | [8 empty] | https://www.sciencedirect.com/science/article/pii/S1002007112001426 | 10.1016/j.pnsc.2012.11.015 | 109 | Progress in Natural Science: Materials International | Elsevier BV | 2012 | Green synthesized ZnO nanoparticles against bacterial and fungal pathogens | FALSE | TRUE | hybrid | FALSE
1586 | 2393 | 1569 | ZnO | 0 | Staphylococcus aureus | 0 |  | chemical_synthesis using zinc nitrate | ZOI |  | 195 | 26.3 | 40 | 40 | 40 |  | 24 | [8 empty] | https://www.sciencedirect.com/science/article/pii/S1002007112001426 | 10.1016/j.pnsc.2012.11.015 | 109 | Progress in Natural Science: Materials International | Elsevier BV | 2012 | Green synthesized ZnO nanoparticles against bacterial and fungal pathogens | FALSE | TRUE | hybrid | TRUE | Xenia | 28,03,25 | FALSE | TRUE | Requires correction | 1. Year в статье указано 2013, а не 2012. Это ошибка. 2. В статье не указана shape - spherical
1587 | 2394 | 2395 | ZnO | 0 | Serratia marcescens | 0 |  | chemical_synthesis using zinc nitrate | ZOI |  | 195 | 23.8 | 40 | 40 | 40 |  | 24 | [8 empty] | https://www.sciencedirect.com/science/article/pii/S1002007112001426 | 10.1016/j.pnsc.2012.11.015 | 109 | Progress in Natural Science: Materials International | Elsevier BV | 2012 | Green synthesized ZnO nanoparticles against bacterial and fungal pathogens | FALSE | TRUE | hybrid | FALSE
1588 | 2395 | 1572 | ZnO | 0 | Proteus mirabilis | 0 |  | chemical_synthesis using zinc nitrate | ZOI |  | 195 | 26.9 | 40 | 40 | 40 |  | 24 | [8 empty] | https://www.sciencedirect.com/science/article/pii/S1002007112001426 | 10.1016/j.pnsc.2012.11.015 | 109 | Progress in Natural Science: Materials International | Elsevier BV | 2012 | Green synthesized ZnO nanoparticles against bacterial and fungal pathogens | FALSE | TRUE | hybrid | TRUE | Xenia | 28,03,25 | FALSE | TRUE | Requires correction | 1. Year в статье указано 2013, а не 2012. Это ошибка. 2. В статье не указана shape - spherical
1589 | 2396 | 2397 | ZnO | 0 | Citrobacter freundii | 0 |  | chemical_synthesis using zinc nitrate | ZOI |  | 195 | 19.3 | 40 | 40 | 40 |  | 24 | [8 empty] | https://www.sciencedirect.com/science/article/pii/S1002007112001426 | 10.1016/j.pnsc.2012.11.015 | 109 | Progress in Natural Science: Materials International | Elsevier BV | 2012 | Green synthesized ZnO nanoparticles against bacterial and fungal pathogens | FALSE | TRUE | hybrid | FALSE
1590 | 2397 | 1578 | ZnO | 0 | Staphylococcus aureus | 0 |  | chemical_synthesis using zinc nitrate | ZOI |  | 195 | 22.9 | 40 | 40 | 40 |  | 24 | [8 empty] | https://www.sciencedirect.com/science/article/pii/S1002007112001426 | 10.1016/j.pnsc.2012.11.015 | 109 | Progress in Natural Science: Materials International | Elsevier BV | 2012 | Green synthesized ZnO nanoparticles against bacterial and fungal pathogens | FALSE | TRUE | hybrid | TRUE | Xenia | 28,03,25 | FALSE | TRUE | Requires correction | 1. Year в статье указано 2013, а не 2012. Это ошибка. 2. В статье не указана shape - spherical
1591 | 2398 | 2399 | ZnO | 0 | Serratia marcescens | 0 |  | chemical_synthesis using zinc nitrate | ZOI |  | 195 | 21 | 40 | 40 | 40 |  | 24 | [8 empty] | https://www.sciencedirect.com/science/article/pii/S1002007112001426 | 10.1016/j.pnsc.2012.11.015 | 109 | Progress in Natural Science: Materials International | Elsevier BV | 2012 | Green synthesized ZnO nanoparticles against bacterial and fungal pathogens | FALSE | TRUE | hybrid | FALSE
1592 | 2399 | 2400 | ZnO | 0 | Proteus mirabilis | 0 |  | chemical_synthesis using zinc nitrate | ZOI |  | 195 | 23.9 | 40 | 40 | 40 |  | 24 | [8 empty] | https://www.sciencedirect.com/science/article/pii/S1002007112001426 | 10.1016/j.pnsc.2012.11.015 | 109 | Progress in Natural Science: Materials International | Elsevier BV | 2012 | Green synthesized ZnO nanoparticles against bacterial and fungal pathogens | FALSE | TRUE | hybrid | FALSE
1593 | 2400 | 2401 | ZnO | 0 | Citrobacter freundii | 0 |  | chemical_synthesis using zinc nitrate | ZOI |  | 195 | 16 | 40 | 40 | 40 |  | 24 | [8 empty] | https://www.sciencedirect.com/science/article/pii/S1002007112001426 | 10.1016/j.pnsc.2012.11.015 | 109 | Progress in Natural Science: Materials International | Elsevier BV | 2012 | Green synthesized ZnO nanoparticles against bacterial and fungal pathogens | FALSE | TRUE | hybrid | FALSE
1594 | 2401 | 2402 | ZnO | 0 | Staphylococcus aureus | 0 |  | green_synthesis using aloe vera extract | ZOI |  | 65 | 17.9 | 25 | 25 | 25 |  | 72 | [8 empty] | https://www.sciencedirect.com/science/article/pii/S1002007112001426 | 10.1016/j.pnsc.2012.11.015 | 109 | Progress in Natural Science: Materials International | Elsevier BV | 2012 | Green synthesized ZnO nanoparticles against bacterial and fungal pathogens | FALSE | TRUE | hybrid | FALSE
1595 | 2402 | 2403 | ZnO | 0 | Serratia marcescens | 0 |  | green_synthesis using aloe vera extract | ZOI |  | 65 | 13.8 | 25 | 25 | 25 |  | 72 | [8 empty] | https://www.sciencedirect.com/science/article/pii/S1002007112001426 | 10.1016/j.pnsc.2012.11.015 | 109 | Progress in Natural Science: Materials International | Elsevier BV | 2012 | Green synthesized ZnO nanoparticles against bacterial and fungal pathogens | FALSE | TRUE | hybrid | FALSE
1596 | 2403 | 2404 | ZnO | 0 | Proteus mirabilis | 0 |  | green_synthesis using aloe vera extract | ZOI |  | 65 | 15.9 | 25 | 25 | 25 |  | 72 | [8 empty] | https://www.sciencedirect.com/science/article/pii/S1002007112001426 | 10.1016/j.pnsc.2012.11.015 | 109 | Progress in Natural Science: Materials International | Elsevier BV | 2012 | Green synthesized ZnO nanoparticles against bacterial and fungal pathogens | FALSE | TRUE | hybrid | FALSE
1597 | 2404 | 2405 | ZnO | 0 | Citrobacter freundii | 0 |  | green_synthesis using aloe vera extract | ZOI |  | 65 | 9.7 | 25 | 25 | 25 |  | 72 | [8 empty] | https://www.sciencedirect.com/science/article/pii/S1002007112001426 | 10.1016/j.pnsc.2012.11.015 | 109 | Progress in Natural Science: Materials International | Elsevier BV | 2012 | Green synthesized ZnO nanoparticles against bacterial and fungal pathogens | FALSE | TRUE | hybrid | FALSE
1598 | 2405 | 2406 | ZnO | 0 | Staphylococcus aureus | 0 |  | green_synthesis using aloe vera extract | ZOI |  | 65 | 15 | 25 | 25 | 25 |  | 72 | [8 empty] | https://www.sciencedirect.com/science/article/pii/S1002007112001426 | 10.1016/j.pnsc.2012.11.015 | 109 | Progress in Natural Science: Materials International | Elsevier BV | 2012 | Green synthesized ZnO nanoparticles against bacterial and fungal pathogens | FALSE | TRUE | hybrid | FALSE
1599 | 2406 | 2407 | ZnO | 0 | Serratia marcescens | 0 |  | green_synthesis using aloe vera extract | ZOI |  | 65 | 10.7 | 25 | 25 | 25 |  | 72 | [8 empty] | https://www.sciencedirect.com/science/article/pii/S1002007112001426 | 10.1016/j.pnsc.2012.11.015 | 109 | Progress in Natural Science: Materials International | Elsevier BV | 2012 | Green synthesized ZnO nanoparticles against bacterial and fungal pathogens | FALSE | TRUE | hybrid | FALSE
1600 | 2407 | 2408 | ZnO | 0 | Proteus mirabilis | 0 |  | green_synthesis using aloe vera extract | ZOI |  | 65 | 13.2 | 25 | 25 | 25 |  | 72 | [8 empty] | https://www.sciencedirect.com/science/article/pii/S1002007112001426 | 10.1016/j.pnsc.2012.11.015 | 109 | Progress in Natural Science: Materials International | Elsevier BV | 2012 | Green synthesized ZnO nanoparticles against bacterial and fungal pathogens | FALSE | TRUE | hybrid | FALSE
1601 | 2408 | 1581 | ZnO | 0 | Citrobacter freundii | 0 |  | green_synthesis using aloe vera extract | ZOI |  | 65 | 8.3 | 25 | 25 | 25 |  | 72 | [8 empty] | https://www.sciencedirect.com/science/article/pii/S1002007112001426 | 10.1016/j.pnsc.2012.11.015 | 109 | Progress in Natural Science: Materials International | Elsevier BV | 2012 | Green synthesized ZnO nanoparticles against bacterial and fungal pathogens | FALSE | TRUE | hybrid | TRUE | Xenia | 28,03,25 | FALSE | TRUE | Requires correction | 1. Year в статье указано 2013, а не 2012. Это ошибка. 2. В статье не указана shape - spherical
1602 | 2409 | 2410 | ZnO | 0 | Staphylococcus aureus | 0 |  | green_synthesis using aloe vera extract | ZOI |  | 130 | 21.1 | 25 | 25 | 25 |  | 72 | [8 empty] | https://www.sciencedirect.com/science/article/pii/S1002007112001426 | 10.1016/j.pnsc.2012.11.015 | 109 | Progress in Natural Science: Materials International | Elsevier BV | 2012 | Green synthesized ZnO nanoparticles against bacterial and fungal pathogens | FALSE | TRUE | hybrid | FALSE
1603 | 2410 | 2411 | ZnO | 0 | Serratia marcescens | 0 |  | green_synthesis using aloe vera extract | ZOI |  | 130 | 19.3 | 25 | 25 | 25 |  | 72 | [8 empty] | https://www.sciencedirect.com/science/article/pii/S1002007112001426 | 10.1016/j.pnsc.2012.11.015 | 109 | Progress in Natural Science: Materials International | Elsevier BV | 2012 | Green synthesized ZnO nanoparticles against bacterial and fungal pathogens | FALSE | TRUE | hybrid | FALSE
1604 | 2411 | 1584 | ZnO | 0 | Proteus mirabilis | 0 |  | green_synthesis using aloe vera extract | ZOI |  | 130 | 23.3 | 25 | 25 | 25 |  | 72 | [8 empty] | https://www.sciencedirect.com/science/article/pii/S1002007112001426 | 10.1016/j.pnsc.2012.11.015 | 109 | Progress in Natural Science: Materials International | Elsevier BV | 2012 | Green synthesized ZnO nanoparticles against bacterial and fungal pathogens | FALSE | TRUE | hybrid | TRUE | Xenia | 28,03,25 | FALSE | TRUE | Requires correction | 1. Year в статье указано 2013, а не 2012. Это ошибка. 2. В статье не указана shape - spherical
1605 | 2412 | 2413 | ZnO | 0 | Citrobacter freundii | 0 |  | green_synthesis using aloe vera extract | ZOI |  | 130 | 16.1 | 25 | 25 | 25 |  | 72 | [8 empty] | https://www.sciencedirect.com/science/article/pii/S1002007112001426 | 10.1016/j.pnsc.2012.11.015 | 109 | Progress in Natural Science: Materials International | Elsevier BV | 2012 | Green synthesized ZnO nanoparticles against bacterial and fungal pathogens | FALSE | TRUE | hybrid | FALSE
1606 | 2413 | 1589 | ZnO | 0 | Staphylococcus aureus | 0 |  | green_synthesis using aloe vera extract | ZOI |  | 130 | 18.7 | 25 | 25 | 25 |  | 72 | [8 empty] | https://www.sciencedirect.com/science/article/pii/S1002007112001426 | 10.1016/j.pnsc.2012.11.015 | 109 | Progress in Natural Science: Materials International | Elsevier BV | 2012 | Green synthesized ZnO nanoparticles against bacterial and fungal pathogens | FALSE | TRUE | hybrid | TRUE | Xenia | 28,03,25 | FALSE | TRUE | Requires correction | 1. Year в статье указано 2013, а не 2012. Это ошибка. 2. В статье не указана shape - spherical
1607 | 2414 | 1605 | ZnO | 0 | Serratia marcescens | 0 |  | green_synthesis using aloe vera extract | ZOI |  | 130 | 16.4 | 25 | 25 | 25 |  | 72 | [8 empty] | https://www.sciencedirect.com/science/article/pii/S1002007112001426 | 10.1016/j.pnsc.2012.11.015 | 109 | Progress in Natural Science: Materials International | Elsevier BV | 2012 | Green synthesized ZnO nanoparticles against bacterial and fungal pathogens | FALSE | TRUE | hybrid | TRUE | Xenia | 28,03,25 | FALSE | TRUE | Requires correction | 1. Year в статье указано 2013, а не 2012. Это ошибка. 2. В статье не указана shape - spherical
1608 | 2415 | 2416 | ZnO | 0 | Proteus mirabilis | 0 |  | green_synthesis using aloe vera extract | ZOI |  | 130 | 19.8 | 25 | 25 | 25 |  | 72 | [8 empty] | https://www.sciencedirect.com/science/article/pii/S1002007112001426 | 10.1016/j.pnsc.2012.11.015 | 109 | Progress in Natural Science: Materials International | Elsevier BV | 2012 | Green synthesized ZnO nanoparticles against bacterial and fungal pathogens | FALSE | TRUE | hybrid | FALSE
1609 | 2416 | 1606 | ZnO | 0 | Citrobacter freundii | 0 |  | green_synthesis using aloe vera extract | ZOI |  | 130 | 13.8 | 25 | 25 | 25 |  | 72 | [8 empty] | https://www.sciencedirect.com/science/article/pii/S1002007112001426 | 10.1016/j.pnsc.2012.11.015 | 109 | Progress in Natural Science: Materials International | Elsevier BV | 2012 | Green synthesized ZnO nanoparticles against bacterial and fungal pathogens | FALSE | TRUE | hybrid | TRUE | Xenia | 28,03,25 | FALSE | TRUE | Requires correction | 1. Year в статье указано 2013, а не 2012. Это ошибка. 2. В статье не указана shape - spherical
1610 | 2417 | 1609 | ZnO | 0 | Staphylococcus aureus | 0 |  | green_synthesis using aloe vera extract | ZOI |  | 195 | 29.9 | 25 | 25 | 25 |  | 72 | [8 empty] | https://www.sciencedirect.com/science/article/pii/S1002007112001426 | 10.1016/j.pnsc.2012.11.015 | 109 | Progress in Natural Science: Materials International | Elsevier BV | 2012 | Green synthesized ZnO nanoparticles against bacterial and fungal pathogens | FALSE | TRUE | hybrid | TRUE | Xenia | 28,03,25 | FALSE | TRUE | Requires correction | 1. Year в статье указано 2013, а не 2012. Это ошибка. 2. В статье не указана shape - spherical
1611 | 2418 | 2419 | ZnO | 0 | Serratia marcescens | 0 |  | green_synthesis using aloe vera extract | ZOI |  | 195 | 26 | 25 | 25 | 25 |  | 72 | [8 empty] | https://www.sciencedirect.com/science/article/pii/S1002007112001426 | 10.1016/j.pnsc.2012.11.015 | 109 | Progress in Natural Science: Materials International | Elsevier BV | 2012 | Green synthesized ZnO nanoparticles against bacterial and fungal pathogens | FALSE | TRUE | hybrid | FALSE
1612 | 2419 | 2420 | ZnO | 0 | Proteus mirabilis | 0 |  | green_synthesis using aloe vera extract | ZOI |  | 195 | 29 | 25 | 25 | 25 |  | 72 | [8 empty] | https://www.sciencedirect.com/science/article/pii/S1002007112001426 | 10.1016/j.pnsc.2012.11.015 | 109 | Progress in Natural Science: Materials International | Elsevier BV | 2012 | Green synthesized ZnO nanoparticles against bacterial and fungal pathogens | FALSE | TRUE | hybrid | FALSE
1613 | 2420 | 2421 | ZnO | 0 | Citrobacter freundii | 0 |  | green_synthesis using aloe vera extract | ZOI |  | 195 | 20 | 25 | 25 | 25 |  | 72 | [8 empty] | https://www.sciencedirect.com/science/article/pii/S1002007112001426 | 10.1016/j.pnsc.2012.11.015 | 109 | Progress in Natural Science: Materials International | Elsevier BV | 2012 | Green synthesized ZnO nanoparticles against bacterial and fungal pathogens | FALSE | TRUE | hybrid | FALSE
1614 | 2421 | 2422 | ZnO | 0 | Staphylococcus aureus | 0 |  | green_synthesis using aloe vera extract | ZOI |  | 195 | 27 | 25 | 25 | 25 |  | 72 | [8 empty] | https://www.sciencedirect.com/science/article/pii/S1002007112001426 | 10.1016/j.pnsc.2012.11.015 | 109 | Progress in Natural Science: Materials International | Elsevier BV | 2012 | Green synthesized ZnO nanoparticles against bacterial and fungal pathogens | FALSE | TRUE | hybrid | FALSE
1615 | 2422 | 1615 | ZnO | 0 | Serratia marcescens | 0 |  | green_synthesis using aloe vera extract | ZOI |  | 195 | 23.2 | 25 | 25 | 25 |  | 72 | [8 empty] | https://www.sciencedirect.com/science/article/pii/S1002007112001426 | 10.1016/j.pnsc.2012.11.015 | 109 | Progress in Natural Science: Materials International | Elsevier BV | 2012 | Green synthesized ZnO nanoparticles against bacterial and fungal pathogens | FALSE | TRUE | hybrid | TRUE | Xenia | 28,03,25 | FALSE | TRUE | Requires correction | 1. Year в статье указано 2013, а не 2012. Это ошибка. 2. В статье не указана shape - spherical
1616 | 2423 | 2424 | ZnO | 0 | Proteus mirabilis | 0 |  | green_synthesis using aloe vera extract | ZOI |  | 195 | 25.3 | 25 | 25 | 25 |  | 72 | [8 empty] | https://www.sciencedirect.com/science/article/pii/S1002007112001426 | 10.1016/j.pnsc.2012.11.015 | 109 | Progress in Natural Science: Materials International | Elsevier BV | 2012 | Green synthesized ZnO nanoparticles against bacterial and fungal pathogens | FALSE | TRUE | hybrid | FALSE
1617 | 2424 | 2425 | ZnO | 0 | Citrobacter freundii | 0 |  | green_synthesis using aloe vera extract | ZOI |  | 195 | 17 | 25 | 25 | 25 |  | 72 | [8 empty] | https://www.sciencedirect.com/science/article/pii/S1002007112001426 | 10.1016/j.pnsc.2012.11.015 | 109 | Progress in Natural Science: Materials International | Elsevier BV | 2012 | Green synthesized ZnO nanoparticles against bacterial and fungal pathogens | FALSE | TRUE | hybrid | FALSE
1618 | 788 | 784 | Ag | 0 | Pseudomonas aeruginosa | 0 | CCT 147 | Green synthesis using orange peel | MIC | 27 |  |  | 9.87 | 13.67 | 11.77 | spherical | 24 | -26.8 | water (distilled) | 100 | 2 | AgNO3 | 1 | 39.97 | 4 | https://pubs.rsc.org/en/content/articlelanding/2024/ra/d3ra07733k | 10.1039/d3ra07733k | 110 | RSC Advances | Royal Society of Chemistry (RSC) | 2024 | Biogenic silver nanoparticles' antibacterial activity and cytotoxicity on human hepatocarcinoma cells (Huh-7) | TRUE | TRUE | gold | FALSE
1619 | 789 | 785 | Ag | 0 | Escherichia coli | 0 | CCT 1457 | Green synthesis using orange peel | MIC | 27 |  |  | 9.87 | 13.67 | 11.77 | spherical | 24 | -26.8 | water (distilled) | 100 | 2 | AgNO3 | 1 | 39.97 | 4 | https://pubs.rsc.org/en/content/articlelanding/2024/ra/d3ra07733k | 10.1039/d3ra07733k | 110 | RSC Advances | Royal Society of Chemistry (RSC) | 2024 | Biogenic silver nanoparticles' antibacterial activity and cytotoxicity on human hepatocarcinoma cells (Huh-7) | TRUE | TRUE | gold | FALSE
1620 | 790 | 1617 | Ag | 0 | Enterococcus faecalis | 0 | CCT 1494 | Green synthesis using orange peel | MIC | 10.8 |  |  | 9.87 | 13.67 | 11.77 | spherical | 24 | -26.8 | water (distilled) | 100 | 2 | AgNO3 | 1 | 39.97 | 4 | https://pubs.rsc.org/en/content/articlelanding/2024/ra/d3ra07733k | 10.1039/d3ra07733k | 110 | RSC Advances | Royal Society of Chemistry (RSC) | 2024 | Biogenic silver nanoparticles' antibacterial activity and cytotoxicity on human hepatocarcinoma cells (Huh-7) | TRUE | TRUE | gold | TRUE | Xenia | 29,03,25 | FALSE | FALSE | Verified
1621 | 1621 | 1622 | Ag | 0 | Pseudomonas aeruginosa | 0 | CCT 147 | Green synthesis using fungal filtrate | MIC | 0.84 |  |  | 15.73 | 25.89 | 20.81 | spherical | 24 | -26.8 | water (deionized) | 28 | 4320 | AgNO3 | 1 | 56.43 | 4 | https://pubs.rsc.org/en/content/articlelanding/2024/ra/d3ra07733k | 10.1039/d3ra07733k | 110 | RSC Advances | Royal Society of Chemistry (RSC) | 2024 | Biogenic silver nanoparticles' antibacterial activity and cytotoxicity on human hepatocarcinoma cells (Huh-7) | TRUE | TRUE | gold | FALSE
1622 | 1622 | 1623 | Ag | 0 | Staphylococcus aureus | 0 | CCT 1485 | Green synthesis using fungal filtrate | MIC | 1.68 |  |  | 15.73 | 25.89 | 20.81 | spherical | 24 | -26.8 | water (deionized) | 28 | 4320 | AgNO3 | 1 | 56.43 | 4 | https://pubs.rsc.org/en/content/articlelanding/2024/ra/d3ra07733k | 10.1039/d3ra07733k | 110 | RSC Advances | Royal Society of Chemistry (RSC) | 2024 | Biogenic silver nanoparticles' antibacterial activity and cytotoxicity on human hepatocarcinoma cells (Huh-7) | TRUE | TRUE | gold | FALSE
1623 | 1623 | 1624 | Ag | 0 | Escherichia coli | 0 | CCT 1457 | Green synthesis using fungal filtrate | MIC | 0.84 |  |  | 15.73 | 25.89 | 20.81 | spherical | 24 | -26.8 | water (deionized) | 28 | 4320 | AgNO3 | 1 | 56.43 | 4 | https://pubs.rsc.org/en/content/articlelanding/2024/ra/d3ra07733k | 10.1039/d3ra07733k | 110 | RSC Advances | Royal Society of Chemistry (RSC) | 2024 | Biogenic silver nanoparticles' antibacterial activity and cytotoxicity on human hepatocarcinoma cells (Huh-7) | TRUE | TRUE | gold | FALSE
1624 | 1624 | 1621 | Ag | 0 | Enterococcus faecalis | 0 | CCT 1494 | Green synthesis using fungal filtrate | MIC | 1.68 |  |  | 15.73 | 25.89 | 20.81 | spherical | 24 | -26.8 | water (deionized) | 28 | 4320 | AgNO3 | 1 | 56.43 | 4 | https://pubs.rsc.org/en/content/articlelanding/2024/ra/d3ra07733k | 10.1039/d3ra07733k | 110 | RSC Advances | Royal Society of Chemistry (RSC) | 2024 | Biogenic silver nanoparticles' antibacterial activity and cytotoxicity on human hepatocarcinoma cells (Huh-7) | TRUE | TRUE | gold | TRUE | Xenia | 29,03,25 | FALSE | FALSE | Verified
1625 | 791 | 787 | Ag | 0 | Staphylococcus aureus | 0 | ATCC 6538 | Green synthesis using Orange | MIC | 10.563 |  |  | 23 | 27 | 25 | spherical | 24 | -26.2 | water | 100 | 2 | AgNO3 | 10 |  | 4 | https://www.sciencedirect.com/science/article/pii/S0308814622019227?via%3Dihub | 10.1016/j.foodchem.2022.133960 | 111 | Food Chemistry | Elsevier BV | 2023 | Physico-chemical properties and antimicrobial activity of silver nanoparticles fabricated by green synthesis | FALSE | TRUE | hybrid | FALSE
1626 | 792 | 788 | Ag | 0 | Bacillus cereus | 0 | ATCC 10987 | Green synthesis using Orange | MIC | 2.461 |  |  | 23 | 27 | 25 | spherical | 24 | -26.2 | water | 100 | 2 | AgNO3 | 10 |  | 4 | https://www.sciencedirect.com/science/article/pii/S0308814622019227?via%3Dihub | 10.1016/j.foodchem.2022.133960 | 111 | Food Chemistry | Elsevier BV | 2023 | Physico-chemical properties and antimicrobial activity of silver nanoparticles fabricated by green synthesis | FALSE | TRUE | hybrid | FALSE
1627 | 793 | 789 | Ag | 0 | Candida krusei | 0 | ATCC 30135 | Green synthesis using Orange | MIC | 10.563 |  |  | 23 | 27 | 25 | spherical | 24 | -26.2 | water | 100 | 2 | AgNO3 | 10 |  | 4 | https://www.sciencedirect.com/science/article/pii/S0308814622019227?via%3Dihub | 10.1016/j.foodchem.2022.133960 | 111 | Food Chemistry | Elsevier BV | 2023 | Physico-chemical properties and antimicrobial activity of silver nanoparticles fabricated by green synthesis | FALSE | TRUE | hybrid | FALSE
1628 | 838 | 838 | Ag | 0 | Staphylococcus aureus | 0 | ATCC 6538 | Green synthesis using Onion | MIC | 0.066 |  |  | 8 | 12 | 10 | spherical | 24 | -26.2 | water | 60 | 10 | AgNO3 | 10 |  | 5.8 | https://www.sciencedirect.com/science/article/pii/S0308814622019227?via%3Dihub | 10.1016/j.foodchem.2022.133960 | 111 | Food Chemistry | Elsevier BV | 2023 | Physico-chemical properties and antimicrobial activity of silver nanoparticles fabricated by green synthesis | FALSE | TRUE | hybrid | FALSE
1629 | 839 | 839 | Ag | 0 | Bacillus cereus | 0 | ATCC 10987 | Green synthesis using Onion | MIC | 0.016 |  |  | 8 | 12 | 10 | spherical | 24 | -26.2 | water | 60 | 10 | AgNO3 | 10 |  | 5.8 | https://www.sciencedirect.com/science/article/pii/S0308814622019227?via%3Dihub | 10.1016/j.foodchem.2022.133960 | 111 | Food Chemistry | Elsevier BV | 2023 | Physico-chemical properties and antimicrobial activity of silver nanoparticles fabricated by green synthesis | FALSE | TRUE | hybrid | FALSE
1630 | 840 | 840 | Ag | 0 | Escherichia coli | 0 | ATCC 11229 | Green synthesis using Onion | MIC | 2.461 |  |  | 8 | 12 | 10 | spherical | 24 | -26.2 | water | 60 | 10 | AgNO3 | 10 |  | 5.8 | https://www.sciencedirect.com/science/article/pii/S0308814622019227?via%3Dihub | 10.1016/j.foodchem.2022.133960 | 111 | Food Chemistry | Elsevier BV | 2023 | Physico-chemical properties and antimicrobial activity of silver nanoparticles fabricated by green synthesis | FALSE | TRUE | hybrid | FALSE
1631 | 841 | 841 | Ag | 0 | Candida krusei | 0 | ATCC 30315 | Green synthesis using Onion | MIC | 0.016 |  |  | 8 | 12 | 10 | spherical | 24 | -26.2 | water | 60 | 10 | AgNO3 | 10 |  | 5.8 | https://www.sciencedirect.com/science/article/pii/S0308814622019227?via%3Dihub | 10.1016/j.foodchem.2022.133960 | 111 | Food Chemistry | Elsevier BV | 2023 | Physico-chemical properties and antimicrobial activity of silver nanoparticles fabricated by green synthesis | FALSE | TRUE | hybrid | FALSE
1632 | 842 | 842 | Ag | 0 | Staphylococcus aureus | 0 | ATCC 6538 | Green synthesis using Radish | MIC | 42.25 |  |  | 12 | 17 | 15 | spherical | 24 | -26.2 | water | 25 | 10 | AgNO3 | 10 |  | 5.5 | https://www.sciencedirect.com/science/article/pii/S0308814622019227?via%3Dihub | 10.1016/j.foodchem.2022.133960 | 111 | Food Chemistry | Elsevier BV | 2023 | Physico-chemical properties and antimicrobial activity of silver nanoparticles fabricated by green synthesis | FALSE | TRUE | hybrid | FALSE
1633 | 843 | 843 | Ag | 0 | Staphylococcus aureus | 0 | ATCC 6538 | Green synthesis using Pepper | MIC | 10.563 |  |  | 17 | 21 | 19 | spherical | 24 | -26.2 | water | 25 | 10 | AgNO3 | 10 |  | 5.1 | https://www.sciencedirect.com/science/article/pii/S0308814622019227?via%3Dihub | 10.1016/j.foodchem.2022.133960 | 111 | Food Chemistry | Elsevier BV | 2023 | Physico-chemical properties and antimicrobial activity of silver nanoparticles fabricated by green synthesis | FALSE | TRUE | hybrid | FALSE
1634 | 844 | 844 | Ag | 0 | Bacillus cereus | 0 | ATCC 10987 | Green synthesis using Pepper | MIC | 2.641 |  |  | 17 | 21 | 19 | spherical | 24 | -26.2 | water | 25 | 10 | AgNO3 | 10 |  | 5.1 | https://www.sciencedirect.com/science/article/pii/S0308814622019227?via%3Dihub | 10.1016/j.foodchem.2022.133960 | 111 | Food Chemistry | Elsevier BV | 2023 | Physico-chemical properties and antimicrobial activity of silver nanoparticles fabricated by green synthesis | FALSE | TRUE | hybrid | FALSE
1635 | 845 | 1625 | Ag | 0 | Escherichia coli | 0 | ATCC 11229 | Green synthesis using Pepper | MIC | 10.563 |  |  | 17 | 21 | 19 | spherical | 24 | -26.2 | water | 25 | 10 | AgNO3 | 10 |  | 5.1 | https://www.sciencedirect.com/science/article/pii/S0308814622019227?via%3Dihub | 10.1016/j.foodchem.2022.133960 | 111 | Food Chemistry | Elsevier BV | 2023 | Physico-chemical properties and antimicrobial activity of silver nanoparticles fabricated by green synthesis | FALSE | TRUE | hybrid | TRUE | Xenia | 30,03,25 | FALSE | FALSE | Verified
1636 | 846 | 1630 | Ag | 0 | Candida krusei | 0 | ATCC 30315 | Green synthesis using Pepper | MIC | 2.641 |  |  | 17 | 21 | 19 | spherical | 24 | -26.2 | water | 25 | 10 | AgNO3 | 10 |  | 5.1 | https://www.sciencedirect.com/science/article/pii/S0308814622019227?via%3Dihub | 10.1016/j.foodchem.2022.133960 | 111 | Food Chemistry | Elsevier BV | 2023 | Physico-chemical properties and antimicrobial activity of silver nanoparticles fabricated by green synthesis | FALSE | TRUE | hybrid | TRUE | Xenia | 30,03,25 | FALSE | FALSE | Verified
1637 | 911 | 911 | Ag | 0 | Staphylococcus aureus | 0 | ATCC 6538 | Green synthesis using Potato | MIC | 0.016 |  |  | 7 | 11 | 9 | spherical | 24 | -26.2 | water | 90 | 15 | AgNO3 | 10 |  | 6.2 | https://www.sciencedirect.com/science/article/pii/S0308814622019227?via%3Dihub | 10.1016/j.foodchem.2022.133960 | 111 | Food Chemistry | Elsevier BV | 2023 | Physico-chemical properties and antimicrobial activity of silver nanoparticles fabricated by green synthesis | FALSE | TRUE | hybrid | FALSE
1638 | 912 | 912 | Ag | 0 | Bacillus cereus | 0 | ATCC 10987 | Green synthesis using Potato | MIC | 0.004 |  |  | 7 | 11 | 9 | spherical | 24 | -26.2 | water | 90 | 15 | AgNO3 | 10 |  | 6.2 | https://www.sciencedirect.com/science/article/pii/S0308814622019227?via%3Dihub | 10.1016/j.foodchem.2022.133960 | 111 | Food Chemistry | Elsevier BV | 2023 | Physico-chemical properties and antimicrobial activity of silver nanoparticles fabricated by green synthesis | FALSE | TRUE | hybrid | FALSE
1639 | 913 | 1632 | Ag | 0 | Escherichia coli | 0 | ATCC 11229 | Green synthesis using Potato | MIC | 0.016 |  |  | 7 | 11 | 9 | spherical | 24 | -26.2 | water | 90 | 15 | AgNO3 | 10 |  | 6.2 | https://www.sciencedirect.com/science/article/pii/S0308814622019227?via%3Dihub | 10.1016/j.foodchem.2022.133960 | 111 | Food Chemistry | Elsevier BV | 2023 | Physico-chemical properties and antimicrobial activity of silver nanoparticles fabricated by green synthesis | FALSE | TRUE | hybrid | TRUE | Xenia | 30,03,25 | FALSE | FALSE | Verified
1640 | 914 | 914 | Ag | 0 | Candida krusei | 0 | ATCC 30315 | Green synthesis using Potato | MIC | 0.004 |  |  | 7 | 11 | 9 | spherical | 24 | -26.2 | water | 90 | 15 | AgNO3 | 10 |  | 6.2 | https://www.sciencedirect.com/science/article/pii/S0308814622019227?via%3Dihub | 10.1016/j.foodchem.2022.133960 | 111 | Food Chemistry | Elsevier BV | 2023 | Physico-chemical properties and antimicrobial activity of silver nanoparticles fabricated by green synthesis | FALSE | TRUE | hybrid | FALSE
1641 | 1232 | 1233 | Ag | 0 | Staphylococcus aureus | 0 | ATCC 6538 | Green synthesis using Apple | MIC | 0.066 |  |  | 28 | 32 | 30 | ellipsoidal | 24 | -26.2 | water | 80 | 60 | AgNO3 | 10 |  | 2.1 | https://www.sciencedirect.com/science/article/pii/S0308814622019227?via%3Dihub | 10.1016/j.foodchem.2022.133960 | 111 | Food Chemistry | Elsevier BV | 2023 | Physico-chemical properties and antimicrobial activity of silver nanoparticles fabricated by green synthesis | FALSE | TRUE | hybrid | FALSE
1642 | 1233 | 1234 | Ag | 0 | Bacillus cereus | 0 | ATCC 10987 | Green synthesis using Apple | MIC | 0.016 |  |  | 28 | 32 | 30 | ellipsoidal | 24 | -26.2 | water | 80 | 60 | AgNO3 | 10 |  | 2.1 | https://www.sciencedirect.com/science/article/pii/S0308814622019227?via%3Dihub | 10.1016/j.foodchem.2022.133960 | 111 | Food Chemistry | Elsevier BV | 2023 | Physico-chemical properties and antimicrobial activity of silver nanoparticles fabricated by green synthesis | FALSE | TRUE | hybrid | FALSE
1643 | 1234 | 1235 | Ag | 0 | Escherichia coli | 0 | ATCC 11229 | Green synthesis using Apple | MIC | 2.461 |  |  | 28 | 32 | 30 | ellipsoidal | 24 | -26.2 | water | 80 | 60 | AgNO3 | 10 |  | 2.1 | https://www.sciencedirect.com/science/article/pii/S0308814622019227?via%3Dihub | 10.1016/j.foodchem.2022.133960 | 111 | Food Chemistry | Elsevier BV | 2023 | Physico-chemical properties and antimicrobial activity of silver nanoparticles fabricated by green synthesis | FALSE | TRUE | hybrid | FALSE
1644 | 1235 | 1236 | Ag | 0 | Candida krusei | 0 | ATCC 30315 | Green synthesis using Apple | MIC | 0.016 |  |  | 28 | 32 | 30 | ellipsoidal | 24 | -26.2 | water | 80 | 60 | AgNO3 | 10 |  | 2.1 | https://www.sciencedirect.com/science/article/pii/S0308814622019227?via%3Dihub | 10.1016/j.foodchem.2022.133960 | 111 | Food Chemistry | Elsevier BV | 2023 | Physico-chemical properties and antimicrobial activity of silver nanoparticles fabricated by green synthesis | FALSE | TRUE | hybrid | FALSE
1645 | 1519 | 1634 | Ag | 0 | Staphylococcus aureus | 0 | ATCC 6538 | Green synthesis using Garlic | MIC | 2.641 |  |  | 9 | 13 | 11 | spherical | 24 | -26.2 | water | 25 | 1440 | AgNO3 | 10 |  | 5.6 | https://www.sciencedirect.com/science/article/pii/S0308814622019227?via%3Dihub | 10.1016/j.foodchem.2022.133960 | 111 | Food Chemistry | Elsevier BV | 2023 | Physico-chemical properties and antimicrobial activity of silver nanoparticles fabricated by green synthesis | FALSE | TRUE | hybrid | TRUE | Xenia | 30,03,25 | FALSE | FALSE | Verified
1646 | 1520 | 1521 | Ag | 0 | Bacillus cereus | 0 | ATCC 10987 | Green synthesis using Garlic | MIC | 0.066 |  |  | 9 | 13 | 11 | spherical | 24 | -26.2 | water | 25 | 1440 | AgNO3 | 10 |  | 5.6 | https://www.sciencedirect.com/science/article/pii/S0308814622019227?via%3Dihub | 10.1016/j.foodchem.2022.133960 | 111 | Food Chemistry | Elsevier BV | 2023 | Physico-chemical properties and antimicrobial activity of silver nanoparticles fabricated by green synthesis | FALSE | TRUE | hybrid | FALSE
1647 | 1521 | 1642 | Ag | 0 | Escherichia coli | 0 | ATCC 11229 | Green synthesis using Garlic | MIC | 0.066 |  |  | 9 | 13 | 11 | spherical | 24 | -26.2 | water | 25 | 1440 | AgNO3 | 10 |  | 5.6 | https://www.sciencedirect.com/science/article/pii/S0308814622019227?via%3Dihub | 10.1016/j.foodchem.2022.133960 | 111 | Food Chemistry | Elsevier BV | 2023 | Physico-chemical properties and antimicrobial activity of silver nanoparticles fabricated by green synthesis | FALSE | TRUE | hybrid | TRUE | Xenia | 30,03,25 | FALSE | FALSE | Verified
1648 | 1522 | 1523 | Ag | 0 | Candida krusei | 0 | ATCC 30315 | Green synthesis using Garlic | MIC | 0.066 |  |  | 9 | 13 | 11 | spherical | 24 | -26.2 | water | 25 | 1440 | AgNO3 | 10 |  | 5.6 | https://www.sciencedirect.com/science/article/pii/S0308814622019227?via%3Dihub | 10.1016/j.foodchem.2022.133960 | 111 | Food Chemistry | Elsevier BV | 2023 | Physico-chemical properties and antimicrobial activity of silver nanoparticles fabricated by green synthesis | FALSE | TRUE | hybrid | FALSE
1649 | 794 | 790 | Ag | 0 | Escherichia coli | 0 | ATCC 25922 | Green synthesis using Phyllanthus niruri | MIC | 20 |  |  |  |  | 20 | spherical | 24 | -18.3 | water | 37 |  | AgNO3 | 1 |  | 7 | https://www.sciencedirect.com/science/article/pii/S101836472300366X?via%3Dihub | 10.1016/j.jksus.2021.101749 | 112 | Journal of King Saud University - Science | Elsevier BV | 2022 | Preparation and antibacterial application of hydroxyapatite doped Silver nanoparticles derived from chicken bone | TRUE | TRUE | gold | FALSE
1650 | 795 | 791 | Ag | 0 | Pseudomonas aeruginosa | 0 | ATCC 27853 | Green synthesis using Phyllanthus niruri | MIC | 40 |  |  |  |  | 20 | spherical | 24 | -18.3 | water | 37 |  | AgNO3 | 1 |  | 7 | https://www.sciencedirect.com/science/article/pii/S101836472300366X?via%3Dihub | 10.1016/j.jksus.2021.101749 | 112 | Journal of King Saud University - Science | Elsevier BV | 2022 | Preparation and antibacterial application of hydroxyapatite doped Silver nanoparticles derived from chicken bone | TRUE | TRUE | gold | FALSE
1651 | 796 | 792 | Ag | 0 | Escherichia coli | 0 |  | Green synthesis using Phyllanthus niruri | MIC | 20 |  |  |  |  | 20 | spherical | 24 | -18.3 | water | 37 |  | AgNO3 | 1 |  | 7 | https://www.sciencedirect.com/science/article/pii/S101836472300366X?via%3Dihub | 10.1016/j.jksus.2021.101749 | 112 | Journal of King Saud University - Science | Elsevier BV | 2022 | Preparation and antibacterial application of hydroxyapatite doped Silver nanoparticles derived from chicken bone | TRUE | TRUE | gold | FALSE
1652 | 797 | 793 | Ag | 0 | Pseudomonas aeruginosa | 0 |  | Green synthesis using Phyllanthus niruri | MIC | 20 |  |  |  |  | 20 | spherical | 24 | -18.3 | water | 37 |  | AgNO3 | 1 |  | 7 | https://www.sciencedirect.com/science/article/pii/S101836472300366X?via%3Dihub | 10.1016/j.jksus.2021.101749 | 112 | Journal of King Saud University - Science | Elsevier BV | 2022 | Preparation and antibacterial application of hydroxyapatite doped Silver nanoparticles derived from chicken bone | TRUE | TRUE | gold | FALSE
1653 | 798 | 1651 | Ag | 0 | Staphylococcus aureus | 0 |  | Green synthesis using Phyllanthus niruri | MIC | 40 |  |  |  |  | 20 | spherical | 24 | -18.3 | water | 37 |  | AgNO3 | 1 |  | 7 | https://www.sciencedirect.com/science/article/pii/S101836472300366X?via%3Dihub | 10.1016/j.jksus.2021.101749 | 112 | Journal of King Saud University - Science | Elsevier BV | 2022 | Preparation and antibacterial application of hydroxyapatite doped Silver nanoparticles derived from chicken bone | TRUE | TRUE | gold | TRUE | Xenia | 31,03,25 | TRUE | FALSE | Requires correction | 1. Всё, что выделено оранжевым не было найдено в статье, supplamentary нет, непонятно откуда эти параметры, на картинках таких данных нет тоже
1654 | 799 | 795 | Ag | 0 | Streptococcus sp. | 0 |  | Green synthesis using Phyllanthus niruri | MIC | 40 |  |  |  |  | 20 | spherical | 24 | -18.3 | water | 37 |  | AgNO3 | 1 |  | 7 | https://www.sciencedirect.com/science/article/pii/S101836472300366X?via%3Dihub | 10.1016/j.jksus.2021.101749 | 112 | Journal of King Saud University - Science | Elsevier BV | 2022 | Preparation and antibacterial application of hydroxyapatite doped Silver nanoparticles derived from chicken bone | TRUE | TRUE | gold | FALSE
1655 | 800 | 796 | Ag | 0 | Enterococcus faecalis | 0 |  | Green synthesis using Phyllanthus niruri | MIC | 10 |  |  |  |  | 20 | spherical | 24 | -18.3 | water | 37 |  | AgNO3 | 1 |  | 7 | https://www.sciencedirect.com/science/article/pii/S101836472300366X?via%3Dihub | 10.1016/j.jksus.2021.101749 | 112 | Journal of King Saud University - Science | Elsevier BV | 2022 | Preparation and antibacterial application of hydroxyapatite doped Silver nanoparticles derived from chicken bone | TRUE | TRUE | gold | FALSE
1656 | 801 | 797 | Ag | 0 | Enterobacter cloacae | 0 |  | Green synthesis using Phyllanthus niruri | MIC | 10 |  |  |  |  | 20 | spherical | 24 | -18.3 | water | 37 |  | AgNO3 | 1 |  | 7 | https://www.sciencedirect.com/science/article/pii/S101836472300366X?via%3Dihub | 10.1016/j.jksus.2021.101749 | 112 | Journal of King Saud University - Science | Elsevier BV | 2022 | Preparation and antibacterial application of hydroxyapatite doped Silver nanoparticles derived from chicken bone | TRUE | TRUE | gold | FALSE
1657 | 802 | 798 | Ag | 0 | Citrobacter freundii | 0 |  | Green synthesis using Phyllanthus niruri | MIC | 20 |  |  |  |  | 20 | spherical | 24 | -18.3 | water | 37 |  | AgNO3 | 1 |  | 7 | https://www.sciencedirect.com/science/article/pii/S101836472300366X?via%3Dihub | 10.1016/j.jksus.2021.101749 | 112 | Journal of King Saud University - Science | Elsevier BV | 2022 | Preparation and antibacterial application of hydroxyapatite doped Silver nanoparticles derived from chicken bone | TRUE | TRUE | gold | FALSE
1658 | 803 | 799 | Ag | 0 | Salmonella typhi | 0 |  | Green synthesis using Phyllanthus niruri | MIC | 40 |  |  |  |  | 20 | spherical | 24 | -18.3 | water | 37 |  | AgNO3 | 1 |  | 7 | https://www.sciencedirect.com/science/article/pii/S101836472300366X?via%3Dihub | 10.1016/j.jksus.2021.101749 | 112 | Journal of King Saud University - Science | Elsevier BV | 2022 | Preparation and antibacterial application of hydroxyapatite doped Silver nanoparticles derived from chicken bone | TRUE | TRUE | gold | FALSE
1659 | 804 | 1654 | Ag | 0 | Staphylococcus aureus | 1 | MRSA 1 | Green synthesis using Phyllanthus niruri | MIC | 40 |  |  |  |  | 20 | spherical | 24 | -18.3 | water | 37 |  | AgNO3 | 1 |  | 7 | https://www.sciencedirect.com/science/article/pii/S101836472300366X?via%3Dihub | 10.1016/j.jksus.2021.101749 | 112 | Journal of King Saud University - Science | Elsevier BV | 2022 | Preparation and antibacterial application of hydroxyapatite doped Silver nanoparticles derived from chicken bone | TRUE | TRUE | gold | TRUE | Xenia | 31,03,25 | TRUE | FALSE | Requires correction | 1. Всё, что выделено оранжевым не было найдено в статье, supplamentary нет, непонятно откуда эти параметры, на картинках таких данных нет тоже
1660 | 805 | 1646 | Ag | 0 | Enterococcus sp. | 1 | VRE | Green synthesis using Phyllanthus niruri | MIC | 40 |  |  |  |  | 20 | spherical | 24 | -18.3 | water | 37 |  | AgNO3 | 1 |  | 7 | https://www.sciencedirect.com/science/article/pii/S101836472300366X?via%3Dihub | 10.1016/j.jksus.2021.101749 | 112 | Journal of King Saud University - Science | Elsevier BV | 2022 | Preparation and antibacterial application of hydroxyapatite doped Silver nanoparticles derived from chicken bone | TRUE | TRUE | gold | TRUE | Xenia | 31,03,25 | TRUE | FALSE | Requires correction | 1. Всё, что выделено оранжевым не было найдено в статье, supplamentary нет, непонятно откуда эти параметры, на картинках таких данных нет тоже
1661 | 806 | 806 | Ag | 0 | Carbapenem-resistant Enterobacteriaceae | 1 |  | Green synthesis using Phyllanthus niruri | MIC | 40 |  |  |  |  | 20 | spherical | 24 | -18.3 | water | 37 |  | AgNO3 | 1 |  | 7 | https://www.sciencedirect.com/science/article/pii/S101836472300366X?via%3Dihub | 10.1016/j.jksus.2021.101749 | 112 | Journal of King Saud University - Science | Elsevier BV | 2022 | Preparation and antibacterial application of hydroxyapatite doped Silver nanoparticles derived from chicken bone | TRUE | TRUE | gold | FALSE
1662 | 807 | 807 | Ag | 0 | Staphylococcus aureus | 1 | MRSA 2 | Green synthesis using Phyllanthus niruri | MIC | 40 |  |  |  |  | 20 | spherical | 24 | -18.3 | water | 37 |  | AgNO3 | 1 |  | 7 | https://www.sciencedirect.com/science/article/pii/S101836472300366X?via%3Dihub | 10.1016/j.jksus.2021.101749 | 112 | Journal of King Saud University - Science | Elsevier BV | 2022 | Preparation and antibacterial application of hydroxyapatite doped Silver nanoparticles derived from chicken bone | TRUE | TRUE | gold | FALSE
1663 | 826 | 826 | Ag | 0 | Pseudomonas aeruginosa | 0 | ATCC 27853 | Green synthesis using Pisum sativum L. | MIC | 50 |  |  |  |  | 30 | spherical | 24 |  | water (double distilled) | 100 | 10 | AgNO3 | 1 |  |  | https://www.sciencedirect.com/science/article/pii/S1018364722000787?via%3Dihub | 10.1016/j.jksus.2021.101749 | 112 | Journal of King Saud University - Science | Elsevier BV | 2022 | Preparation and antibacterial application of hydroxyapatite doped Silver nanoparticles derived from chicken bone | TRUE | TRUE | gold | FALSE
1664 | 827 | 827 | Ag | 0 | Escherichia coli | 0 | ATCC 25922 | Green synthesis using Pisum sativum L. | MIC | 50 |  |  |  |  | 30 | spherical | 24 |  | water (double distilled) | 100 | 10 | AgNO3 | 1 |  |  | https://www.sciencedirect.com/science/article/pii/S1018364722000787?via%3Dihub | 10.1016/j.jksus.2021.101749 | 112 | Journal of King Saud University - Science | Elsevier BV | 2022 | Preparation and antibacterial application of hydroxyapatite doped Silver nanoparticles derived from chicken bone | TRUE | TRUE | gold | FALSE
1665 | 828 | 828 | Ag | 0 | Enterococcus faecalis | 0 | ATCC 700802 | Green synthesis using Pisum sativum L. | MIC | 75 |  |  |  |  | 30 | spherical | 24 |  | water (double distilled) | 100 | 10 | AgNO3 | 1 |  |  | https://www.sciencedirect.com/science/article/pii/S1018364722000787?via%3Dihub | 10.1016/j.jksus.2021.101749 | 112 | Journal of King Saud University - Science | Elsevier BV | 2022 | Preparation and antibacterial application of hydroxyapatite doped Silver nanoparticles derived from chicken bone | TRUE | TRUE | gold | FALSE
1666 | 829 | 829 | Ag | 0 | Streptococcus gordonii | 0 | ATCC 49818 | Green synthesis using Pisum sativum L. | MIC | 12.5 |  |  |  |  | 30 | spherical | 24 |  | water (double distilled) | 100 | 10 | AgNO3 | 1 |  |  | https://www.sciencedirect.com/science/article/pii/S1018364722000787?via%3Dihub | 10.1016/j.jksus.2021.101749 | 112 | Journal of King Saud University - Science | Elsevier BV | 2022 | Preparation and antibacterial application of hydroxyapatite doped Silver nanoparticles derived from chicken bone | TRUE | TRUE | gold | FALSE
1667 | 830 | 830 | Ag | 0 | Staphylococcus aureus | 1 | ATCC 4330 | Green synthesis using Pisum sativum L. | MIC | 12.5 |  |  |  |  | 30 | spherical | 24 |  | water (double distilled) | 100 | 10 | AgNO3 | 1 |  |  | https://www.sciencedirect.com/science/article/pii/S1018364722000787?via%3Dihub | 10.1016/j.jksus.2021.101749 | 112 | Journal of King Saud University - Science | Elsevier BV | 2022 | Preparation and antibacterial application of hydroxyapatite doped Silver nanoparticles derived from chicken bone | TRUE | TRUE | gold | FALSE
1668 | 831 | 831 | Ag | 0 | Staphylococcus aureus | 0 | ATCC 25923 | Green synthesis using Pisum sativum L. | MIC | 6.25 |  |  |  |  | 30 | spherical | 24 |  | water (double distilled) | 100 | 10 | AgNO3 | 1 |  |  | https://www.sciencedirect.com/science/article/pii/S1018364722000787?via%3Dihub | 10.1016/j.jksus.2021.101749 | 112 | Journal of King Saud University - Science | Elsevier BV | 2022 | Preparation and antibacterial application of hydroxyapatite doped Silver nanoparticles derived from chicken bone | TRUE | TRUE | gold | FALSE
1669 | 832 | 832 | Ag | 0 | Pseudomonas aeruginosa | 0 | ATCC 27853 | Green synthesis using Pisum sativum L. | MBC | 100 |  |  |  |  | 30 | spherical | 24 |  | water (double distilled) | 100 | 10 | AgNO3 | 1 |  |  | https://www.sciencedirect.com/science/article/pii/S1018364722000787?via%3Dihub | 10.1016/j.jksus.2021.101749 | 112 | Journal of King Saud University - Science | Elsevier BV | 2022 | Preparation and antibacterial application of hydroxyapatite doped Silver nanoparticles derived from chicken bone | TRUE | TRUE | gold | FALSE
1670 | 833 | 833 | Ag | 0 | Escherichia coli | 0 | ATCC 25922 | Green synthesis using Pisum sativum L. | MBC | 150 |  |  |  |  | 30 | spherical | 24 |  | water (double distilled) | 100 | 10 | AgNO3 | 1 |  |  | https://www.sciencedirect.com/science/article/pii/S1018364722000787?via%3Dihub | 10.1016/j.jksus.2021.101749 | 112 | Journal of King Saud University - Science | Elsevier BV | 2022 | Preparation and antibacterial application of hydroxyapatite doped Silver nanoparticles derived from chicken bone | TRUE | TRUE | gold | FALSE
1671 | 834 | 834 | Ag | 0 | Enterococcus faecalis | 0 | ATCC 700802 | Green synthesis using Pisum sativum L. | MBC | 125 |  |  |  |  | 30 | spherical | 24 |  | water (double distilled) | 100 | 10 | AgNO3 | 1 |  |  | https://www.sciencedirect.com/science/article/pii/S1018364722000787?via%3Dihub | 10.1016/j.jksus.2021.101749 | 112 | Journal of King Saud University - Science | Elsevier BV | 2022 | Preparation and antibacterial application of hydroxyapatite doped Silver nanoparticles derived from chicken bone | TRUE | TRUE | gold | FALSE
1672 | 835 | 835 | Ag | 0 | Streptococcus gordonii | 0 | ATCC 49818 | Green synthesis using Pisum sativum L. | MBC | 75 |  |  |  |  | 30 | spherical | 24 |  | water (double distilled) | 100 | 10 | AgNO3 | 1 |  |  | https://www.sciencedirect.com/science/article/pii/S1018364722000787?via%3Dihub | 10.1016/j.jksus.2021.101749 | 112 | Journal of King Saud University - Science | Elsevier BV | 2022 | Preparation and antibacterial application of hydroxyapatite doped Silver nanoparticles derived from chicken bone | TRUE | TRUE | gold | FALSE
1673 | 836 | 836 | Ag | 0 | Staphylococcus aureus | 1 | ATCC 4330 | Green synthesis using Pisum sativum L. | MBC | 75 |  |  |  |  | 30 | spherical | 24 |  | water (double distilled) | 100 | 10 | AgNO3 | 1 |  |  | https://www.sciencedirect.com/science/article/pii/S1018364722000787?via%3Dihub | 10.1016/j.jksus.2021.101749 | 112 | Journal of King Saud University - Science | Elsevier BV | 2022 | Preparation and antibacterial application of hydroxyapatite doped Silver nanoparticles derived from chicken bone | TRUE | TRUE | gold | FALSE
1674 | 837 | 1661 | Ag | 0 | Staphylococcus aureus | 0 | ATCC 25923 | Green synthesis using Pisum sativum L. | MBC | 50 |  |  |  |  | 30 | spherical | 24 |  | water (double distilled) | 100 | 10 | AgNO3 | 1 |  |  | https://www.sciencedirect.com/science/article/pii/S1018364722000787?via%3Dihub | 10.1016/j.jksus.2021.101749 | 112 | Journal of King Saud University - Science | Elsevier BV | 2022 | Preparation and antibacterial application of hydroxyapatite doped Silver nanoparticles derived from chicken bone | TRUE | TRUE | gold | TRUE | Xenia | 31,03,25 | TRUE | FALSE | Requires correction | 1. Всё, что выделено оранжевым не было найдено в статье, supplamentary нет, непонятно откуда эти параметры, на картинках таких данных нет тоже
1675 | 907 | 899 | Ag | 0 | Staphylococcus aureus | 1 | ATCC 29213 | Green synthesis using fig | MIC | 15 |  |  | 4 | 36 | 20 | spherical | 18 | -18.3 | water | 37 |  | AgNO3 | 1 |  | 7 | https://www.sciencedirect.com/science/article/pii/S1018364723004214?via%3Dihub | 10.1016/j.jksus.2021.101749 | 112 | Journal of King Saud University - Science | Elsevier BV | 2022 | Preparation and antibacterial application of hydroxyapatite doped Silver nanoparticles derived from chicken bone | TRUE | TRUE | gold | FALSE
1676 | 908 | 1650 | Ag | 0 | Escherichia coli | 0 | ATCC 25922 | Green synthesis using fig | MIC | 30 |  |  | 4 | 36 | 20 | spherical | 18 | -18.3 | water | 37 |  | AgNO3 | 1 |  | 7 | https://www.sciencedirect.com/science/article/pii/S1018364723004214?via%3Dihub | 10.1016/j.jksus.2021.101749 | 112 | Journal of King Saud University - Science | Elsevier BV | 2022 | Preparation and antibacterial application of hydroxyapatite doped Silver nanoparticles derived from chicken bone | TRUE | TRUE | gold | TRUE | Xenia | 31,03,25 | TRUE | FALSE | Requires correction | 1. Всё, что выделено оранжевым не было найдено в статье, supplamentary нет, непонятно откуда эти параметры, на картинках таких данных нет тоже
1677 | 909 | 1663 | Ag | 0 | Staphylococcus aureus | 1 | ATCC 29213 | Green synthesis using myrrh | MIC | 15 |  |  | 6 | 30 | 18 | spherical | 18 | -16.1 | water | 100 | 15 | AgNO3 | 5 | 31.63 |  | https://www.sciencedirect.com/science/article/pii/S1018364723004214?via%3Dihub | 10.1016/j.jksus.2021.101749 | 112 | Journal of King Saud University - Science | Elsevier BV | 2022 | Preparation and antibacterial application of hydroxyapatite doped Silver nanoparticles derived from chicken bone | TRUE | TRUE | gold | TRUE | Xenia | 31,03,25 | TRUE | FALSE | Requires correction | 1. Всё, что выделено оранжевым не было найдено в статье, supplamentary нет, непонятно откуда эти параметры, на картинках таких данных нет тоже
1678 | 910 | 910 | Ag | 0 | Escherichia coli | 0 | ATCC 25922 | Green synthesis using myrrh | MIC | 30 |  |  | 6 | 30 | 18 | spherical | 18 | -16.1 | water | 100 | 15 | AgNO3 | 5 | 31.63 |  | https://www.sciencedirect.com/science/article/pii/S1018364723004214?via%3Dihub | 10.1016/j.jksus.2021.101749 | 112 | Journal of King Saud University - Science | Elsevier BV | 2022 | Preparation and antibacterial application of hydroxyapatite doped Silver nanoparticles derived from chicken bone | TRUE | TRUE | gold | FALSE
1679 | 1288 | 1672 | Ag | 1 | Staphylococcus aureus | 0 |  | Green synthesis using Piriformospora indica | MIC | 45 | [5 empty] | ellipsoidal | 18 |  | water (double distilled) | 25 | 120 | AgNO3 | 1 |  |  | https://www.sciencedirect.com/science/article/pii/S1018364721004110?via%3Dihub | 10.1016/j.jksus.2021.101749 | 112 | Journal of King Saud University - Science | Elsevier BV | 2022 | Preparation and antibacterial application of hydroxyapatite doped Silver nanoparticles derived from chicken bone | TRUE | TRUE | gold | TRUE | Xenia | 31,03,25 | TRUE | FALSE | Requires correction | 1. Всё, что выделено оранжевым не было найдено в статье, supplamentary нет, непонятно откуда эти параметры, на картинках таких данных нет тоже
1680 | 1289 | 1290 | Ag | 1 | Klebsiella pneumoniae | 0 |  | Green synthesis using Piriformospora indica | MIC | 49 | [5 empty] | ellipsoidal | 18 |  | water (double distilled) | 25 | 120 | AgNO3 | 1 |  |  | https://www.sciencedirect.com/science/article/pii/S1018364721004110?via%3Dihub | 10.1016/j.jksus.2021.101749 | 112 | Journal of King Saud University - Science | Elsevier BV | 2022 | Preparation and antibacterial application of hydroxyapatite doped Silver nanoparticles derived from chicken bone | TRUE | TRUE | gold | FALSE
1681 | 1290 | 1291 | Ag | 1 | Streptococcus pyogenes | 0 |  | Green synthesis using Piriformospora indica | MIC | 63 | [5 empty] | ellipsoidal | 18 |  | water (double distilled) | 25 | 120 | AgNO3 | 1 |  |  | https://www.sciencedirect.com/science/article/pii/S1018364721004110?via%3Dihub | 10.1016/j.jksus.2021.101749 | 112 | Journal of King Saud University - Science | Elsevier BV | 2022 | Preparation and antibacterial application of hydroxyapatite doped Silver nanoparticles derived from chicken bone | TRUE | TRUE | gold | FALSE
1682 | 1291 | 1292 | Ag | 1 | Escherichia coli | 0 |  | Green synthesis using Piriformospora indica | MIC | 72 | [5 empty] | ellipsoidal | 18 |  | water (double distilled) | 25 | 120 | AgNO3 | 1 |  |  | https://www.sciencedirect.com/science/article/pii/S1018364721004110?via%3Dihub | 10.1016/j.jksus.2021.101749 | 112 | Journal of King Saud University - Science | Elsevier BV | 2022 | Preparation and antibacterial application of hydroxyapatite doped Silver nanoparticles derived from chicken bone | TRUE | TRUE | gold | FALSE
1683 | 1292 | 1293 | Ag | 1 | Bacillus cereus | 0 |  | Green synthesis using Piriformospora indica | MIC | 46 | [5 empty] | ellipsoidal | 18 |  | water (double distilled) | 25 | 120 | AgNO3 | 1 |  |  | https://www.sciencedirect.com/science/article/pii/S1018364721004110?via%3Dihub | 10.1016/j.jksus.2021.101749 | 112 | Journal of King Saud University - Science | Elsevier BV | 2022 | Preparation and antibacterial application of hydroxyapatite doped Silver nanoparticles derived from chicken bone | TRUE | TRUE | gold | FALSE
1684 | 1293 | 1294 | Ag | 1 | Enterobacter aerogenes | 0 |  | Green synthesis using Piriformospora indica | MIC | 89 | [5 empty] | ellipsoidal | 18 |  | water (double distilled) | 25 | 120 | AgNO3 | 1 |  |  | https://www.sciencedirect.com/science/article/pii/S1018364721004110?via%3Dihub | 10.1016/j.jksus.2021.101749 | 112 | Journal of King Saud University - Science | Elsevier BV | 2022 | Preparation and antibacterial application of hydroxyapatite doped Silver nanoparticles derived from chicken bone | TRUE | TRUE | gold | FALSE
1685 | 1294 | 1675 | Ag | 1 | Staphylococcus aureus | 0 |  | Green synthesis using Piriformospora indica | MIC | 49 | [5 empty] | ellipsoidal | 18 |  | water (double distilled) | 25 | 120 | AgNO3 | 1 |  |  | https://www.sciencedirect.com/science/article/pii/S1018364721004110?via%3Dihub | 10.1016/j.jksus.2021.101749 | 112 | Journal of King Saud University - Science | Elsevier BV | 2022 | Preparation and antibacterial application of hydroxyapatite doped Silver nanoparticles derived from chicken bone | TRUE | TRUE | gold | TRUE | Xenia | 31,03,25 | TRUE | FALSE | Requires correction | 1. Всё, что выделено оранжевым не было найдено в статье, supplamentary нет, непонятно откуда эти параметры, на картинках таких данных нет тоже
1686 | 1295 | 1676 | Ag | 1 | Klebsiella pneumoniae | 0 |  | Green synthesis using Piriformospora indica | MIC | 53 | [5 empty] | ellipsoidal | 18 |  | water (double distilled) | 25 | 120 | AgNO3 | 1 |  |  | https://www.sciencedirect.com/science/article/pii/S1018364721004110?via%3Dihub | 10.1016/j.jksus.2021.101749 | 112 | Journal of King Saud University - Science | Elsevier BV | 2022 | Preparation and antibacterial application of hydroxyapatite doped Silver nanoparticles derived from chicken bone | TRUE | TRUE | gold | TRUE | Xenia | 31,03,25 | TRUE | FALSE | Requires correction | 1. Всё, что выделено оранжевым не было найдено в статье, supplamentary нет, непонятно откуда эти параметры, на картинках таких данных нет тоже
1687 | 1296 | 1297 | Ag | 1 | Streptococcus pyogenes | 0 |  | Green synthesis using Piriformospora indica | MIC | 68 | [5 empty] | ellipsoidal | 18 |  | water (double distilled) | 25 | 120 | AgNO3 | 1 |  |  | https://www.sciencedirect.com/science/article/pii/S1018364721004110?via%3Dihub | 10.1016/j.jksus.2021.101749 | 112 | Journal of King Saud University - Science | Elsevier BV | 2022 | Preparation and antibacterial application of hydroxyapatite doped Silver nanoparticles derived from chicken bone | TRUE | TRUE | gold | FALSE
1688 | 1297 | 1298 | Ag | 1 | Escherichia coli | 0 |  | Green synthesis using Piriformospora indica | MIC | 79 | [5 empty] | ellipsoidal | 18 |  | water (double distilled) | 25 | 120 | AgNO3 | 1 |  |  | https://www.sciencedirect.com/science/article/pii/S1018364721004110?via%3Dihub | 10.1016/j.jksus.2021.101749 | 112 | Journal of King Saud University - Science | Elsevier BV | 2022 | Preparation and antibacterial application of hydroxyapatite doped Silver nanoparticles derived from chicken bone | TRUE | TRUE | gold | FALSE
1689 | 1298 | 1299 | Ag | 1 | Bacillus cereus | 0 |  | Green synthesis using Piriformospora indica | MIC | 68 | [5 empty] | ellipsoidal | 18 |  | water (double distilled) | 25 | 120 | AgNO3 | 1 |  |  | https://www.sciencedirect.com/science/article/pii/S1018364721004110?via%3Dihub | 10.1016/j.jksus.2021.101749 | 112 | Journal of King Saud University - Science | Elsevier BV | 2022 | Preparation and antibacterial application of hydroxyapatite doped Silver nanoparticles derived from chicken bone | TRUE | TRUE | gold | FALSE
1690 | 1299 | 1300 | Ag | 1 | Enterobacter aerogenes | 0 |  | Green synthesis using Piriformospora indica | MIC | 104 | [5 empty] | ellipsoidal | 18 |  | water (double distilled) | 25 | 120 | AgNO3 | 1 |  |  | https://www.sciencedirect.com/science/article/pii/S1018364721004110?via%3Dihub | 10.1016/j.jksus.2021.101749 | 112 | Journal of King Saud University - Science | Elsevier BV | 2022 | Preparation and antibacterial application of hydroxyapatite doped Silver nanoparticles derived from chicken bone | TRUE | TRUE | gold | FALSE
1691 | 3097 | 1909 | Ag | 0 | Escherichia coli | 0 | ATCC 25922 | Green synthesis using Phyllanthus niruri | ZOI |  | 100 | 22 | 20 | 20 | 20 | spherical | 24 |  | water (distilled) | 60 | 30 | AgNO3 | 1 |  |  | https://www.sciencedirect.com/science/article/pii/S101836472300366X?via%3Dihub | 10.1016/j.jksus.2021.101749 | 112 | Journal of King Saud University - Science | Elsevier BV | 2022 | Preparation and antibacterial application of hydroxyapatite doped Silver nanoparticles derived from chicken bone | TRUE | TRUE | gold | TRUE | Xenia | 29,03,25 | TRUE | FALSE | Requires correction | 1. water (distilled) и distilled water -- может выбрать что-то одно? 2.strain --- ATCC 25922 - нет такого в статье 2. ZOI нет данных в статье и о размерах тоже нет данных
1692 | 3098 | 3099 | Ag | 0 | Pseudomonas aeruginosa | 0 | ATCC 27853 | Green synthesis using Phyllanthus niruri | ZOI |  | 100 | 30 | 20 | 20 | 20 | spherical | 24 |  | water (distilled) | 60 | 30 | AgNO3 | 1 |  |  | https://www.sciencedirect.com/science/article/pii/S101836472300366X?via%3Dihub | 10.1016/j.jksus.2021.101749 | 112 | Journal of King Saud University - Science | Elsevier BV | 2022 | Preparation and antibacterial application of hydroxyapatite doped Silver nanoparticles derived from chicken bone | TRUE | TRUE | gold | FALSE
1693 | 3099 | 3100 | Ag | 0 | Escherichia coli | 0 |  | Green synthesis using Phyllanthus niruri | ZOI |  | 100 | 22 | 20 | 20 | 20 | spherical | 24 |  | water (distilled) | 60 | 30 | AgNO3 | 1 |  |  | https://www.sciencedirect.com/science/article/pii/S101836472300366X?via%3Dihub | 10.1016/j.jksus.2021.101749 | 112 | Journal of King Saud University - Science | Elsevier BV | 2022 | Preparation and antibacterial application of hydroxyapatite doped Silver nanoparticles derived from chicken bone | TRUE | TRUE | gold | FALSE
1694 | 3100 | 3101 | Ag | 0 | Pseudomonas aeruginosa | 0 |  | Green synthesis using Phyllanthus niruri | ZOI |  | 100 | 17 | 20 | 20 | 20 | spherical | 24 |  | water (distilled) | 60 | 30 | AgNO3 | 1 |  |  | https://www.sciencedirect.com/science/article/pii/S101836472300366X?via%3Dihub | 10.1016/j.jksus.2021.101749 | 112 | Journal of King Saud University - Science | Elsevier BV | 2022 | Preparation and antibacterial application of hydroxyapatite doped Silver nanoparticles derived from chicken bone | TRUE | TRUE | gold | FALSE
1695 | 3101 | 3102 | Ag | 0 | Staphylococcus aureus | 0 |  | Green synthesis using Phyllanthus niruri | ZOI |  | 100 | 15 | 20 | 20 | 20 | spherical | 24 |  | water (distilled) | 60 | 30 | AgNO3 | 1 |  |  | https://www.sciencedirect.com/science/article/pii/S101836472300366X?via%3Dihub | 10.1016/j.jksus.2021.101749 | 112 | Journal of King Saud University - Science | Elsevier BV | 2022 | Preparation and antibacterial application of hydroxyapatite doped Silver nanoparticles derived from chicken bone | TRUE | TRUE | gold | FALSE
1696 | 3102 | 1910 | Ag | 0 | Streptococcus sp. | 0 |  | Green synthesis using Phyllanthus niruri | ZOI |  | 100 | 19 | 20 | 20 | 20 | spherical | 24 |  | water (distilled) | 60 | 30 | AgNO3 | 1 |  |  | https://www.sciencedirect.com/science/article/pii/S101836472300366X?via%3Dihub | 10.1016/j.jksus.2021.101749 | 112 | Journal of King Saud University - Science | Elsevier BV | 2022 | Preparation and antibacterial application of hydroxyapatite doped Silver nanoparticles derived from chicken bone | TRUE | TRUE | gold | TRUE | Xenia | 29,03,25 | TRUE | FALSE | Requires correction | 1. water (distilled) и distilled water -- может выбрать что-то одно? 2. Бактерий ----------- Streptococcus spp, Salmonella typhi нет в статье 3. ZOI нет данных в статье и о размерах тоже нет данных
1697 | 3103 | 1913 | Ag | 0 | Enterococcus faecalis | 0 |  | Green synthesis using Phyllanthus niruri | ZOI |  | 100 | 10 | 20 | 20 | 20 | spherical | 24 |  | water (distilled) | 60 | 30 | AgNO3 | 1 |  |  | https://www.sciencedirect.com/science/article/pii/S101836472300366X?via%3Dihub | 10.1016/j.jksus.2021.101749 | 112 | Journal of King Saud University - Science | Elsevier BV | 2022 | Preparation and antibacterial application of hydroxyapatite doped Silver nanoparticles derived from chicken bone | TRUE | TRUE | gold | TRUE | Xenia | 29,03,25 | TRUE | FALSE | Requires correction | 1. water (distilled) и distilled water -- может выбрать что-то одно? 2.strain --- ATCC 25922 - нет такого в статье 2. ZOI нет данных в статье и о размерах тоже нет данных
1698 | 3104 | 3105 | Ag | 0 | Enterobacter cloacae | 0 |  | Green synthesis using Phyllanthus niruri | ZOI |  | 100 | 13 | 20 | 20 | 20 | spherical | 24 |  | water (distilled) | 60 | 30 | AgNO3 | 1 |  |  | https://www.sciencedirect.com/science/article/pii/S101836472300366X?via%3Dihub | 10.1016/j.jksus.2021.101749 | 112 | Journal of King Saud University - Science | Elsevier BV | 2022 | Preparation and antibacterial application of hydroxyapatite doped Silver nanoparticles derived from chicken bone | TRUE | TRUE | gold | FALSE
1699 | 3105 | 3106 | Ag | 0 | Citrobacter freundii | 0 |  | Green synthesis using Phyllanthus niruri | ZOI |  | 100 | 15 | 20 | 20 | 20 | spherical | 24 |  | water (distilled) | 60 | 30 | AgNO3 | 1 |  |  | https://www.sciencedirect.com/science/article/pii/S101836472300366X?via%3Dihub | 10.1016/j.jksus.2021.101749 | 112 | Journal of King Saud University - Science | Elsevier BV | 2022 | Preparation and antibacterial application of hydroxyapatite doped Silver nanoparticles derived from chicken bone | TRUE | TRUE | gold | FALSE
1700 | 3106 | 1915 | Ag | 0 | Salmonella typhi | 0 |  | Green synthesis using Phyllanthus niruri | ZOI |  | 100 | 14 | 20 | 20 | 20 | spherical | 24 |  | water (distilled) | 60 | 30 | AgNO3 | 1 |  |  | https://www.sciencedirect.com/science/article/pii/S101836472300366X?via%3Dihub | 10.1016/j.jksus.2021.101749 | 112 | Journal of King Saud University - Science | Elsevier BV | 2022 | Preparation and antibacterial application of hydroxyapatite doped Silver nanoparticles derived from chicken bone | TRUE | TRUE | gold | TRUE | Xenia | 29,03,25 | TRUE | FALSE | Requires correction | 1. water (distilled) и distilled water -- может выбрать что-то одно? 2. Бактерий ----------- Streptococcus spp, Salmonella typhi нет в статье 3. ZOI нет данных в статье и о размерах тоже нет данных
1701 | 3107 | 1920 | Ag | 0 | Staphylococcus aureus | 1 | MRSA | Green synthesis using Phyllanthus niruri | ZOI |  | 100 | 17 | 20 | 20 | 20 | spherical | 24 |  | water (distilled) | 60 | 30 | AgNO3 | 1 |  |  | https://www.sciencedirect.com/science/article/pii/S101836472300366X?via%3Dihub | 10.1016/j.jksus.2021.101749 | 112 | Journal of King Saud University - Science | Elsevier BV | 2022 | Preparation and antibacterial application of hydroxyapatite doped Silver nanoparticles derived from chicken bone | TRUE | TRUE | gold | TRUE | Xenia | 29,03,25 | TRUE | FALSE | Requires correction | 1. water (distilled) и distilled water -- может выбрать что-то одно? 2.strain --- ATCC 25922 - нет такого в статье 2. ZOI нет данных в статье и о размерах тоже нет данных
1702 | 3108 | 3109 | Ag | 0 | Staphylococcus aureus | 1 | MRSA | Green synthesis using Phyllanthus niruri | ZOI |  | 100 | 14 | 20 | 20 | 20 | spherical | 24 |  | water (distilled) | 60 | 30 | AgNO3 | 1 |  |  | https://www.sciencedirect.com/science/article/pii/S101836472300366X?via%3Dihub | 10.1016/j.jksus.2021.101749 | 112 | Journal of King Saud University - Science | Elsevier BV | 2022 | Preparation and antibacterial application of hydroxyapatite doped Silver nanoparticles derived from chicken bone | TRUE | TRUE | gold | FALSE
1703 | 808 | 808 | Ag | 0 | Erwinia amylovora | 0 |  | Green synthesis using quince petal extract | MIC | 25 |  |  | 5 | 100 | 52.5 | spherical | 24 | 68.38 |  | 28 | 1440 | AgNO3 | 1 | 25.46 | 6.5 | https://www.sciencedirect.com/science/article/pii/S2773078623000079 | 10.1016/j.napere.2023.100026 | 113 | Journal of Natural Pesticide Research | Elsevier BV | 2023 | Ecofriendly fabrication of silver nanoparticles using quince petal extract and its antibacterial properties against fire blight disease | TRUE | TRUE | gold | FALSE
1704 | 809 | 1682 | Ag | 0 | Erwinia amylovora | 0 |  | Green synthesis using quince petal extract | MBC | 50 |  |  | 5 | 100 | 52.5 | spherical | 24 | 68.38 |  | 28 | 1440 | AgNO3 | 1 | 25.46 | 6.5 | https://www.sciencedirect.com/science/article/pii/S2773078623000079 | 10.1016/j.napere.2023.100026 | 113 | Journal of Natural Pesticide Research | Elsevier BV | 2023 | Ecofriendly fabrication of silver nanoparticles using quince petal extract and its antibacterial properties against fire blight disease | TRUE | TRUE | gold | TRUE | Xenia | 31,03,25 | FALSE | FALSE | Verified
1705 | 810 | 810 | Ag | 1 | Escherichia coli | 0 | ATCC 10536 | Green synthesis using Rosa canina | MIC | 256 |  |  | 13 | 21 | 19.75 | cubic | 48 |  | ethanol | 85 | 5 | AgNO3 | 1 |  |  | https://www.sciencedirect.com/science/article/pii/S2405844019366393 | 10.1016/j.heliyon.2019.e02980 | 114 | Heliyon | Elsevier BV | 2019 | Synthesis and characterization of Rosa canina-mediated biogenic silver nanoparticles for anti-oxidant, antibacterial, antifungal, and DNA cleavage activities | TRUE | TRUE | gold | FALSE
1706 | 811 | 811 | Ag | 1 | Enterococcus hirae | 0 | ATCC 10541 | Green synthesis using Rosa canina | MIC | 256 |  |  | 13 | 21 | 19.75 | cubic | 48 |  | ethanol | 85 | 5 | AgNO3 | 1 |  |  | https://www.sciencedirect.com/science/article/pii/S2405844019366393 | 10.1016/j.heliyon.2019.e02980 | 114 | Heliyon | Elsevier BV | 2019 | Synthesis and characterization of Rosa canina-mediated biogenic silver nanoparticles for anti-oxidant, antibacterial, antifungal, and DNA cleavage activities | TRUE | TRUE | gold | FALSE
1707 | 812 | 1684 | Ag | 1 | Staphylococcus aureus | 0 | ATCC 6538 | Green synthesis using Rosa canina | MIC | 256 |  |  | 13 | 21 | 19.75 | cubic | 48 |  | ethanol | 85 | 5 | AgNO3 | 1 |  |  | https://www.sciencedirect.com/science/article/pii/S2405844019366393 | 10.1016/j.heliyon.2019.e02980 | 114 | Heliyon | Elsevier BV | 2019 | Synthesis and characterization of Rosa canina-mediated biogenic silver nanoparticles for anti-oxidant, antibacterial, antifungal, and DNA cleavage activities | TRUE | TRUE | gold | TRUE | Xenia | 31,03,25 | FALSE | FALSE | Verified
1708 | 813 | 813 | Ag | 1 | Pseudomonas aeruginosa | 0 | ATCC 9027 | Green synthesis using Rosa canina | MIC | 128 |  |  | 13 | 21 | 19.75 | cubic | 48 |  | ethanol | 85 | 5 | AgNO3 | 1 |  |  | https://www.sciencedirect.com/science/article/pii/S2405844019366393 | 10.1016/j.heliyon.2019.e02980 | 114 | Heliyon | Elsevier BV | 2019 | Synthesis and characterization of Rosa canina-mediated biogenic silver nanoparticles for anti-oxidant, antibacterial, antifungal, and DNA cleavage activities | TRUE | TRUE | gold | FALSE
1709 | 814 | 814 | Ag | 1 | Bacillus cereus | 0 |  | Green synthesis using Rosa canina | MIC | 32 |  |  | 13 | 21 | 19.75 | cubic | 48 |  | ethanol | 85 | 5 | AgNO3 | 1 |  |  | https://www.sciencedirect.com/science/article/pii/S2405844019366393 | 10.1016/j.heliyon.2019.e02980 | 114 | Heliyon | Elsevier BV | 2019 | Synthesis and characterization of Rosa canina-mediated biogenic silver nanoparticles for anti-oxidant, antibacterial, antifungal, and DNA cleavage activities | TRUE | TRUE | gold | FALSE
1710 | 815 | 815 | Ag | 1 | Legionella pneumophila | 0 | ATCC 33152 | Green synthesis using Rosa canina | MIC | 16 |  |  | 13 | 21 | 19.75 | cubic | 48 |  | ethanol | 85 | 5 | AgNO3 | 1 |  |  | https://www.sciencedirect.com/science/article/pii/S2405844019366393 | 10.1016/j.heliyon.2019.e02980 | 114 | Heliyon | Elsevier BV | 2019 | Synthesis and characterization of Rosa canina-mediated biogenic silver nanoparticles for anti-oxidant, antibacterial, antifungal, and DNA cleavage activities | TRUE | TRUE | gold | FALSE
1711 | 816 | 1685 | Ag | 1 | Candida albicans | 0 |  | Green synthesis using Rosa canina | MIC | 128 |  |  | 13 | 21 | 19.75 | cubic | 48 |  | ethanol | 85 | 5 | AgNO3 | 1 |  |  | https://www.sciencedirect.com/science/article/pii/S2405844019366393 | 10.1016/j.heliyon.2019.e02980 | 114 | Heliyon | Elsevier BV | 2019 | Synthesis and characterization of Rosa canina-mediated biogenic silver nanoparticles for anti-oxidant, antibacterial, antifungal, and DNA cleavage activities | TRUE | TRUE | gold | TRUE | Xenia | 31,03,25 | FALSE | FALSE | Verified
1712 | 817 | 817 | Ag | 0 | Escherichia coli | 0 | ATCC 25922 | Chemical synthesis using hydroxylamine hydrochloride | MIC | 400 |  |  | 9.42 | 14.37 | 11.9 | spherical | 24 | -16.66 | water (distilled) | 80 | 10 | AgNO3 | 1.11 |  | 5.5 | https://www.sciencedirect.com/science/article/pii/S2352952023000270?via%3Dihub | 10.1016/j.onano.2023.100148 | 115 | OpenNano | Elsevier BV | 2023 | Green-synthesized silver nanoparticles using Aloe maculata extract as antibacterial agent for potential topical application | TRUE | TRUE | gold | FALSE
1713 | 818 | 818 | Ag | 0 | Escherichia coli | 0 | ATCC 25922 | Green synthesis using Aloe maculata | MIC | 100 |  |  | 148.98 | 176.83 | 162.91 | spherical | 24 | -17.4 | water (distilled) | 80 | 10 | AgNO3 | 5 |  | 5.5 | https://www.sciencedirect.com/science/article/pii/S2352952023000270?via%3Dihub | 10.1016/j.onano.2023.100148 | 115 | OpenNano | Elsevier BV | 2023 | Green-synthesized silver nanoparticles using Aloe maculata extract as antibacterial agent for potential topical application | TRUE | TRUE | gold | FALSE
1714 | 819 | 1688 | Ag | 0 | Escherichia coli | 0 | ATCC 25922 | Green synthesis using Aloe maculata | MIC | 12.5 |  |  | 130.54 | 181.8 | 156.17 | spherical | 24 | -7.28 | water (distilled) | 80 | 10 | AgNO3 | 9 |  | 5.5 | https://www.sciencedirect.com/science/article/pii/S2352952023000270?via%3Dihub | 10.1016/j.onano.2023.100148 | 115 | OpenNano | Elsevier BV | 2023 | Green-synthesized silver nanoparticles using Aloe maculata extract as antibacterial agent for potential topical application | TRUE | TRUE | gold | TRUE | Xenia | 31,03,25 | TRUE | FALSE | Requires correction | 1. zeta_potential (mV) - нет такого в статье, 2. np_size_min (nm) np_size_max (nm) np_size_avg (nm) - неправильные, в статье написано "...The AgNPs presented a size distribution between 10 and 25 nm...." 3. значения, что тут написаны для колонки strain неправильные, в статье написано "...Escherichia coli ATCC25922 ..."
1715 | 820 | 820 | Ag | 0 | Staphylococcus aureus | 0 | ATCC 25923 | Chemical synthesis using hydroxylamine hydrochloride | MIC | 800 |  |  | 9.42 | 14.37 | 11.9 | spherical | 24 | -16.66 | water (distilled) | 80 | 10 | AgNO3 | 1.11 |  | 5.5 | https://www.sciencedirect.com/science/article/pii/S2352952023000270?via%3Dihub | 10.1016/j.onano.2023.100148 | 115 | OpenNano | Elsevier BV | 2023 | Green-synthesized silver nanoparticles using Aloe maculata extract as antibacterial agent for potential topical application | TRUE | TRUE | gold | FALSE
1716 | 821 | 821 | Ag | 0 | Staphylococcus aureus | 0 | ATCC 25923 | Green synthesis using Aloe maculata | MIC | 200 |  |  | 148.98 | 176.83 | 162.91 | spherical | 24 | -17.4 | water (distilled) | 80 | 10 | AgNO3 | 5 |  | 5.5 | https://www.sciencedirect.com/science/article/pii/S2352952023000270?via%3Dihub | 10.1016/j.onano.2023.100148 | 115 | OpenNano | Elsevier BV | 2023 | Green-synthesized silver nanoparticles using Aloe maculata extract as antibacterial agent for potential topical application | TRUE | TRUE | gold | FALSE
1717 | 822 | 822 | Ag | 0 | Staphylococcus aureus | 0 | ATCC 25923 | Green synthesis using Aloe maculata | MIC | 100 |  |  | 130.54 | 181.8 | 156.17 | spherical | 24 | -7.28 | water (distilled) | 80 | 10 | AgNO3 | 9 |  | 5.5 | https://www.sciencedirect.com/science/article/pii/S2352952023000270?via%3Dihub | 10.1016/j.onano.2023.100148 | 115 | OpenNano | Elsevier BV | 2023 | Green-synthesized silver nanoparticles using Aloe maculata extract as antibacterial agent for potential topical application | TRUE | TRUE | gold | FALSE
1718 | 823 | 823 | Ag | 0 | Pseudomonas aeruginosa | 0 | M13513 | Chemical synthesis using hydroxylamine hydrochloride | MIC | 12.5 |  |  | 9.42 | 14.37 | 11.9 | spherical | 24 | -16.66 | water (distilled) | 80 | 10 | AgNO3 | 1.11 |  | 5.5 | https://www.sciencedirect.com/science/article/pii/S2352952023000270?via%3Dihub | 10.1016/j.onano.2023.100148 | 115 | OpenNano | Elsevier BV | 2023 | Green-synthesized silver nanoparticles using Aloe maculata extract as antibacterial agent for potential topical application | TRUE | TRUE | gold | FALSE
1719 | 824 | 1697 | Ag | 0 | Pseudomonas aeruginosa | 0 | M13513 | Green synthesis using Aloe maculata | MIC | 25 |  |  | 148.98 | 176.83 | 162.91 | spherical | 24 | -17.4 | water (distilled) | 80 | 10 | AgNO3 | 5 |  | 5.5 | https://www.sciencedirect.com/science/article/pii/S2352952023000270?via%3Dihub | 10.1016/j.onano.2023.100148 | 115 | OpenNano | Elsevier BV | 2023 | Green-synthesized silver nanoparticles using Aloe maculata extract as antibacterial agent for potential topical application | TRUE | TRUE | gold | TRUE | Xenia | 31,03,25 | TRUE | FALSE | Requires correction | 1. zeta_potential (mV) - нет такого в статье, 2. np_size_min (nm) np_size_max (nm) np_size_avg (nm) - неправильные, в статье написано "...The AgNPs presented a size distribution between 10 and 25 nm...." 3. значения, что тут написаны для колонки strain неправильные, в статье написано "...Pseudomonas aeruginosa M1351..."
1720 | 825 | 825 | Ag | 0 | Pseudomonas aeruginosa | 0 | M13513 | Green synthesis using Aloe maculata | MIC | 25 |  |  | 130.54 | 181.8 | 156.17 | spherical | 24 | -7.28 | water (distilled) | 80 | 10 | AgNO3 | 9 |  | 5.5 | https://www.sciencedirect.com/science/article/pii/S2352952023000270?via%3Dihub | 10.1016/j.onano.2023.100148 | 115 | OpenNano | Elsevier BV | 2023 | Green-synthesized silver nanoparticles using Aloe maculata extract as antibacterial agent for potential topical application | TRUE | TRUE | gold | FALSE
1721 | 847 | 847 | Ag | 1 | Escherichia coli | 0 | ATCC 25922 | Green synthesis using Bacillus megaterium | MIC | 2.75 |  |  | 20.8 | 118.4 | 103.4 | spherical |  | -18.1 | water | 60 | 10 | AgNO3 | 1 | 103.4 | 10 | https://doi.org/10.1016/j.btre.2023.e00816 | 10.1016/j.btre.2023.e00816 | 116 | Biotechnology Reports | Elsevier BV | 2023 | Optimization of the biosynthesis of silver nanoparticles using bacterial extracts and their antimicrobial potential | TRUE | TRUE | gold | FALSE
1722 | 848 | 848 | Ag | 1 | Escherichia coli | 0 | ATCC 25922 | Green synthesis using Bacillus subtilis | MIC | 1.88 |  |  | 20.8 | 118.4 | 20.8 | spherical |  | -21.9 | water | 60 | 10 | AgNO3 | 1 | 20.8 | 10 | https://doi.org/10.1016/j.btre.2023.e00816 | 10.1016/j.btre.2023.e00816 | 116 | Biotechnology Reports | Elsevier BV | 2023 | Optimization of the biosynthesis of silver nanoparticles using bacterial extracts and their antimicrobial potential | TRUE | TRUE | gold | FALSE
1723 | 849 | 1701 | Ag | 1 | Escherichia coli | 0 | ATCC 25922 | Green synthesis using Bacillus megaterium | MIC | 0.687 |  |  | 20.8 | 118.4 | 85.9 | spherical |  | -19 | water | 60 | 10 | AgNO3 | 1 | 85.9 | 10 | https://doi.org/10.1016/j.btre.2023.e00816 | 10.1016/j.btre.2023.e00816 | 116 | Biotechnology Reports | Elsevier BV | 2023 | Optimization of the biosynthesis of silver nanoparticles using bacterial extracts and their antimicrobial potential | TRUE | TRUE | gold | TRUE | Xenia | 31,03,25 | FALSE | FALSE | Verified
1724 | 850 | 850 | Ag | 1 | Escherichia coli | 0 | ATCC 25922 | Green synthesis using Bacillus megaterium | MIC | 5.087 |  |  | 20.8 | 118.4 | 103.4 | spherical |  | -33.9 | water | 60 | 10 | AgNO3 | 1 | 91.2 | 10 | https://doi.org/10.1016/j.btre.2023.e00816 | 10.1016/j.btre.2023.e00816 | 116 | Biotechnology Reports | Elsevier BV | 2023 | Optimization of the biosynthesis of silver nanoparticles using bacterial extracts and their antimicrobial potential | TRUE | TRUE | gold | FALSE
1725 | 851 | 851 | Ag | 1 | Escherichia coli | 0 | ATCC 25922 | Green synthesis using Bacillus subtilis | MIC | 5.5 |  |  | 20.8 | 118.4 | 20.8 | spherical |  | -34.1 | water | 60 | 10 | AgNO3 | 1 | 118.4 | 10 | https://doi.org/10.1016/j.btre.2023.e00816 | 10.1016/j.btre.2023.e00816 | 116 | Biotechnology Reports | Elsevier BV | 2023 | Optimization of the biosynthesis of silver nanoparticles using bacterial extracts and their antimicrobial potential | TRUE | TRUE | gold | FALSE
1726 | 852 | 1703 | Ag | 1 | Escherichia coli | 0 | ATCC 25922 | Green synthesis using Cupriavidus necator | MIC | 8.8 |  |  | 20.8 | 118.4 | 85.9 | spherical |  | -21.4 | water | 60 | 10 | AgNO3 | 1 | 70.5 | 10 | https://doi.org/10.1016/j.btre.2023.e00816 | 10.1016/j.btre.2023.e00816 | 116 | Biotechnology Reports | Elsevier BV | 2023 | Optimization of the biosynthesis of silver nanoparticles using bacterial extracts and their antimicrobial potential | TRUE | TRUE | gold | TRUE | Xenia | 31,03,25 | FALSE | FALSE | Verified
1727 | 853 | 853 | Ag | 1 | Escherichia coli | 0 | ATCC 25922 | Chemical synthesis usnig dodecyl-dimethyl-ammonium chloride | MIC | 8 |  |  | 60 | 70 | 65 | spindle | 24 | 58.3 | water | 25 | 10 | AgNO3 | 50 |  | 7.1 | https://www.sciencedirect.com/science/article/pii/S240584402401291X | 10.1016/j.heliyon.2024.e25260 | 117 | Heliyon | Elsevier BV | 2024 | A scalable route to quaternary ammonium-functionalized AgCl colloidal antimicrobials inhibiting food pathogenic bacteria and biofilms | TRUE | TRUE | gold | FALSE
1728 | 854 | 854 | Ag | 1 | Listeria monocytogenes | 0 | 46 (wild type) | Chemical synthesis usnig dodecyl-dimethyl-ammonium chloride | MIC | 16 |  |  | 60 | 70 | 65 | spindle | 24 | 58 | water | 25 | 10 | AgNO3 | 50 |  | 7.1 | https://www.sciencedirect.com/science/article/pii/S240584402401291X | 10.1016/j.heliyon.2024.e25260 | 117 | Heliyon | Elsevier BV | 2024 | A scalable route to quaternary ammonium-functionalized AgCl colloidal antimicrobials inhibiting food pathogenic bacteria and biofilms | TRUE | TRUE | gold | FALSE
1729 | 855 | 1706 | Ag | 1 | Staphylococcus aureus | 0 | ATCC 29213 | Chemical synthesis usnig dodecyl-dimethyl-ammonium chloride | MIC | 2 |  |  | 60 | 70 | 65 | spindle | 24 | 58 | water | 25 | 10 | AgNO3 | 50 |  | 7.1 | https://www.sciencedirect.com/science/article/pii/S240584402401291X | 10.1016/j.heliyon.2024.e25260 | 117 | Heliyon | Elsevier BV | 2024 | A scalable route to quaternary ammonium-functionalized AgCl colloidal antimicrobials inhibiting food pathogenic bacteria and biofilms | TRUE | TRUE | gold | TRUE | Xenia | 31,03,25 | TRUE | FALSE | Requires correction | 1. В статье не 58,3, а 58 --- "...A zeta potential value of 58 ± 3 mV was found for..." ---zeta_potential (mV)
1730 | 856 | 856 | Ag | 1 | Pseudomonas aeruginosa | 0 | ATCC 27853 | Chemical synthesis usnig dodecyl-dimethyl-ammonium chloride | MIC | 4 |  |  | 60 | 70 | 65 | spindle | 24 | 58 | water | 25 | 10 | AgNO3 | 50 |  | 7.1 | https://www.sciencedirect.com/science/article/pii/S240584402401291X | 10.1016/j.heliyon.2024.e25260 | 117 | Heliyon | Elsevier BV | 2024 | A scalable route to quaternary ammonium-functionalized AgCl colloidal antimicrobials inhibiting food pathogenic bacteria and biofilms | TRUE | TRUE | gold | FALSE
1731 | 857 | 857 | Ag | 1 | Escherichia coli | 0 | ATCC 25922 | Chemical synthesis usnig dimethyl-octadecyl-ammonium chloride | MIC | 64.1 |  |  | 10 | 20 | 15 | spherical | 24 | 58 | water | 25 | 10 | AgNO3 | 50 |  | 7.1 | https://www.sciencedirect.com/science/article/pii/S240584402401291X | 10.1016/j.heliyon.2024.e25260 | 117 | Heliyon | Elsevier BV | 2024 | A scalable route to quaternary ammonium-functionalized AgCl colloidal antimicrobials inhibiting food pathogenic bacteria and biofilms | TRUE | TRUE | gold | FALSE
1732 | 858 | 858 | Ag | 1 | Listeria monocytogenes | 0 | 46 (wild type) | Chemical synthesis usnig dimethyl-octadecyl-ammonium chloride | MIC | 16 |  |  | 10 | 20 | 15 | spherical | 24 | 58 | water | 25 | 10 | AgNO3 | 50 |  | 7.1 | https://www.sciencedirect.com/science/article/pii/S240584402401291X | 10.1016/j.heliyon.2024.e25260 | 117 | Heliyon | Elsevier BV | 2024 | A scalable route to quaternary ammonium-functionalized AgCl colloidal antimicrobials inhibiting food pathogenic bacteria and biofilms | TRUE | TRUE | gold | FALSE
1733 | 859 | 1711 | Ag | 1 | Staphylococcus aureus | 0 | ATCC 29213 | Chemical synthesis usnig dimethyl-octadecyl-ammonium chloride | MIC | 64 |  |  | 10 | 20 | 15 | spherical | 24 | 58 | water | 25 | 10 | AgNO3 | 50 |  | 7.1 | https://www.sciencedirect.com/science/article/pii/S240584402401291X | 10.1016/j.heliyon.2024.e25260 | 117 | Heliyon | Elsevier BV | 2024 | A scalable route to quaternary ammonium-functionalized AgCl colloidal antimicrobials inhibiting food pathogenic bacteria and biofilms | TRUE | TRUE | gold | TRUE | Xenia | 31,03,25 | TRUE | FALSE | Requires correction | 1. В статье не 58,3, а 58 --- "...A zeta potential value of 58 ± 3 mV was found for..." ---zeta_potential (mV)
1734 | 860 | 860 | Ag | 1 | Pseudomonas aeruginosa | 0 | ATCC 27853 | Chemical synthesis usnig dimethyl-octadecyl-ammonium chloride | MIc | 128 |  |  | 10 | 20 | 15 | spherical | 24 | 58 | water | 25 | 10 | AgNO3 | 50 |  | 7.1 | https://www.sciencedirect.com/science/article/pii/S240584402401291X | 10.1016/j.heliyon.2024.e25260 | 117 | Heliyon | Elsevier BV | 2024 | A scalable route to quaternary ammonium-functionalized AgCl colloidal antimicrobials inhibiting food pathogenic bacteria and biofilms | TRUE | TRUE | gold | FALSE
1735 | 861 | 861 | Ag | 1 | Staphylococcus aureus | 0 |  | Green synthesis using Spirogyra varians | MIC | 0.5 |  |  | 35 | 35 | 35 | quasi-spherical | 24 |  | water (distilled) | 4 | 10 | AgNO3 | 1 |  |  | https://www.sciencedirect.com/science/article/pii/S1319610314001586 | 10.1016/j.jscs.2014.10.004 | 118 | Journal of Saudi Chemical Society | Springer Science and Business Media LLC | 2014 | Sustainable synthesis of silver nanoparticles using macroalgae Spirogyra varians and analysis of their antibacterial activity | TRUE | TRUE | gold | FALSE
1736 | 862 | 862 | Ag | 1 | Bacillus cereus | 0 |  | Green synthesis using Spirogyra varians | MIC | 0.25 |  |  | 35 | 35 | 35 | quasi-spherical | 24 |  | water (distilled) | 4 | 10 | AgNO3 | 1 |  |  | https://www.sciencedirect.com/science/article/pii/S1319610314001586 | 10.1016/j.jscs.2014.10.004 | 118 | Journal of Saudi Chemical Society | Springer Science and Business Media LLC | 2014 | Sustainable synthesis of silver nanoparticles using macroalgae Spirogyra varians and analysis of their antibacterial activity | TRUE | TRUE | gold | FALSE
1737 | 863 | 863 | Ag | 1 | Salmonella typhimurium | 0 |  | Green synthesis using Spirogyra varians | MIC | 0.5 |  |  | 35 | 35 | 35 | quasi-spherical | 24 |  | water (distilled) | 4 | 10 | AgNO3 | 1 |  |  | https://www.sciencedirect.com/science/article/pii/S1319610314001586 | 10.1016/j.jscs.2014.10.004 | 118 | Journal of Saudi Chemical Society | Springer Science and Business Media LLC | 2014 | Sustainable synthesis of silver nanoparticles using macroalgae Spirogyra varians and analysis of their antibacterial activity | TRUE | TRUE | gold | FALSE
1738 | 864 | 864 | Ag | 1 | Escherichia coli | 0 |  | Green synthesis using Spirogyra varians | MIC | 0.25 |  |  | 35 | 35 | 35 | quasi-spherical | 24 |  | water (distilled) | 4 | 10 | AgNO3 | 1 |  |  | https://www.sciencedirect.com/science/article/pii/S1319610314001586 | 10.1016/j.jscs.2014.10.004 | 118 | Journal of Saudi Chemical Society | Springer Science and Business Media LLC | 2014 | Sustainable synthesis of silver nanoparticles using macroalgae Spirogyra varians and analysis of their antibacterial activity | TRUE | TRUE | gold | FALSE
1739 | 865 | 1713 | Ag | 1 | Listeria monocytogenes | 0 |  | Green synthesis using Spirogyra varians | MIC | 0.5 |  |  | 35 | 35 | 35 | quasi-spherical | 24 |  | water (distilled) | 4 | 10 | AgNO3 | 1 |  |  | https://www.sciencedirect.com/science/article/pii/S1319610314001586 | 10.1016/j.jscs.2014.10.004 | 118 | Journal of Saudi Chemical Society | Springer Science and Business Media LLC | 2014 | Sustainable synthesis of silver nanoparticles using macroalgae Spirogyra varians and analysis of their antibacterial activity | TRUE | TRUE | gold | TRUE | Xenia | 31,03,25 | TRUE | FALSE | Requires correction | 1. В статье указан не 2016, а 2014 год --- year 2. Solvent for extract -----В статье -- distilled water 3. np_size_min (nm) - нет такого значения в статье или range с таким значениями тоже нет 4. в колонках np_size_max (nm) np_size_avg (nm) -- содержат значения, которые XRD и SEM указывают как средние
1740 | 866 | 866 | Ag | 1 | Pseudomonas aeruginosa | 0 |  | Green synthesis using Spirogyra varians | MIC | 0.5 |  |  | 35 | 35 | 35 | quasi-spherical | 24 |  | water (distilled) | 4 | 10 | AgNO3 | 1 |  |  | https://www.sciencedirect.com/science/article/pii/S1319610314001586 | 10.1016/j.jscs.2014.10.004 | 118 | Journal of Saudi Chemical Society | Springer Science and Business Media LLC | 2014 | Sustainable synthesis of silver nanoparticles using macroalgae Spirogyra varians and analysis of their antibacterial activity | TRUE | TRUE | gold | FALSE
1741 | 867 | 1722 | Ag | 1 | Klebsiella pneumoniae | 0 |  | Green synthesis using Spirogyra varians | MIC | 0.5 |  |  | 35 | 35 | 35 | quasi-spherical | 24 |  | water (distilled) | 4 | 10 | AgNO3 | 1 |  |  | https://www.sciencedirect.com/science/article/pii/S1319610314001586 | 10.1016/j.jscs.2014.10.004 | 118 | Journal of Saudi Chemical Society | Springer Science and Business Media LLC | 2014 | Sustainable synthesis of silver nanoparticles using macroalgae Spirogyra varians and analysis of their antibacterial activity | TRUE | TRUE | gold | TRUE | Xenia | 31,03,25 | TRUE | FALSE | Requires correction | 1. В статье указан не 2016, а 2014 год --- year 2. Solvent for extract -----В статье -- distilled water 3. np_size_min (nm) - нет такого значения в статье или range с таким значениями тоже нет 4. в колонках np_size_max (nm) np_size_avg (nm) -- содержат значения, которые XRD и SEM указывают как средние
1742 | 868 | 868 | Ag | 1 | Staphylococcus aureus | 0 |  | Green synthesis using Spirogyra varians | MBC | 1 |  |  | 35 | 35 | 35 | quasi-spherical | 24 |  | water (distilled) | 4 | 10 | AgNO3 | 1 |  |  | https://www.sciencedirect.com/science/article/pii/S1319610314001586 | 10.1016/j.jscs.2014.10.004 | 118 | Journal of Saudi Chemical Society | Springer Science and Business Media LLC | 2014 | Sustainable synthesis of silver nanoparticles using macroalgae Spirogyra varians and analysis of their antibacterial activity | TRUE | TRUE | gold | FALSE
1743 | 869 | 1725 | Ag | 1 | Bacillus cereus | 0 |  | Green synthesis using Spirogyra varians | MBC | 0.5 |  |  | 35 | 35 | 35 | quasi-spherical | 24 |  | water (distilled) | 4 | 10 | AgNO3 | 1 |  |  | https://www.sciencedirect.com/science/article/pii/S1319610314001586 | 10.1016/j.jscs.2014.10.004 | 118 | Journal of Saudi Chemical Society | Springer Science and Business Media LLC | 2014 | Sustainable synthesis of silver nanoparticles using macroalgae Spirogyra varians and analysis of their antibacterial activity | TRUE | TRUE | gold | TRUE | Xenia | 31,03,25 | TRUE | FALSE | Requires correction | 1. В статье указан не 2016, а 2014 год --- year 2. Solvent for extract -----В статье -- distilled water 3. np_size_min (nm) - нет такого значения в статье или range с таким значениями тоже нет 4. в колонках np_size_max (nm) np_size_avg (nm) -- содержат значения, которые XRD и SEM указывают как средние
1744 | 870 | 870 | Ag | 1 | Salmonella typhimurium | 0 |  | Green synthesis using Spirogyra varians | MBC | 1 |  |  | 35 | 35 | 35 | quasi-spherical | 24 |  | water (distilled) | 4 | 10 | AgNO3 | 1 |  |  | https://www.sciencedirect.com/science/article/pii/S1319610314001586 | 10.1016/j.jscs.2014.10.004 | 118 | Journal of Saudi Chemical Society | Springer Science and Business Media LLC | 2014 | Sustainable synthesis of silver nanoparticles using macroalgae Spirogyra varians and analysis of their antibacterial activity | TRUE | TRUE | gold | FALSE
1745 | 871 | 871 | Ag | 1 | Escherichia coli | 0 |  | Green synthesis using Spirogyra varians | MBC | 0.25 |  |  | 35 | 35 | 35 | quasi-spherical | 24 |  | water (distilled) | 4 | 10 | AgNO3 | 1 |  |  | https://www.sciencedirect.com/science/article/pii/S1319610314001586 | 10.1016/j.jscs.2014.10.004 | 118 | Journal of Saudi Chemical Society | Springer Science and Business Media LLC | 2014 | Sustainable synthesis of silver nanoparticles using macroalgae Spirogyra varians and analysis of their antibacterial activity | TRUE | TRUE | gold | FALSE
1746 | 872 | 872 | Ag | 1 | Listeria monocytogenes | 0 |  | Green synthesis using Spirogyra varians | MBC | 1 |  |  | 35 | 35 | 35 | quasi-spherical | 24 |  | water (distilled) | 4 | 10 | AgNO3 | 1 |  |  | https://www.sciencedirect.com/science/article/pii/S1319610314001586 | 10.1016/j.jscs.2014.10.004 | 118 | Journal of Saudi Chemical Society | Springer Science and Business Media LLC | 2014 | Sustainable synthesis of silver nanoparticles using macroalgae Spirogyra varians and analysis of their antibacterial activity | TRUE | TRUE | gold | FALSE
1747 | 873 | 873 | Ag | 1 | Pseudomonas aeruginosa | 0 |  | Green synthesis using Spirogyra varians | MBC | 0.5 |  |  | 35 | 35 | 35 | quasi-spherical | 24 |  | water (distilled) | 4 | 10 | AgNO3 | 1 |  |  | https://www.sciencedirect.com/science/article/pii/S1319610314001586 | 10.1016/j.jscs.2014.10.004 | 118 | Journal of Saudi Chemical Society | Springer Science and Business Media LLC | 2014 | Sustainable synthesis of silver nanoparticles using macroalgae Spirogyra varians and analysis of their antibacterial activity | TRUE | TRUE | gold | FALSE
1748 | 874 | 874 | Ag | 1 | Klebsiella pneumoniae | 0 |  | Green synthesis using Spirogyra varians | MBC | 1 |  |  | 35 | 35 | 35 | quasi-spherical | 24 |  | water (distilled) | 4 | 10 | AgNO3 | 1 |  |  | https://www.sciencedirect.com/science/article/pii/S1319610314001586 | 10.1016/j.jscs.2014.10.004 | 118 | Journal of Saudi Chemical Society | Springer Science and Business Media LLC | 2014 | Sustainable synthesis of silver nanoparticles using macroalgae Spirogyra varians and analysis of their antibacterial activity | TRUE | TRUE | gold | FALSE
1749 | 875 | 875 | Ag | 1 | Escherichia coli | 0 | ATCC 25922 | Chemical synthesis using NDs | MIC | 1.32 |  |  | 1.63 | 4.59 | 3.11 | quasi-spherical |  |  | sodium dodecyl sulfate |  | 10 | AgNO3 | 2 |  |  | https://www.sciencedirect.com/science/article/pii/S2405844024065319 | 10.1016/j.heliyon.2024.e30500 | 119 | Heliyon | Elsevier BV | 2024 | Synergistic effect of Silver-Nanodiamond composite as an efficient antibacterial agent against E. coli and S. aureus | TRUE | TRUE | gold | FALSE
1750 | 876 | 876 | Ag | 1 | Staphylococcus aureus | 0 | ATCC 25923 | Chemical synthesis using NDs | MIC | 84.25 |  |  | 1.63 | 4.59 | 3.11 | quasi-spherical |  |  | sodium dodecyl sulfate |  | 10 | AgNO3 | 2 |  |  | https://www.sciencedirect.com/science/article/pii/S2405844024065319 | 10.1016/j.heliyon.2024.e30500 | 119 | Heliyon | Elsevier BV | 2024 | Synergistic effect of Silver-Nanodiamond composite as an efficient antibacterial agent against E. coli and S. aureus | TRUE | TRUE | gold | FALSE
1751 | 877 | 1728 | Ag | 1 | Escherichia coli | 0 | ATCC 25922 | Chemical synthesis using NDs | MIC | 1.33 |  |  | 1.16 | 9.62 | 5.39 | quasi-spherical |  |  | water |  | 10 | AgNO3 | 2 |  |  | https://www.sciencedirect.com/science/article/pii/S2405844024065319 | 10.1016/j.heliyon.2024.e30500 | 119 | Heliyon | Elsevier BV | 2024 | Synergistic effect of Silver-Nanodiamond composite as an efficient antibacterial agent against E. coli and S. aureus | TRUE | TRUE | gold | TRUE | Xenia | 31,03,25 | TRUE | FALSE | Requires correction | 1. В статье есть таблица 4 из которой брались данные, но MIC_NP (µg/mL) = 1.33 в ней нет, в тексте также нет этого значения
1752 | 878 | 878 | Ag | 1 | Staphylococcus aureus | 0 | ATCC 25923 | Chemical synthesis using NDs | MIC | 84.75 |  |  | 1.16 | 9.62 | 5.39 | quasi-spherical |  |  | water |  | 10 | AgNO3 | 2 |  |  | https://www.sciencedirect.com/science/article/pii/S2405844024065319 | 10.1016/j.heliyon.2024.e30500 | 119 | Heliyon | Elsevier BV | 2024 | Synergistic effect of Silver-Nanodiamond composite as an efficient antibacterial agent against E. coli and S. aureus | TRUE | TRUE | gold | FALSE
1753 | 879 | 879 | Ag | 1 | Escherichia coli | 0 | ATCC 25922 | Chemical synthesis using NDs | MIC | 1.33 |  |  | 2 | 11.04 | 6.52 | quasi-spherical |  |  | water |  | 10 | AgNO3 | 2 |  |  | https://www.sciencedirect.com/science/article/pii/S2405844024065319 | 10.1016/j.heliyon.2024.e30500 | 119 | Heliyon | Elsevier BV | 2024 | Synergistic effect of Silver-Nanodiamond composite as an efficient antibacterial agent against E. coli and S. aureus | TRUE | TRUE | gold | FALSE
1754 | 880 | 880 | Ag | 1 | Staphylococcus aureus | 0 | ATCC 25923 | Chemical synthesis using NDs | MIC | 85.38 |  |  | 2 | 11.04 | 6.52 | quasi-spherical |  |  | water |  | 10 | AgNO3 | 2 |  |  | https://www.sciencedirect.com/science/article/pii/S2405844024065319 | 10.1016/j.heliyon.2024.e30500 | 119 | Heliyon | Elsevier BV | 2024 | Synergistic effect of Silver-Nanodiamond composite as an efficient antibacterial agent against E. coli and S. aureus | TRUE | TRUE | gold | FALSE
1755 | 881 | 881 | Ag | 1 | Escherichia coli | 0 | ATCC 25922 | Chemical synthesis using NDs | MIC | 1.34 |  |  | 5.66 | 20.96 | 13.31 | quasi-spherical |  |  | water |  | 10 | AgNO3 | 2 |  |  | https://www.sciencedirect.com/science/article/pii/S2405844024065319 | 10.1016/j.heliyon.2024.e30500 | 119 | Heliyon | Elsevier BV | 2024 | Synergistic effect of Silver-Nanodiamond composite as an efficient antibacterial agent against E. coli and S. aureus | TRUE | TRUE | gold | FALSE
1756 | 882 | 882 | Ag | 1 | Staphylococcus aureus | 0 | ATCC 25923 | Chemical synthesis using NDs | MIC | 86.75 |  |  | 5.66 | 20.96 | 13.31 | quasi-spherical |  |  | water |  | 10 | AgNO3 | 2 |  |  | https://www.sciencedirect.com/science/article/pii/S2405844024065319 | 10.1016/j.heliyon.2024.e30500 | 119 | Heliyon | Elsevier BV | 2024 | Synergistic effect of Silver-Nanodiamond composite as an efficient antibacterial agent against E. coli and S. aureus | TRUE | TRUE | gold | FALSE
1757 | 883 | 1731 | Ag | 1 | Escherichia coli | 0 | ATCC 25922 | Chemical synthesis using NDs | MIC | 0.69 |  |  | 7.55 | 31.35 | 19.45 | quasi-spherical |  |  | water |  | 10 | AgNO3 | 2 |  |  | https://www.sciencedirect.com/science/article/pii/S2405844024065319 | 10.1016/j.heliyon.2024.e30500 | 119 | Heliyon | Elsevier BV | 2024 | Synergistic effect of Silver-Nanodiamond composite as an efficient antibacterial agent against E. coli and S. aureus | TRUE | TRUE | gold | TRUE | Xenia | 31,03,25 | FALSE | FALSE | Verified
1758 | 884 | 884 | Ag | 1 | Staphylococcus aureus | 0 | ATCC 25923 | Chemical synthesis using NDs | MIC | 44.12 |  |  | 7.55 | 31.35 | 19.45 | quasi-spherical |  |  | water |  | 10 | AgNO3 | 2 |  |  | https://www.sciencedirect.com/science/article/pii/S2405844024065319 | 10.1016/j.heliyon.2024.e30500 | 119 | Heliyon | Elsevier BV | 2024 | Synergistic effect of Silver-Nanodiamond composite as an efficient antibacterial agent against E. coli and S. aureus | TRUE | TRUE | gold | FALSE
1759 | 885 | 885 | Ag | 0 | Shigella boydii | 0 |  | Green synthesis using Spondias pinnata bark | MIC | 3 |  |  | 26.5 | 67.9 | 47.2 | spherical | 24 |  | water (deionized) | 80 | 15 | AgNO3 | 1000 |  |  | https://www.sciencedirect.com/science/article/pii/S2772753X24001059 | 10.1016/j.focha.2024.100709 | 120 | Food Chemistry Advances | Elsevier BV | 2024 | Antibacterial, antioxidant, and anticancer effects of green synthesized silver/silver chloride nanoparticles using Spondias pinnata bark extract | TRUE | TRUE | gold | FALSE
1760 | 886 | 886 | Ag | 0 | Escherichia coli | 0 |  | Green synthesis using Spondias pinnata bark | MIC | 6 |  |  | 26.5 | 67.9 | 47.2 | spherical | 24 |  | water (deionized) | 80 | 15 | AgNO3 | 1000 |  |  | https://www.sciencedirect.com/science/article/pii/S2772753X24001059 | 10.1016/j.focha.2024.100709 | 120 | Food Chemistry Advances | Elsevier BV | 2024 | Antibacterial, antioxidant, and anticancer effects of green synthesized silver/silver chloride nanoparticles using Spondias pinnata bark extract | TRUE | TRUE | gold | FALSE
1761 | 887 | 1734 | Ag | 0 | Shigella dysenteriae | 0 |  | Green synthesis using Spondias pinnata bark | MIC | 12 |  |  | 26.5 | 67.9 | 47.2 | spherical | 24 |  | water (deionized) | 80 | 15 | AgNO3 | 1000 |  |  | https://www.sciencedirect.com/science/article/pii/S2772753X24001059 | 10.1016/j.focha.2024.100709 | 120 | Food Chemistry Advances | Elsevier BV | 2024 | Antibacterial, antioxidant, and anticancer effects of green synthesized silver/silver chloride nanoparticles using Spondias pinnata bark extract | TRUE | TRUE | gold | TRUE | Xenia | 31,03,25 | TRUE | FALSE | Requires correction | 1. solvent - нет записи о distilled, в статье --- water (distilled)
1762 | 888 | 888 | Ag | 0 | Staphylococcus aureus | 0 |  | Green synthesis using Spondias pinnata bark | MIC | 3 |  |  | 26.5 | 67.9 | 47.2 | spherical | 24 |  | water (deionized) | 80 | 15 | AgNO3 | 1000 |  |  | https://www.sciencedirect.com/science/article/pii/S2772753X24001059 | 10.1016/j.focha.2024.100709 | 120 | Food Chemistry Advances | Elsevier BV | 2024 | Antibacterial, antioxidant, and anticancer effects of green synthesized silver/silver chloride nanoparticles using Spondias pinnata bark extract | TRUE | TRUE | gold | FALSE
1763 | 889 | 889 | Ag | 0 | Bacillus cereus | 0 | ATCC 10876 | Green synthesis using Citrus unshiu fruit peel | MIC | 31.25 |  |  | 15 | 40 | 23 | spherical | 5 | -24.6 | water (distilled) | 60 | 15 | AgNO3 |  | 113.17 |  | https://www.sciencedirect.com/science/article/pii/S2405665024000490?via%3Dihub | 10.1016/j.emcon.2024.100348 | 121 | Emerging Contaminants | Elsevier BV | 2024 | Antibacterial and cytotoxicity activity of green synthesized silver nanoparticles using aqueous extract of naartjie (Citrus unshiu) fruit peels | TRUE | TRUE | gold | FALSE
1764 | 890 | 890 | Ag | 0 | Staphylococcus aureus | 0 | ATCC 25923 | Green synthesis using Citrus unshiu fruit peel | MIC | 31.25 |  |  | 15 | 40 | 23 | spherical | 5 | -24.6 | water (distilled) | 60 | 15 | AgNO3 |  | 113.17 |  | https://www.sciencedirect.com/science/article/pii/S2405665024000490?via%3Dihub | 10.1016/j.emcon.2024.100348 | 121 | Emerging Contaminants | Elsevier BV | 2024 | Antibacterial and cytotoxicity activity of green synthesized silver nanoparticles using aqueous extract of naartjie (Citrus unshiu) fruit peels | TRUE | TRUE | gold | FALSE
1765 | 891 | 1736 | Ag | 0 | Escherichia coli | 0 | ATCC 25922 | Green synthesis using Citrus unshiu fruit peel | MIC | 250 |  |  | 15 | 40 | 23 | spherical | 5 | -24.6 | water (distilled) | 60 | 15 | AgNO3 |  | 113.17 |  | https://www.sciencedirect.com/science/article/pii/S2405665024000490?via%3Dihub | 10.1016/j.emcon.2024.100348 | 121 | Emerging Contaminants | Elsevier BV | 2024 | Antibacterial and cytotoxicity activity of green synthesized silver nanoparticles using aqueous extract of naartjie (Citrus unshiu) fruit peels | TRUE | TRUE | gold | TRUE | Xenia | 31,03,25 | FALSE | FALSE | Verified
1766 | 892 | 903 | Ag | 0 | Salmonella typhimurium | 0 | ATCC 39183 | Green synthesis using Citrus unshiu fruit peel | MIC | 250 |  |  | 15 | 40 | 23 | spherical | 5 | -24.6 | water (distilled) | 60 | 15 | AgNO3 |  | 113.17 |  | https://www.sciencedirect.com/science/article/pii/S2405665024000490?via%3Dihub | 10.1016/j.emcon.2024.100348 | 121 | Emerging Contaminants | Elsevier BV | 2024 | Antibacterial and cytotoxicity activity of green synthesized silver nanoparticles using aqueous extract of naartjie (Citrus unshiu) fruit peels | TRUE | TRUE | gold | FALSE
1767 | 893 | 904 | Ag | 0 | Acidovorax avenae subsp. avenae | 0 |  | Green synthesis using Amycolatopsis tucumanensis | MIC | 20 |  |  |  |  | 35 | spherical | 24 | -48.2 |  | 25 | 15 | AgNO3 |  | 35 | 7 | https://www.sciencedirect.com/science/article/pii/S2405844022007605?via%3Dihub | 10.1016/j.heliyon.2022.e09474 | 122 | Heliyon | Elsevier BV | 2022 | Evaluation PD-L1, CD8 and CD20 as early predictor and tracking markers for breast cancer (BC) in Egypt | TRUE | TRUE | gold | FALSE
1768 | 3138 | 3139 | Ag | 0 | Acidovorax avenae subsp. avenae | 0 |  | Biosynthesis using fungal filtrate the heavy metal resistant strain Amycolatopsis tucumanensis | ZOI |  | 8 | 11 | 35 | 35 | 35 | spherical | 24 | -48.2 |  | 25 | 15 | AgNO3 |  | 35 |  | https://www.sciencedirect.com/science/article/pii/S2405844022007605?via%3Dihub#appsec1 | 10.1016/j.heliyon.2022.e09472 | 122 | Heliyon | Elsevier BV | 2022 | Silver nanoparticles synthesized by the heavy metal resistant strain Amycolatopsis tucumanensis and its application in controlling red strip disease in sugarcane | TRUE | TRUE | gold | FALSE
1769 | 3139 | 1741 | Ag | 0 | Acidovorax avenae subsp. avenae | 0 |  | Biosynthesis using fungal filtrate the heavy metal resistant strain Amycolatopsis tucumanensis | ZOI |  | 40 | 14 | 35 | 35 | 35 | spherical | 24 | -48.2 |  | 25 | 15 | AgNO3 |  | 35 |  | https://www.sciencedirect.com/science/article/pii/S2405844022007605?via%3Dihub#appsec2 | 10.1016/j.heliyon.2022.e09472 | 122 | Heliyon | Elsevier BV | 2022 | Silver nanoparticles synthesized by the heavy metal resistant strain Amycolatopsis tucumanensis and its application in controlling red strip disease in sugarcane | TRUE | TRUE | gold | TRUE | Xenia | 31,03,25 | FALSE | FALSE | Verified
1770 | 3140 | 3141 | Ag | 0 | Acidovorax avenae subsp. avenae | 0 |  | Biosynthesis using fungal filtrate the heavy metal resistant strain Amycolatopsis tucumanensis | ZOI |  | 80 | 18.5 | 35 | 35 | 35 | spherical | 24 | -48.2 |  | 25 | 15 | AgNO3 |  | 35 |  | https://www.sciencedirect.com/science/article/pii/S2405844022007605?via%3Dihub#appsec3 | 10.1016/j.heliyon.2022.e09472 | 122 | Heliyon | Elsevier BV | 2022 | Silver nanoparticles synthesized by the heavy metal resistant strain Amycolatopsis tucumanensis and its application in controlling red strip disease in sugarcane | TRUE | TRUE | gold | FALSE
1771 | 894 | 905 | Ag | 0 | Escherichia coli | 0 | ATCC 8739 | Chemical synthesis | MIC | 12.5 |  |  | 17.1 | 24.5 | 20.8 | spherical |  | 26.3 | water (distilled) | 120 | 15 | AgNO3 | 38.25 | 27.1 |  | https://www.sciencedirect.com/science/article/pii/S2949822823000710 | 10.1016/j.nxmate.2023.100071 | 123 | Next Materials | Elsevier BV | 2024 | Structural and antibacterial evaluation of copper, silver, and bimetallic silver/copper nanoalloys synthesized in chitosan biopolymer | TRUE | TRUE | gold | FALSE
1772 | 895 | 1745 | Ag | 0 | Staphylococcus aureus | 0 | ATCC 6538 | Chemical synthesis | MIC | 25 |  |  | 17.1 | 24.5 | 20.8 | spherical |  | 26.3 | water (distilled) | 150 | 15 | AgNO3 | 38.25 | 27.1 |  | https://www.sciencedirect.com/science/article/pii/S2949822823000710 | 10.1016/j.nxmate.2023.100071 | 123 | Next Materials | Elsevier BV | 2024 | Structural and antibacterial evaluation of copper, silver, and bimetallic silver/copper nanoalloys synthesized in chitosan biopolymer | TRUE | TRUE | gold | TRUE | Xenia | 31,03,25 | TRUE | FALSE | Requires correction | 1. Кажется колонки np_size_min (nm) np_size_max (nm) заполнены неправильно в статье "...diameter ranging from 15 to 30 nm and a mean diameter of 20.8 nm..." 2. Не нашла такой температуры в статье а в датасете написано --- Temperature for extract, C --- 150. Скорее всего это опечатка и там должно быть 50 C? Нет?
1773 | 896 | 907 | Ag | 0 | Escherichia coli | 0 | ATCC 25922 | Green synthesis using Brillantaisia patula | MIC | 9.375 |  |  |  |  | 45 | spherical | 24 |  | water (distilled) | 100 | 15 | AgNO3 | 5 |  |  | https://www.sciencedirect.com/science/article/pii/S2405844020313372?via%3Dihub | 10.1016/j.heliyon.2020.e04493 | 124 | Heliyon | Elsevier BV | 2020 | Green synthesis of antimicrobial silver nanoparticles using aqueous leaf extracts from three Congolese plant species (Brillantaisia patula, Crossopteryx febrifuga and Senna siamea) | TRUE | TRUE | gold | FALSE
1774 | 897 | 908 | Ag | 0 | Pseudomonas aeruginosa | 0 | ATCC 27853 | Green synthesis using Brillantaisia patula | MIC | 15.75 |  |  |  |  | 45 | spherical | 24 |  | water (distilled) | 100 | 15 | AgNO3 | 5 |  |  | https://www.sciencedirect.com/science/article/pii/S2405844020313372?via%3Dihub | 10.1016/j.heliyon.2020.e04493 | 124 | Heliyon | Elsevier BV | 2020 | Green synthesis of antimicrobial silver nanoparticles using aqueous leaf extracts from three Congolese plant species (Brillantaisia patula, Crossopteryx febrifuga and Senna siamea) | TRUE | TRUE | gold | FALSE
1775 | 898 | 1753 | Ag | 0 | Staphylococcus aureus | 0 | ATCC 25923 | Green synthesis using Brillantaisia patula | MIC | 75 |  |  |  |  | 45 | spherical | 24 |  | water (distilled) | 100 | 15 | AgNO3 | 5 |  |  | https://www.sciencedirect.com/science/article/pii/S2405844020313372?via%3Dihub | 10.1016/j.heliyon.2020.e04493 | 124 | Heliyon | Elsevier BV | 2020 | Green synthesis of antimicrobial silver nanoparticles using aqueous leaf extracts from three Congolese plant species (Brillantaisia patula, Crossopteryx febrifuga and Senna siamea) | TRUE | TRUE | gold | TRUE | Xenia | 31,03,25 | FALSE | FALSE | Verified
1776 | 899 | 891 | Ag | 0 | Escherichia coli | 0 | ATCC 25922 | Green synthesis using Crossopteryx febrifuga | MIC | 150 |  |  |  |  | 115 | spherical | 24 |  | water (distilled) | 100 | 15 | AgNO3 | 5 |  |  | https://www.sciencedirect.com/science/article/pii/S2405844020313372?via%3Dihub | 10.1016/j.heliyon.2020.e04493 | 124 | Heliyon | Elsevier BV | 2020 | Green synthesis of antimicrobial silver nanoparticles using aqueous leaf extracts from three Congolese plant species (Brillantaisia patula, Crossopteryx febrifuga and Senna siamea) | TRUE | TRUE | gold | FALSE
1777 | 900 | 892 | Ag | 0 | Pseudomonas aeruginosa | 0 | ATCC 27853 | Green synthesis using Crossopteryx febrifuga | MIC | 75 |  |  |  |  | 115 | spherical | 24 |  | water (distilled) | 100 | 15 | AgNO3 | 5 |  |  | https://www.sciencedirect.com/science/article/pii/S2405844020313372?via%3Dihub | 10.1016/j.heliyon.2020.e04493 | 124 | Heliyon | Elsevier BV | 2020 | Green synthesis of antimicrobial silver nanoparticles using aqueous leaf extracts from three Congolese plant species (Brillantaisia patula, Crossopteryx febrifuga and Senna siamea) | TRUE | TRUE | gold | FALSE
1778 | 901 | 893 | Ag | 0 | Staphylococcus aureus | 0 | ATCC 25923 | Green synthesis using Crossopteryx febrifuga | MIC | 300 |  |  |  |  | 115 | spherical | 24 |  | water (distilled) | 100 | 15 | AgNO3 | 5 |  |  | https://www.sciencedirect.com/science/article/pii/S2405844020313372?via%3Dihub | 10.1016/j.heliyon.2020.e04493 | 124 | Heliyon | Elsevier BV | 2020 | Green synthesis of antimicrobial silver nanoparticles using aqueous leaf extracts from three Congolese plant species (Brillantaisia patula, Crossopteryx febrifuga and Senna siamea) | TRUE | TRUE | gold | FALSE
1779 | 902 | 894 | Ag | 0 | Escherichia coli | 0 | ATCC 25922 | Green synthesis using Senna siamea | MIC | 75 |  |  |  |  | 47 | spherical | 24 |  | water (distilled) | 100 | 15 | AgNO3 | 5 |  |  | https://www.sciencedirect.com/science/article/pii/S2405844020313372?via%3Dihub | 10.1016/j.heliyon.2020.e04493 | 124 | Heliyon | Elsevier BV | 2020 | Green synthesis of antimicrobial silver nanoparticles using aqueous leaf extracts from three Congolese plant species (Brillantaisia patula, Crossopteryx febrifuga and Senna siamea) | TRUE | TRUE | gold | FALSE
1780 | 903 | 1756 | Ag | 0 | Pseudomonas aeruginosa | 0 | ATCC 27853 | Green synthesis using Senna siamea | MIC | 150 |  |  |  |  | 47 | spherical | 24 |  | water (distilled) | 100 | 15 | AgNO3 | 5 |  |  | https://www.sciencedirect.com/science/article/pii/S2405844020313372?via%3Dihub | 10.1016/j.heliyon.2020.e04493 | 124 | Heliyon | Elsevier BV | 2020 | Green synthesis of antimicrobial silver nanoparticles using aqueous leaf extracts from three Congolese plant species (Brillantaisia patula, Crossopteryx febrifuga and Senna siamea) | TRUE | TRUE | gold | TRUE | Xenia | 31,03,25 | FALSE | FALSE | Verified
1781 | 904 | 896 | Ag | 0 | Staphylococcus aureus | 0 | ATCC 25923 | Green synthesis using Senna siamea | MIC | 37.5 |  |  |  |  | 47 | spherical | 24 |  | water (distilled) | 100 | 15 | AgNO3 | 5 |  |  | https://www.sciencedirect.com/science/article/pii/S2405844020313372?via%3Dihub | 10.1016/j.heliyon.2020.e04493 | 124 | Heliyon | Elsevier BV | 2020 | Green synthesis of antimicrobial silver nanoparticles using aqueous leaf extracts from three Congolese plant species (Brillantaisia patula, Crossopteryx febrifuga and Senna siamea) | TRUE | TRUE | gold | FALSE
1782 | 905 | 897 | Ag | 0 | Escherichia coli | 0 | ATCC 8739 | Green synthesis using paper wasp nest | MIC | 7.5 |  |  | 10 | 75 | 42.5 | spherical | 24 | -46 | water | 110 | 15 | AgNO3 | 1 | 137 |  | https://www.sciencedirect.com/science/article/pii/S2666845923000193 | 10.2741/E848 | 125 | Frontier in Bioscience-Elite | IMR Press | 2019 | Antimicrobial activity of Bacillus subtilis silver nanoparticles | TRUE | TRUE | green | FALSE
1783 | 906 | 898 | Ag | 0 | Staphylococcus aureus | 1 | ATCC 6538-R | Green synthesis using paper wasp nest | MIC | 3.75 |  |  | 10 | 75 | 42.5 | spherical | 24 | -47 | water | 110 | 15 | AgNO3 | 1 | 137 |  | https://www.sciencedirect.com/science/article/pii/S2666845923000193 | 10.2741/E848 | 125 | Frontier in Bioscience-Elite | IMR Press | 2019 | Antimicrobial activity of Bacillus subtilis silver nanoparticles | TRUE | TRUE | green | FALSE
1784 | 1568 | 1767 | Ag | 0 | Staphylococcus aureus | 0 | MTCC 39315 | Biosynthesis using bacterial isolate NMS-1 (Bacillus subtilis) | MIC | 12.5 |  |  | 10 | 20 | 15 | cubic | 24 |  | water | 25 | 2880 | AgNO3 | 1 |  |  | https://www.imrpress.com/journal/FBE/11/1/10.2741/E848/htm | 10.2741/E848 | 125 | Frontier in Bioscience-Elite | IMR Press | 2019 | Antimicrobial activity of Bacillus subtilis silver nanoparticles | TRUE | TRUE | green | TRUE | Xenia | 29,03,25 | FALSE | TRUE | Requires correction | 1. title - спецсимволы � в названии, 2. В папке со статьями под номером 125 загружена не та статья, что указана в doi, а метаданные, что указаны тут не принадлежат статье 125 из папки и принадлежат статье, что открывается по doi, что указана в этой строке
1785 | 1569 | 1570 | Ag | 0 | Streptococcus pyogenes | 0 | MTCC 1924 | Biosynthesis using bacterial isolate NMS-1 (Bacillus subtilis) | MIC | 6.3 |  |  | 10 | 20 | 15 | cubic | 24 |  | water | 25 | 2880 | AgNO3 | 1 |  |  | https://www.imrpress.com/journal/FBE/11/1/10.2741/E848/htm | 10.2741/E848 | 125 | Frontier in Bioscience-Elite | IMR Press | 2019 | Antimicrobial activity of Bacillus subtilis silver nanoparticles | TRUE | TRUE | green | FALSE
1786 | 1570 | 1571 | Ag | 0 | Bacillus cereus | 0 | MTCC 441 | Biosynthesis using bacterial isolate NMS-1 (Bacillus subtilis) | MIC | 25 |  |  | 10 | 20 | 15 | cubic | 24 |  | water | 25 | 2880 | AgNO3 | 1 |  |  | https://www.imrpress.com/journal/FBE/11/1/10.2741/E848/htm | 10.2741/E848 | 125 | Frontier in Bioscience-Elite | IMR Press | 2019 | Antimicrobial activity of Bacillus subtilis silver nanoparticles | TRUE | TRUE | green | FALSE
1787 | 1571 | 1769 | Ag | 0 | Streptococcus mutans | 0 | MTCC 497 | Biosynthesis using bacterial isolate NMS-1 (Bacillus subtilis) | MIC | 3.1 |  |  | 10 | 20 | 15 | cubic | 24 |  | water | 25 | 2880 | AgNO3 | 1 |  |  | https://www.imrpress.com/journal/FBE/11/1/10.2741/E848/htm | 10.2741/E848 | 125 | Frontier in Bioscience-Elite | IMR Press | 2019 | Antimicrobial activity of Bacillus subtilis silver nanoparticles | TRUE | TRUE | green | TRUE | Xenia | 29,03,25 | FALSE | TRUE | Requires correction | 1. title - спецсимволы � в названии, 2. В папке со статьями под номером 125 загружена не та статья, что указана в doi, а метаданные, что указаны тут не принадлежат статье 125 из папки и принадлежат статье, что открывается по doi, что указана в этой строке
1788 | 1572 | 1573 | Ag | 0 | Klebsiella pneumoniae | 0 | MTCC 3384 | Biosynthesis using bacterial isolate NMS-1 (Bacillus subtilis) | MIC | 6.3 |  |  | 10 | 20 | 15 | cubic | 24 |  | water | 25 | 2880 | AgNO3 | 1 |  |  | https://www.imrpress.com/journal/FBE/11/1/10.2741/E848/htm | 10.2741/E848 | 125 | Frontier in Bioscience-Elite | IMR Press | 2019 | Antimicrobial activity of Bacillus subtilis silver nanoparticles | TRUE | TRUE | green | FALSE
1789 | 1573 | 1574 | Ag | 0 | Pseudomonas aeruginosa | 0 | MTCC 424 | Biosynthesis using bacterial isolate NMS-1 (Bacillus subtilis) | MIC | 25 |  |  | 10 | 20 | 15 | cubic | 24 |  | water | 25 | 2880 | AgNO3 | 1 |  |  | https://www.imrpress.com/journal/FBE/11/1/10.2741/E848/htm | 10.2741/E848 | 125 | Frontier in Bioscience-Elite | IMR Press | 2019 | Antimicrobial activity of Bacillus subtilis silver nanoparticles | TRUE | TRUE | green | FALSE
1790 | 1574 | 1575 | Ag | 0 | Salmonella typhi | 0 | MTCC 430 | Biosynthesis using bacterial isolate NMS-1 (Bacillus subtilis) | MIC | 12.5 |  |  | 10 | 20 | 15 | cubic | 24 |  | water | 25 | 2880 | AgNO3 | 1 |  |  | https://www.imrpress.com/journal/FBE/11/1/10.2741/E848/htm | 10.2741/E848 | 125 | Frontier in Bioscience-Elite | IMR Press | 2019 | Antimicrobial activity of Bacillus subtilis silver nanoparticles | TRUE | TRUE | green | FALSE
1791 | 1575 | 1576 | Ag | 0 | Escherichia coli | 0 | MTCC 343 | Biosynthesis using bacterial isolate NMS-1 (Bacillus subtilis) | MIC | 12.5 |  |  | 10 | 20 | 15 | cubic | 24 |  | water | 25 | 2880 | AgNO3 | 1 |  |  | https://www.imrpress.com/journal/FBE/11/1/10.2741/E848/htm | 10.2741/E848 | 125 | Frontier in Bioscience-Elite | IMR Press | 2019 | Antimicrobial activity of Bacillus subtilis silver nanoparticles | TRUE | TRUE | green | FALSE
1792 | 1576 | 1577 | Ag | 0 | Staphylococcus aureus | 0 | MTCC 39315 | Biosynthesis using bacterial isolate NMS-1 (Bacillus subtilis) | MBC | 25 |  |  | 10 | 20 | 15 | cubic | 24 |  | water | 25 | 2880 | AgNO3 | 1 |  |  | https://www.imrpress.com/journal/FBE/11/1/10.2741/E848/htm | 10.2741/E848 | 125 | Frontier in Bioscience-Elite | IMR Press | 2019 | Antimicrobial activity of Bacillus subtilis silver nanoparticles | TRUE | TRUE | green | FALSE
1793 | 1577 | 1771 | Ag | 0 | Streptococcus pyogenes | 0 | MTCC 1924 | Biosynthesis using bacterial isolate NMS-1 (Bacillus subtilis) | MBC | 12.5 |  |  | 10 | 20 | 15 | cubic | 24 |  | water | 25 | 2880 | AgNO3 | 1 |  |  | https://www.imrpress.com/journal/FBE/11/1/10.2741/E848/htm | 10.2741/E848 | 125 | Frontier in Bioscience-Elite | IMR Press | 2019 | Antimicrobial activity of Bacillus subtilis silver nanoparticles | TRUE | TRUE | green | TRUE | Xenia | 29,03,25 | FALSE | TRUE | Requires correction | 1. title - спецсимволы � в названии, 2. В папке со статьями под номером 125 загружена не та статья, что указана в doi, а метаданные, что указаны тут не принадлежат статье 125 из папки и принадлежат статье, что открывается по doi, что указана в этой строке
1794 | 1578 | 1579 | Ag | 0 | Bacillus cereus | 0 | MTCC 441 | Biosynthesis using bacterial isolate NMS-1 (Bacillus subtilis) | MBC | 50 |  |  | 10 | 20 | 15 | cubic | 24 |  | water | 25 | 2880 | AgNO3 | 1 |  |  | https://www.imrpress.com/journal/FBE/11/1/10.2741/E848/htm | 10.2741/E848 | 125 | Frontier in Bioscience-Elite | IMR Press | 2019 | Antimicrobial activity of Bacillus subtilis silver nanoparticles | TRUE | TRUE | green | FALSE
1795 | 1579 | 1580 | Ag | 0 | Streptococcus mutans | 0 | MTCC 497 | Biosynthesis using bacterial isolate NMS-1 (Bacillus subtilis) | MBC | 6.3 |  |  | 10 | 20 | 15 | cubic | 24 |  | water | 25 | 2880 | AgNO3 | 1 |  |  | https://www.imrpress.com/journal/FBE/11/1/10.2741/E848/htm | 10.2741/E848 | 125 | Frontier in Bioscience-Elite | IMR Press | 2019 | Antimicrobial activity of Bacillus subtilis silver nanoparticles | TRUE | TRUE | green | FALSE
1796 | 1580 | 1774 | Ag | 0 | Klebsiella pneumoniae | 0 | MTCC 3384 | Biosynthesis using bacterial isolate NMS-1 (Bacillus subtilis) | MBC | 12.5 |  |  | 10 | 20 | 15 | cubic | 24 |  | water | 25 | 2880 | AgNO3 | 1 |  |  | https://www.imrpress.com/journal/FBE/11/1/10.2741/E848/htm | 10.2741/E848 | 125 | Frontier in Bioscience-Elite | IMR Press | 2019 | Antimicrobial activity of Bacillus subtilis silver nanoparticles | TRUE | TRUE | green | TRUE | Xenia | 29,03,25 | FALSE | TRUE | Requires correction | 1. title - спецсимволы � в названии, 2. В папке со статьями под номером 125 загружена не та статья, что указана в doi, а метаданные, что указаны тут не принадлежат статье 125 из папки и принадлежат статье, что открывается по doi, что указана в этой строке
1797 | 1581 | 1582 | Ag | 0 | Pseudomonas aeruginosa | 0 | MTCC 424 | Biosynthesis using bacterial isolate NMS-1 (Bacillus subtilis) | MBC | 50 |  |  | 10 | 20 | 15 | cubic | 24 |  | water | 25 | 2880 | AgNO3 | 1 |  |  | https://www.imrpress.com/journal/FBE/11/1/10.2741/E848/htm | 10.2741/E848 | 125 | Frontier in Bioscience-Elite | IMR Press | 2019 | Antimicrobial activity of Bacillus subtilis silver nanoparticles | TRUE | TRUE | green | FALSE
1798 | 1582 | 1583 | Ag | 0 | Salmonella typhi | 0 | MTCC 430 | Biosynthesis using bacterial isolate NMS-1 (Bacillus subtilis) | MBC | 25 |  |  | 10 | 20 | 15 | cubic | 24 |  | water | 25 | 2880 | AgNO3 | 1 |  |  | https://www.imrpress.com/journal/FBE/11/1/10.2741/E848/htm | 10.2741/E848 | 125 | Frontier in Bioscience-Elite | IMR Press | 2019 | Antimicrobial activity of Bacillus subtilis silver nanoparticles | TRUE | TRUE | green | FALSE
1799 | 1583 | 1781 | Ag | 0 | Escherichia coli | 0 | MTCC 343 | Biosynthesis using bacterial isolate NMS-1 (Bacillus subtilis) | MBC | 25 |  |  | 10 | 20 | 15 | cubic | 24 |  | water | 25 | 2880 | AgNO3 | 1 |  |  | https://www.imrpress.com/journal/FBE/11/1/10.2741/E848/htm | 10.2741/E848 | 125 | Frontier in Bioscience-Elite | IMR Press | 2019 | Antimicrobial activity of Bacillus subtilis silver nanoparticles | TRUE | TRUE | green | TRUE | Xenia | 29,03,25 | FALSE | TRUE | Requires correction | 1. title - спецсимволы � в названии, 2. В папке со статьями под номером 125 загружена не та статья, что указана в doi, а метаданные, что указаны тут не принадлежат статье 125 из папки и принадлежат статье, что открывается по doi, что указана в этой строке
1800 | 1584 | 1585 | Ag | 0 | Candida albicans | 0 | MTCC 227 | Biosynthesis using bacterial isolate NMS-1 (Bacillus subtilis) | MIC | 12.5 |  |  | 10 | 20 | 15 | cubic | 24 |  | water | 25 | 2880 | AgNO3 | 1 |  |  | https://www.imrpress.com/journal/FBE/11/1/10.2741/E848/htm | 10.2741/E848 | 125 | Frontier in Bioscience-Elite | IMR Press | 2019 | Antimicrobial activity of Bacillus subtilis silver nanoparticles | TRUE | TRUE | green | FALSE
1801 | 1585 | 1586 | Ag | 0 | Cryptopcoccus neoformans | 0 | MTCC 1353 | Biosynthesis using bacterial isolate NMS-1 (Bacillus subtilis) | MIC | 25 |  |  | 10 | 20 | 15 | cubic | 24 |  | water | 25 | 2880 | AgNO3 | 1 |  |  | https://www.imrpress.com/journal/FBE/11/1/10.2741/E848/htm | 10.2741/E848 | 125 | Frontier in Bioscience-Elite | IMR Press | 2019 | Antimicrobial activity of Bacillus subtilis silver nanoparticles | TRUE | TRUE | green | FALSE
1802 | 1586 | 1587 | Ag | 0 | Aspergillus niger | 0 | MTCC 1344 | Biosynthesis using bacterial isolate NMS-1 (Bacillus subtilis) | MIC | 6.3 |  |  | 10 | 20 | 15 | cubic | 24 |  | water | 25 | 2880 | AgNO3 | 1 |  |  | https://www.imrpress.com/journal/FBE/11/1/10.2741/E848/htm | 10.2741/E848 | 125 | Frontier in Bioscience-Elite | IMR Press | 2019 | Antimicrobial activity of Bacillus subtilis silver nanoparticles | TRUE | TRUE | green | FALSE
1803 | 1587 | 1588 | Ag | 0 | Candida tropicalis | 0 | MTCC 1369 | Biosynthesis using bacterial isolate NMS-1 (Bacillus subtilis) | MIC | 12.5 |  |  | 10 | 20 | 15 | cubic | 24 |  | water | 25 | 2880 | AgNO3 | 1 |  |  | https://www.imrpress.com/journal/FBE/11/1/10.2741/E848/htm | 10.2741/E848 | 125 | Frontier in Bioscience-Elite | IMR Press | 2019 | Antimicrobial activity of Bacillus subtilis silver nanoparticles | TRUE | TRUE | green | FALSE
1804 | 1588 | 1783 | Ag | 0 | Candida parapsilosis | 0 | MTCC 4448 | Biosynthesis using bacterial isolate NMS-1 (Bacillus subtilis) | MIC | 6.3 |  |  | 10 | 20 | 15 | cubic | 24 |  | water | 25 | 2880 | AgNO3 | 1 |  |  | https://www.imrpress.com/journal/FBE/11/1/10.2741/E848/htm | 10.2741/E848 | 125 | Frontier in Bioscience-Elite | IMR Press | 2019 | Antimicrobial activity of Bacillus subtilis silver nanoparticles | TRUE | TRUE | green | TRUE | Xenia | 29,03,25 | FALSE | TRUE | Requires correction | 1. title - спецсимволы � в названии, 2. В папке со статьями под номером 125 загружена не та статья, что указана в doi, а метаданные, что указаны тут не принадлежат статье 125 из папки и принадлежат статье, что открывается по doi, что указана в этой строке
1805 | 1589 | 1590 | Ag | 0 | Candida albicans | 0 | MTCC 227 | Biosynthesis using bacterial isolate NMS-1 (Bacillus subtilis) | MBC | 25 |  |  | 10 | 20 | 15 | cubic | 24 |  | water | 25 | 2880 | AgNO3 | 1 |  |  | https://www.imrpress.com/journal/FBE/11/1/10.2741/E848/htm | 10.2741/E848 | 125 | Frontier in Bioscience-Elite | IMR Press | 2019 | Antimicrobial activity of Bacillus subtilis silver nanoparticles | TRUE | TRUE | green | FALSE
1806 | 1590 | 1591 | Ag | 0 | Cryptopcoccus neoformans | 0 | MTCC 1353 | Biosynthesis using bacterial isolate NMS-1 (Bacillus subtilis) | MBC | 50 |  |  | 10 | 20 | 15 | cubic | 24 |  | water | 25 | 2880 | AgNO3 | 1 |  |  | https://www.imrpress.com/journal/FBE/11/1/10.2741/E848/htm | 10.2741/E848 | 125 | Frontier in Bioscience-Elite | IMR Press | 2019 | Antimicrobial activity of Bacillus subtilis silver nanoparticles | TRUE | TRUE | green | FALSE
1807 | 1591 | 1592 | Ag | 0 | Aspergillus niger | 0 | MTCC 1344 | Biosynthesis using bacterial isolate NMS-1 (Bacillus subtilis) | MBC | 12.5 |  |  | 10 | 20 | 15 | cubic | 24 |  | water | 25 | 2880 | AgNO3 | 1 |  |  | https://www.imrpress.com/journal/FBE/11/1/10.2741/E848/htm | 10.2741/E848 | 125 | Frontier in Bioscience-Elite | IMR Press | 2019 | Antimicrobial activity of Bacillus subtilis silver nanoparticles | TRUE | TRUE | green | FALSE
1808 | 1592 | 1593 | Ag | 0 | Candida tropicalis | 0 | MTCC 1369 | Biosynthesis using bacterial isolate NMS-1 (Bacillus subtilis) | MBC | 25 |  |  | 10 | 20 | 15 | cubic | 24 |  | water | 25 | 2880 | AgNO3 | 1 |  |  | https://www.imrpress.com/journal/FBE/11/1/10.2741/E848/htm | 10.2741/E848 | 125 | Frontier in Bioscience-Elite | IMR Press | 2019 | Antimicrobial activity of Bacillus subtilis silver nanoparticles | TRUE | TRUE | green | FALSE
1809 | 1593 | 1594 | Ag | 0 | Candida parapsilosis | 0 | MTCC 4448 | Biosynthesis using bacterial isolate NMS-1 (Bacillus subtilis) | MBC | 12.5 |  |  | 10 | 20 | 15 | cubic | 24 |  | water | 25 | 2880 | AgNO3 | 1 |  |  | https://www.imrpress.com/journal/FBE/11/1/10.2741/E848/htm | 10.2741/E848 | 125 | Frontier in Bioscience-Elite | IMR Press | 2019 | Antimicrobial activity of Bacillus subtilis silver nanoparticles | TRUE | TRUE | green | FALSE
1810 | 915 | 915 | Ag | 0 | Staphylococcus aureus | 1 | ATCC 29213 | Green synthesis using Solanum tuberosum | MIC | 0.225 |  |  | 3.91 | 27.07 | 6.835 | spherical | 24 | -31.3 | water | 60 | 15 | AgNO3 | 40 | 323.5 | 7 | https://doi.org/10.1016/j.heliyon.2023.e19061 | 10.1016/j.heliyon.2023.e19061 | 126 | Heliyon | Elsevier BV | 2023 | Biosynthesis, characterization, and investigation of antimicrobial and cytotoxic activities of silver nanoparticles using Solanum tuberosum peel aqueous extract | TRUE | TRUE | gold | FALSE
1811 | 916 | 916 | Ag | 0 | Bacillus subtilis | 1 | ATCC 11773 | Green synthesis using Solanum tuberosum | MIC | 0.425 |  |  | 3.91 | 27.07 | 6.835 | spherical | 24 | -31.3 | water | 60 | 15 | AgNO3 | 40 | 323.5 | 7 | https://doi.org/10.1016/j.heliyon.2023.e19061 | 10.1016/j.heliyon.2023.e19061 | 126 | Heliyon | Elsevier BV | 2023 | Biosynthesis, characterization, and investigation of antimicrobial and cytotoxic activities of silver nanoparticles using Solanum tuberosum peel aqueous extract | TRUE | TRUE | gold | FALSE
1812 | 917 | 1789 | Ag | 0 | Pseudomonas aeruginosa | 1 | ATCC 27833 | Green synthesis using Solanum tuberosum | MIC | 0.85 |  |  | 3.91 | 27.07 | 6.835 | spherical | 24 | -31.3 | water | 60 | 15 | AgNO3 | 40 | 323.5 | 7 | https://doi.org/10.1016/j.heliyon.2023.e19061 | 10.1016/j.heliyon.2023.e19061 | 126 | Heliyon | Elsevier BV | 2023 | Biosynthesis, characterization, and investigation of antimicrobial and cytotoxic activities of silver nanoparticles using Solanum tuberosum peel aqueous extract | TRUE | TRUE | gold | TRUE | Xenia | 31,03,25 | FALSE | FALSE | Verified
1813 | 918 | 918 | Ag | 0 | Escherichia coli | 1 | ATCC 25922 | Green synthesis using Solanum tuberosum | MIC | 1.75 |  |  | 3.91 | 27.07 | 6.835 | spherical | 24 | -31.3 | water | 60 | 15 | AgNO3 | 40 | 323.5 | 7 | https://doi.org/10.1016/j.heliyon.2023.e19061 | 10.1016/j.heliyon.2023.e19061 | 126 | Heliyon | Elsevier BV | 2023 | Biosynthesis, characterization, and investigation of antimicrobial and cytotoxic activities of silver nanoparticles using Solanum tuberosum peel aqueous extract | TRUE | TRUE | gold | FALSE
1814 | 919 | 919 | Ag | 0 | Candida albicans | 1 |  | Green synthesis using Solanum tuberosum | MIC | 3.5 |  |  | 3.91 | 27.07 | 6.835 | spherical | 24 | -31.3 | water | 60 | 15 | AgNO3 | 40 | 323.5 | 7 | https://doi.org/10.1016/j.heliyon.2023.e19061 | 10.1016/j.heliyon.2023.e19061 | 126 | Heliyon | Elsevier BV | 2023 | Biosynthesis, characterization, and investigation of antimicrobial and cytotoxic activities of silver nanoparticles using Solanum tuberosum peel aqueous extract | TRUE | TRUE | gold | FALSE
1815 | 920 | 920 | Ag | 1 | Pseudomonas aeruginosa | 1 | ATCC 10145 | Green synthesis using Lactobacillus paracasei | MIC | 1.6 |  |  | 15.6 | 20.4 | 18 |  | 24 | -25 | DPPH | 26 | 15 | AgNO3 | 3 |  | 5.9 | https://www.sciencedirect.com/science/article/pii/S0022030221000254 | 10.3168/jds.2020-19049 | 127 | Journal of Dairy Science | American Dairy Science Association | 2021 | Use of Lactobacillus paracasei isolated from whey for silver nanocomposite synthesis: Antiradical and antimicrobial properties against selected pathogens | FALSE | TRUE | hybrid | FALSE
1816 | 921 | 921 | Ag | 1 | Acinetobacter baumannii | 1 | ATCC -BAA 1605 | Green synthesis using Lactobacillus paracasei | MIC | 1.6 |  |  | 15.6 | 20.4 | 18 |  | 24 | -25 | DPPH | 26 | 15 | AgNO3 | 3 |  | 5.9 | https://www.sciencedirect.com/science/article/pii/S0022030221000254 | 10.3168/jds.2020-19049 | 127 | Journal of Dairy Science | American Dairy Science Association | 2021 | Use of Lactobacillus paracasei isolated from whey for silver nanocomposite synthesis: Antiradical and antimicrobial properties against selected pathogens | FALSE | TRUE | hybrid | FALSE
1817 | 922 | 1795 | Ag | 1 | Proteus mirabilis | 1 | ATCC 25933 | Green synthesis using Lactobacillus paracasei | MIC | 1.6 |  |  | 15.6 | 20.4 | 18 |  | 24 | -25 | DPPH | 26 | 15 | AgNO3 | 3 |  | 5.9 | https://www.sciencedirect.com/science/article/pii/S0022030221000254 | 10.3168/jds.2020-19049 | 127 | Journal of Dairy Science | American Dairy Science Association | 2021 | Use of Lactobacillus paracasei isolated from whey for silver nanocomposite synthesis: Antiradical and antimicrobial properties against selected pathogens | FALSE | TRUE | hybrid | TRUE | Xenia | 31,03,25 | FALSE | FALSE | Verified
1818 | 923 | 923 | Ag | 1 | Micrococcus luteus | 1 | ATCC 10240 | Green synthesis using Lactobacillus paracasei | MIC | 1.6 |  |  | 15.6 | 20.4 | 18 |  | 24 | -25 | DPPH | 26 | 15 | AgNO3 | 3 |  | 5.9 | https://www.sciencedirect.com/science/article/pii/S0022030221000254 | 10.3168/jds.2020-19049 | 127 | Journal of Dairy Science | American Dairy Science Association | 2021 | Use of Lactobacillus paracasei isolated from whey for silver nanocomposite synthesis: Antiradical and antimicrobial properties against selected pathogens | FALSE | TRUE | hybrid | FALSE
1819 | 924 | 924 | Ag | 1 | Staphylococcus epidermidis | 1 | ATCC 49461 | Green synthesis using Lactobacillus paracasei | MIC | 1.6 |  |  | 15.6 | 20.4 | 18 |  | 24 | -25 | DPPH | 26 | 15 | AgNO3 | 3 |  | 5.9 | https://www.sciencedirect.com/science/article/pii/S0022030221000254 | 10.3168/jds.2020-19049 | 127 | Journal of Dairy Science | American Dairy Science Association | 2021 | Use of Lactobacillus paracasei isolated from whey for silver nanocomposite synthesis: Antiradical and antimicrobial properties against selected pathogens | FALSE | TRUE | hybrid | FALSE
1820 | 925 | 1801 | Ag | 1 | Saccharomyces cerevisiae | 1 | MG012794 | Green synthesis using Lactobacillus paracasei | MIC | 3.1 |  |  | 15.6 | 20.4 | 18 |  | 24 | -25 | DPPH | 26 | 15 | AgNO3 | 3 |  | 5.9 | https://www.sciencedirect.com/science/article/pii/S0022030221000254 | 10.3168/jds.2020-19049 | 127 | Journal of Dairy Science | American Dairy Science Association | 2021 | Use of Lactobacillus paracasei isolated from whey for silver nanocomposite synthesis: Antiradical and antimicrobial properties against selected pathogens | FALSE | TRUE | hybrid | TRUE | Xenia | 31,03,25 | FALSE | FALSE | Verified
1821 | 926 | 926 | Ag | 0 | Escherichia coli | 0 | ATCC 25922 | Green synthesis using Suaeda maritima | MIC | 125 |  |  |  |  | 45 | spherical | 24 |  | methanol | 60 | 15 | AgNO3 | 0.3 |  |  | https://www.sciencedirect.com/science/article/pii/S2211715623002229 | 10.1016/j.rechem.2023.100983 | 128 | Results in Chemistry | Elsevier BV | 2023 | Gold nanoparticles, silver nanoparticles, and silver-gold nanocomposites using Suaeda maritima: Phytochemical analyses, biosynthesis, characterization, and biological activity | TRUE | TRUE | gold | FALSE
1822 | 927 | 927 | Ag | 0 | Staphylococcus aureus | 0 | ATCC 25923 | Green synthesis using Suaeda maritima | MIC | 125 |  |  |  |  | 45 | spherical | 24 |  | methanol | 60 | 15 | AgNO3 | 0.3 |  |  | https://www.sciencedirect.com/science/article/pii/S2211715623002229 | 10.1016/j.rechem.2023.100983 | 128 | Results in Chemistry | Elsevier BV | 2023 | Gold nanoparticles, silver nanoparticles, and silver-gold nanocomposites using Suaeda maritima: Phytochemical analyses, biosynthesis, characterization, and biological activity | TRUE | TRUE | gold | FALSE
1823 | 928 | 1806 | Ag | 0 | Proteus mirabilis | 0 | ATCC 7002 | Green synthesis using Suaeda maritima | MIC | 125 |  |  |  |  | 45 | spherical | 24 |  | methanol | 60 | 15 | AgNO3 | 0.3 |  |  | https://www.sciencedirect.com/science/article/pii/S2211715623002229 | 10.1016/j.rechem.2023.100983 | 128 | Results in Chemistry | Elsevier BV | 2023 | Gold nanoparticles, silver nanoparticles, and silver-gold nanocomposites using Suaeda maritima: Phytochemical analyses, biosynthesis, characterization, and biological activity | TRUE | TRUE | gold | TRUE | Xenia | 31,03,25 | FALSE | FALSE | Verified
1824 | 929 | 929 | Ag | 0 | Klebsiella pneumoniae | 0 | ATCC 70063 | Green synthesis using Suaeda maritima | MIC | 125 |  |  |  |  | 45 | spherical | 24 |  | methanol | 60 | 15 | AgNO3 | 0.3 |  |  | https://www.sciencedirect.com/science/article/pii/S2211715623002229 | 10.1016/j.rechem.2023.100983 | 128 | Results in Chemistry | Elsevier BV | 2023 | Gold nanoparticles, silver nanoparticles, and silver-gold nanocomposites using Suaeda maritima: Phytochemical analyses, biosynthesis, characterization, and biological activity | TRUE | TRUE | gold | FALSE
1825 | 930 | 930 | Ag | 0 | Escherichia coli | 0 | ATCC 25922 | Green synthesis using Suaeda maritima | MBC | 250 |  |  |  |  | 45 | spherical | 24 |  | methanol | 60 | 15 | AgNO3 | 0.3 |  |  | https://www.sciencedirect.com/science/article/pii/S2211715623002229 | 10.1016/j.rechem.2023.100983 | 128 | Results in Chemistry | Elsevier BV | 2023 | Gold nanoparticles, silver nanoparticles, and silver-gold nanocomposites using Suaeda maritima: Phytochemical analyses, biosynthesis, characterization, and biological activity | TRUE | TRUE | gold | FALSE
1826 | 931 | 931 | Ag | 0 | Staphylococcus aureus | 0 | ATCC 25923 | Green synthesis using Suaeda maritima | MBC | 125 |  |  |  |  | 45 | spherical | 24 |  | methanol | 60 | 15 | AgNO3 | 0.3 |  |  | https://www.sciencedirect.com/science/article/pii/S2211715623002229 | 10.1016/j.rechem.2023.100983 | 128 | Results in Chemistry | Elsevier BV | 2023 | Gold nanoparticles, silver nanoparticles, and silver-gold nanocomposites using Suaeda maritima: Phytochemical analyses, biosynthesis, characterization, and biological activity | TRUE | TRUE | gold | FALSE
1827 | 932 | 1807 | Ag | 0 | Proteus mirabilis | 0 | ATCC 7002 | Green synthesis using Suaeda maritima | MBC | 250 |  |  |  |  | 45 | spherical | 24 |  | methanol | 60 | 15 | AgNO3 | 0.3 |  |  | https://www.sciencedirect.com/science/article/pii/S2211715623002229 | 10.1016/j.rechem.2023.100983 | 128 | Results in Chemistry | Elsevier BV | 2023 | Gold nanoparticles, silver nanoparticles, and silver-gold nanocomposites using Suaeda maritima: Phytochemical analyses, biosynthesis, characterization, and biological activity | TRUE | TRUE | gold | TRUE | Xenia | 31,03,25 | FALSE | FALSE | Verified
1828 | 933 | 933 | Ag | 0 | Klebsiella pneumoniae | 0 | ATCC 70063 | Green synthesis using Suaeda maritima | MBC | 125 |  |  |  |  | 45 | spherical | 24 |  | methanol | 60 | 15 | AgNO3 | 0.3 |  |  | https://www.sciencedirect.com/science/article/pii/S2211715623002229 | 10.1016/j.rechem.2023.100983 | 128 | Results in Chemistry | Elsevier BV | 2023 | Gold nanoparticles, silver nanoparticles, and silver-gold nanocomposites using Suaeda maritima: Phytochemical analyses, biosynthesis, characterization, and biological activity | TRUE | TRUE | gold | FALSE
1829 | 934 | 934 | Ag | 1 | Escherichia coli | 0 | MTCC 448 | Green synthesis using Jatropha integerrima | MIC | 2.5 |  |  | 17 | 45 | 29 | spherical | 24 | -19 | water (double distilled) | 25 | 15 | AgNO3 | 1 |  |  | https://doi.org/10.1016/j.sjbs.2021.12.007 | 10.1016/j.sjbs.2021.12.007 | 129 | Saudi Journal of Biological Sciences | Elsevier BV | 2022 | Phytosynthesis of silver nanoparticles from Jatropha integerrima Jacq. flower extract and their possible applications as antibacterial and antioxidant agent | FALSE | TRUE | hybrid | FALSE
1830 | 935 | 935 | Ag | 1 | Klebsiella pneumoniae | 0 | MTCC 109 | Green synthesis using Jatropha integerrima | MIC | 5 |  |  | 17 | 45 | 29 | spherical | 24 | -19 | water (double distilled) | 25 | 15 | AgNO3 | 1 |  |  | https://doi.org/10.1016/j.sjbs.2021.12.007 | 10.1016/j.sjbs.2021.12.007 | 129 | Saudi Journal of Biological Sciences | Elsevier BV | 2022 | Phytosynthesis of silver nanoparticles from Jatropha integerrima Jacq. flower extract and their possible applications as antibacterial and antioxidant agent | FALSE | TRUE | hybrid | FALSE
1831 | 936 | 1812 | Ag | 1 | Staphylococcus aureus | 0 | ATCC 25923 | Green synthesis using Jatropha integerrima | MIC | 5 |  |  | 17 | 45 | 29 | spherical | 24 | -19 | water (double distilled) | 25 | 15 | AgNO3 | 1 |  |  | https://doi.org/10.1016/j.sjbs.2021.12.007 | 10.1016/j.sjbs.2021.12.007 | 129 | Saudi Journal of Biological Sciences | Elsevier BV | 2022 | Phytosynthesis of silver nanoparticles from Jatropha integerrima Jacq. flower extract and their possible applications as antibacterial and antioxidant agent | FALSE | TRUE | hybrid | TRUE | Xenia | 31,03,25 | TRUE | FALSE | Requires correction | 1. Solvent for extract ------ В статье "...the obtained pellet was suspended in double distilled water,..."
1832 | 937 | 937 | Ag | 1 | Bacillus subtilis | 0 | MTCC 2394 | Green synthesis using Jatropha integerrima | MIC | 7.5 |  |  | 17 | 45 | 29 | spherical | 24 | -19 | water (double distilled) | 25 | 15 | AgNO3 | 1 |  |  | https://doi.org/10.1016/j.sjbs.2021.12.007 | 10.1016/j.sjbs.2021.12.007 | 129 | Saudi Journal of Biological Sciences | Elsevier BV | 2022 | Phytosynthesis of silver nanoparticles from Jatropha integerrima Jacq. flower extract and their possible applications as antibacterial and antioxidant agent | FALSE | TRUE | hybrid | FALSE
1833 | 938 | 938 | Ag | 0 | Staphylococcus aureus | 1 | ATCC 43300 | Green synthesis using Phoenix dactylifera seed | MIC | 10.67 |  |  | 14 | 30 | 22 | spherical | 24 |  | water (distilled) | 80 | 20 | AgNO3 | 1 | 32.1 |  | https://onlinelibrary.wiley.com/doi/full/10.1155/2018/1860280 | 10.1155/2018/1860280 | 130 | Evidence-Based Complementary and Alternative Medicine | Wiley | 2018 | One‐Pot Facile Green Synthesis of Silver Nanoparticles Using Seed Extract of Phoenix dactylifera and Their Bactericidal Potential against MRSA | FALSE | TRUE | hybrid | FALSE
1834 | 939 | 939 | Ag | 0 | Staphylococcus aureus | 1 | ATCC 43300 | Green synthesis using Phoenix dactylifera seed | MBC | 17.33 |  |  | 14 | 30 | 22 | spherical | 24 |  | water (distilled) | 80 | 20 | AgNO3 | 1 | 32.1 |  | https://onlinelibrary.wiley.com/doi/full/10.1155/2018/1860280 | 10.1155/2018/1860280 | 130 | Evidence-Based Complementary and Alternative Medicine | Wiley | 2018 | One‐Pot Facile Green Synthesis of Silver Nanoparticles Using Seed Extract of Phoenix dactylifera and Their Bactericidal Potential against MRSA | FALSE | TRUE | hybrid | FALSE
1835 | 3109 | 1815 | Ag | 0 | Staphylococcus aureus | 1 | ATCC 43300 | Green synthesis using Phoenix dactylifera seed | ZOI |  | 500 | 24 | 14 | 30 | 22 | spherical | 24 |  | water (distilled) | 80 | 20 | AgNO3 | 1 | 32.1 |  | https://onlinelibrary.wiley.com/doi/full/10.1155/2018/1860280 | 10.1155/2018/1860280 | 130 | Evidence-Based Complementary and Alternative Medicine | Wiley | 2018 | One‐Pot Facile Green Synthesis of Silver Nanoparticles Using Seed Extract of Phoenix dactylifera and Their Bactericidal Potential against MRSA | FALSE | TRUE | hybrid | TRUE | Xenia | 31,03,25 | TRUE | TRUE | Requires correction | 1. title -- остались части html <i></i>
1836 | 3110 | 3111 | Ag | 0 | Staphylococcus aureus | 1 | ATCC 43300 | Green synthesis using Phoenix dactylifera seed | ZOI |  | 250 | 20.5 | 14 | 30 | 22 | spherical | 24 |  | water (distilled) | 80 | 20 | AgNO3 | 1 | 32.1 |  | https://onlinelibrary.wiley.com/doi/full/10.1155/2018/1860280 | 10.1155/2018/1860280 | 130 | Evidence-Based Complementary and Alternative Medicine | Wiley | 2018 | One‐Pot Facile Green Synthesis of Silver Nanoparticles Using Seed Extract of Phoenix dactylifera and Their Bactericidal Potential against MRSA | FALSE | TRUE | hybrid | FALSE
1837 | 3111 | 3112 | Ag | 0 | Staphylococcus aureus | 1 | ATCC 43300 | Green synthesis using Phoenix dactylifera seed | ZOI |  | 125 | 18 | 14 | 30 | 22 | spherical | 24 |  | water (distilled) | 80 | 20 | AgNO3 | 1 | 32.1 |  | https://onlinelibrary.wiley.com/doi/full/10.1155/2018/1860280 | 10.1155/2018/1860280 | 130 | Evidence-Based Complementary and Alternative Medicine | Wiley | 2018 | One‐Pot Facile Green Synthesis of Silver Nanoparticles Using Seed Extract of Phoenix dactylifera and Their Bactericidal Potential against MRSA | FALSE | TRUE | hybrid | FALSE
1838 | 3112 | 3113 | Ag | 0 | Staphylococcus aureus | 1 | ATCC 43300 | Green synthesis using Phoenix dactylifera seed | ZOI |  | 62.5 | 16.5 | 14 | 30 | 22 | spherical | 24 |  | water (distilled) | 80 | 20 | AgNO3 | 1 | 32.1 |  | https://onlinelibrary.wiley.com/doi/full/10.1155/2018/1860280 | 10.1155/2018/1860280 | 130 | Evidence-Based Complementary and Alternative Medicine | Wiley | 2018 | One‐Pot Facile Green Synthesis of Silver Nanoparticles Using Seed Extract of Phoenix dactylifera and Their Bactericidal Potential against MRSA | FALSE | TRUE | hybrid | FALSE
1839 | 3113 | 3114 | Ag | 0 | Staphylococcus aureus | 1 | ATCC 43300 | Green synthesis using Phoenix dactylifera seed | ZOI |  | 31.25 | 17.5 | 14 | 30 | 22 | spherical | 24 |  | water (distilled) | 80 | 20 | AgNO3 | 1 | 32.1 |  | https://onlinelibrary.wiley.com/doi/full/10.1155/2018/1860280 | 10.1155/2018/1860280 | 130 | Evidence-Based Complementary and Alternative Medicine | Wiley | 2018 | One‐Pot Facile Green Synthesis of Silver Nanoparticles Using Seed Extract of Phoenix dactylifera and Their Bactericidal Potential against MRSA | FALSE | TRUE | hybrid | FALSE
1840 | 3114 | 1821 | Ag | 0 | Staphylococcus aureus | 1 | ATCC 43300 | Green synthesis using Phoenix dactylifera seed | ZOI |  | 15.6 | 12 | 14 | 30 | 22 | spherical | 24 |  | water (distilled) | 80 | 20 | AgNO3 | 1 | 32.1 |  | https://onlinelibrary.wiley.com/doi/full/10.1155/2018/1860280 | 10.1155/2018/1860280 | 130 | Evidence-Based Complementary and Alternative Medicine | Wiley | 2018 | One‐Pot Facile Green Synthesis of Silver Nanoparticles Using Seed Extract of Phoenix dactylifera and Their Bactericidal Potential against MRSA | FALSE | TRUE | hybrid | TRUE | Xenia | 31,03,25 | TRUE | TRUE | Requires correction | 1. title -- остались части html <i></i> 2 strain В статье используется ATCC 43300, а не 43305. Скорее всего произошла ошибка при копировании одинаковых значений в таблицу "перетягиванием" --- скорее всего другие строки между этими двумя имеют такую же ошибку
1841 | 3115 | 3116 | Ag | 0 | Staphylococcus aureus | 1 | ATCC 43300 | Green synthesis using Phoenix dactylifera seed | ZOI |  | 7.8 | 11 | 14 | 30 | 22 | spherical | 24 |  | water (distilled) | 80 | 20 | AgNO3 | 1 | 32.1 |  | https://onlinelibrary.wiley.com/doi/full/10.1155/2018/1860280 | 10.1155/2018/1860280 | 130 | Evidence-Based Complementary and Alternative Medicine | Wiley | 2018 | One‐Pot Facile Green Synthesis of Silver Nanoparticles Using Seed Extract of Phoenix dactylifera and Their Bactericidal Potential against MRSA | FALSE | TRUE | hybrid | FALSE
1842 | 940 | 940 | Ag | 0 | Pseudomonas aeruginosa | 0 |  | Green synthesis using Nishamalaki Churna | MIC | 8 |  |  | 48 | 90 | 69 | spherical | 24 | 1.22 | water (double distilled) | 60 | 20 | AgNO3 | 1 | 107 |  | https://www.sciencedirect.com/science/article/pii/S2405844023059960?via%3Dihub | 10.1016/j.heliyon.2023.e18788 | 131 | Heliyon | Elsevier BV | 2023 | Facile fabrication of Nishamalaki churna mediated silver nanoparticles with antibacterial application | TRUE | TRUE | gold | FALSE
1843 | 941 | 941 | Ag | 0 | Staphylococcus aureus | 0 |  | Green synthesis using Nishamalaki Churna | MIC | 16 |  |  | 48 | 90 | 69 | spherical | 24 | 1.22 | water (double distilled) | 60 | 20 | AgNO3 | 1 | 107 |  | https://www.sciencedirect.com/science/article/pii/S2405844023059960?via%3Dihub | 10.1016/j.heliyon.2023.e18788 | 131 | Heliyon | Elsevier BV | 2023 | Facile fabrication of Nishamalaki churna mediated silver nanoparticles with antibacterial application | TRUE | TRUE | gold | FALSE
1844 | 942 | 1823 | Ag | 0 | Pseudomonas aeruginosa | 0 |  | Green synthesis using Nishamalaki Churna | MBC | 32 |  |  | 48 | 90 | 69 | spherical | 24 | 1.22 | water (double distilled) | 60 | 20 | AgNO3 | 1 | 107 |  | https://www.sciencedirect.com/science/article/pii/S2405844023059960?via%3Dihub | 10.1016/j.heliyon.2023.e18788 | 131 | Heliyon | Elsevier BV | 2023 | Facile fabrication of Nishamalaki churna mediated silver nanoparticles with antibacterial application | TRUE | TRUE | gold | TRUE | Xenia | 31,03,25 | FALSE | FALSE | Verified | 1. в статье Solvent for extract = double-distilled water.
1845 | 943 | 943 | Ag | 0 | Staphylococcus aureus | 0 |  | Green synthesis using Nishamalaki Churna | MBC | 65 |  |  | 48 | 90 | 69 | spherical | 24 | 1.22 | water (double distilled) | 60 | 20 | AgNO3 | 1 | 107 |  | https://www.sciencedirect.com/science/article/pii/S2405844023059960?via%3Dihub | 10.1016/j.heliyon.2023.e18788 | 131 | Heliyon | Elsevier BV | 2023 | Facile fabrication of Nishamalaki churna mediated silver nanoparticles with antibacterial application | TRUE | TRUE | gold | FALSE
1846 | 944 | 944 | Ag | 0 | Enterococcus faecalis | 0 |  | Green synthesis using Commelina forskaolii | MIC | 62.5 |  |  | 18 | 27 |  | spherical | 48 |  | water | 70 | 20 | AgNO3 |  |  |  | https://doi.org/10.1016/j.jksus.2022.102373 | 10.1016/j.jksus.2022.102373 | 132 | Journal of King Saud University - Science | Elsevier BV | 2023 | Synthesis and characterization of silver nanomaterial from aqueous extract of Commelina forskaolii and its potential antimicrobial activity against Gram negative pathogens | TRUE | TRUE | gold | FALSE
1847 | 945 | 945 | Ag | 0 | Pseudomonas aeruginosa | 0 |  | Green synthesis using Commelina forskaolii | MIC | 125 |  |  | 18 | 27 |  | spherical | 48 |  | water | 70 | 20 | AgNO3 |  |  |  | https://doi.org/10.1016/j.jksus.2022.102373 | 10.1016/j.jksus.2022.102373 | 132 | Journal of King Saud University - Science | Elsevier BV | 2023 | Synthesis and characterization of silver nanomaterial from aqueous extract of Commelina forskaolii and its potential antimicrobial activity against Gram negative pathogens | TRUE | TRUE | gold | FALSE
1848 | 946 | 1825 | Ag | 0 | Candida albicans | 0 |  | Green synthesis using Commelina forskaolii | MIC | 250 |  |  | 18 | 27 |  | spherical | 48 |  | water | 70 | 20 | AgNO3 |  |  |  | https://doi.org/10.1016/j.jksus.2022.102373 | 10.1016/j.jksus.2022.102373 | 132 | Journal of King Saud University - Science | Elsevier BV | 2023 | Synthesis and characterization of silver nanomaterial from aqueous extract of Commelina forskaolii and its potential antimicrobial activity against Gram negative pathogens | TRUE | TRUE | gold | TRUE | Xenia | 31,03,25 | FALSE | FALSE | Verified
1849 | 947 | 947 | Ag | 0 | Aspergillus niger | 0 |  | Green synthesis using Commelina forskaolii | MIC | 31.2 |  |  | 18 | 27 |  | spherical | 48 |  | water | 70 | 20 | AgNO3 |  |  |  | https://doi.org/10.1016/j.jksus.2022.102373 | 10.1016/j.jksus.2022.102373 | 132 | Journal of King Saud University - Science | Elsevier BV | 2023 | Synthesis and characterization of silver nanomaterial from aqueous extract of Commelina forskaolii and its potential antimicrobial activity against Gram negative pathogens | TRUE | TRUE | gold | FALSE
1850 | 948 | 948 | Ag | 1 | Streptococcus mutans | 0 | ATCC 700610 | Green synthesis using Camellia sinensis | MIC | 100 |  |  | 29.75 | 39.65 | 34.7 | spherical |  | -35.5 | water |  | 10 | AgNO3 | 100 |  | 10.5 | https://doi.org/10.1016/j.jdent.2020.103327 | 10.1016/j.jdent.2020.103327 | 133 | Journal of Dentistry | Elsevier BV | 2020 | Biogenic synthesis and antimicrobial activity of silica-coated silver nanoparticles for esthetic dental applications | FALSE | TRUE | hybrid | FALSE
1851 | 949 | 1832 | Ag | 1 | Streptococcus mutans | 0 | ATCC 700610 | Green synthesis using Camellia sinensis | MIC | 600 |  |  | 272.57 | 283.43 | 278 | spherical |  | -55.7 | water |  | 10 | AgNO3 | 100 |  | 10.5 | https://doi.org/10.1016/j.jdent.2020.103327 | 10.1016/j.jdent.2020.103327 | 133 | Journal of Dentistry | Elsevier BV | 2020 | Biogenic synthesis and antimicrobial activity of silica-coated silver nanoparticles for esthetic dental applications | FALSE | TRUE | hybrid | TRUE | Xenia | 31,03,25 | FALSE | FALSE | Verified
1852 | 950 | 950 | Ag | 0 | Escherichia coli | 0 | ATCC 25922 | Green synthesis using Salvia tebesana Bunge | MIC | 624 |  |  | 10 | 15 | 12.5 | spherical | 24 | -38.82 | water (distilled) | 55 | 30 | AgNO3 | 10 | 180 |  | https://www.sciencedirect.com/science/article/pii/S2211715624002066?via%3Dihub | 10.1016/j.rechem.2024.101510 | 134 | Results in Chemistry | Elsevier BV | 2024 | Green synthesis of non-toxic silver nanoparticles using Salvia tebesana Bunge extract: Optimization, cytotoxicity, and antibacterial activities | TRUE | TRUE | gold | FALSE
1853 | 951 | 951 | Ag | 0 | Pseudomonas aeruginosa | 0 | ATCC 27853 | Green synthesis using Salvia tebesana Bunge | MIC | 39.06 |  |  | 10 | 15 | 12.5 | spherical | 24 | -38.82 | water (distilled) | 55 | 30 | AgNO3 | 10 | 180 |  | https://www.sciencedirect.com/science/article/pii/S2211715624002066?via%3Dihub | 10.1016/j.rechem.2024.101510 | 134 | Results in Chemistry | Elsevier BV | 2024 | Green synthesis of non-toxic silver nanoparticles using Salvia tebesana Bunge extract: Optimization, cytotoxicity, and antibacterial activities | TRUE | TRUE | gold | FALSE
1854 | 952 | 1845 | Ag | 0 | Klebsiella pneumoniae | 0 | ATCC 9997 | Green synthesis using Salvia tebesana Bunge | MIC | 156 |  |  | 10 | 15 | 12.5 | spherical | 24 | -38.82 | water (distilled) | 55 | 30 | AgNO3 | 10 | 180 |  | https://www.sciencedirect.com/science/article/pii/S2211715624002066?via%3Dihub | 10.1016/j.rechem.2024.101510 | 134 | Results in Chemistry | Elsevier BV | 2024 | Green synthesis of non-toxic silver nanoparticles using Salvia tebesana Bunge extract: Optimization, cytotoxicity, and antibacterial activities | TRUE | TRUE | gold | TRUE | Xenia | 31,03,25 | FALSE | FALSE | Verified
1855 | 953 | 953 | Ag | 0 | Staphylococcus aureus | 0 | ATCC 25923 | Green synthesis using Salvia tebesana Bunge | MIC | 78.1 |  |  | 10 | 15 | 12.5 | spherical | 24 | -38.82 | water (distilled) | 55 | 30 | AgNO3 | 10 | 180 |  | https://www.sciencedirect.com/science/article/pii/S2211715624002066?via%3Dihub | 10.1016/j.rechem.2024.101510 | 134 | Results in Chemistry | Elsevier BV | 2024 | Green synthesis of non-toxic silver nanoparticles using Salvia tebesana Bunge extract: Optimization, cytotoxicity, and antibacterial activities | TRUE | TRUE | gold | FALSE
1856 | 954 | 954 | Ag | 0 | Enterococcus faecalis | 0 | ATCC 29212 | Green synthesis using Salvia tebesana Bunge | MIC | 156 |  |  | 10 | 15 | 12.5 | spherical | 24 | -38.82 | water (distilled) | 55 | 30 | AgNO3 | 10 | 180 |  | https://www.sciencedirect.com/science/article/pii/S2211715624002066?via%3Dihub | 10.1016/j.rechem.2024.101510 | 134 | Results in Chemistry | Elsevier BV | 2024 | Green synthesis of non-toxic silver nanoparticles using Salvia tebesana Bunge extract: Optimization, cytotoxicity, and antibacterial activities | TRUE | TRUE | gold | FALSE
1857 | 1180 | 1180 | Ag | 0 | Escherichia coli | 0 | ATCC 25922 | Chemical synthesis using sodium citrate | MIC | 2500 |  |  | 10 | 15 | 12.5 | spherical | 24 |  | water (distilled) | 25 | 60 | AgNO3 | 10 |  |  | https://www.sciencedirect.com/science/article/pii/S2211715624002066?via%3Dihub | 10.1016/j.rechem.2024.101510 | 134 | Results in Chemistry | Elsevier BV | 2024 | Green synthesis of non-toxic silver nanoparticles using Salvia tebesana Bunge extract: Optimization, cytotoxicity, and antibacterial activities | TRUE | TRUE | gold | FALSE
1858 | 1181 | 1181 | Ag | 0 | Pseudomonas aeruginosa | 0 | ATCC 27853 | Chemical synthesis using sodium citrate | MIC | 2500 |  |  | 10 | 15 | 12.5 | spherical | 24 |  | water (distilled) | 25 | 60 | AgNO3 | 10 |  |  | https://www.sciencedirect.com/science/article/pii/S2211715624002066?via%3Dihub | 10.1016/j.rechem.2024.101510 | 134 | Results in Chemistry | Elsevier BV | 2024 | Green synthesis of non-toxic silver nanoparticles using Salvia tebesana Bunge extract: Optimization, cytotoxicity, and antibacterial activities | TRUE | TRUE | gold | FALSE
1859 | 1182 | 1182 | Ag | 0 | Klebsiella pneumoniae | 0 | ATCC 9997 | Chemical synthesis using sodium citrate | MIC | 2500 |  |  | 10 | 15 | 12.5 | spherical | 24 |  | water (distilled) | 25 | 60 | AgNO3 | 10 |  |  | https://www.sciencedirect.com/science/article/pii/S2211715624002066?via%3Dihub | 10.1016/j.rechem.2024.101510 | 134 | Results in Chemistry | Elsevier BV | 2024 | Green synthesis of non-toxic silver nanoparticles using Salvia tebesana Bunge extract: Optimization, cytotoxicity, and antibacterial activities | TRUE | TRUE | gold | FALSE
1860 | 1183 | 1853 | Ag | 0 | Staphylococcus aureus | 0 | ATCC 25923 | Chemical synthesis using sodium citrate | MIC | 2500 |  |  | 10 | 15 | 12.5 | spherical | 24 |  | water (distilled) | 25 | 60 | AgNO3 | 10 |  |  | https://www.sciencedirect.com/science/article/pii/S2211715624002066?via%3Dihub | 10.1016/j.rechem.2024.101510 | 134 | Results in Chemistry | Elsevier BV | 2024 | Green synthesis of non-toxic silver nanoparticles using Salvia tebesana Bunge extract: Optimization, cytotoxicity, and antibacterial activities | TRUE | TRUE | gold | TRUE | Xenia | 31,03,25 | FALSE | FALSE | Verified
1861 | 1184 | 1184 | Ag | 0 | Enterococcus faecalis | 0 | ATCC 29212 | Chemical synthesis using sodium citrate | MIC | 2500 |  |  | 10 | 15 | 12.5 | spherical | 24 |  | water (distilled) | 25 | 60 | AgNO3 | 10 |  |  | https://www.sciencedirect.com/science/article/pii/S2211715624002066?via%3Dihub | 10.1016/j.rechem.2024.101510 | 134 | Results in Chemistry | Elsevier BV | 2024 | Green synthesis of non-toxic silver nanoparticles using Salvia tebesana Bunge extract: Optimization, cytotoxicity, and antibacterial activities | TRUE | TRUE | gold | FALSE
1862 | 955 | 1856 | Ag | 0 | Escherichia coli | 0 |  | Green synthesis using Aloe vera | MIC | 85 |  |  | 9.26 | 31.18 | 20.22 | hexagonal | 24 |  | water (distilled) | 60 | 30 | AgNO3 |  |  |  | https://www.sciencedirect.com/science/article/pii/S1319562X22003734?via%3Dihub | 10.1016/j.sjbs.2022.103457 | 135 | Saudi Journal of Biological Sciences | Elsevier BV | 2022 | Antibacterial and antibiofilm effects of silver nanoparticles against the uropathogen Escherichia coli U12 | FALSE | TRUE | hybrid | TRUE | Xenia | 31,03,25 | FALSE | FALSE | Verified
1863 | 956 | 956 | Ag | 0 | Enterococcus faecium | 0 |  | Green synthesis using Origanum ehrenbergii | MIC | 125 |  |  | 1 | 40 | 13.5 | pseudo-spherical | 24 |  | water (distilled) | 60 | 30 | AgNO3 | 1 |  |  | https://www.sciencedirect.com/science/article/pii/S2590048X24000244?via%3Dihub | 10.1016/j.rinma.2024.100550 | 136 | Results in Materials | Elsevier BV | 2024 | Characterization, antioxidant, antibacterial, and antibiofilm properties of biosynthesized Ag/AgCl nanoparticles using Origanum ehrenbergii Boiss | TRUE | TRUE | gold | FALSE
1864 | 957 | 957 | Ag | 0 | Staphylococcus aureus | 0 |  | Green synthesis using Origanum ehrenbergii | MIC | 62.5 |  |  | 1 | 40 | 13.5 | pseudo-spherical | 24 |  | water (distilled) | 60 | 30 | AgNO3 | 1 |  |  | https://www.sciencedirect.com/science/article/pii/S2590048X24000244?via%3Dihub | 10.1016/j.rinma.2024.100550 | 136 | Results in Materials | Elsevier BV | 2024 | Characterization, antioxidant, antibacterial, and antibiofilm properties of biosynthesized Ag/AgCl nanoparticles using Origanum ehrenbergii Boiss | TRUE | TRUE | gold | FALSE
1865 | 958 | 958 | Ag | 0 | Staphylococcus haemolyticus | 0 |  | Green synthesis using Origanum ehrenbergii | MIC | 62.5 |  |  | 1 | 40 | 13.5 | pseudo-spherical | 24 |  | water (distilled) | 60 | 30 | AgNO3 | 1 |  |  | https://www.sciencedirect.com/science/article/pii/S2590048X24000244?via%3Dihub | 10.1016/j.rinma.2024.100550 | 136 | Results in Materials | Elsevier BV | 2024 | Characterization, antioxidant, antibacterial, and antibiofilm properties of biosynthesized Ag/AgCl nanoparticles using Origanum ehrenbergii Boiss | TRUE | TRUE | gold | FALSE
1866 | 959 | 959 | Ag | 0 | Pseudomonas aeruginosa | 0 |  | Green synthesis using Origanum ehrenbergii | MIC | 62.5 |  |  | 1 | 40 | 13.5 | pseudo-spherical | 24 |  | water (distilled) | 60 | 30 | AgNO3 | 1 |  |  | https://www.sciencedirect.com/science/article/pii/S2590048X24000244?via%3Dihub | 10.1016/j.rinma.2024.100550 | 136 | Results in Materials | Elsevier BV | 2024 | Characterization, antioxidant, antibacterial, and antibiofilm properties of biosynthesized Ag/AgCl nanoparticles using Origanum ehrenbergii Boiss | TRUE | TRUE | gold | FALSE
1867 | 960 | 960 | Ag | 0 | Citrobacter braakii | 0 |  | Green synthesis using Origanum ehrenbergii | MIC | 62.5 |  |  | 1 | 40 | 13.5 | pseudo-spherical | 24 |  | water (distilled) | 60 | 30 | AgNO3 | 1 |  |  | https://www.sciencedirect.com/science/article/pii/S2590048X24000244?via%3Dihub | 10.1016/j.rinma.2024.100550 | 136 | Results in Materials | Elsevier BV | 2024 | Characterization, antioxidant, antibacterial, and antibiofilm properties of biosynthesized Ag/AgCl nanoparticles using Origanum ehrenbergii Boiss | TRUE | TRUE | gold | FALSE
1868 | 961 | 961 | Ag | 0 | Escherichia coli | 0 |  | Green synthesis using Origanum ehrenbergii | MIC | 62.5 |  |  | 1 | 40 | 13.5 | pseudo-spherical | 24 |  | water (distilled) | 60 | 30 | AgNO3 | 1 |  |  | https://www.sciencedirect.com/science/article/pii/S2590048X24000244?via%3Dihub | 10.1016/j.rinma.2024.100550 | 136 | Results in Materials | Elsevier BV | 2024 | Characterization, antioxidant, antibacterial, and antibiofilm properties of biosynthesized Ag/AgCl nanoparticles using Origanum ehrenbergii Boiss | TRUE | TRUE | gold | FALSE
1869 | 962 | 962 | Ag | 0 | Stenotrophomonas maltophilia | 0 |  | Green synthesis using Origanum ehrenbergii | MIC | 62.5 |  |  | 1 | 40 | 13.5 | pseudo-spherical | 24 |  | water (distilled) | 60 | 30 | AgNO3 | 1 |  |  | https://www.sciencedirect.com/science/article/pii/S2590048X24000244?via%3Dihub | 10.1016/j.rinma.2024.100550 | 136 | Results in Materials | Elsevier BV | 2024 | Characterization, antioxidant, antibacterial, and antibiofilm properties of biosynthesized Ag/AgCl nanoparticles using Origanum ehrenbergii Boiss | TRUE | TRUE | gold | FALSE
1870 | 963 | 1857 | Ag | 0 | Klebsiella pneumoniae | 0 |  | Green synthesis using Origanum ehrenbergii | MIC | 62.5 |  |  | 1 | 40 | 13.5 | pseudo-spherical | 24 |  | water (distilled) | 60 | 30 | AgNO3 | 1 |  |  | https://www.sciencedirect.com/science/article/pii/S2590048X24000244?via%3Dihub | 10.1016/j.rinma.2024.100550 | 136 | Results in Materials | Elsevier BV | 2024 | Characterization, antioxidant, antibacterial, and antibiofilm properties of biosynthesized Ag/AgCl nanoparticles using Origanum ehrenbergii Boiss | TRUE | TRUE | gold | TRUE | Xenia | 29,03,25 | FALSE | FALSE | Verified | 1. water (distilled) и distilled water -- может выбрать что-то одно?
1871 | 964 | 964 | Ag | 0 | Enterococcus faecium | 0 |  | Green synthesis using Origanum ehrenbergii | MIC | 125 |  |  | 1 | 40 | 13.5 | pseudo-spherical | 24 |  | water (distilled) | 60 | 30 | AgNO3 | 1 |  |  | https://www.sciencedirect.com/science/article/pii/S2590048X24000244?via%3Dihub | 10.1016/j.rinma.2024.100550 | 136 | Results in Materials | Elsevier BV | 2024 | Characterization, antioxidant, antibacterial, and antibiofilm properties of biosynthesized Ag/AgCl nanoparticles using Origanum ehrenbergii Boiss | TRUE | TRUE | gold | FALSE
1872 | 965 | 965 | Ag | 0 | Staphylococcus aureus | 0 |  | Green synthesis using Origanum ehrenbergii | MBC | 1000 |  |  | 1 | 40 | 13.5 | pseudo-spherical | 24 |  | water (distilled) | 60 | 30 | AgNO3 | 1 |  |  | https://www.sciencedirect.com/science/article/pii/S2590048X24000244?via%3Dihub | 10.1016/j.rinma.2024.100550 | 136 | Results in Materials | Elsevier BV | 2024 | Characterization, antioxidant, antibacterial, and antibiofilm properties of biosynthesized Ag/AgCl nanoparticles using Origanum ehrenbergii Boiss | TRUE | TRUE | gold | FALSE
1873 | 966 | 966 | Ag | 0 | Staphylococcus haemolyticus | 0 |  | Green synthesis using Origanum ehrenbergii | MBC | 1000 |  |  | 1 | 40 | 13.5 | pseudo-spherical | 24 |  | water (distilled) | 60 | 30 | AgNO3 | 1 |  |  | https://www.sciencedirect.com/science/article/pii/S2590048X24000244?via%3Dihub | 10.1016/j.rinma.2024.100550 | 136 | Results in Materials | Elsevier BV | 2024 | Characterization, antioxidant, antibacterial, and antibiofilm properties of biosynthesized Ag/AgCl nanoparticles using Origanum ehrenbergii Boiss | TRUE | TRUE | gold | FALSE
1874 | 967 | 967 | Ag | 0 | Pseudomonas aeruginosa | 0 |  | Green synthesis using Origanum ehrenbergii | MBC | 1000 |  |  | 1 | 40 | 13.5 | pseudo-spherical | 24 |  | water (distilled) | 60 | 30 | AgNO3 | 1 |  |  | https://www.sciencedirect.com/science/article/pii/S2590048X24000244?via%3Dihub | 10.1016/j.rinma.2024.100550 | 136 | Results in Materials | Elsevier BV | 2024 | Characterization, antioxidant, antibacterial, and antibiofilm properties of biosynthesized Ag/AgCl nanoparticles using Origanum ehrenbergii Boiss | TRUE | TRUE | gold | FALSE
1875 | 968 | 968 | Ag | 0 | Citrobacter braakii | 0 |  | Green synthesis using Origanum ehrenbergii | MBC | 1000 |  |  | 1 | 40 | 13.5 | pseudo-spherical | 24 |  | water (distilled) | 60 | 30 | AgNO3 | 1 |  |  | https://www.sciencedirect.com/science/article/pii/S2590048X24000244?via%3Dihub | 10.1016/j.rinma.2024.100550 | 136 | Results in Materials | Elsevier BV | 2024 | Characterization, antioxidant, antibacterial, and antibiofilm properties of biosynthesized Ag/AgCl nanoparticles using Origanum ehrenbergii Boiss | TRUE | TRUE | gold | FALSE
1876 | 969 | 969 | Ag | 0 | Escherichia coli | 0 |  | Green synthesis using Origanum ehrenbergii | MBC | 1000 |  |  | 1 | 40 | 13.5 | pseudo-spherical | 24 |  | water (distilled) | 60 | 30 | AgNO3 | 1 |  |  | https://www.sciencedirect.com/science/article/pii/S2590048X24000244?via%3Dihub | 10.1016/j.rinma.2024.100550 | 136 | Results in Materials | Elsevier BV | 2024 | Characterization, antioxidant, antibacterial, and antibiofilm properties of biosynthesized Ag/AgCl nanoparticles using Origanum ehrenbergii Boiss | TRUE | TRUE | gold | FALSE
1877 | 970 | 970 | Ag | 0 | Stenotrophomonas maltophilia | 0 |  | Green synthesis using Origanum ehrenbergii | MBC | 1000 |  |  | 1 | 40 | 13.5 | pseudo-spherical | 24 |  | water (distilled) | 60 | 30 | AgNO3 | 1 |  |  | https://www.sciencedirect.com/science/article/pii/S2590048X24000244?via%3Dihub | 10.1016/j.rinma.2024.100550 | 136 | Results in Materials | Elsevier BV | 2024 | Characterization, antioxidant, antibacterial, and antibiofilm properties of biosynthesized Ag/AgCl nanoparticles using Origanum ehrenbergii Boiss | TRUE | TRUE | gold | FALSE
1878 | 971 | 971 | Ag | 0 | Klebsiella pneumoniae | 0 |  | Green synthesis using Origanum ehrenbergii | MBC | 1000 |  |  | 1 | 40 | 13.5 | pseudo-spherical | 24 |  | water (distilled) | 60 | 30 | AgNO3 | 1 |  |  | https://www.sciencedirect.com/science/article/pii/S2590048X24000244?via%3Dihub | 10.1016/j.rinma.2024.100550 | 136 | Results in Materials | Elsevier BV | 2024 | Characterization, antioxidant, antibacterial, and antibiofilm properties of biosynthesized Ag/AgCl nanoparticles using Origanum ehrenbergii Boiss | TRUE | TRUE | gold | FALSE
1879 | 972 | 972 | Ag | 0 | Enterococcus faecium | 0 |  | Green synthesis using Origanum ehrenbergii | MBC | 1000 |  |  | 1 | 40 | 13.5 | pseudo-spherical | 24 |  | water (distilled) | 60 | 30 | AgNO3 | 1 |  |  | https://www.sciencedirect.com/science/article/pii/S2590048X24000244?via%3Dihub | 10.1016/j.rinma.2024.100550 | 136 | Results in Materials | Elsevier BV | 2024 | Characterization, antioxidant, antibacterial, and antibiofilm properties of biosynthesized Ag/AgCl nanoparticles using Origanum ehrenbergii Boiss | TRUE | TRUE | gold | FALSE
1880 | 3057 | 3058 | Ag | 0 | Enterococcus faecium | 0 |  | Green synthesis using Origanum ehrenbergii | ZOI |  | 62.5 | 7 | 1 | 40 | 13.5 | pseudo-spherical | 24 |  | water (distilled) | 60 | 30 | AgNO3 | 1 |  |  | https://www.sciencedirect.com/science/article/pii/S2590048X24000244?via%3Dihub | 10.1016/j.rinma.2024.100550 | 136 | Results in Materials | Elsevier BV | 2024 | Characterization, antioxidant, antibacterial, and antibiofilm properties of biosynthesized Ag/AgCl nanoparticles using Origanum ehrenbergii Boiss | TRUE | TRUE | gold | FALSE
1881 | 3058 | 3059 | Ag | 0 | Staphylococcus aureus | 0 |  | Green synthesis using Origanum ehrenbergii | ZOI |  | 62.5 | 9 | 1 | 40 | 13.5 | pseudo-spherical | 24 |  | water (distilled) | 60 | 30 | AgNO3 | 1 |  |  | https://www.sciencedirect.com/science/article/pii/S2590048X24000244?via%3Dihub | 10.1016/j.rinma.2024.100550 | 136 | Results in Materials | Elsevier BV | 2024 | Characterization, antioxidant, antibacterial, and antibiofilm properties of biosynthesized Ag/AgCl nanoparticles using Origanum ehrenbergii Boiss | TRUE | TRUE | gold | FALSE
1882 | 3059 | 3060 | Ag | 0 | Staphylococcus haemolyticus | 0 |  | Green synthesis using Origanum ehrenbergii | ZOI |  | 62.5 | 8 | 1 | 40 | 13.5 | pseudo-spherical | 24 |  | water (distilled) | 60 | 30 | AgNO3 | 1 |  |  | https://www.sciencedirect.com/science/article/pii/S2590048X24000244?via%3Dihub | 10.1016/j.rinma.2024.100550 | 136 | Results in Materials | Elsevier BV | 2024 | Characterization, antioxidant, antibacterial, and antibiofilm properties of biosynthesized Ag/AgCl nanoparticles using Origanum ehrenbergii Boiss | TRUE | TRUE | gold | FALSE
1883 | 3060 | 3061 | Ag | 0 | Citrobacter braakii | 0 |  | Green synthesis using Origanum ehrenbergii | ZOI |  | 62.5 | 8.3 | 1 | 40 | 13.5 | pseudo-spherical | 24 |  | water (distilled) | 60 | 30 | AgNO3 | 1 |  |  | https://www.sciencedirect.com/science/article/pii/S2590048X24000244?via%3Dihub | 10.1016/j.rinma.2024.100550 | 136 | Results in Materials | Elsevier BV | 2024 | Characterization, antioxidant, antibacterial, and antibiofilm properties of biosynthesized Ag/AgCl nanoparticles using Origanum ehrenbergii Boiss | TRUE | TRUE | gold | FALSE
1884 | 3061 | 3062 | Ag | 0 | Pseudomonas aeruginosa | 0 |  | Green synthesis using Origanum ehrenbergii | ZOI |  | 62.5 | 9 | 1 | 40 | 13.5 | pseudo-spherical | 24 |  | water (distilled) | 60 | 30 | AgNO3 | 1 |  |  | https://www.sciencedirect.com/science/article/pii/S2590048X24000244?via%3Dihub | 10.1016/j.rinma.2024.100550 | 136 | Results in Materials | Elsevier BV | 2024 | Characterization, antioxidant, antibacterial, and antibiofilm properties of biosynthesized Ag/AgCl nanoparticles using Origanum ehrenbergii Boiss | TRUE | TRUE | gold | FALSE
1885 | 3062 | 3063 | Ag | 0 | Escherichia coli | 0 |  | Green synthesis using Origanum ehrenbergii | ZOI |  | 62.5 | 7.3 | 1 | 40 | 13.5 | pseudo-spherical | 24 |  | water (distilled) | 60 | 30 | AgNO3 | 1 |  |  | https://www.sciencedirect.com/science/article/pii/S2590048X24000244?via%3Dihub | 10.1016/j.rinma.2024.100550 | 136 | Results in Materials | Elsevier BV | 2024 | Characterization, antioxidant, antibacterial, and antibiofilm properties of biosynthesized Ag/AgCl nanoparticles using Origanum ehrenbergii Boiss | TRUE | TRUE | gold | FALSE
1886 | 3063 | 3064 | Ag | 0 | Stenotrophomonas maltophilia | 0 |  | Green synthesis using Origanum ehrenbergii | ZOI |  | 62.5 | 9.3 | 1 | 40 | 13.5 | pseudo-spherical | 24 |  | water (distilled) | 60 | 30 | AgNO3 | 1 |  |  | https://www.sciencedirect.com/science/article/pii/S2590048X24000244?via%3Dihub | 10.1016/j.rinma.2024.100550 | 136 | Results in Materials | Elsevier BV | 2024 | Characterization, antioxidant, antibacterial, and antibiofilm properties of biosynthesized Ag/AgCl nanoparticles using Origanum ehrenbergii Boiss | TRUE | TRUE | gold | FALSE
1887 | 3064 | 3065 | Ag | 0 | Klebsiella pneumoniae | 0 |  | Green synthesis using Origanum ehrenbergii | ZOI |  | 62.5 | 7.3 | 1 | 40 | 13.5 | pseudo-spherical | 24 |  | water (distilled) | 60 | 30 | AgNO3 | 1 |  |  | https://www.sciencedirect.com/science/article/pii/S2590048X24000244?via%3Dihub | 10.1016/j.rinma.2024.100550 | 136 | Results in Materials | Elsevier BV | 2024 | Characterization, antioxidant, antibacterial, and antibiofilm properties of biosynthesized Ag/AgCl nanoparticles using Origanum ehrenbergii Boiss | TRUE | TRUE | gold | FALSE
1888 | 3065 | 3066 | Ag | 0 | Enterococcus faecium | 0 |  | Green synthesis using Origanum ehrenbergii | ZOI |  | 125 | 8 | 1 | 40 | 13.5 | pseudo-spherical | 24 |  | water (distilled) | 60 | 30 | AgNO3 | 1 |  |  | https://www.sciencedirect.com/science/article/pii/S2590048X24000244?via%3Dihub | 10.1016/j.rinma.2024.100550 | 136 | Results in Materials | Elsevier BV | 2024 | Characterization, antioxidant, antibacterial, and antibiofilm properties of biosynthesized Ag/AgCl nanoparticles using Origanum ehrenbergii Boiss | TRUE | TRUE | gold | FALSE
1889 | 3066 | 3067 | Ag | 0 | Staphylococcus aureus | 0 |  | Green synthesis using Origanum ehrenbergii | ZOI |  | 125 | 10 | 1 | 40 | 13.5 | pseudo-spherical | 24 |  | water (distilled) | 60 | 30 | AgNO3 | 1 |  |  | https://www.sciencedirect.com/science/article/pii/S2590048X24000244?via%3Dihub | 10.1016/j.rinma.2024.100550 | 136 | Results in Materials | Elsevier BV | 2024 | Characterization, antioxidant, antibacterial, and antibiofilm properties of biosynthesized Ag/AgCl nanoparticles using Origanum ehrenbergii Boiss | TRUE | TRUE | gold | FALSE
1890 | 3067 | 1860 | Ag | 0 | Staphylococcus haemolyticus | 0 |  | Green synthesis using Origanum ehrenbergii | ZOI |  | 125 | 10 | 1 | 40 | 13.5 | pseudo-spherical | 24 |  | water (distilled) | 60 | 30 | AgNO3 | 1 |  |  | https://www.sciencedirect.com/science/article/pii/S2590048X24000244?via%3Dihub | 10.1016/j.rinma.2024.100550 | 136 | Results in Materials | Elsevier BV | 2024 | Characterization, antioxidant, antibacterial, and antibiofilm properties of biosynthesized Ag/AgCl nanoparticles using Origanum ehrenbergii Boiss | TRUE | TRUE | gold | TRUE | Xenia | 29,03,25 | FALSE | FALSE | Verified | 1. water (distilled) и distilled water -- может выбрать что-то одно?
1891 | 3068 | 3069 | Ag | 0 | Citrobacter braakii | 0 |  | Green synthesis using Origanum ehrenbergii | ZOI |  | 125 | 9 | 1 | 40 | 13.5 | pseudo-spherical | 24 |  | water (distilled) | 60 | 30 | AgNO3 | 1 |  |  | https://www.sciencedirect.com/science/article/pii/S2590048X24000244?via%3Dihub | 10.1016/j.rinma.2024.100550 | 136 | Results in Materials | Elsevier BV | 2024 | Characterization, antioxidant, antibacterial, and antibiofilm properties of biosynthesized Ag/AgCl nanoparticles using Origanum ehrenbergii Boiss | TRUE | TRUE | gold | FALSE
1892 | 3069 | 3070 | Ag | 0 | Pseudomonas aeruginosa | 0 |  | Green synthesis using Origanum ehrenbergii | ZOI |  | 125 | 10.3 | 1 | 40 | 13.5 | pseudo-spherical | 24 |  | water (distilled) | 60 | 30 | AgNO3 | 1 |  |  | https://www.sciencedirect.com/science/article/pii/S2590048X24000244?via%3Dihub | 10.1016/j.rinma.2024.100550 | 136 | Results in Materials | Elsevier BV | 2024 | Characterization, antioxidant, antibacterial, and antibiofilm properties of biosynthesized Ag/AgCl nanoparticles using Origanum ehrenbergii Boiss | TRUE | TRUE | gold | FALSE
1893 | 3070 | 1866 | Ag | 0 | Escherichia coli | 0 |  | Green synthesis using Origanum ehrenbergii | ZOI |  | 125 | 8.6 | 1 | 40 | 13.5 | pseudo-spherical | 24 |  | water (distilled) | 60 | 30 | AgNO3 | 1 |  |  | https://www.sciencedirect.com/science/article/pii/S2590048X24000244?via%3Dihub | 10.1016/j.rinma.2024.100550 | 136 | Results in Materials | Elsevier BV | 2024 | Characterization, antioxidant, antibacterial, and antibiofilm properties of biosynthesized Ag/AgCl nanoparticles using Origanum ehrenbergii Boiss | TRUE | TRUE | gold | TRUE | Xenia | 29,03,25 | FALSE | FALSE | Verified | 1. water (distilled) и distilled water -- может выбрать что-то одно?
1894 | 3071 | 1875 | Ag | 0 | Stenotrophomonas maltophilia | 0 |  | Green synthesis using Origanum ehrenbergii | ZOI |  | 125 | 10.3 | 1 | 40 | 13.5 | pseudo-spherical | 24 |  | water (distilled) | 60 | 30 | AgNO3 | 1 |  |  | https://www.sciencedirect.com/science/article/pii/S2590048X24000244?via%3Dihub | 10.1016/j.rinma.2024.100550 | 136 | Results in Materials | Elsevier BV | 2024 | Characterization, antioxidant, antibacterial, and antibiofilm properties of biosynthesized Ag/AgCl nanoparticles using Origanum ehrenbergii Boiss | TRUE | TRUE | gold | TRUE | Xenia | 29,03,25 | FALSE | FALSE | Verified | 1. water (distilled) и distilled water -- может выбрать что-то одно?
1895 | 3072 | 3073 | Ag | 0 | Klebsiella pneumoniae | 0 |  | Green synthesis using Origanum ehrenbergii | ZOI |  | 125 | 8.3 | 1 | 40 | 13.5 | pseudo-spherical | 24 |  | water (distilled) | 60 | 30 | AgNO3 | 1 |  |  | https://www.sciencedirect.com/science/article/pii/S2590048X24000244?via%3Dihub | 10.1016/j.rinma.2024.100550 | 136 | Results in Materials | Elsevier BV | 2024 | Characterization, antioxidant, antibacterial, and antibiofilm properties of biosynthesized Ag/AgCl nanoparticles using Origanum ehrenbergii Boiss | TRUE | TRUE | gold | FALSE
1896 | 3073 | 1878 | Ag | 0 | Enterococcus faecium | 0 |  | Green synthesis using Origanum ehrenbergii | ZOI |  | 250 | 10 | 1 | 40 | 13.5 | pseudo-spherical | 24 |  | water (distilled) | 60 | 30 | AgNO3 | 1 |  |  | https://www.sciencedirect.com/science/article/pii/S2590048X24000244?via%3Dihub | 10.1016/j.rinma.2024.100550 | 136 | Results in Materials | Elsevier BV | 2024 | Characterization, antioxidant, antibacterial, and antibiofilm properties of biosynthesized Ag/AgCl nanoparticles using Origanum ehrenbergii Boiss | TRUE | TRUE | gold | TRUE | Xenia | 29,03,25 | FALSE | FALSE | Verified | 1. water (distilled) и distilled water -- может выбрать что-то одно?
1897 | 3074 | 1879 | Ag | 0 | Staphylococcus aureus | 0 |  | Green synthesis using Origanum ehrenbergii | ZOI |  | 250 | 11 | 1 | 40 | 13.5 | pseudo-spherical | 24 |  | water (distilled) | 60 | 30 | AgNO3 | 1 |  |  | https://www.sciencedirect.com/science/article/pii/S2590048X24000244?via%3Dihub | 10.1016/j.rinma.2024.100550 | 136 | Results in Materials | Elsevier BV | 2024 | Characterization, antioxidant, antibacterial, and antibiofilm properties of biosynthesized Ag/AgCl nanoparticles using Origanum ehrenbergii Boiss | TRUE | TRUE | gold | TRUE | Xenia | 29,03,25 | FALSE | FALSE | Verified | 1. water (distilled) и distilled water -- может выбрать что-то одно?
1898 | 3075 | 3076 | Ag | 0 | Staphylococcus haemolyticus | 0 |  | Green synthesis using Origanum ehrenbergii | ZOI |  | 250 | 12 | 1 | 40 | 13.5 | pseudo-spherical | 24 |  | water (distilled) | 60 | 30 | AgNO3 | 1 |  |  | https://www.sciencedirect.com/science/article/pii/S2590048X24000244?via%3Dihub | 10.1016/j.rinma.2024.100550 | 136 | Results in Materials | Elsevier BV | 2024 | Characterization, antioxidant, antibacterial, and antibiofilm properties of biosynthesized Ag/AgCl nanoparticles using Origanum ehrenbergii Boiss | TRUE | TRUE | gold | FALSE
1899 | 3076 | 3077 | Ag | 0 | Citrobacter braakii | 0 |  | Green synthesis using Origanum ehrenbergii | ZOI |  | 250 | 9.3 | 1 | 40 | 13.5 | pseudo-spherical | 24 |  | water (distilled) | 60 | 30 | AgNO3 | 1 |  |  | https://www.sciencedirect.com/science/article/pii/S2590048X24000244?via%3Dihub | 10.1016/j.rinma.2024.100550 | 136 | Results in Materials | Elsevier BV | 2024 | Characterization, antioxidant, antibacterial, and antibiofilm properties of biosynthesized Ag/AgCl nanoparticles using Origanum ehrenbergii Boiss | TRUE | TRUE | gold | FALSE
1900 | 3077 | 3078 | Ag | 0 | Pseudomonas aeruginosa | 0 |  | Green synthesis using Origanum ehrenbergii | ZOI |  | 250 | 11.6 | 1 | 40 | 13.5 | pseudo-spherical | 24 |  | water (distilled) | 60 | 30 | AgNO3 | 1 |  |  | https://www.sciencedirect.com/science/article/pii/S2590048X24000244?via%3Dihub | 10.1016/j.rinma.2024.100550 | 136 | Results in Materials | Elsevier BV | 2024 | Characterization, antioxidant, antibacterial, and antibiofilm properties of biosynthesized Ag/AgCl nanoparticles using Origanum ehrenbergii Boiss | TRUE | TRUE | gold | FALSE
1901 | 3078 | 3079 | Ag | 0 | Escherichia coli | 0 |  | Green synthesis using Origanum ehrenbergii | ZOI |  | 250 | 10.3 | 1 | 40 | 13.5 | pseudo-spherical | 24 |  | water (distilled) | 60 | 30 | AgNO3 | 1 |  |  | https://www.sciencedirect.com/science/article/pii/S2590048X24000244?via%3Dihub | 10.1016/j.rinma.2024.100550 | 136 | Results in Materials | Elsevier BV | 2024 | Characterization, antioxidant, antibacterial, and antibiofilm properties of biosynthesized Ag/AgCl nanoparticles using Origanum ehrenbergii Boiss | TRUE | TRUE | gold | FALSE
1902 | 3079 | 3080 | Ag | 0 | Stenotrophomonas maltophilia | 0 |  | Green synthesis using Origanum ehrenbergii | ZOI |  | 250 | 11.3 | 1 | 40 | 13.5 | pseudo-spherical | 24 |  | water (distilled) | 60 | 30 | AgNO3 | 1 |  |  | https://www.sciencedirect.com/science/article/pii/S2590048X24000244?via%3Dihub | 10.1016/j.rinma.2024.100550 | 136 | Results in Materials | Elsevier BV | 2024 | Characterization, antioxidant, antibacterial, and antibiofilm properties of biosynthesized Ag/AgCl nanoparticles using Origanum ehrenbergii Boiss | TRUE | TRUE | gold | FALSE
1903 | 3080 | 3081 | Ag | 0 | Klebsiella pneumoniae | 0 |  | Green synthesis using Origanum ehrenbergii | ZOI |  | 250 | 9.3 | 1 | 40 | 13.5 | pseudo-spherical | 24 |  | water (distilled) | 60 | 30 | AgNO3 | 1 |  |  | https://www.sciencedirect.com/science/article/pii/S2590048X24000244?via%3Dihub | 10.1016/j.rinma.2024.100550 | 136 | Results in Materials | Elsevier BV | 2024 | Characterization, antioxidant, antibacterial, and antibiofilm properties of biosynthesized Ag/AgCl nanoparticles using Origanum ehrenbergii Boiss | TRUE | TRUE | gold | FALSE
1904 | 3081 | 1886 | Ag | 0 | Enterococcus faecium | 0 |  | Green synthesis using Origanum ehrenbergii | ZOI |  | 500 | 12 | 1 | 40 | 13.5 | pseudo-spherical | 24 |  | water (distilled) | 60 | 30 | AgNO3 | 1 |  |  | https://www.sciencedirect.com/science/article/pii/S2590048X24000244?via%3Dihub | 10.1016/j.rinma.2024.100550 | 136 | Results in Materials | Elsevier BV | 2024 | Characterization, antioxidant, antibacterial, and antibiofilm properties of biosynthesized Ag/AgCl nanoparticles using Origanum ehrenbergii Boiss | TRUE | TRUE | gold | TRUE | Xenia | 29,03,25 | FALSE | FALSE | Verified | 1. water (distilled) и distilled water -- может выбрать что-то одно?
1905 | 3082 | 3083 | Ag | 0 | Staphylococcus aureus | 0 |  | Green synthesis using Origanum ehrenbergii | ZOI |  | 500 | 12 | 1 | 40 | 13.5 | pseudo-spherical | 24 |  | water (distilled) | 60 | 30 | AgNO3 | 1 |  |  | https://www.sciencedirect.com/science/article/pii/S2590048X24000244?via%3Dihub | 10.1016/j.rinma.2024.100550 | 136 | Results in Materials | Elsevier BV | 2024 | Characterization, antioxidant, antibacterial, and antibiofilm properties of biosynthesized Ag/AgCl nanoparticles using Origanum ehrenbergii Boiss | TRUE | TRUE | gold | FALSE
1906 | 3083 | 1892 | Ag | 0 | Staphylococcus haemolyticus | 0 |  | Green synthesis using Origanum ehrenbergii | ZOI |  | 500 | 14 | 1 | 40 | 13.5 | pseudo-spherical | 24 |  | water (distilled) | 60 | 30 | AgNO3 | 1 |  |  | https://www.sciencedirect.com/science/article/pii/S2590048X24000244?via%3Dihub | 10.1016/j.rinma.2024.100550 | 136 | Results in Materials | Elsevier BV | 2024 | Characterization, antioxidant, antibacterial, and antibiofilm properties of biosynthesized Ag/AgCl nanoparticles using Origanum ehrenbergii Boiss | TRUE | TRUE | gold | TRUE | Xenia | 29,03,25 | FALSE | FALSE | Verified | 1. water (distilled) и distilled water -- может выбрать что-то одно?
1907 | 3084 | 3085 | Ag | 0 | Citrobacter braakii | 0 |  | Green synthesis using Origanum ehrenbergii | ZOI |  | 500 | 10.3 | 1 | 40 | 13.5 | pseudo-spherical | 24 |  | water (distilled) | 60 | 30 | AgNO3 | 1 |  |  | https://www.sciencedirect.com/science/article/pii/S2590048X24000244?via%3Dihub | 10.1016/j.rinma.2024.100550 | 136 | Results in Materials | Elsevier BV | 2024 | Characterization, antioxidant, antibacterial, and antibiofilm properties of biosynthesized Ag/AgCl nanoparticles using Origanum ehrenbergii Boiss | TRUE | TRUE | gold | FALSE
1908 | 3085 | 3086 | Ag | 0 | Pseudomonas aeruginosa | 0 |  | Green synthesis using Origanum ehrenbergii | ZOI |  | 500 | 14.3 | 1 | 40 | 13.5 | pseudo-spherical | 24 |  | water (distilled) | 60 | 30 | AgNO3 | 1 |  |  | https://www.sciencedirect.com/science/article/pii/S2590048X24000244?via%3Dihub | 10.1016/j.rinma.2024.100550 | 136 | Results in Materials | Elsevier BV | 2024 | Characterization, antioxidant, antibacterial, and antibiofilm properties of biosynthesized Ag/AgCl nanoparticles using Origanum ehrenbergii Boiss | TRUE | TRUE | gold | FALSE
1909 | 3086 | 3087 | Ag | 0 | Escherichia coli | 0 |  | Green synthesis using Origanum ehrenbergii | ZOI |  | 500 | 11 | 1 | 40 | 13.5 | pseudo-spherical | 24 |  | water (distilled) | 60 | 30 | AgNO3 | 1 |  |  | https://www.sciencedirect.com/science/article/pii/S2590048X24000244?via%3Dihub | 10.1016/j.rinma.2024.100550 | 136 | Results in Materials | Elsevier BV | 2024 | Characterization, antioxidant, antibacterial, and antibiofilm properties of biosynthesized Ag/AgCl nanoparticles using Origanum ehrenbergii Boiss | TRUE | TRUE | gold | FALSE
1910 | 3087 | 3088 | Ag | 0 | Stenotrophomonas maltophilia | 0 |  | Green synthesis using Origanum ehrenbergii | ZOI |  | 500 | 12.3 | 1 | 40 | 13.5 | pseudo-spherical | 24 |  | water (distilled) | 60 | 30 | AgNO3 | 1 |  |  | https://www.sciencedirect.com/science/article/pii/S2590048X24000244?via%3Dihub | 10.1016/j.rinma.2024.100550 | 136 | Results in Materials | Elsevier BV | 2024 | Characterization, antioxidant, antibacterial, and antibiofilm properties of biosynthesized Ag/AgCl nanoparticles using Origanum ehrenbergii Boiss | TRUE | TRUE | gold | FALSE
1911 | 3088 | 3089 | Ag | 0 | Klebsiella pneumoniae | 0 |  | Green synthesis using Origanum ehrenbergii | ZOI |  | 500 | 10.3 | 1 | 40 | 13.5 | pseudo-spherical | 24 |  | water (distilled) | 60 | 30 | AgNO3 | 1 |  |  | https://www.sciencedirect.com/science/article/pii/S2590048X24000244?via%3Dihub | 10.1016/j.rinma.2024.100550 | 136 | Results in Materials | Elsevier BV | 2024 | Characterization, antioxidant, antibacterial, and antibiofilm properties of biosynthesized Ag/AgCl nanoparticles using Origanum ehrenbergii Boiss | TRUE | TRUE | gold | FALSE
1912 | 3089 | 1899 | Ag | 0 | Enterococcus faecium | 0 |  | Green synthesis using Origanum ehrenbergii | ZOI |  | 1000 | 13 | 1 | 40 | 13.5 | pseudo-spherical | 24 |  | water (distilled) | 60 | 30 | AgNO3 | 1 |  |  | https://www.sciencedirect.com/science/article/pii/S2590048X24000244?via%3Dihub | 10.1016/j.rinma.2024.100550 | 136 | Results in Materials | Elsevier BV | 2024 | Characterization, antioxidant, antibacterial, and antibiofilm properties of biosynthesized Ag/AgCl nanoparticles using Origanum ehrenbergii Boiss | TRUE | TRUE | gold | TRUE | Xenia | 29,03,25 | FALSE | FALSE | Verified | 1. water (distilled) и distilled water -- может выбрать что-то одно?
1913 | 3090 | 3091 | Ag | 0 | Staphylococcus aureus | 0 |  | Green synthesis using Origanum ehrenbergii | ZOI |  | 1000 | 13 | 1 | 40 | 13.5 | pseudo-spherical | 24 |  | water (distilled) | 60 | 30 | AgNO3 | 1 |  |  | https://www.sciencedirect.com/science/article/pii/S2590048X24000244?via%3Dihub | 10.1016/j.rinma.2024.100550 | 136 | Results in Materials | Elsevier BV | 2024 | Characterization, antioxidant, antibacterial, and antibiofilm properties of biosynthesized Ag/AgCl nanoparticles using Origanum ehrenbergii Boiss | TRUE | TRUE | gold | FALSE
1914 | 3091 | 3092 | Ag | 0 | Staphylococcus haemolyticus | 0 |  | Green synthesis using Origanum ehrenbergii | ZOI |  | 1000 | 16 | 1 | 40 | 13.5 | pseudo-spherical | 24 |  | water (distilled) | 60 | 30 | AgNO3 | 1 |  |  | https://www.sciencedirect.com/science/article/pii/S2590048X24000244?via%3Dihub | 10.1016/j.rinma.2024.100550 | 136 | Results in Materials | Elsevier BV | 2024 | Characterization, antioxidant, antibacterial, and antibiofilm properties of biosynthesized Ag/AgCl nanoparticles using Origanum ehrenbergii Boiss | TRUE | TRUE | gold | FALSE
1915 | 3092 | 3093 | Ag | 0 | Citrobacter braakii | 0 |  | Green synthesis using Origanum ehrenbergii | ZOI |  | 1000 | 11 | 1 | 40 | 13.5 | pseudo-spherical | 24 |  | water (distilled) | 60 | 30 | AgNO3 | 1 |  |  | https://www.sciencedirect.com/science/article/pii/S2590048X24000244?via%3Dihub | 10.1016/j.rinma.2024.100550 | 136 | Results in Materials | Elsevier BV | 2024 | Characterization, antioxidant, antibacterial, and antibiofilm properties of biosynthesized Ag/AgCl nanoparticles using Origanum ehrenbergii Boiss | TRUE | TRUE | gold | FALSE
1916 | 3093 | 3094 | Ag | 0 | Pseudomonas aeruginosa | 0 |  | Green synthesis using Origanum ehrenbergii | ZOI |  | 1000 | 15.3 | 1 | 40 | 13.5 | pseudo-spherical | 24 |  | water (distilled) | 60 | 30 | AgNO3 | 1 |  |  | https://www.sciencedirect.com/science/article/pii/S2590048X24000244?via%3Dihub | 10.1016/j.rinma.2024.100550 | 136 | Results in Materials | Elsevier BV | 2024 | Characterization, antioxidant, antibacterial, and antibiofilm properties of biosynthesized Ag/AgCl nanoparticles using Origanum ehrenbergii Boiss | TRUE | TRUE | gold | FALSE
1917 | 3094 | 3095 | Ag | 0 | Escherichia coli | 0 |  | Green synthesis using Origanum ehrenbergii | ZOI |  | 1000 | 12 | 1 | 40 | 13.5 | pseudo-spherical | 24 |  | water (distilled) | 60 | 30 | AgNO3 | 1 |  |  | https://www.sciencedirect.com/science/article/pii/S2590048X24000244?via%3Dihub | 10.1016/j.rinma.2024.100550 | 136 | Results in Materials | Elsevier BV | 2024 | Characterization, antioxidant, antibacterial, and antibiofilm properties of biosynthesized Ag/AgCl nanoparticles using Origanum ehrenbergii Boiss | TRUE | TRUE | gold | FALSE
1918 | 3095 | 3096 | Ag | 0 | Stenotrophomonas maltophilia | 0 |  | Green synthesis using Origanum ehrenbergii | ZOI |  | 1000 | 13.3 | 1 | 40 | 13.5 | pseudo-spherical | 24 |  | water (distilled) | 60 | 30 | AgNO3 | 1 |  |  | https://www.sciencedirect.com/science/article/pii/S2590048X24000244?via%3Dihub | 10.1016/j.rinma.2024.100550 | 136 | Results in Materials | Elsevier BV | 2024 | Characterization, antioxidant, antibacterial, and antibiofilm properties of biosynthesized Ag/AgCl nanoparticles using Origanum ehrenbergii Boiss | TRUE | TRUE | gold | FALSE
1919 | 3096 | 3097 | Ag | 0 | Klebsiella pneumoniae | 0 |  | Green synthesis using Origanum ehrenbergii | ZOI |  | 1000 | 11.3 | 1 | 40 | 13.5 | pseudo-spherical | 24 |  | water (distilled) | 60 | 30 | AgNO3 | 1 |  |  | https://www.sciencedirect.com/science/article/pii/S2590048X24000244?via%3Dihub | 10.1016/j.rinma.2024.100550 | 136 | Results in Materials | Elsevier BV | 2024 | Characterization, antioxidant, antibacterial, and antibiofilm properties of biosynthesized Ag/AgCl nanoparticles using Origanum ehrenbergii Boiss | TRUE | TRUE | gold | FALSE
1920 | 973 | 973 | Ag | 0 | Escherichia coli | 0 | MTCC 1722 | Green synthesis using Azadirachta indica | MIC | 0.5 |  |  | 20 | 50 | 35 | spherical | 24 |  | water (Milli-Q) | 100 | 30 | AgNO3 | 1 |  | 7.35 | https://www.sciencedirect.com/science/article/pii/S1018364718310863?via%3Dihub#s0010 | 10.1016/j.jksus.2018.09.014 | 137 | Journal of King Saud University - Science | Elsevier BV | 2018 | Azadirachta indica based biosynthesis of silver nanoparticles and evaluation of their antibacterial and cytotoxic effects | TRUE | TRUE | gold | FALSE
1921 | 974 | 974 | Ag | 0 | Staphylococcus aureus | 0 | MTCC 96 | Green synthesis using Azadirachta indica | MIC | 1 |  |  | 20 | 50 | 35 | spherical | 24 |  | water (Milli-Q) | 100 | 30 | AgNO3 | 1 |  | 7.35 | https://www.sciencedirect.com/science/article/pii/S1018364718310863?via%3Dihub#s0010 | 10.1016/j.jksus.2018.09.014 | 137 | Journal of King Saud University - Science | Elsevier BV | 2018 | Azadirachta indica based biosynthesis of silver nanoparticles and evaluation of their antibacterial and cytotoxic effects | TRUE | TRUE | gold | FALSE
1922 | 975 | 1922 | Ag | 0 | Escherichia coli | 0 | MTCC 1722 | Green synthesis using Azadirachta indica | MBC | 10 |  |  | 20 | 50 | 35 | spherical | 24 |  | water (Milli-Q) | 100 | 30 | AgNO3 | 1 |  | 7.35 | https://www.sciencedirect.com/science/article/pii/S1018364718310863?via%3Dihub#s0010 | 10.1016/j.jksus.2018.09.014 | 137 | Journal of King Saud University - Science | Elsevier BV | 2018 | Azadirachta indica based biosynthesis of silver nanoparticles and evaluation of their antibacterial and cytotoxic effects | TRUE | TRUE | gold | TRUE | Xenia | 31,03,25 | TRUE | TRUE | Requires correction | 1. year - в статье указан 2018 год 2. Temperature for extract, C - 95 -- не нашла такой температуры в статье
1923 | 976 | 976 | Ag | 0 | Staphylococcus aureus | 0 | MTCC 96 | Green synthesis using Azadirachta indica | MBC | 7.5 |  |  | 20 | 50 | 35 | spherical | 24 |  | water (Milli-Q) | 100 | 30 | AgNO3 | 1 |  | 7.35 | https://www.sciencedirect.com/science/article/pii/S1018364718310863?via%3Dihub#s0010 | 10.1016/j.jksus.2018.09.014 | 137 | Journal of King Saud University - Science | Elsevier BV | 2018 | Azadirachta indica based biosynthesis of silver nanoparticles and evaluation of their antibacterial and cytotoxic effects | TRUE | TRUE | gold | FALSE
1924 | 977 | 977 | Ag | 0 | Bacillus subtilis | 0 |  | Green synthesis using Desmodium triquetrum | MIC | 3.9 |  |  | 16.78 | 26.48 | 21.63 | spherical | 24 | -27.4 | water (deionized) | 65 | 30 | AgNO3 | 2 | 88.8 |  | https://pubs.rsc.org/en/content/articlelanding/2022/ma/d2ma00613h | 10.1039/d2ma00613h | 138 | Materials Advances | Royal Society of Chemistry (RSC) | 2022 | Microwave-assisted green synthesis of Desmodium triquetrum-mediated silver nanoparticles: enhanced antibacterial, antibiofilm, and cytotoxicity activities against human breast cancer cell lines | TRUE | TRUE | gold | FALSE
1925 | 978 | 978 | Ag | 0 | Pseudomonas aeruginosa | 0 |  | Green synthesis using Desmodium triquetrum | MIC | 7.8 |  |  | 16.78 | 26.48 | 21.63 | spherical | 24 | -27.4 | water (deionized) | 65 | 30 | AgNO3 | 2 | 88.8 |  | https://pubs.rsc.org/en/content/articlelanding/2022/ma/d2ma00613h | 10.1039/d2ma00613h | 138 | Materials Advances | Royal Society of Chemistry (RSC) | 2022 | Microwave-assisted green synthesis of Desmodium triquetrum-mediated silver nanoparticles: enhanced antibacterial, antibiofilm, and cytotoxicity activities against human breast cancer cell lines | TRUE | TRUE | gold | FALSE
1926 | 979 | 1937 | Ag | 0 | Escherichia coli | 0 |  | Green synthesis using Desmodium triquetrum | MIC | 15.1 |  |  | 16.78 | 26.48 | 21.63 | spherical | 24 | -27.4 | water (deionized) | 65 | 30 | AgNO3 | 2 | 88.8 |  | https://pubs.rsc.org/en/content/articlelanding/2022/ma/d2ma00613h | 10.1039/d2ma00613h | 138 | Materials Advances | Royal Society of Chemistry (RSC) | 2022 | Microwave-assisted green synthesis of Desmodium triquetrum-mediated silver nanoparticles: enhanced antibacterial, antibiofilm, and cytotoxicity activities against human breast cancer cell lines | TRUE | TRUE | gold | TRUE | Xenia | 31,03,25 | FALSE | TRUE | Requires correction | 1. В колонке title осталтсь - <i></i>
1927 | 980 | 980 | Ag | 0 | Klebsiella pneumoniae | 0 |  | Green synthesis using Desmodium triquetrum | MIC | 31.2 |  |  | 16.78 | 26.48 | 21.63 | spherical | 24 | -27.4 | water (deionized) | 65 | 30 | AgNO3 | 2 | 88.8 |  | https://pubs.rsc.org/en/content/articlelanding/2022/ma/d2ma00613h | 10.1039/d2ma00613h | 138 | Materials Advances | Royal Society of Chemistry (RSC) | 2022 | Microwave-assisted green synthesis of Desmodium triquetrum-mediated silver nanoparticles: enhanced antibacterial, antibiofilm, and cytotoxicity activities against human breast cancer cell lines | TRUE | TRUE | gold | FALSE
1928 | 981 | 981 | Ag | 0 | Bacillus subtilis | 0 |  | Green synthesis using Desmodium triquetrum | MBC | 7.8 |  |  | 16.78 | 26.48 | 21.63 | spherical | 24 | -27.4 | water (deionized) | 65 | 30 | AgNO3 | 2 | 88.8 |  | https://pubs.rsc.org/en/content/articlelanding/2022/ma/d2ma00613h | 10.1039/d2ma00613h | 138 | Materials Advances | Royal Society of Chemistry (RSC) | 2022 | Microwave-assisted green synthesis of Desmodium triquetrum-mediated silver nanoparticles: enhanced antibacterial, antibiofilm, and cytotoxicity activities against human breast cancer cell lines | TRUE | TRUE | gold | FALSE
1929 | 982 | 982 | Ag | 0 | Pseudomonas aeruginosa | 0 |  | Green synthesis using Desmodium triquetrum | MBC | 15.1 |  |  | 16.78 | 26.48 | 21.63 | spherical | 24 | -27.4 | water (deionized) | 65 | 30 | AgNO3 | 2 | 88.8 |  | https://pubs.rsc.org/en/content/articlelanding/2022/ma/d2ma00613h | 10.1039/d2ma00613h | 138 | Materials Advances | Royal Society of Chemistry (RSC) | 2022 | Microwave-assisted green synthesis of Desmodium triquetrum-mediated silver nanoparticles: enhanced antibacterial, antibiofilm, and cytotoxicity activities against human breast cancer cell lines | TRUE | TRUE | gold | FALSE
1930 | 983 | 1938 | Ag | 0 | Escherichia coli | 0 |  | Green synthesis using Desmodium triquetrum | MBC | 15.1 |  |  | 16.78 | 26.48 | 21.63 | spherical | 24 | -27.4 | water (deionized) | 65 | 30 | AgNO3 | 2 | 88.8 |  | https://pubs.rsc.org/en/content/articlelanding/2022/ma/d2ma00613h | 10.1039/d2ma00613h | 138 | Materials Advances | Royal Society of Chemistry (RSC) | 2022 | Microwave-assisted green synthesis of Desmodium triquetrum-mediated silver nanoparticles: enhanced antibacterial, antibiofilm, and cytotoxicity activities against human breast cancer cell lines | TRUE | TRUE | gold | TRUE | Xenia | 31,03,25 | FALSE | TRUE | Requires correction | 1. В колонке title осталтсь - <i></i>
1931 | 984 | 984 | Ag | 0 | Klebsiella pneumoniae | 0 |  | Green synthesis using Desmodium triquetrum | MBC | 31.2 |  |  | 16.78 | 26.48 | 21.63 | spherical | 24 | -27.4 | water (deionized) | 65 | 30 | AgNO3 | 2 | 88.8 |  | https://pubs.rsc.org/en/content/articlelanding/2022/ma/d2ma00613h | 10.1039/d2ma00613h | 138 | Materials Advances | Royal Society of Chemistry (RSC) | 2022 | Microwave-assisted green synthesis of Desmodium triquetrum-mediated silver nanoparticles: enhanced antibacterial, antibiofilm, and cytotoxicity activities against human breast cancer cell lines | TRUE | TRUE | gold | FALSE
1932 | 985 | 985 | Ag | 0 | Staphylococcus aureus | 1 | ATCC 25923 | Green synthesis using Lignosus rhinocerotis | MIC | 32 |  |  | 156.7 | 245.1 | 200.9 | spherical | 24 | -12.2 | water (distilled) | 60 | 30 | AgNO3 | 10 | 200.9 |  | https://pubs.rsc.org/en/content/articlelanding/2022/ra/d2ra01734b | 10.1039/d2ra01734b | 139 | RSC Advances | Royal Society of Chemistry (RSC) | 2022 | Roles of chitosan in synthesis, antibacterial and anti-biofilm properties of bionano silver and gold | TRUE | TRUE | gold | FALSE
1933 | 986 | 986 | Ag | 0 | Pseudomonas aeruginosa | 1 | ATCC 27853 | Green synthesis using Lignosus rhinocerotis | MIC | 62.5 |  |  | 156.7 | 245.1 | 200.9 | spherical | 24 | -12.2 | water (distilled) | 60 | 30 | AgNO3 | 10 | 200.9 |  | https://pubs.rsc.org/en/content/articlelanding/2022/ra/d2ra01734b | 10.1039/d2ra01734b | 139 | RSC Advances | Royal Society of Chemistry (RSC) | 2022 | Roles of chitosan in synthesis, antibacterial and anti-biofilm properties of bionano silver and gold | TRUE | TRUE | gold | FALSE
1934 | 987 | 1941 | Ag | 1 | Staphylococcus aureus | 1 | ATCC 25923 | Biosynthesis using Lignosus rhinocerotis | MIC | 62.5 |  |  | 106.3 | 153.3 | 129.8 | spherical | 24 | 32.6 | water (distilled) | 60 | 30 | AgNO3 | 10 | 58.4 |  | https://pubs.rsc.org/en/content/articlelanding/2022/ra/d2ra01734b | 10.1039/d2ra01734b | 139 | RSC Advances | Royal Society of Chemistry (RSC) | 2022 | Roles of chitosan in synthesis, antibacterial and anti-biofilm properties of bionano silver and gold | TRUE | TRUE | gold | TRUE | Xenia | 31,03,25 | TRUE | FALSE | Requires correction | 1. То, что отмечано оранжевым, то не было найдено в статье
1935 | 988 | 988 | Ag | 1 | Pseudomonas aeruginosa | 1 | ATCC 27853 | Biosynthesis using Lignosus rhinocerotis | MIC | 125 |  |  | 106.3 | 153.3 | 129.8 | spherical | 24 | 32.6 | water (distilled) | 60 | 30 | AgNO3 | 10 | 58.4 |  | https://pubs.rsc.org/en/content/articlelanding/2022/ra/d2ra01734b | 10.1039/d2ra01734b | 139 | RSC Advances | Royal Society of Chemistry (RSC) | 2022 | Roles of chitosan in synthesis, antibacterial and anti-biofilm properties of bionano silver and gold | TRUE | TRUE | gold | FALSE
1936 | 3158 | 3159 | Ag | 0 | Staphylococcus aureus | 1 | ATCC 25923 | Biosynthesis using Lignosus rhinocerotis | ZOI |  | 1000 | 14.3 | 156.7 | 245.1 | 200.9 | spherical | 24 | -12.2 | water (distilled) | 60 | 30 | AgNO3 | 10 | 200.9 |  | https://pubs.rsc.org/en/content/articlelanding/2022/ra/d2ra01734b | 10.1039/d2ra01734b | 139 | RSC Advances | Royal Society of Chemistry (RSC) | 2022 | Roles of chitosan in synthesis, antibacterial and anti-biofilm properties of bionano silver and gold | TRUE | TRUE | gold | FALSE
1937 | 3159 | 3160 | Ag | 0 | Pseudomonas aeruginosa | 1 | ATCC 27853 | Biosynthesis using Lignosus rhinocerotis | ZOI |  | 1000 | 13.3 | 156.7 | 245.1 | 200.9 | spherical | 24 | -12.2 | water (distilled) | 60 | 30 | AgNO3 | 10 | 200.9 |  | https://pubs.rsc.org/en/content/articlelanding/2022/ra/d2ra01734b | 10.1039/d2ra01734b | 139 | RSC Advances | Royal Society of Chemistry (RSC) | 2022 | Roles of chitosan in synthesis, antibacterial and anti-biofilm properties of bionano silver and gold | TRUE | TRUE | gold | FALSE
1938 | 3160 | 1945 | Ag | 1 | Staphylococcus aureus | 1 | ATCC 25923 | Biosynthesis using Lignosus rhinocerotis | ZOI |  | 1000 | 11.7 | 106.3 | 153.3 | 129.8 | spherical | 24 | 32.6 | water (distilled) | 60 | 30 | AgNO3 | 10 | 58.4 |  | https://pubs.rsc.org/en/content/articlelanding/2022/ra/d2ra01734b | 10.1039/d2ra01734b | 139 | RSC Advances | Royal Society of Chemistry (RSC) | 2022 | Roles of chitosan in synthesis, antibacterial and anti-biofilm properties of bionano silver and gold | TRUE | TRUE | gold | TRUE | Xenia | 31,03,25 | TRUE | FALSE | Requires correction | 1. То, что отмечано оранжевым, то не было найдено в статье
1939 | 3161 | 3162 | Ag | 1 | Pseudomonas aeruginosa | 1 | ATCC 27853 | Biosynthesis using Lignosus rhinocerotis | ZOI |  | 1000 | 8.3 | 106.3 | 153.3 | 129.8 | spherical | 24 | 32.6 | water (distilled) | 60 | 30 | AgNO3 | 10 | 58.4 |  | https://pubs.rsc.org/en/content/articlelanding/2022/ra/d2ra01734b | 10.1039/d2ra01734b | 139 | RSC Advances | Royal Society of Chemistry (RSC) | 2022 | Roles of chitosan in synthesis, antibacterial and anti-biofilm properties of bionano silver and gold | TRUE | TRUE | gold | FALSE
1940 | 989 | 989 | Ag | 0 | Bacillus subtilis | 0 | OQ073500 | Green synthesis using onion peel | MIC | 0.64 |  |  | 50 | 200 | 125 | spherical | 48 | -24.6 | water (distilled) | 100 | 30 | AgNO3 |  |  |  | https://www.sciencedirect.com/science/article/pii/S2405844024008466?via%3Dihub | 10.1016/j.heliyon.2024.e24815 | 140 | Heliyon | Elsevier BV | 2024 | Phytosynthesis via wasted onion peel extract of samarium oxide/silver core/shell nanoparticles for excellent inhibition of microbes | TRUE | TRUE | gold | FALSE
1941 | 990 | 990 | Ag | 0 | Escherichia coli | 0 | MW534699 | Green synthesis using onion peel | MIC | 0.32 |  |  | 50 | 200 | 125 | spherical | 48 | -24.6 | water (distilled) | 100 | 30 | AgNO3 |  |  |  | https://www.sciencedirect.com/science/article/pii/S2405844024008466?via%3Dihub | 10.1016/j.heliyon.2024.e24815 | 140 | Heliyon | Elsevier BV | 2024 | Phytosynthesis via wasted onion peel extract of samarium oxide/silver core/shell nanoparticles for excellent inhibition of microbes | TRUE | TRUE | gold | FALSE
1942 | 991 | 991 | Ag | 0 | Bacillus subtilis | 0 | OQ073500 | Green synthesis using onion peel | MBC | 0.64 |  |  | 50 | 200 | 125 | spherical | 48 | -24.6 | water (distilled) | 100 | 30 | AgNO3 |  |  |  | https://www.sciencedirect.com/science/article/pii/S2405844024008466?via%3Dihub | 10.1016/j.heliyon.2024.e24815 | 140 | Heliyon | Elsevier BV | 2024 | Phytosynthesis via wasted onion peel extract of samarium oxide/silver core/shell nanoparticles for excellent inhibition of microbes | TRUE | TRUE | gold | FALSE
1943 | 992 | 992 | Ag | 0 | Escherichia coli | 0 | MW534699 | Green synthesis using onion peel | MBC | 0.64 |  |  | 50 | 200 | 125 | spherical | 48 | -24.6 | water (distilled) | 100 | 30 | AgNO3 |  |  |  | https://www.sciencedirect.com/science/article/pii/S2405844024008466?via%3Dihub | 10.1016/j.heliyon.2024.e24815 | 140 | Heliyon | Elsevier BV | 2024 | Phytosynthesis via wasted onion peel extract of samarium oxide/silver core/shell nanoparticles for excellent inhibition of microbes | TRUE | TRUE | gold | FALSE
1944 | 993 | 1955 | Ag | 0 | Alternaria brassicae | 0 | MZ266540 | Green synthesis using onion peel | MIC | 0.32 |  |  | 50 | 200 | 125 | spherical | 48 | -24.6 | water (distilled) | 100 | 30 | AgNO3 |  |  |  | https://www.sciencedirect.com/science/article/pii/S2405844024008466?via%3Dihub | 10.1016/j.heliyon.2024.e24815 | 140 | Heliyon | Elsevier BV | 2024 | Phytosynthesis via wasted onion peel extract of samarium oxide/silver core/shell nanoparticles for excellent inhibition of microbes | TRUE | TRUE | gold | TRUE | Xenia | 29,03,25 | TRUE | FALSE | Requires correction | 1. Прекурсор и его концентрация явно не указаны в статье
1945 | 994 | 994 | Ag | 0 | Aspergillus penicillioides | 0 | MW957971 | Green synthesis using onion peel | MIC | 0.32 |  |  | 50 | 200 | 125 | spherical | 48 | -24.6 | water (distilled) | 100 | 30 | AgNO3 |  |  |  | https://www.sciencedirect.com/science/article/pii/S2405844024008466?via%3Dihub | 10.1016/j.heliyon.2024.e24815 | 140 | Heliyon | Elsevier BV | 2024 | Phytosynthesis via wasted onion peel extract of samarium oxide/silver core/shell nanoparticles for excellent inhibition of microbes | TRUE | TRUE | gold | FALSE
1946 | 995 | 995 | Ag | 0 | Aspergillus flavus | 0 | MT550030 | Green synthesis using onion peel | MIC | 0.64 |  |  | 50 | 200 | 125 | spherical | 48 | -24.6 | water (distilled) | 100 | 30 | AgNO3 |  |  |  | https://www.sciencedirect.com/science/article/pii/S2405844024008466?via%3Dihub | 10.1016/j.heliyon.2024.e24815 | 140 | Heliyon | Elsevier BV | 2024 | Phytosynthesis via wasted onion peel extract of samarium oxide/silver core/shell nanoparticles for excellent inhibition of microbes | TRUE | TRUE | gold | FALSE
1947 | 996 | 996 | Ag | 0 | Pythium ultimum | 0 | MW830915 | Green synthesis using onion peel | MIC | 0.32 |  |  | 50 | 200 | 125 | spherical | 48 | -24.6 | water (distilled) | 100 | 30 | AgNO3 |  |  |  | https://www.sciencedirect.com/science/article/pii/S2405844024008466?via%3Dihub | 10.1016/j.heliyon.2024.e24815 | 140 | Heliyon | Elsevier BV | 2024 | Phytosynthesis via wasted onion peel extract of samarium oxide/silver core/shell nanoparticles for excellent inhibition of microbes | TRUE | TRUE | gold | FALSE
1948 | 997 | 997 | Ag | 0 | Verticillium dahlia | 0 | MW830379 | Green synthesis using onion peel | MIC | 0.32 |  |  | 50 | 200 | 125 | spherical | 48 | -24.6 | water (distilled) | 100 | 30 | AgNO3 |  |  |  | https://www.sciencedirect.com/science/article/pii/S2405844024008466?via%3Dihub | 10.1016/j.heliyon.2024.e24815 | 140 | Heliyon | Elsevier BV | 2024 | Phytosynthesis via wasted onion peel extract of samarium oxide/silver core/shell nanoparticles for excellent inhibition of microbes | TRUE | TRUE | gold | FALSE
1949 | 998 | 998 | Ag | 0 | Fusarium acuminatum | 0 | MZ266538 | Green synthesis using onion peel | MIC | 0.64 |  |  | 50 | 200 | 125 | spherical | 48 | -24.6 | water (distilled) | 100 | 30 | AgNO3 |  |  |  | https://www.sciencedirect.com/science/article/pii/S2405844024008466?via%3Dihub | 10.1016/j.heliyon.2024.e24815 | 140 | Heliyon | Elsevier BV | 2024 | Phytosynthesis via wasted onion peel extract of samarium oxide/silver core/shell nanoparticles for excellent inhibition of microbes | TRUE | TRUE | gold | FALSE
1950 | 999 | 1957 | Ag | 0 | Candida albicans | 0 | MW534712 | Green synthesis using onion peel | MIC | 0.32 |  |  | 50 | 200 | 125 | spherical | 48 | -24.6 | water (distilled) | 100 | 30 | AgNO3 |  |  |  | https://www.sciencedirect.com/science/article/pii/S2405844024008466?via%3Dihub | 10.1016/j.heliyon.2024.e24815 | 140 | Heliyon | Elsevier BV | 2024 | Phytosynthesis via wasted onion peel extract of samarium oxide/silver core/shell nanoparticles for excellent inhibition of microbes | TRUE | TRUE | gold | TRUE | Xenia | 29,03,25 | TRUE | FALSE | Requires correction | 1. Прекурсор и его концентрация явно не указаны в статье
1951 | 1000 | 1962 | Ag | 0 | Candida parapsilosis | 0 | MW960416 | Green synthesis using onion peel | MIC | 0.64 |  |  | 50 | 200 | 125 | spherical | 48 | -24.6 | water (distilled) | 100 | 30 | AgNO3 |  |  |  | https://www.sciencedirect.com/science/article/pii/S2405844024008466?via%3Dihub | 10.1016/j.heliyon.2024.e24815 | 140 | Heliyon | Elsevier BV | 2024 | Phytosynthesis via wasted onion peel extract of samarium oxide/silver core/shell nanoparticles for excellent inhibition of microbes | TRUE | TRUE | gold | TRUE | Xenia | 29,03,25 | TRUE | FALSE | Requires correction | 1. Прекурсор и его концентрация явно не указаны в статье
1952 | 1001 | 1001 | Ag | 0 | Alternaria brassicae | 0 | MZ266540 | Green synthesis using onion peel | MFC | 0.32 |  |  | 50 | 200 | 125 | spherical | 48 | -24.6 | water (distilled) | 100 | 30 | AgNO3 |  |  |  | https://www.sciencedirect.com/science/article/pii/S2405844024008466?via%3Dihub | 10.1016/j.heliyon.2024.e24815 | 140 | Heliyon | Elsevier BV | 2024 | Phytosynthesis via wasted onion peel extract of samarium oxide/silver core/shell nanoparticles for excellent inhibition of microbes | TRUE | TRUE | gold | FALSE
1953 | 1002 | 1002 | Ag | 0 | Aspergillus penicillioides | 0 | MW957971 | Green synthesis using onion peel | MFC | 0.32 |  |  | 50 | 200 | 125 | spherical | 48 | -24.6 | water (distilled) | 100 | 30 | AgNO3 |  |  |  | https://www.sciencedirect.com/science/article/pii/S2405844024008466?via%3Dihub | 10.1016/j.heliyon.2024.e24815 | 140 | Heliyon | Elsevier BV | 2024 | Phytosynthesis via wasted onion peel extract of samarium oxide/silver core/shell nanoparticles for excellent inhibition of microbes | TRUE | TRUE | gold | FALSE
1954 | 1003 | 1003 | Ag | 0 | Aspergillus flavus | 0 | MT550030 | Green synthesis using onion peel | MFC | 0.64 |  |  | 50 | 200 | 125 | spherical | 48 | -24.6 | water (distilled) | 100 | 30 | AgNO3 |  |  |  | https://www.sciencedirect.com/science/article/pii/S2405844024008466?via%3Dihub | 10.1016/j.heliyon.2024.e24815 | 140 | Heliyon | Elsevier BV | 2024 | Phytosynthesis via wasted onion peel extract of samarium oxide/silver core/shell nanoparticles for excellent inhibition of microbes | TRUE | TRUE | gold | FALSE
1955 | 1004 | 1968 | Ag | 0 | Pythium ultimum | 0 | MW830915 | Green synthesis using onion peel | MFC | 0.32 |  |  | 50 | 200 | 125 | spherical | 48 | -24.6 | water (distilled) | 100 | 30 | AgNO3 |  |  |  | https://www.sciencedirect.com/science/article/pii/S2405844024008466?via%3Dihub | 10.1016/j.heliyon.2024.e24815 | 140 | Heliyon | Elsevier BV | 2024 | Phytosynthesis via wasted onion peel extract of samarium oxide/silver core/shell nanoparticles for excellent inhibition of microbes | TRUE | TRUE | gold | TRUE | Xenia | 29,03,25 | TRUE | FALSE | Requires correction | 1. Прекурсор и его концентрация явно не указаны в статье
1956 | 1005 | 1005 | Ag | 0 | Verticillium dahlia | 0 | MW830379 | Green synthesis using onion peel | MFC | 0.64 |  |  | 50 | 200 | 125 | spherical | 48 | -24.6 | water (distilled) | 100 | 30 | AgNO3 |  |  |  | https://www.sciencedirect.com/science/article/pii/S2405844024008466?via%3Dihub | 10.1016/j.heliyon.2024.e24815 | 140 | Heliyon | Elsevier BV | 2024 | Phytosynthesis via wasted onion peel extract of samarium oxide/silver core/shell nanoparticles for excellent inhibition of microbes | TRUE | TRUE | gold | FALSE
1957 | 1006 | 1006 | Ag | 0 | Fusarium acuminatum | 0 | MZ266538 | Green synthesis using onion peel | MFC | 0.64 |  |  | 50 | 200 | 125 | spherical | 48 | -24.6 | water (distilled) | 100 | 30 | AgNO3 |  |  |  | https://www.sciencedirect.com/science/article/pii/S2405844024008466?via%3Dihub | 10.1016/j.heliyon.2024.e24815 | 140 | Heliyon | Elsevier BV | 2024 | Phytosynthesis via wasted onion peel extract of samarium oxide/silver core/shell nanoparticles for excellent inhibition of microbes | TRUE | TRUE | gold | FALSE
1958 | 1007 | 1007 | Ag | 0 | Candida albicans | 0 | MW534712 | Green synthesis using onion peel | MFC | 0.64 |  |  | 50 | 200 | 125 | spherical | 48 | -24.6 | water (distilled) | 100 | 30 | AgNO3 |  |  |  | https://www.sciencedirect.com/science/article/pii/S2405844024008466?via%3Dihub | 10.1016/j.heliyon.2024.e24815 | 140 | Heliyon | Elsevier BV | 2024 | Phytosynthesis via wasted onion peel extract of samarium oxide/silver core/shell nanoparticles for excellent inhibition of microbes | TRUE | TRUE | gold | FALSE
1959 | 1008 | 1008 | Ag | 0 | Candida parapsilosis | 0 | MW960416 | Green synthesis using onion peel | MFC | 0.32 |  |  | 50 | 200 | 125 | spherical | 48 | -24.6 | water (distilled) | 100 | 30 | AgNO3 |  |  |  | https://www.sciencedirect.com/science/article/pii/S2405844024008466?via%3Dihub | 10.1016/j.heliyon.2024.e24815 | 140 | Heliyon | Elsevier BV | 2024 | Phytosynthesis via wasted onion peel extract of samarium oxide/silver core/shell nanoparticles for excellent inhibition of microbes | TRUE | TRUE | gold | FALSE
1960 | 1009 | 1970 | Ag | 1 | Bacillus subtilis | 0 | OQ073500 | Green synthesis using onion peel | MIC | 0.16 |  |  | 50 | 400 | 225 | spherical | 48 | -22.8 | water (distilled) | 100 | 30 | AgNO3 |  |  |  | https://www.sciencedirect.com/science/article/pii/S2405844024008466?via%3Dihub | 10.1016/j.heliyon.2024.e24815 | 140 | Heliyon | Elsevier BV | 2024 | Phytosynthesis via wasted onion peel extract of samarium oxide/silver core/shell nanoparticles for excellent inhibition of microbes | TRUE | TRUE | gold | TRUE | Xenia | 29,03,25 | TRUE | FALSE | Requires correction | 1. Ошибки в strain. 2 Некоторые размеры частиц непоняино оикуда взялись 3. Прекурсор и его концентрация явно не указаны в статье
1961 | 1010 | 1010 | Ag | 1 | Escherichia coli | 0 | MW534699 | Green synthesis using onion peel | MIC | 0.16 |  |  | 50 | 400 | 225 | spherical | 48 | -22.8 | water (distilled) | 100 | 30 | AgNO3 |  |  |  | https://www.sciencedirect.com/science/article/pii/S2405844024008466?via%3Dihub | 10.1016/j.heliyon.2024.e24815 | 140 | Heliyon | Elsevier BV | 2024 | Phytosynthesis via wasted onion peel extract of samarium oxide/silver core/shell nanoparticles for excellent inhibition of microbes | TRUE | TRUE | gold | FALSE
1962 | 1011 | 1972 | Ag | 1 | Bacillus subtilis | 0 | OQ073500 | Green synthesis using onion peel | MBC | 0.32 |  |  | 50 | 400 | 225 | spherical | 48 | -22.8 | water (distilled) | 100 | 30 | AgNO3 |  |  |  | https://www.sciencedirect.com/science/article/pii/S2405844024008466?via%3Dihub | 10.1016/j.heliyon.2024.e24815 | 140 | Heliyon | Elsevier BV | 2024 | Phytosynthesis via wasted onion peel extract of samarium oxide/silver core/shell nanoparticles for excellent inhibition of microbes | TRUE | TRUE | gold | TRUE | Xenia | 29,03,25 | TRUE | FALSE | Requires correction | 1. Ошибки в strain. 2 Некоторые размеры частиц непоняино оикуда взялись 3. Прекурсор и его концентрация явно не указаны в статье
1963 | 1012 | 1012 | Ag | 1 | Escherichia coli | 0 | MW534699 | Green synthesis using onion peel | MBC | 0.32 |  |  | 50 | 400 | 225 | spherical | 48 | -22.8 | water (distilled) | 100 | 30 | AgNO3 |  |  |  | https://www.sciencedirect.com/science/article/pii/S2405844024008466?via%3Dihub | 10.1016/j.heliyon.2024.e24815 | 140 | Heliyon | Elsevier BV | 2024 | Phytosynthesis via wasted onion peel extract of samarium oxide/silver core/shell nanoparticles for excellent inhibition of microbes | TRUE | TRUE | gold | FALSE
1964 | 1013 | 1013 | Ag | 1 | Alternaria brassicae | 0 | MZ266540 | Green synthesis using onion peel | MIC | 0.16 |  |  | 50 | 400 | 225 | spherical | 48 | -22.8 | water (distilled) | 100 | 30 | AgNO3 |  |  |  | https://www.sciencedirect.com/science/article/pii/S2405844024008466?via%3Dihub | 10.1016/j.heliyon.2024.e24815 | 140 | Heliyon | Elsevier BV | 2024 | Phytosynthesis via wasted onion peel extract of samarium oxide/silver core/shell nanoparticles for excellent inhibition of microbes | TRUE | TRUE | gold | FALSE
1965 | 1014 | 1974 | Ag | 1 | Aspergillus penicillioides | 0 | MW957971 | Green synthesis using onion peel | MIC | 0.32 |  |  | 50 | 400 | 225 | spherical | 48 | -22.8 | water (distilled) | 100 | 30 | AgNO3 |  |  |  | https://www.sciencedirect.com/science/article/pii/S2405844024008466?via%3Dihub | 10.1016/j.heliyon.2024.e24815 | 140 | Heliyon | Elsevier BV | 2024 | Phytosynthesis via wasted onion peel extract of samarium oxide/silver core/shell nanoparticles for excellent inhibition of microbes | TRUE | TRUE | gold | TRUE | Xenia | 29,03,25 | TRUE | FALSE | Requires correction | 1. Ошибки в strain. 2 Некоторые размеры частиц непоняино оикуда взялись 3. Прекурсор и его концентрация явно не указаны в статье
1966 | 1015 | 1015 | Ag | 1 | Aspergillus flavus | 0 | MT550030 | Green synthesis using onion peel | MIC | 0.32 |  |  | 50 | 400 | 225 | spherical | 48 | -22.8 | water (distilled) | 100 | 30 | AgNO3 |  |  |  | https://www.sciencedirect.com/science/article/pii/S2405844024008466?via%3Dihub | 10.1016/j.heliyon.2024.e24815 | 140 | Heliyon | Elsevier BV | 2024 | Phytosynthesis via wasted onion peel extract of samarium oxide/silver core/shell nanoparticles for excellent inhibition of microbes | TRUE | TRUE | gold | FALSE
1967 | 1016 | 1016 | Ag | 1 | Pythium ultimum | 0 | MW830915 | Green synthesis using onion peel | MIC | 0.16 |  |  | 50 | 400 | 225 | spherical | 48 | -22.8 | water (distilled) | 100 | 30 | AgNO3 |  |  |  | https://www.sciencedirect.com/science/article/pii/S2405844024008466?via%3Dihub | 10.1016/j.heliyon.2024.e24815 | 140 | Heliyon | Elsevier BV | 2024 | Phytosynthesis via wasted onion peel extract of samarium oxide/silver core/shell nanoparticles for excellent inhibition of microbes | TRUE | TRUE | gold | FALSE
1968 | 1017 | 1977 | Ag | 1 | Verticillium dahlia | 0 | MW830379 | Green synthesis using onion peel | MIC | 0.16 |  |  | 50 | 400 | 225 | spherical | 48 | -22.8 | water (distilled) | 100 | 30 | AgNO3 |  |  |  | https://www.sciencedirect.com/science/article/pii/S2405844024008466?via%3Dihub | 10.1016/j.heliyon.2024.e24815 | 140 | Heliyon | Elsevier BV | 2024 | Phytosynthesis via wasted onion peel extract of samarium oxide/silver core/shell nanoparticles for excellent inhibition of microbes | TRUE | TRUE | gold | TRUE | Xenia | 29,03,25 | TRUE | FALSE | Requires correction | 1. Ошибки в strain. 2 Некоторые размеры частиц непоняино оикуда взялись 3. Прекурсор и его концентрация явно не указаны в статье
1969 | 1018 | 1018 | Ag | 1 | Fusarium acuminatum | 0 | MZ266538 | Green synthesis using onion peel | MIC | 0.32 |  |  | 50 | 400 | 225 | spherical | 48 | -22.8 | water (distilled) | 100 | 30 | AgNO3 |  |  |  | https://www.sciencedirect.com/science/article/pii/S2405844024008466?via%3Dihub | 10.1016/j.heliyon.2024.e24815 | 140 | Heliyon | Elsevier BV | 2024 | Phytosynthesis via wasted onion peel extract of samarium oxide/silver core/shell nanoparticles for excellent inhibition of microbes | TRUE | TRUE | gold | FALSE
1970 | 1019 | 1019 | Ag | 1 | Candida albicans | 0 | MW534712 | Green synthesis using onion peel | MIC | 0.16 |  |  | 50 | 400 | 225 | spherical | 48 | -22.8 | water (distilled) | 100 | 30 | AgNO3 |  |  |  | https://www.sciencedirect.com/science/article/pii/S2405844024008466?via%3Dihub | 10.1016/j.heliyon.2024.e24815 | 140 | Heliyon | Elsevier BV | 2024 | Phytosynthesis via wasted onion peel extract of samarium oxide/silver core/shell nanoparticles for excellent inhibition of microbes | TRUE | TRUE | gold | FALSE
1971 | 1020 | 1020 | Ag | 1 | Candida parapsilosis | 0 | MW960416 | Green synthesis using onion peel | MIC | 0.32 |  |  | 50 | 400 | 225 | spherical | 48 | -22.8 | water (distilled) | 100 | 30 | AgNO3 |  |  |  | https://www.sciencedirect.com/science/article/pii/S2405844024008466?via%3Dihub | 10.1016/j.heliyon.2024.e24815 | 140 | Heliyon | Elsevier BV | 2024 | Phytosynthesis via wasted onion peel extract of samarium oxide/silver core/shell nanoparticles for excellent inhibition of microbes | TRUE | TRUE | gold | FALSE
1972 | 1021 | 1021 | Ag | 1 | Alternaria brassicae | 0 | MZ266540 | Green synthesis using onion peel | MFC | 0.32 |  |  | 50 | 400 | 225 | spherical | 48 | -22.8 | water (distilled) | 100 | 30 | AgNO3 |  |  |  | https://www.sciencedirect.com/science/article/pii/S2405844024008466?via%3Dihub | 10.1016/j.heliyon.2024.e24815 | 140 | Heliyon | Elsevier BV | 2024 | Phytosynthesis via wasted onion peel extract of samarium oxide/silver core/shell nanoparticles for excellent inhibition of microbes | TRUE | TRUE | gold | FALSE
1973 | 1022 | 1022 | Ag | 1 | Aspergillus penicillioides | 0 | MW957971 | Green synthesis using onion peel | MFC | 0.32 |  |  | 50 | 400 | 225 | spherical | 48 | -22.8 | water (distilled) | 100 | 30 | AgNO3 |  |  |  | https://www.sciencedirect.com/science/article/pii/S2405844024008466?via%3Dihub | 10.1016/j.heliyon.2024.e24815 | 140 | Heliyon | Elsevier BV | 2024 | Phytosynthesis via wasted onion peel extract of samarium oxide/silver core/shell nanoparticles for excellent inhibition of microbes | TRUE | TRUE | gold | FALSE
1974 | 1023 | 1023 | Ag | 1 | Aspergillus flavus | 0 | MT550030 | Green synthesis using onion peel | MFC | 0.64 |  |  | 50 | 400 | 225 | spherical | 48 | -22.8 | water (distilled) | 100 | 30 | AgNO3 |  |  |  | https://www.sciencedirect.com/science/article/pii/S2405844024008466?via%3Dihub | 10.1016/j.heliyon.2024.e24815 | 140 | Heliyon | Elsevier BV | 2024 | Phytosynthesis via wasted onion peel extract of samarium oxide/silver core/shell nanoparticles for excellent inhibition of microbes | TRUE | TRUE | gold | FALSE
1975 | 1024 | 1024 | Ag | 1 | Pythium ultimum | 0 | MW830915 | Green synthesis using onion peel | MFC | 0.16 |  |  | 50 | 400 | 225 | spherical | 48 | -22.8 | water (distilled) | 100 | 30 | AgNO3 |  |  |  | https://www.sciencedirect.com/science/article/pii/S2405844024008466?via%3Dihub | 10.1016/j.heliyon.2024.e24815 | 140 | Heliyon | Elsevier BV | 2024 | Phytosynthesis via wasted onion peel extract of samarium oxide/silver core/shell nanoparticles for excellent inhibition of microbes | TRUE | TRUE | gold | FALSE
1976 | 1025 | 1025 | Ag | 1 | Verticillium dahlia | 0 | MW830379 | Green synthesis using onion peel | MFC | 0.32 |  |  | 50 | 400 | 225 | spherical | 48 | -22.8 | water (distilled) | 100 | 30 | AgNO3 |  |  |  | https://www.sciencedirect.com/science/article/pii/S2405844024008466?via%3Dihub | 10.1016/j.heliyon.2024.e24815 | 140 | Heliyon | Elsevier BV | 2024 | Phytosynthesis via wasted onion peel extract of samarium oxide/silver core/shell nanoparticles for excellent inhibition of microbes | TRUE | TRUE | gold | FALSE
1977 | 1026 | 1026 | Ag | 1 | Fusarium acuminatum | 0 | MZ266538 | Green synthesis using onion peel | MFC | 0.32 |  |  | 50 | 400 | 225 | spherical | 48 | -22.8 | water (distilled) | 100 | 30 | AgNO3 |  |  |  | https://www.sciencedirect.com/science/article/pii/S2405844024008466?via%3Dihub | 10.1016/j.heliyon.2024.e24815 | 140 | Heliyon | Elsevier BV | 2024 | Phytosynthesis via wasted onion peel extract of samarium oxide/silver core/shell nanoparticles for excellent inhibition of microbes | TRUE | TRUE | gold | FALSE
1978 | 1027 | 1027 | Ag | 1 | Candida albicans | 0 | MW534712 | Green synthesis using onion peel | MFC | 0.32 |  |  | 50 | 400 | 225 | spherical | 48 | -22.8 | water (distilled) | 100 | 30 | AgNO3 |  |  |  | https://www.sciencedirect.com/science/article/pii/S2405844024008466?via%3Dihub | 10.1016/j.heliyon.2024.e24815 | 140 | Heliyon | Elsevier BV | 2024 | Phytosynthesis via wasted onion peel extract of samarium oxide/silver core/shell nanoparticles for excellent inhibition of microbes | TRUE | TRUE | gold | FALSE
1979 | 1028 | 1028 | Ag | 1 | Candida parapsilosis | 0 | MW960416 | Green synthesis using onion peel | MFC | 0.16 |  |  | 50 | 400 | 225 | spherical | 48 | -22.8 | water (distilled) | 100 | 30 | AgNO3 |  |  |  | https://www.sciencedirect.com/science/article/pii/S2405844024008466?via%3Dihub | 10.1016/j.heliyon.2024.e24815 | 140 | Heliyon | Elsevier BV | 2024 | Phytosynthesis via wasted onion peel extract of samarium oxide/silver core/shell nanoparticles for excellent inhibition of microbes | TRUE | TRUE | gold | FALSE
1980 | 1029 | 1029 | Ag | 1 | Staphylococcus aureus | 0 | ATCC 29213 | Chemical synthesis | MIC | 0.0195 |  |  |  |  | 78.7 | spherical | 24 |  | water | 25 | 30 | AgNO3 | 3 |  |  | https://www.sciencedirect.com/science/article/pii/S1687157X23007692?via%3Dihub#s0100 | 10.1186/s43141-020-00093-z | 141 | Journal of Genetic Engineering and Biotechnology | Elsevier BV | 2021 | Enhancement of the antibacterial potential of plantaricin by incorporation into silver nanoparticles | TRUE | TRUE | gold | FALSE
1981 | 1030 | 1981 | Ag | 1 | Staphylococcus aureus | 0 | ATCC 29213 | Chemical synthesis | MBC | 0.3125 |  |  |  |  | 78.7 | spherical | 24 |  | water | 25 | 30 | AgNO3 | 3 |  |  | https://www.sciencedirect.com/science/article/pii/S1687157X23007692?via%3Dihub#s0101 | 10.1186/s43141-020-00093-z | 141 | Journal of Genetic Engineering and Biotechnology | Elsevier BV | 2021 | Enhancement of the antibacterial potential of plantaricin by incorporation into silver nanoparticles | TRUE | TRUE | gold | TRUE | Xenia | 31,03,25 | FALSE | FALSE | Verified | 1. в статье strain есть
1982 | 1031 | 1031 | Ag | 0 | Escherichia coli | 0 | MTCC 443 | Chemical synthesis using sodium borohydride and trisodium citrate | MIC | 20 |  |  | 4.3 | 5.7 | 5 | spherical | 24 | -39.95 | water | 60 | 30 | AgNO3 |  |  | 10.5 | https://pubs.rsc.org/en/content/articlelanding/2014/ra/c3ra44507k | 10.1039/c3ra44507k | 142 | RSC Advances | Royal Society of Chemistry (RSC) | 2014 | Size-controlled silver nanoparticles synthesized over the range 5–100 nm using the same protocol and their antibacterial efficacy | FALSE | TRUE | hybrid | FALSE
1983 | 1032 | 1032 | Ag | 0 | Escherichia coli | 0 | MTCC 739 | Chemical synthesis using sodium borohydride and trisodium citrate | MIC | 60 |  |  | 4.3 | 5.7 | 5 | spherical | 24 | -39.95 | water | 60 | 30 | AgNO3 |  |  | 10.5 | https://pubs.rsc.org/en/content/articlelanding/2014/ra/c3ra44507k | 10.1039/c3ra44507k | 142 | RSC Advances | Royal Society of Chemistry (RSC) | 2014 | Size-controlled silver nanoparticles synthesized over the range 5–100 nm using the same protocol and their antibacterial efficacy | FALSE | TRUE | hybrid | FALSE
1984 | 1033 | 1993 | Ag | 0 | Bacillus subtilis | 0 | MTCC 441 | Chemical synthesis using sodium borohydride and trisodium citrate | MIC | 30 |  |  | 4.3 | 5.7 | 5 | spherical | 24 | -39.95 | water | 60 | 30 | AgNO3 |  |  | 10.5 | https://pubs.rsc.org/en/content/articlelanding/2014/ra/c3ra44507k | 10.1039/c3ra44507k | 142 | RSC Advances | Royal Society of Chemistry (RSC) | 2014 | Size-controlled silver nanoparticles synthesized over the range 5–100 nm using the same protocol and their antibacterial efficacy | FALSE | TRUE | hybrid | TRUE | Xenia | 28,03,25 | FALSE | FALSE | Verified
1985 | 1034 | 1033 | Ag | 0 | Staphylococcus aureus | 0 | NCIM 5021 | Chemical synthesis using sodium borohydride and trisodium citrate | MIC | 70 |  |  | 4.3 | 5.7 | 5 | spherical | 24 | -39.95 | water | 60 | 30 | AgNO3 |  |  | 10.5 | https://pubs.rsc.org/en/content/articlelanding/2014/ra/c3ra44507k | 10.1039/c3ra44507k | 142 | RSC Advances | Royal Society of Chemistry (RSC) | 2014 | Size-controlled silver nanoparticles synthesized over the range 5–100 nm using the same protocol and their antibacterial efficacy | FALSE | TRUE | hybrid | FALSE
1986 | 1035 | 1034 | Ag | 0 | Escherichia coli | 0 | MTCC 443 | Chemical synthesis using sodium borohydride and trisodium citrate | MBC | 30 |  |  | 4.3 | 5.7 | 5 | spherical | 24 | -39.95 | water | 60 | 30 | AgNO3 |  |  | 10.5 | https://pubs.rsc.org/en/content/articlelanding/2014/ra/c3ra44507k | 10.1039/c3ra44507k | 142 | RSC Advances | Royal Society of Chemistry (RSC) | 2014 | Size-controlled silver nanoparticles synthesized over the range 5–100 nm using the same protocol and their antibacterial efficacy | FALSE | TRUE | hybrid | FALSE
1987 | 1036 | 1035 | Ag | 0 | Escherichia coli | 0 | MTCC 739 | Chemical synthesis using sodium borohydride and trisodium citrate | MBC | 90 |  |  | 4.3 | 5.7 | 5 | spherical | 24 | -39.95 | water | 60 | 30 | AgNO3 |  |  | 10.5 | https://pubs.rsc.org/en/content/articlelanding/2014/ra/c3ra44507k | 10.1039/c3ra44507k | 142 | RSC Advances | Royal Society of Chemistry (RSC) | 2014 | Size-controlled silver nanoparticles synthesized over the range 5–100 nm using the same protocol and their antibacterial efficacy | FALSE | TRUE | hybrid | FALSE
1988 | 1037 | 1036 | Ag | 0 | Bacillus subtilis | 0 | MTCC 441 | Chemical synthesis using sodium borohydride and trisodium citrate | MBC | 40 |  |  | 4.3 | 5.7 | 5 | spherical | 24 | -39.95 | water | 60 | 30 | AgNO3 |  |  | 10.5 | https://pubs.rsc.org/en/content/articlelanding/2014/ra/c3ra44507k | 10.1039/c3ra44507k | 142 | RSC Advances | Royal Society of Chemistry (RSC) | 2014 | Size-controlled silver nanoparticles synthesized over the range 5–100 nm using the same protocol and their antibacterial efficacy | FALSE | TRUE | hybrid | FALSE
1989 | 1038 | 1037 | Ag | 0 | Staphylococcus aureus | 0 | NCIM 5021 | Chemical synthesis using sodium borohydride and trisodium citrate | MBC | 80 |  |  | 4.3 | 5.7 | 5 | spherical | 24 | -39.95 | water | 60 | 30 | AgNO3 |  |  | 10.5 | https://pubs.rsc.org/en/content/articlelanding/2014/ra/c3ra44507k | 10.1039/c3ra44507k | 142 | RSC Advances | Royal Society of Chemistry (RSC) | 2014 | Size-controlled silver nanoparticles synthesized over the range 5–100 nm using the same protocol and their antibacterial efficacy | FALSE | TRUE | hybrid | FALSE
1990 | 1039 | 1038 | Ag | 0 | Escherichia coli | 0 | MTCC 443 | Chemical synthesis using sodium borohydride and trisodium citrate | MIC | 20 |  |  | 5.7 | 8.3 | 7 | spherical | 24 | -39.95 | water | 60 | 30 | AgNO3 |  |  | 10.5 | https://pubs.rsc.org/en/content/articlelanding/2014/ra/c3ra44507k | 10.1039/c3ra44507k | 142 | RSC Advances | Royal Society of Chemistry (RSC) | 2014 | Size-controlled silver nanoparticles synthesized over the range 5–100 nm using the same protocol and their antibacterial efficacy | FALSE | TRUE | hybrid | FALSE
1991 | 1040 | 1039 | Ag | 0 | Escherichia coli | 0 | MTCC 739 | Chemical synthesis using sodium borohydride and trisodium citrate | MIC | 90 |  |  | 5.7 | 8.3 | 7 | spherical | 24 | -39.95 | water | 60 | 30 | AgNO3 |  |  | 10.5 | https://pubs.rsc.org/en/content/articlelanding/2014/ra/c3ra44507k | 10.1039/c3ra44507k | 142 | RSC Advances | Royal Society of Chemistry (RSC) | 2014 | Size-controlled silver nanoparticles synthesized over the range 5–100 nm using the same protocol and their antibacterial efficacy | FALSE | TRUE | hybrid | FALSE
1992 | 1041 | 1040 | Ag | 0 | Bacillus subtilis | 0 | MTCC 441 | Chemical synthesis using sodium borohydride and trisodium citrate | MIC | 40 |  |  | 5.7 | 8.3 | 7 | spherical | 24 | -39.95 | water | 60 | 30 | AgNO3 |  |  | 10.5 | https://pubs.rsc.org/en/content/articlelanding/2014/ra/c3ra44507k | 10.1039/c3ra44507k | 142 | RSC Advances | Royal Society of Chemistry (RSC) | 2014 | Size-controlled silver nanoparticles synthesized over the range 5–100 nm using the same protocol and their antibacterial efficacy | FALSE | TRUE | hybrid | FALSE
1993 | 1042 | 1041 | Ag | 0 | Staphylococcus aureus | 0 | NCIM 5021 | Chemical synthesis using sodium borohydride and trisodium citrate | MIC | 70 |  |  | 5.7 | 8.3 | 7 | spherical | 24 | -39.95 | water | 60 | 30 | AgNO3 |  |  | 10.5 | https://pubs.rsc.org/en/content/articlelanding/2014/ra/c3ra44507k | 10.1039/c3ra44507k | 142 | RSC Advances | Royal Society of Chemistry (RSC) | 2014 | Size-controlled silver nanoparticles synthesized over the range 5–100 nm using the same protocol and their antibacterial efficacy | FALSE | TRUE | hybrid | FALSE
1994 | 1043 | 1042 | Ag | 0 | Escherichia coli | 0 | MTCC 443 | Chemical synthesis using sodium borohydride and trisodium citrate | MBC | 30 |  |  | 5.7 | 8.3 | 7 | spherical | 24 | -39.95 | water | 60 | 30 | AgNO3 |  |  | 10.5 | https://pubs.rsc.org/en/content/articlelanding/2014/ra/c3ra44507k | 10.1039/c3ra44507k | 142 | RSC Advances | Royal Society of Chemistry (RSC) | 2014 | Size-controlled silver nanoparticles synthesized over the range 5–100 nm using the same protocol and their antibacterial efficacy | FALSE | TRUE | hybrid | FALSE
1995 | 1044 | 1043 | Ag | 0 | Escherichia coli | 0 | MTCC 739 | Chemical synthesis using sodium borohydride and trisodium citrate | MBC | 100 |  |  | 5.7 | 8.3 | 7 | spherical | 24 | -39.95 | water | 60 | 30 | AgNO3 |  |  | 10.5 | https://pubs.rsc.org/en/content/articlelanding/2014/ra/c3ra44507k | 10.1039/c3ra44507k | 142 | RSC Advances | Royal Society of Chemistry (RSC) | 2014 | Size-controlled silver nanoparticles synthesized over the range 5–100 nm using the same protocol and their antibacterial efficacy | FALSE | TRUE | hybrid | FALSE
1996 | 1045 | 1044 | Ag | 0 | Bacillus subtilis | 0 | MTCC 441 | Chemical synthesis using sodium borohydride and trisodium citrate | MBC | 50 |  |  | 5.7 | 8.3 | 7 | spherical | 24 | -39.95 | water | 60 | 30 | AgNO3 |  |  | 10.5 | https://pubs.rsc.org/en/content/articlelanding/2014/ra/c3ra44507k | 10.1039/c3ra44507k | 142 | RSC Advances | Royal Society of Chemistry (RSC) | 2014 | Size-controlled silver nanoparticles synthesized over the range 5–100 nm using the same protocol and their antibacterial efficacy | FALSE | TRUE | hybrid | FALSE
1997 | 1046 | 1045 | Ag | 0 | Staphylococcus aureus | 0 | NCIM 5021 | Chemical synthesis using sodium borohydride and trisodium citrate | MBC | 90 |  |  | 5.7 | 8.3 | 7 | spherical | 24 | -39.95 | water | 60 | 30 | AgNO3 |  |  | 10.5 | https://pubs.rsc.org/en/content/articlelanding/2014/ra/c3ra44507k | 10.1039/c3ra44507k | 142 | RSC Advances | Royal Society of Chemistry (RSC) | 2014 | Size-controlled silver nanoparticles synthesized over the range 5–100 nm using the same protocol and their antibacterial efficacy | FALSE | TRUE | hybrid | FALSE
1998 | 1047 | 1046 | Ag | 0 | Escherichia coli | 0 | MTCC 443 | Chemical synthesis using sodium borohydride and trisodium citrate | MIC | 30 |  |  | 8 | 12 | 10 | spherical | 24 | -39.95 | water | 60 | 30 | AgNO3 |  |  | 10.5 | https://pubs.rsc.org/en/content/articlelanding/2014/ra/c3ra44507k | 10.1039/c3ra44507k | 142 | RSC Advances | Royal Society of Chemistry (RSC) | 2014 | Size-controlled silver nanoparticles synthesized over the range 5–100 nm using the same protocol and their antibacterial efficacy | FALSE | TRUE | hybrid | FALSE
1999 | 1048 | 1047 | Ag | 0 | Escherichia coli | 0 | MTCC 739 | Chemical synthesis using sodium borohydride and trisodium citrate | MIC | 90 |  |  | 8 | 12 | 10 | spherical | 24 | -39.95 | water | 60 | 30 | AgNO3 |  |  | 10.5 | https://pubs.rsc.org/en/content/articlelanding/2014/ra/c3ra44507k | 10.1039/c3ra44507k | 142 | RSC Advances | Royal Society of Chemistry (RSC) | 2014 | Size-controlled silver nanoparticles synthesized over the range 5–100 nm using the same protocol and their antibacterial efficacy | FALSE | TRUE | hybrid | FALSE
2000 | 1049 | 1048 | Ag | 0 | Bacillus subtilis | 0 | MTCC 441 | Chemical synthesis using sodium borohydride and trisodium citrate | MIC | 40 |  |  | 8 | 12 | 10 | spherical | 24 | -39.95 | water | 60 | 30 | AgNO3 |  |  | 10.5 | https://pubs.rsc.org/en/content/articlelanding/2014/ra/c3ra44507k | 10.1039/c3ra44507k | 142 | RSC Advances | Royal Society of Chemistry (RSC) | 2014 | Size-controlled silver nanoparticles synthesized over the range 5–100 nm using the same protocol and their antibacterial efficacy | FALSE | TRUE | hybrid | FALSE
2001 | 1050 | 1049 | Ag | 0 | Staphylococcus aureus | 0 | NCIM 5021 | Chemical synthesis using sodium borohydride and trisodium citrate | MIC | 80 |  |  | 8 | 12 | 10 | spherical | 24 | -39.95 | water | 60 | 30 | AgNO3 |  |  | 10.5 | https://pubs.rsc.org/en/content/articlelanding/2014/ra/c3ra44507k | 10.1039/c3ra44507k | 142 | RSC Advances | Royal Society of Chemistry (RSC) | 2014 | Size-controlled silver nanoparticles synthesized over the range 5–100 nm using the same protocol and their antibacterial efficacy | FALSE | TRUE | hybrid | FALSE
2002 | 1051 | 1050 | Ag | 0 | Escherichia coli | 0 | MTCC 443 | Chemical synthesis using sodium borohydride and trisodium citrate | MBC | 40 |  |  | 8 | 12 | 10 | spherical | 24 | -39.95 | water | 60 | 30 | AgNO3 |  |  | 10.5 | https://pubs.rsc.org/en/content/articlelanding/2014/ra/c3ra44507k | 10.1039/c3ra44507k | 142 | RSC Advances | Royal Society of Chemistry (RSC) | 2014 | Size-controlled silver nanoparticles synthesized over the range 5–100 nm using the same protocol and their antibacterial efficacy | FALSE | TRUE | hybrid | FALSE
2003 | 1052 | 1051 | Ag | 0 | Escherichia coli | 0 | MTCC 739 | Chemical synthesis using sodium borohydride and trisodium citrate | MBC | 100 |  |  | 8 | 12 | 10 | spherical | 24 | -39.95 | water | 60 | 30 | AgNO3 |  |  | 10.5 | https://pubs.rsc.org/en/content/articlelanding/2014/ra/c3ra44507k | 10.1039/c3ra44507k | 142 | RSC Advances | Royal Society of Chemistry (RSC) | 2014 | Size-controlled silver nanoparticles synthesized over the range 5–100 nm using the same protocol and their antibacterial efficacy | FALSE | TRUE | hybrid | FALSE
2004 | 1053 | 1052 | Ag | 0 | Bacillus subtilis | 0 | MTCC 441 | Chemical synthesis using sodium borohydride and trisodium citrate | MBC | 50 |  |  | 8 | 12 | 10 | spherical | 24 | -39.95 | water | 60 | 30 | AgNO3 |  |  | 10.5 | https://pubs.rsc.org/en/content/articlelanding/2014/ra/c3ra44507k | 10.1039/c3ra44507k | 142 | RSC Advances | Royal Society of Chemistry (RSC) | 2014 | Size-controlled silver nanoparticles synthesized over the range 5–100 nm using the same protocol and their antibacterial efficacy | FALSE | TRUE | hybrid | FALSE
2005 | 1054 | 1053 | Ag | 0 | Staphylococcus aureus | 0 | NCIM 5021 | Chemical synthesis using sodium borohydride and trisodium citrate | MBC | 100 |  |  | 8 | 12 | 10 | spherical | 24 | -39.95 | water | 60 | 30 | AgNO3 |  |  | 10.5 | https://pubs.rsc.org/en/content/articlelanding/2014/ra/c3ra44507k | 10.1039/c3ra44507k | 142 | RSC Advances | Royal Society of Chemistry (RSC) | 2014 | Size-controlled silver nanoparticles synthesized over the range 5–100 nm using the same protocol and their antibacterial efficacy | FALSE | TRUE | hybrid | FALSE
2006 | 1055 | 1054 | Ag | 0 | Escherichia coli | 0 | MTCC 443 | Chemical synthesis using sodium borohydride and trisodium citrate | MIC | 30 |  |  | 12.7 | 17.3 | 15 | spherical | 24 | -39.95 | water | 60 | 30 | AgNO3 |  |  | 10.5 | https://pubs.rsc.org/en/content/articlelanding/2014/ra/c3ra44507k | 10.1039/c3ra44507k | 142 | RSC Advances | Royal Society of Chemistry (RSC) | 2014 | Size-controlled silver nanoparticles synthesized over the range 5–100 nm using the same protocol and their antibacterial efficacy | FALSE | TRUE | hybrid | FALSE
2007 | 1056 | 1055 | Ag | 0 | Escherichia coli | 0 | MTCC 739 | Chemical synthesis using sodium borohydride and trisodium citrate | MIC | 90 |  |  | 12.7 | 17.3 | 15 | spherical | 24 | -39.95 | water | 60 | 30 | AgNO3 |  |  | 10.5 | https://pubs.rsc.org/en/content/articlelanding/2014/ra/c3ra44507k | 10.1039/c3ra44507k | 142 | RSC Advances | Royal Society of Chemistry (RSC) | 2014 | Size-controlled silver nanoparticles synthesized over the range 5–100 nm using the same protocol and their antibacterial efficacy | FALSE | TRUE | hybrid | FALSE
2008 | 1057 | 1056 | Ag | 0 | Bacillus subtilis | 0 | MTCC 441 | Chemical synthesis using sodium borohydride and trisodium citrate | MIC | 50 |  |  | 12.7 | 17.3 | 15 | spherical | 24 | -39.95 | water | 60 | 30 | AgNO3 |  |  | 10.5 | https://pubs.rsc.org/en/content/articlelanding/2014/ra/c3ra44507k | 10.1039/c3ra44507k | 142 | RSC Advances | Royal Society of Chemistry (RSC) | 2014 | Size-controlled silver nanoparticles synthesized over the range 5–100 nm using the same protocol and their antibacterial efficacy | FALSE | TRUE | hybrid | FALSE
2009 | 1058 | 1983 | Ag | 0 | Staphylococcus aureus | 0 | NCIM 5021 | Chemical synthesis using sodium borohydride and trisodium citrate | MIC | 100 |  |  | 12.7 | 17.3 | 15 | spherical | 24 | -39.95 | water | 60 | 30 | AgNO3 |  |  | 10.5 | https://pubs.rsc.org/en/content/articlelanding/2014/ra/c3ra44507k | 10.1039/c3ra44507k | 142 | RSC Advances | Royal Society of Chemistry (RSC) | 2014 | Size-controlled silver nanoparticles synthesized over the range 5–100 nm using the same protocol and their antibacterial efficacy | FALSE | TRUE | hybrid | TRUE | Xenia | 28,03,25 | FALSE | FALSE | Verified
2010 | 1059 | 1061 | Ag | 0 | Escherichia coli | 0 | MTCC 443 | Chemical synthesis using sodium borohydride and trisodium citrate | MBC | 50 |  |  | 12.7 | 17.3 | 15 | spherical | 24 | -39.95 | water | 60 | 30 | AgNO3 |  |  | 10.5 | https://pubs.rsc.org/en/content/articlelanding/2014/ra/c3ra44507k | 10.1039/c3ra44507k | 142 | RSC Advances | Royal Society of Chemistry (RSC) | 2014 | Size-controlled silver nanoparticles synthesized over the range 5–100 nm using the same protocol and their antibacterial efficacy | FALSE | TRUE | hybrid | FALSE
2011 | 1060 | 1062 | Ag | 0 | Escherichia coli | 0 | MTCC 739 | Chemical synthesis using sodium borohydride and trisodium citrate | MBC | 110 |  |  | 12.7 | 17.3 | 15 | spherical | 24 | -39.95 | water | 60 | 30 | AgNO3 |  |  | 10.5 | https://pubs.rsc.org/en/content/articlelanding/2014/ra/c3ra44507k | 10.1039/c3ra44507k | 142 | RSC Advances | Royal Society of Chemistry (RSC) | 2014 | Size-controlled silver nanoparticles synthesized over the range 5–100 nm using the same protocol and their antibacterial efficacy | FALSE | TRUE | hybrid | FALSE
2012 | 1061 | 2011 | Ag | 0 | Bacillus subtilis | 0 | MTCC 441 | Chemical synthesis using sodium borohydride and trisodium citrate | MBC | 60 |  |  | 12.7 | 17.3 | 15 | spherical | 24 | -39.95 | water | 60 | 30 | AgNO3 |  |  | 10.5 | https://pubs.rsc.org/en/content/articlelanding/2014/ra/c3ra44507k | 10.1039/c3ra44507k | 142 | RSC Advances | Royal Society of Chemistry (RSC) | 2014 | Size-controlled silver nanoparticles synthesized over the range 5–100 nm using the same protocol and their antibacterial efficacy | FALSE | TRUE | hybrid | TRUE | Xenia | 28,03,25 | FALSE | FALSE | Verified
2013 | 1062 | 1066 | Ag | 0 | Staphylococcus aureus | 0 | NCIM 5021 | Chemical synthesis using sodium borohydride and trisodium citrate | MBC | 110 |  |  | 12.7 | 17.3 | 15 | spherical | 24 | -39.95 | water | 60 | 30 | AgNO3 |  |  | 10.5 | https://pubs.rsc.org/en/content/articlelanding/2014/ra/c3ra44507k | 10.1039/c3ra44507k | 142 | RSC Advances | Royal Society of Chemistry (RSC) | 2014 | Size-controlled silver nanoparticles synthesized over the range 5–100 nm using the same protocol and their antibacterial efficacy | FALSE | TRUE | hybrid | FALSE
2014 | 1063 | 1067 | Ag | 0 | Escherichia coli | 0 | MTCC 443 | Chemical synthesis using sodium borohydride and trisodium citrate | MIC | 40 |  |  | 17.5 | 22.5 | 20 | spherical | 24 | -18.3 | water | 37 |  | AgNO3 | 1 |  | 7 | https://pubs.rsc.org/en/content/articlelanding/2014/ra/c3ra44507k | 10.1039/c3ra44507k | 142 | RSC Advances | Royal Society of Chemistry (RSC) | 2014 | Size-controlled silver nanoparticles synthesized over the range 5–100 nm using the same protocol and their antibacterial efficacy | FALSE | TRUE | hybrid | FALSE
2015 | 1064 | 1068 | Ag | 0 | Escherichia coli | 0 | MTCC 739 | Chemical synthesis using sodium borohydride and trisodium citrate | MIC | 100 |  |  | 17.5 | 22.5 | 20 | spherical | 24 | -18.3 | water | 37 |  | AgNO3 | 1 |  | 7 | https://pubs.rsc.org/en/content/articlelanding/2014/ra/c3ra44507k | 10.1039/c3ra44507k | 142 | RSC Advances | Royal Society of Chemistry (RSC) | 2014 | Size-controlled silver nanoparticles synthesized over the range 5–100 nm using the same protocol and their antibacterial efficacy | FALSE | TRUE | hybrid | FALSE
2016 | 1065 | 2014 | Ag | 0 | Bacillus subtilis | 0 | MTCC 441 | Chemical synthesis using sodium borohydride and trisodium citrate | MIC | 50 |  |  | 17.5 | 22.5 | 20 | spherical | 24 | -18.3 | water | 37 |  | AgNO3 | 1 |  | 7 | https://pubs.rsc.org/en/content/articlelanding/2014/ra/c3ra44507k | 10.1039/c3ra44507k | 142 | RSC Advances | Royal Society of Chemistry (RSC) | 2014 | Size-controlled silver nanoparticles synthesized over the range 5–100 nm using the same protocol and their antibacterial efficacy | FALSE | TRUE | hybrid | TRUE | Xenia | 28,03,25 | FALSE | FALSE | Verified
2017 | 1066 | 1070 | Ag | 0 | Staphylococcus aureus | 0 | NCIM 5021 | Chemical synthesis using sodium borohydride and trisodium citrate | MIC | 90 |  |  | 17.5 | 22.5 | 20 | spherical | 24 | -18.3 | water | 37 |  | AgNO3 | 1 |  | 7 | https://pubs.rsc.org/en/content/articlelanding/2014/ra/c3ra44507k | 10.1039/c3ra44507k | 142 | RSC Advances | Royal Society of Chemistry (RSC) | 2014 | Size-controlled silver nanoparticles synthesized over the range 5–100 nm using the same protocol and their antibacterial efficacy | FALSE | TRUE | hybrid | FALSE
2018 | 1067 | 1071 | Ag | 0 | Escherichia coli | 0 | MTCC 443 | Chemical synthesis using sodium borohydride and trisodium citrate | MBC | 50 |  |  | 17.5 | 22.5 | 20 | spherical | 24 | -18.3 | water | 37 |  | AgNO3 | 1 |  | 7 | https://pubs.rsc.org/en/content/articlelanding/2014/ra/c3ra44507k | 10.1039/c3ra44507k | 142 | RSC Advances | Royal Society of Chemistry (RSC) | 2014 | Size-controlled silver nanoparticles synthesized over the range 5–100 nm using the same protocol and their antibacterial efficacy | FALSE | TRUE | hybrid | FALSE
2019 | 1068 | 1072 | Ag | 0 | Escherichia coli | 0 | MTCC 739 | Chemical synthesis using sodium borohydride and trisodium citrate | MBC | 120 |  |  | 17.5 | 22.5 | 20 | spherical | 24 | -18.3 | water | 37 |  | AgNO3 | 1 |  | 7 | https://pubs.rsc.org/en/content/articlelanding/2014/ra/c3ra44507k | 10.1039/c3ra44507k | 142 | RSC Advances | Royal Society of Chemistry (RSC) | 2014 | Size-controlled silver nanoparticles synthesized over the range 5–100 nm using the same protocol and their antibacterial efficacy | FALSE | TRUE | hybrid | FALSE
2020 | 1069 | 1073 | Ag | 0 | Bacillus subtilis | 0 | MTCC 441 | Chemical synthesis using sodium borohydride and trisodium citrate | MBC | 70 |  |  | 17.5 | 22.5 | 20 | spherical | 24 | -18.3 | water | 37 |  | AgNO3 | 1 |  | 7 | https://pubs.rsc.org/en/content/articlelanding/2014/ra/c3ra44507k | 10.1039/c3ra44507k | 142 | RSC Advances | Royal Society of Chemistry (RSC) | 2014 | Size-controlled silver nanoparticles synthesized over the range 5–100 nm using the same protocol and their antibacterial efficacy | FALSE | TRUE | hybrid | FALSE
2021 | 1070 | 1074 | Ag | 0 | Staphylococcus aureus | 0 | NCIM 5021 | Chemical synthesis using sodium borohydride and trisodium citrate | MBC | 100 |  |  | 17.5 | 22.5 | 20 | spherical | 24 | -18.3 | water | 37 |  | AgNO3 | 1 |  | 7 | https://pubs.rsc.org/en/content/articlelanding/2014/ra/c3ra44507k | 10.1039/c3ra44507k | 142 | RSC Advances | Royal Society of Chemistry (RSC) | 2014 | Size-controlled silver nanoparticles synthesized over the range 5–100 nm using the same protocol and their antibacterial efficacy | FALSE | TRUE | hybrid | FALSE
2022 | 1071 | 2016 | Ag | 0 | Escherichia coli | 0 | MTCC 443 | Chemical synthesis using sodium borohydride and trisodium citrate | MIC | 50 |  |  | 24.9 | 35.1 | 30 | spherical | 24 | -39.95 | water | 60 | 30 | AgNO3 |  |  | 10.5 | https://pubs.rsc.org/en/content/articlelanding/2014/ra/c3ra44507k | 10.1039/c3ra44507k | 142 | RSC Advances | Royal Society of Chemistry (RSC) | 2014 | Size-controlled silver nanoparticles synthesized over the range 5–100 nm using the same protocol and their antibacterial efficacy | FALSE | TRUE | hybrid | TRUE | Xenia | 28,03,25 | FALSE | FALSE | Verified
2023 | 1072 | 1076 | Ag | 0 | Escherichia coli | 0 | MTCC 739 | Chemical synthesis using sodium borohydride and trisodium citrate | MIC | 100 |  |  | 24.9 | 35.1 | 30 | spherical | 24 | -39.95 | water | 60 | 30 | AgNO3 |  |  | 10.5 | https://pubs.rsc.org/en/content/articlelanding/2014/ra/c3ra44507k | 10.1039/c3ra44507k | 142 | RSC Advances | Royal Society of Chemistry (RSC) | 2014 | Size-controlled silver nanoparticles synthesized over the range 5–100 nm using the same protocol and their antibacterial efficacy | FALSE | TRUE | hybrid | FALSE
2024 | 1073 | 1077 | Ag | 0 | Bacillus subtilis | 0 | MTCC 441 | Chemical synthesis using sodium borohydride and trisodium citrate | MIC | 60 |  |  | 24.9 | 35.1 | 30 | spherical | 24 | -39.95 | water | 60 | 30 | AgNO3 |  |  | 10.5 | https://pubs.rsc.org/en/content/articlelanding/2014/ra/c3ra44507k | 10.1039/c3ra44507k | 142 | RSC Advances | Royal Society of Chemistry (RSC) | 2014 | Size-controlled silver nanoparticles synthesized over the range 5–100 nm using the same protocol and their antibacterial efficacy | FALSE | TRUE | hybrid | FALSE
2025 | 1074 | 1078 | Ag | 0 | Staphylococcus aureus | 0 | NCIM 5021 | Chemical synthesis using sodium borohydride and trisodium citrate | MIC | 100 |  |  | 24.9 | 35.1 | 30 | spherical | 24 | -39.95 | water | 60 | 30 | AgNO3 |  |  | 10.5 | https://pubs.rsc.org/en/content/articlelanding/2014/ra/c3ra44507k | 10.1039/c3ra44507k | 142 | RSC Advances | Royal Society of Chemistry (RSC) | 2014 | Size-controlled silver nanoparticles synthesized over the range 5–100 nm using the same protocol and their antibacterial efficacy | FALSE | TRUE | hybrid | FALSE
2026 | 1075 | 1079 | Ag | 0 | Escherichia coli | 0 | MTCC 443 | Chemical synthesis using sodium borohydride and trisodium citrate | MBC | 80 |  |  | 24.9 | 35.1 | 30 | spherical | 24 | -39.95 | water | 60 | 30 | AgNO3 |  |  | 10.5 | https://pubs.rsc.org/en/content/articlelanding/2014/ra/c3ra44507k | 10.1039/c3ra44507k | 142 | RSC Advances | Royal Society of Chemistry (RSC) | 2014 | Size-controlled silver nanoparticles synthesized over the range 5–100 nm using the same protocol and their antibacterial efficacy | FALSE | TRUE | hybrid | FALSE
2027 | 1076 | 2035 | Ag | 0 | Escherichia coli | 0 | MTCC 739 | Chemical synthesis using sodium borohydride and trisodium citrate | MBC | 120 |  |  | 24.9 | 35.1 | 30 | spherical | 24 | -39.95 | water | 60 | 30 | AgNO3 |  |  | 10.5 | https://pubs.rsc.org/en/content/articlelanding/2014/ra/c3ra44507k | 10.1039/c3ra44507k | 142 | RSC Advances | Royal Society of Chemistry (RSC) | 2014 | Size-controlled silver nanoparticles synthesized over the range 5–100 nm using the same protocol and their antibacterial efficacy | FALSE | TRUE | hybrid | TRUE | Xenia | 28,03,25 | FALSE | FALSE | Verified
2028 | 1077 | 1080 | Ag | 0 | Bacillus subtilis | 0 | MTCC 441 | Chemical synthesis using sodium borohydride and trisodium citrate | MBC | 80 |  |  | 24.9 | 35.1 | 30 | spherical | 24 | -39.95 | water | 60 | 30 | AgNO3 |  |  | 10.5 | https://pubs.rsc.org/en/content/articlelanding/2014/ra/c3ra44507k | 10.1039/c3ra44507k | 142 | RSC Advances | Royal Society of Chemistry (RSC) | 2014 | Size-controlled silver nanoparticles synthesized over the range 5–100 nm using the same protocol and their antibacterial efficacy | FALSE | TRUE | hybrid | FALSE
2029 | 1078 | 1081 | Ag | 0 | Staphylococcus aureus | 0 | NCIM 5021 | Chemical synthesis using sodium borohydride and trisodium citrate | MBC | 120 |  |  | 24.9 | 35.1 | 30 | spherical | 24 | -39.95 | water | 60 | 30 | AgNO3 |  |  | 10.5 | https://pubs.rsc.org/en/content/articlelanding/2014/ra/c3ra44507k | 10.1039/c3ra44507k | 142 | RSC Advances | Royal Society of Chemistry (RSC) | 2014 | Size-controlled silver nanoparticles synthesized over the range 5–100 nm using the same protocol and their antibacterial efficacy | FALSE | TRUE | hybrid | FALSE
2030 | 1079 | 2021 | Ag | 0 | Escherichia coli | 0 | MTCC 443 | Chemical synthesis using sodium borohydride and trisodium citrate | MIC | 80 |  |  | 42.9 | 57.1 | 50 | spherical | 24 | -39.95 | water | 60 | 30 | AgNO3 |  |  | 10.5 | https://pubs.rsc.org/en/content/articlelanding/2014/ra/c3ra44507k | 10.1039/c3ra44507k | 142 | RSC Advances | Royal Society of Chemistry (RSC) | 2014 | Size-controlled silver nanoparticles synthesized over the range 5–100 nm using the same protocol and their antibacterial efficacy | FALSE | TRUE | hybrid | TRUE | Xenia | 28,03,25 | FALSE | FALSE | Verified
2031 | 1080 | 1083 | Ag | 0 | Escherichia coli | 0 | MTCC 739 | Chemical synthesis using sodium borohydride and trisodium citrate | MIC | 120 |  |  | 42.9 | 57.1 | 50 | spherical | 24 | -39.95 | water | 60 | 30 | AgNO3 |  |  | 10.5 | https://pubs.rsc.org/en/content/articlelanding/2014/ra/c3ra44507k | 10.1039/c3ra44507k | 142 | RSC Advances | Royal Society of Chemistry (RSC) | 2014 | Size-controlled silver nanoparticles synthesized over the range 5–100 nm using the same protocol and their antibacterial efficacy | FALSE | TRUE | hybrid | FALSE
2032 | 1081 | 1997 | Ag | 0 | Bacillus subtilis | 0 | MTCC 441 | Chemical synthesis using sodium borohydride and trisodium citrate | MIC | 80 |  |  | 42.9 | 57.1 | 50 | spherical | 24 | -39.95 | water | 60 | 30 | AgNO3 |  |  | 10.5 | https://pubs.rsc.org/en/content/articlelanding/2014/ra/c3ra44507k | 10.1039/c3ra44507k | 142 | RSC Advances | Royal Society of Chemistry (RSC) | 2014 | Size-controlled silver nanoparticles synthesized over the range 5–100 nm using the same protocol and their antibacterial efficacy | FALSE | TRUE | hybrid | TRUE | Xenia | 28,03,25 | FALSE | FALSE | Verified
2033 | 1082 | 1084 | Ag | 0 | Staphylococcus aureus | 0 | NCIM 5021 | Chemical synthesis using sodium borohydride and trisodium citrate | MIC | 130 |  |  | 42.9 | 57.1 | 50 | spherical | 24 | -39.95 | water | 60 | 30 | AgNO3 |  |  | 10.5 | https://pubs.rsc.org/en/content/articlelanding/2014/ra/c3ra44507k | 10.1039/c3ra44507k | 142 | RSC Advances | Royal Society of Chemistry (RSC) | 2014 | Size-controlled silver nanoparticles synthesized over the range 5–100 nm using the same protocol and their antibacterial efficacy | FALSE | TRUE | hybrid | FALSE
2034 | 1083 | 2032 | Ag | 0 | Escherichia coli | 0 | MTCC 443 | Chemical synthesis using sodium borohydride and trisodium citrate | MBC | 100 |  |  | 42.9 | 57.1 | 50 | spherical | 24 | -39.95 | water | 60 | 30 | AgNO3 |  |  | 10.5 | https://pubs.rsc.org/en/content/articlelanding/2014/ra/c3ra44507k | 10.1039/c3ra44507k | 142 | RSC Advances | Royal Society of Chemistry (RSC) | 2014 | Size-controlled silver nanoparticles synthesized over the range 5–100 nm using the same protocol and their antibacterial efficacy | FALSE | TRUE | hybrid | TRUE | Xenia | 28,03,25 | FALSE | FALSE | Verified
2035 | 1084 | 1089 | Ag | 0 | Escherichia coli | 0 | MTCC 739 | Chemical synthesis using sodium borohydride and trisodium citrate | MBC | 140 |  |  | 42.9 | 57.1 | 50 | spherical | 24 | -39.95 | water | 60 | 30 | AgNO3 |  |  | 10.5 | https://pubs.rsc.org/en/content/articlelanding/2014/ra/c3ra44507k | 10.1039/c3ra44507k | 142 | RSC Advances | Royal Society of Chemistry (RSC) | 2014 | Size-controlled silver nanoparticles synthesized over the range 5–100 nm using the same protocol and their antibacterial efficacy | FALSE | TRUE | hybrid | FALSE
2036 | 1085 | 1090 | Ag | 0 | Bacillus subtilis | 0 | MTCC 441 | Chemical synthesis using sodium borohydride and trisodium citrate | MBC | 100 |  |  | 42.9 | 57.1 | 50 | spherical | 24 | -39.95 | water | 60 | 30 | AgNO3 |  |  | 10.5 | https://pubs.rsc.org/en/content/articlelanding/2014/ra/c3ra44507k | 10.1039/c3ra44507k | 142 | RSC Advances | Royal Society of Chemistry (RSC) | 2014 | Size-controlled silver nanoparticles synthesized over the range 5–100 nm using the same protocol and their antibacterial efficacy | FALSE | TRUE | hybrid | FALSE
2037 | 1086 | 1091 | Ag | 0 | Staphylococcus aureus | 0 | NCIM 5021 | Chemical synthesis using sodium borohydride and trisodium citrate | MBC | 160 |  |  | 42.9 | 57.1 | 50 | spherical | 24 | -39.95 | water | 60 | 30 | AgNO3 |  |  | 10.5 | https://pubs.rsc.org/en/content/articlelanding/2014/ra/c3ra44507k | 10.1039/c3ra44507k | 142 | RSC Advances | Royal Society of Chemistry (RSC) | 2014 | Size-controlled silver nanoparticles synthesized over the range 5–100 nm using the same protocol and their antibacterial efficacy | FALSE | TRUE | hybrid | FALSE
2038 | 1087 | 1092 | Ag | 0 | Escherichia coli | 0 | MTCC 443 | Chemical synthesis using sodium borohydride and trisodium citrate | MIC | 90 |  |  | 55.4 | 70.6 | 63 | spherical | 24 | -39.95 | water | 60 | 30 | AgNO3 |  |  | 10.5 | https://pubs.rsc.org/en/content/articlelanding/2014/ra/c3ra44507k | 10.1039/c3ra44507k | 142 | RSC Advances | Royal Society of Chemistry (RSC) | 2014 | Size-controlled silver nanoparticles synthesized over the range 5–100 nm using the same protocol and their antibacterial efficacy | FALSE | TRUE | hybrid | FALSE
2039 | 1088 | 1093 | Ag | 0 | Escherichia coli | 0 | MTCC 739 | Chemical synthesis using sodium borohydride and trisodium citrate | MIC | 140 |  |  | 55.4 | 70.6 | 63 | spherical | 24 | -39.95 | water | 60 | 30 | AgNO3 |  |  | 10.5 | https://pubs.rsc.org/en/content/articlelanding/2014/ra/c3ra44507k | 10.1039/c3ra44507k | 142 | RSC Advances | Royal Society of Chemistry (RSC) | 2014 | Size-controlled silver nanoparticles synthesized over the range 5–100 nm using the same protocol and their antibacterial efficacy | FALSE | TRUE | hybrid | FALSE
2040 | 1089 | 1094 | Ag | 0 | Bacillus subtilis | 0 | MTCC 441 | Chemical synthesis using sodium borohydride and trisodium citrate | MIC | 90 |  |  | 55.4 | 70.6 | 63 | spherical | 24 | -39.95 | water | 60 | 30 | AgNO3 |  |  | 10.5 | https://pubs.rsc.org/en/content/articlelanding/2014/ra/c3ra44507k | 10.1039/c3ra44507k | 142 | RSC Advances | Royal Society of Chemistry (RSC) | 2014 | Size-controlled silver nanoparticles synthesized over the range 5–100 nm using the same protocol and their antibacterial efficacy | FALSE | TRUE | hybrid | FALSE
2041 | 1090 | 1095 | Ag | 0 | Staphylococcus aureus | 0 | NCIM 5021 | Chemical synthesis using sodium borohydride and trisodium citrate | MIC | 160 |  |  | 55.4 | 70.6 | 63 | spherical | 24 | -39.95 | water | 60 | 30 | AgNO3 |  |  | 10.5 | https://pubs.rsc.org/en/content/articlelanding/2014/ra/c3ra44507k | 10.1039/c3ra44507k | 142 | RSC Advances | Royal Society of Chemistry (RSC) | 2014 | Size-controlled silver nanoparticles synthesized over the range 5–100 nm using the same protocol and their antibacterial efficacy | FALSE | TRUE | hybrid | FALSE
2042 | 1091 | 1096 | Ag | 0 | Escherichia coli | 0 | MTCC 443 | Chemical synthesis using sodium borohydride and trisodium citrate | MBC | 110 |  |  | 55.4 | 70.6 | 63 | spherical | 24 | -39.95 | water | 60 | 30 | AgNO3 |  |  | 10.5 | https://pubs.rsc.org/en/content/articlelanding/2014/ra/c3ra44507k | 10.1039/c3ra44507k | 142 | RSC Advances | Royal Society of Chemistry (RSC) | 2014 | Size-controlled silver nanoparticles synthesized over the range 5–100 nm using the same protocol and their antibacterial efficacy | FALSE | TRUE | hybrid | FALSE
2043 | 1092 | 1097 | Ag | 0 | Escherichia coli | 0 | MTCC 739 | Chemical synthesis using sodium borohydride and trisodium citrate | MBC | 170 |  |  | 55.4 | 70.6 | 63 | spherical | 24 | -39.95 | water | 60 | 30 | AgNO3 |  |  | 10.5 | https://pubs.rsc.org/en/content/articlelanding/2014/ra/c3ra44507k | 10.1039/c3ra44507k | 142 | RSC Advances | Royal Society of Chemistry (RSC) | 2014 | Size-controlled silver nanoparticles synthesized over the range 5–100 nm using the same protocol and their antibacterial efficacy | FALSE | TRUE | hybrid | FALSE
2044 | 1093 | 1098 | Ag | 0 | Bacillus subtilis | 0 | MTCC 441 | Chemical synthesis using sodium borohydride and trisodium citrate | MBC | 120 |  |  | 55.4 | 70.6 | 63 | spherical | 24 | -39.95 | water | 60 | 30 | AgNO3 |  |  | 10.5 | https://pubs.rsc.org/en/content/articlelanding/2014/ra/c3ra44507k | 10.1039/c3ra44507k | 142 | RSC Advances | Royal Society of Chemistry (RSC) | 2014 | Size-controlled silver nanoparticles synthesized over the range 5–100 nm using the same protocol and their antibacterial efficacy | FALSE | TRUE | hybrid | FALSE
2045 | 1094 | 1985 | Ag | 0 | Staphylococcus aureus | 0 | NCIM 5021 | Chemical synthesis using sodium borohydride and trisodium citrate | MBC | 200 |  |  | 55.4 | 70.6 | 63 | spherical | 24 | -39.95 | water | 60 | 30 | AgNO3 |  |  | 10.5 | https://pubs.rsc.org/en/content/articlelanding/2014/ra/c3ra44507k | 10.1039/c3ra44507k | 142 | RSC Advances | Royal Society of Chemistry (RSC) | 2014 | Size-controlled silver nanoparticles synthesized over the range 5–100 nm using the same protocol and their antibacterial efficacy | FALSE | TRUE | hybrid | TRUE | Xenia | 28,03,25 | TRUE | FALSE | Requires correction | 1. В strain вместо NCIM 5021 опечтка и написано NCIM 5022
2046 | 1095 | 1099 | Ag | 0 | Escherichia coli | 0 | MTCC 443 | Chemical synthesis using sodium borohydride and trisodium citrate | MIC | 90 |  |  | 76.8 | 93.2 | 85 | spherical | 24 | -39.95 | water | 60 | 30 | AgNO3 |  |  | 10.5 | https://pubs.rsc.org/en/content/articlelanding/2014/ra/c3ra44507k | 10.1039/c3ra44507k | 142 | RSC Advances | Royal Society of Chemistry (RSC) | 2014 | Size-controlled silver nanoparticles synthesized over the range 5–100 nm using the same protocol and their antibacterial efficacy | FALSE | TRUE | hybrid | FALSE
2047 | 1096 | 1100 | Ag | 0 | Escherichia coli | 0 | MTCC 739 | Chemical synthesis using sodium borohydride and trisodium citrate | MIC | 160 |  |  | 76.8 | 93.2 | 85 | spherical | 24 | -39.95 | water | 60 | 30 | AgNO3 |  |  | 10.5 | https://pubs.rsc.org/en/content/articlelanding/2014/ra/c3ra44507k | 10.1039/c3ra44507k | 142 | RSC Advances | Royal Society of Chemistry (RSC) | 2014 | Size-controlled silver nanoparticles synthesized over the range 5–100 nm using the same protocol and their antibacterial efficacy | FALSE | TRUE | hybrid | FALSE
2048 | 1097 | 2002 | Ag | 0 | Bacillus subtilis | 0 | MTCC 441 | Chemical synthesis using sodium borohydride and trisodium citrate | MIC | 110 |  |  | 76.8 | 93.2 | 85 | spherical | 24 | -39.95 | water | 60 | 30 | AgNO3 |  |  | 10.5 | https://pubs.rsc.org/en/content/articlelanding/2014/ra/c3ra44507k | 10.1039/c3ra44507k | 142 | RSC Advances | Royal Society of Chemistry (RSC) | 2014 | Size-controlled silver nanoparticles synthesized over the range 5–100 nm using the same protocol and their antibacterial efficacy | FALSE | TRUE | hybrid | TRUE | Xenia | 28,03,25 | FALSE | FALSE | Verified
2049 | 1098 | 1101 | Ag | 0 | Staphylococcus aureus | 0 | NCIM 5021 | Chemical synthesis using sodium borohydride and trisodium citrate | MIC | 180 |  |  | 76.8 | 93.2 | 85 | spherical | 24 | -39.95 | water | 60 | 30 | AgNO3 |  |  | 10.5 | https://pubs.rsc.org/en/content/articlelanding/2014/ra/c3ra44507k | 10.1039/c3ra44507k | 142 | RSC Advances | Royal Society of Chemistry (RSC) | 2014 | Size-controlled silver nanoparticles synthesized over the range 5–100 nm using the same protocol and their antibacterial efficacy | FALSE | TRUE | hybrid | FALSE
2050 | 1099 | 2033 | Ag | 0 | Escherichia coli | 0 | MTCC 443 | Chemical synthesis using sodium borohydride and trisodium citrate | MBC | 130 |  |  | 76.8 | 93.2 | 85 | spherical | 24 | -39.95 | water | 60 | 30 | AgNO3 |  |  | 10.5 | https://pubs.rsc.org/en/content/articlelanding/2014/ra/c3ra44507k | 10.1039/c3ra44507k | 142 | RSC Advances | Royal Society of Chemistry (RSC) | 2014 | Size-controlled silver nanoparticles synthesized over the range 5–100 nm using the same protocol and their antibacterial efficacy | FALSE | TRUE | hybrid | TRUE | Xenia | 28,03,25 | FALSE | FALSE | Verified
2051 | 1100 | 2037 | Ag | 0 | Escherichia coli | 0 | MTCC 739 | Chemical synthesis using sodium borohydride and trisodium citrate | MBC | 170 |  |  | 76.8 | 93.2 | 85 | spherical | 24 | -39.95 | water | 60 | 30 | AgNO3 |  |  | 10.5 | https://pubs.rsc.org/en/content/articlelanding/2014/ra/c3ra44507k | 10.1039/c3ra44507k | 142 | RSC Advances | Royal Society of Chemistry (RSC) | 2014 | Size-controlled silver nanoparticles synthesized over the range 5–100 nm using the same protocol and their antibacterial efficacy | FALSE | TRUE | hybrid | TRUE | Xenia | 28,03,25 | FALSE | FALSE | Verified
2052 | 1101 | 1103 | Ag | 0 | Bacillus subtilis | 0 | MTCC 441 | Chemical synthesis using sodium borohydride and trisodium citrate | MBC | 130 |  |  | 76.8 | 93.2 | 85 | spherical | 24 | -39.95 | water | 60 | 30 | AgNO3 |  |  | 10.5 | https://pubs.rsc.org/en/content/articlelanding/2014/ra/c3ra44507k | 10.1039/c3ra44507k | 142 | RSC Advances | Royal Society of Chemistry (RSC) | 2014 | Size-controlled silver nanoparticles synthesized over the range 5–100 nm using the same protocol and their antibacterial efficacy | FALSE | TRUE | hybrid | FALSE
2053 | 1102 | 1987 | Ag | 0 | Staphylococcus aureus | 0 | NCIM 5021 | Chemical synthesis using sodium borohydride and trisodium citrate | MBC | 200 |  |  | 76.8 | 93.2 | 85 | spherical | 24 | -39.95 | water | 60 | 30 | AgNO3 |  |  | 10.5 | https://pubs.rsc.org/en/content/articlelanding/2014/ra/c3ra44507k | 10.1039/c3ra44507k | 142 | RSC Advances | Royal Society of Chemistry (RSC) | 2014 | Size-controlled silver nanoparticles synthesized over the range 5–100 nm using the same protocol and their antibacterial efficacy | FALSE | TRUE | hybrid | TRUE | Xenia | 28,03,25 | TRUE | FALSE | Requires correction | 1. В strain вместо NCIM 5021 опечтка и написано NCIM 5022
2054 | 1103 | 2027 | Ag | 0 | Escherichia coli | 0 | MTCC 443 | Chemical synthesis using sodium borohydride and trisodium citrate | MIC | 110 |  |  | 88.8 | 111.2 | 100 | spherical | 24 | -39.95 | water | 60 | 30 | AgNO3 |  |  | 10.5 | https://pubs.rsc.org/en/content/articlelanding/2014/ra/c3ra44507k | 10.1039/c3ra44507k | 142 | RSC Advances | Royal Society of Chemistry (RSC) | 2014 | Size-controlled silver nanoparticles synthesized over the range 5–100 nm using the same protocol and their antibacterial efficacy | FALSE | TRUE | hybrid | TRUE | Xenia | 28,03,25 | FALSE | FALSE | Verified
2055 | 1104 | 1104 | Ag | 0 | Escherichia coli | 0 | MTCC 739 | Chemical synthesis using sodium borohydride and trisodium citrate | MIC | 160 |  |  | 88.8 | 111.2 | 100 | spherical | 24 | -39.95 | water | 60 | 30 | AgNO3 |  |  | 10.5 | https://pubs.rsc.org/en/content/articlelanding/2014/ra/c3ra44507k | 10.1039/c3ra44507k | 142 | RSC Advances | Royal Society of Chemistry (RSC) | 2014 | Size-controlled silver nanoparticles synthesized over the range 5–100 nm using the same protocol and their antibacterial efficacy | FALSE | TRUE | hybrid | FALSE
2056 | 1105 | 1105 | Ag | 0 | Bacillus subtilis | 0 | MTCC 441 | Chemical synthesis using sodium borohydride and trisodium citrate | MIC | 120 |  |  | 88.8 | 111.2 | 100 | spherical | 24 | -39.95 | water | 60 | 30 | AgNO3 |  |  | 10.5 | https://pubs.rsc.org/en/content/articlelanding/2014/ra/c3ra44507k | 10.1039/c3ra44507k | 142 | RSC Advances | Royal Society of Chemistry (RSC) | 2014 | Size-controlled silver nanoparticles synthesized over the range 5–100 nm using the same protocol and their antibacterial efficacy | FALSE | TRUE | hybrid | FALSE
2057 | 1106 | 1106 | Ag | 0 | Staphylococcus aureus | 0 | NCIM 5021 | Chemical synthesis using sodium borohydride and trisodium citrate | MIC | 200 |  |  | 88.8 | 111.2 | 100 | spherical | 24 | -39.95 | water | 60 | 30 | AgNO3 |  |  | 10.5 | https://pubs.rsc.org/en/content/articlelanding/2014/ra/c3ra44507k | 10.1039/c3ra44507k | 142 | RSC Advances | Royal Society of Chemistry (RSC) | 2014 | Size-controlled silver nanoparticles synthesized over the range 5–100 nm using the same protocol and their antibacterial efficacy | FALSE | TRUE | hybrid | FALSE
2058 | 1107 | 1107 | Ag | 0 | Escherichia coli | 0 | MTCC 443 | Chemical synthesis using sodium borohydride and trisodium citrate | MBC | 140 |  |  | 88.8 | 111.2 | 100 | spherical | 24 | -39.95 | water | 60 | 30 | AgNO3 |  |  | 10.5 | https://pubs.rsc.org/en/content/articlelanding/2014/ra/c3ra44507k | 10.1039/c3ra44507k | 142 | RSC Advances | Royal Society of Chemistry (RSC) | 2014 | Size-controlled silver nanoparticles synthesized over the range 5–100 nm using the same protocol and their antibacterial efficacy | FALSE | TRUE | hybrid | FALSE
2059 | 1108 | 2040 | Ag | 0 | Escherichia coli | 0 | MTCC 739 | Chemical synthesis using sodium borohydride and trisodium citrate | MBC | 180 |  |  | 88.8 | 111.2 | 100 | spherical | 24 | -39.95 | water | 60 | 30 | AgNO3 |  |  | 10.5 | https://pubs.rsc.org/en/content/articlelanding/2014/ra/c3ra44507k | 10.1039/c3ra44507k | 142 | RSC Advances | Royal Society of Chemistry (RSC) | 2014 | Size-controlled silver nanoparticles synthesized over the range 5–100 nm using the same protocol and their antibacterial efficacy | FALSE | TRUE | hybrid | TRUE | Xenia | 28,03,25 | FALSE | FALSE | Verified
2060 | 1109 | 1109 | Ag | 0 | Bacillus subtilis | 0 | MTCC 441 | Chemical synthesis using sodium borohydride and trisodium citrate | MBC | 140 |  |  | 88.8 | 111.2 | 100 | spherical | 24 | -39.95 | water | 60 | 30 | AgNO3 |  |  | 10.5 | https://pubs.rsc.org/en/content/articlelanding/2014/ra/c3ra44507k | 10.1039/c3ra44507k | 142 | RSC Advances | Royal Society of Chemistry (RSC) | 2014 | Size-controlled silver nanoparticles synthesized over the range 5–100 nm using the same protocol and their antibacterial efficacy | FALSE | TRUE | hybrid | FALSE
2061 | 1110 | 1110 | Ag | 0 | Staphylococcus aureus | 0 | NCIM 5021 | Chemical synthesis using sodium borohydride and trisodium citrate | MBC | 200 |  |  | 88.8 | 111.2 | 100 | spherical | 24 | -39.95 | water | 60 | 30 | AgNO3 |  |  | 10.5 | https://pubs.rsc.org/en/content/articlelanding/2014/ra/c3ra44507k | 10.1039/c3ra44507k | 142 | RSC Advances | Royal Society of Chemistry (RSC) | 2014 | Size-controlled silver nanoparticles synthesized over the range 5–100 nm using the same protocol and their antibacterial efficacy | FALSE | TRUE | hybrid | FALSE
2062 | 1111 | 1111 | Ag | 0 | Escherichia coli | 0 | O157:H7 | Eco-benign synthesis using Quercus coccifera L. | MIC | 125 |  |  | 50 | 70 | 60 | spherical | 24 | -26.4 | water (distilled) | 90 | 30 | AgNO3 | 1 | 64.7 |  | https://www.sciencedirect.com/science/article/pii/S235218642100715X?via%3Dihub | 10.1016/j.eti.2021.102067 | 143 | Environmental Technology &amp; Innovation | Elsevier BV | 2021 | Kermes oak (Quercus coccifera L.) extract for a biogenic and eco-benign synthesis of silver nanoparticles with efficient biological activities | FALSE | TRUE | hybrid | FALSE
2063 | 1112 | 2042 | Ag | 0 | Staphylococcus aureus | 0 | ATCC 25923 | Eco-benign synthesis using Quercus coccifera L. | MIC | 125 |  |  | 50 | 70 | 60 | spherical | 24 | -26.4 | water (distilled) | 90 | 30 | AgNO3 | 1 | 64.7 |  | https://www.sciencedirect.com/science/article/pii/S235218642100715X?via%3Dihub | 10.1016/j.eti.2021.102067 | 143 | Environmental Technology &amp; Innovation | Elsevier BV | 2021 | Kermes oak (Quercus coccifera L.) extract for a biogenic and eco-benign synthesis of silver nanoparticles with efficient biological activities | FALSE | TRUE | hybrid | TRUE | Xenia | 28,03,25 | FALSE | FALSE | Verified
2064 | 1113 | 1113 | Ag | 0 | Enterococcus faecium | 0 | DSM 13590 | Eco-benign synthesis using Quercus coccifera L. | MIC | 62.5 |  |  | 50 | 70 | 60 | spherical | 24 | -26.4 | water (distilled) | 90 | 30 | AgNO3 | 1 | 64.7 |  | https://www.sciencedirect.com/science/article/pii/S235218642100715X?via%3Dihub | 10.1016/j.eti.2021.102067 | 143 | Environmental Technology &amp; Innovation | Elsevier BV | 2021 | Kermes oak (Quercus coccifera L.) extract for a biogenic and eco-benign synthesis of silver nanoparticles with efficient biological activities | FALSE | TRUE | hybrid | FALSE
2065 | 1114 | 1114 | Ag | 0 | Staphylococcus epidermidis | 0 | ATCC 12228 | Eco-benign synthesis using Quercus coccifera L. | MIC | 125 |  |  | 50 | 70 | 60 | spherical | 24 | -26.4 | water (distilled) | 90 | 30 | AgNO3 | 1 | 64.7 |  | https://www.sciencedirect.com/science/article/pii/S235218642100715X?via%3Dihub | 10.1016/j.eti.2021.102067 | 143 | Environmental Technology &amp; Innovation | Elsevier BV | 2021 | Kermes oak (Quercus coccifera L.) extract for a biogenic and eco-benign synthesis of silver nanoparticles with efficient biological activities | FALSE | TRUE | hybrid | FALSE
2066 | 1115 | 1115 | Ag | 0 | Salmonella enteritidis | 0 | ATCC 13076 | Eco-benign synthesis using Quercus coccifera L. | MIC | 250 |  |  | 50 | 70 | 60 | spherical | 24 | -26.4 | water (distilled) | 90 | 30 | AgNO3 | 1 | 64.7 |  | https://www.sciencedirect.com/science/article/pii/S235218642100715X?via%3Dihub | 10.1016/j.eti.2021.102067 | 143 | Environmental Technology &amp; Innovation | Elsevier BV | 2021 | Kermes oak (Quercus coccifera L.) extract for a biogenic and eco-benign synthesis of silver nanoparticles with efficient biological activities | FALSE | TRUE | hybrid | FALSE
2067 | 1116 | 1116 | Ag | 0 | Salmonella typhimurium | 0 | ATCC 14028 | Eco-benign synthesis using Quercus coccifera L. | MIC | 250 |  |  | 50 | 70 | 60 | spherical | 24 | -26.4 | water (distilled) | 90 | 30 | AgNO3 | 1 | 64.7 |  | https://www.sciencedirect.com/science/article/pii/S235218642100715X?via%3Dihub | 10.1016/j.eti.2021.102067 | 143 | Environmental Technology &amp; Innovation | Elsevier BV | 2021 | Kermes oak (Quercus coccifera L.) extract for a biogenic and eco-benign synthesis of silver nanoparticles with efficient biological activities | FALSE | TRUE | hybrid | FALSE
2068 | 1117 | 2047 | Ag | 0 | Listeria monocytogenes | 0 | ATCC 19111 | Eco-benign synthesis using Quercus coccifera L. | MIC | 500 |  |  | 50 | 70 | 60 | spherical | 24 | -26.4 | water (distilled) | 90 | 30 | AgNO3 | 1 | 64.7 |  | https://www.sciencedirect.com/science/article/pii/S235218642100715X?via%3Dihub | 10.1016/j.eti.2021.102067 | 143 | Environmental Technology &amp; Innovation | Elsevier BV | 2021 | Kermes oak (Quercus coccifera L.) extract for a biogenic and eco-benign synthesis of silver nanoparticles with efficient biological activities | FALSE | TRUE | hybrid | TRUE | Xenia | 28,03,25 | FALSE | FALSE | Verified
2069 | 1118 | 1118 | Ag | 0 | Candida albicans | 0 | ATCC 10239 | Eco-benign synthesis using Quercus coccifera L. | MIC | 500 |  |  | 50 | 70 | 60 | spherical | 24 | -26.4 | water (distilled) | 90 | 30 | AgNO3 | 1 | 64.7 |  | https://www.sciencedirect.com/science/article/pii/S235218642100715X?via%3Dihub | 10.1016/j.eti.2021.102067 | 143 | Environmental Technology &amp; Innovation | Elsevier BV | 2021 | Kermes oak (Quercus coccifera L.) extract for a biogenic and eco-benign synthesis of silver nanoparticles with efficient biological activities | FALSE | TRUE | hybrid | FALSE
2070 | 1119 | 2050 | Ag | 0 | Escherichia coli | 0 | O157:H7 | Eco-benign synthesis using Quercus coccifera L. | MBC | 125 |  |  | 50 | 70 | 60 | spherical | 24 | -26.4 | water (distilled) | 90 | 30 | AgNO3 | 1 | 64.7 |  | https://www.sciencedirect.com/science/article/pii/S235218642100715X?via%3Dihub | 10.1016/j.eti.2021.102067 | 143 | Environmental Technology &amp; Innovation | Elsevier BV | 2021 | Kermes oak (Quercus coccifera L.) extract for a biogenic and eco-benign synthesis of silver nanoparticles with efficient biological activities | FALSE | TRUE | hybrid | TRUE | Xenia | 28,03,25 | FALSE | FALSE | Verified
2071 | 1120 | 2062 | Ag | 0 | Staphylococcus aureus | 0 | ATCC 25923 | Eco-benign synthesis using Quercus coccifera L. | MBC | 250 |  |  | 50 | 70 | 60 | spherical | 24 | -26.4 | water (distilled) | 90 | 30 | AgNO3 | 1 | 64.7 |  | https://www.sciencedirect.com/science/article/pii/S235218642100715X?via%3Dihub | 10.1016/j.eti.2021.102067 | 143 | Environmental Technology &amp; Innovation | Elsevier BV | 2021 | Kermes oak (Quercus coccifera L.) extract for a biogenic and eco-benign synthesis of silver nanoparticles with efficient biological activities | FALSE | TRUE | hybrid | TRUE | Xenia | 28,03,25 | TRUE | FALSE | Requires correction | 1. strain в статье написано Staphylococcus aureus (ATCC 25923) --- а в датасете ATCC 25924, это опечатака?
2072 | 1121 | 1121 | Ag | 0 | Enterococcus faecium | 0 | DSM 13590 | Eco-benign synthesis using Quercus coccifera L. | MBC | 125 |  |  | 50 | 70 | 60 | spherical | 24 | -26.4 | water (distilled) | 90 | 30 | AgNO3 | 1 | 64.7 |  | https://www.sciencedirect.com/science/article/pii/S235218642100715X?via%3Dihub | 10.1016/j.eti.2021.102067 | 143 | Environmental Technology &amp; Innovation | Elsevier BV | 2021 | Kermes oak (Quercus coccifera L.) extract for a biogenic and eco-benign synthesis of silver nanoparticles with efficient biological activities | FALSE | TRUE | hybrid | FALSE
2073 | 1122 | 1122 | Ag | 0 | Staphylococcus epidermidis | 0 | ATCC 12228 | Eco-benign synthesis using Quercus coccifera L. | MBC | 125 |  |  | 50 | 70 | 60 | spherical | 24 | -26.4 | water (distilled) | 90 | 30 | AgNO3 | 1 | 64.7 |  | https://www.sciencedirect.com/science/article/pii/S235218642100715X?via%3Dihub | 10.1016/j.eti.2021.102067 | 143 | Environmental Technology &amp; Innovation | Elsevier BV | 2021 | Kermes oak (Quercus coccifera L.) extract for a biogenic and eco-benign synthesis of silver nanoparticles with efficient biological activities | FALSE | TRUE | hybrid | FALSE
2074 | 1123 | 1123 | Ag | 0 | Salmonella enteritidis | 0 | ATCC 13076 | Eco-benign synthesis using Quercus coccifera L. | MBC | 500 |  |  | 50 | 70 | 60 | spherical | 24 | -26.4 | water (distilled) | 90 | 30 | AgNO3 | 1 | 64.7 |  | https://www.sciencedirect.com/science/article/pii/S235218642100715X?via%3Dihub | 10.1016/j.eti.2021.102067 | 143 | Environmental Technology &amp; Innovation | Elsevier BV | 2021 | Kermes oak (Quercus coccifera L.) extract for a biogenic and eco-benign synthesis of silver nanoparticles with efficient biological activities | FALSE | TRUE | hybrid | FALSE
2075 | 1124 | 1124 | Ag | 0 | Salmonella typhimurium | 0 | ATCC 14028 | Eco-benign synthesis using Quercus coccifera L. | MBC | 250 |  |  | 50 | 70 | 60 | spherical | 24 | -26.4 | water (distilled) | 90 | 30 | AgNO3 | 1 | 64.7 |  | https://www.sciencedirect.com/science/article/pii/S235218642100715X?via%3Dihub | 10.1016/j.eti.2021.102067 | 143 | Environmental Technology &amp; Innovation | Elsevier BV | 2021 | Kermes oak (Quercus coccifera L.) extract for a biogenic and eco-benign synthesis of silver nanoparticles with efficient biological activities | FALSE | TRUE | hybrid | FALSE
2076 | 1125 | 1125 | Ag | 0 | Listeria monocytogenes | 0 | ATCC 19111 | Eco-benign synthesis using Quercus coccifera L. | MBC | 500 |  |  | 50 | 70 | 60 | spherical | 24 | -26.4 | water (distilled) | 90 | 30 | AgNO3 | 1 | 64.7 |  | https://www.sciencedirect.com/science/article/pii/S235218642100715X?via%3Dihub | 10.1016/j.eti.2021.102067 | 143 | Environmental Technology &amp; Innovation | Elsevier BV | 2021 | Kermes oak (Quercus coccifera L.) extract for a biogenic and eco-benign synthesis of silver nanoparticles with efficient biological activities | FALSE | TRUE | hybrid | FALSE
2077 | 1126 | 1126 | Ag | 0 | Candida albicans | 0 | ATCC 10239 | Eco-benign synthesis using Quercus coccifera L. | MFC | 500 |  |  | 50 | 70 | 60 | spherical | 24 | -26.4 | water (distilled) | 90 | 30 | AgNO3 | 1 | 64.7 |  | https://www.sciencedirect.com/science/article/pii/S235218642100715X?via%3Dihub | 10.1016/j.eti.2021.102067 | 143 | Environmental Technology &amp; Innovation | Elsevier BV | 2021 | Kermes oak (Quercus coccifera L.) extract for a biogenic and eco-benign synthesis of silver nanoparticles with efficient biological activities | FALSE | TRUE | hybrid | FALSE
2078 | 1127 | 1127 | Ag | 0 | Bacillus cereus | 0 | ATCC 33019 | Green synthesis using Serai kayu | MIC | 15 |  |  |  |  | 27.69 | spherical | 4 |  | ethanol | 50 | 30 | AgNO3 | 1 |  |  | https://doi.org/10.1016/j.heliyon.2023.e22771 | 10.1016/j.heliyon.2023.e22771 | 144 | Heliyon | Elsevier BV | 2023 | Antibacterial potential of silver nanoparticles (SP-AgNPs) synthesized from Syzygium polyanthum (Wight) Walp. against selected foodborne pathogens | TRUE | TRUE | gold | FALSE
2079 | 1128 | 2063 | Ag | 0 | Bacillus megaterium | 0 | ATCC 14581 | Green synthesis using Serai kayu | MIC | 62 |  |  |  |  | 27.69 | spherical | 4 |  | ethanol | 50 | 30 | AgNO3 | 1 |  |  | https://doi.org/10.1016/j.heliyon.2023.e22771 | 10.1016/j.heliyon.2023.e22771 | 144 | Heliyon | Elsevier BV | 2023 | Antibacterial potential of silver nanoparticles (SP-AgNPs) synthesized from Syzygium polyanthum (Wight) Walp. against selected foodborne pathogens | TRUE | TRUE | gold | TRUE | Xenia | 28,03,25 | FALSE | FALSE | Verified
2080 | 1129 | 1129 | Ag | 0 | Bacillus pumilus | 0 | ATCC 14884 | Green synthesis using Serai kayu | MIC | 31 |  |  |  |  | 27.69 | spherical | 4 |  | ethanol | 50 | 30 | AgNO3 | 1 |  |  | https://doi.org/10.1016/j.heliyon.2023.e22771 | 10.1016/j.heliyon.2023.e22771 | 144 | Heliyon | Elsevier BV | 2023 | Antibacterial potential of silver nanoparticles (SP-AgNPs) synthesized from Syzygium polyanthum (Wight) Walp. against selected foodborne pathogens | TRUE | TRUE | gold | FALSE
2081 | 1130 | 1130 | Ag | 0 | Bacillus subtilis | 0 | ATCC 6633 | Green synthesis using Serai kayu | MIC | 62 |  |  |  |  | 27.69 | spherical | 4 |  | ethanol | 50 | 30 | AgNO3 | 1 |  |  | https://doi.org/10.1016/j.heliyon.2023.e22771 | 10.1016/j.heliyon.2023.e22771 | 144 | Heliyon | Elsevier BV | 2023 | Antibacterial potential of silver nanoparticles (SP-AgNPs) synthesized from Syzygium polyanthum (Wight) Walp. against selected foodborne pathogens | TRUE | TRUE | gold | FALSE
2082 | 1131 | 1131 | Ag | 0 | Escherichia coli | 0 | ATCC 43895 | Green synthesis using Serai kayu | MIC | 125 |  |  |  |  | 27.69 | spherical | 4 |  | ethanol | 50 | 30 | AgNO3 | 1 |  |  | https://doi.org/10.1016/j.heliyon.2023.e22771 | 10.1016/j.heliyon.2023.e22771 | 144 | Heliyon | Elsevier BV | 2023 | Antibacterial potential of silver nanoparticles (SP-AgNPs) synthesized from Syzygium polyanthum (Wight) Walp. against selected foodborne pathogens | TRUE | TRUE | gold | FALSE
2083 | 1132 | 1132 | Ag | 0 | Klebsiella pneumoniae | 0 | ATCC 13773 | Green synthesis using Serai kayu | MIC | 15 |  |  |  |  | 27.69 | spherical | 4 |  | ethanol | 50 | 30 | AgNO3 | 1 |  |  | https://doi.org/10.1016/j.heliyon.2023.e22771 | 10.1016/j.heliyon.2023.e22771 | 144 | Heliyon | Elsevier BV | 2023 | Antibacterial potential of silver nanoparticles (SP-AgNPs) synthesized from Syzygium polyanthum (Wight) Walp. against selected foodborne pathogens | TRUE | TRUE | gold | FALSE
2084 | 1133 | 1133 | Ag | 0 | Listeria monocytogenes | 0 | ATCC 19112 | Green synthesis using Serai kayu | MIC | 31 |  |  |  |  | 27.69 | spherical | 4 |  | ethanol | 50 | 30 | AgNO3 | 1 |  |  | https://doi.org/10.1016/j.heliyon.2023.e22771 | 10.1016/j.heliyon.2023.e22771 | 144 | Heliyon | Elsevier BV | 2023 | Antibacterial potential of silver nanoparticles (SP-AgNPs) synthesized from Syzygium polyanthum (Wight) Walp. against selected foodborne pathogens | TRUE | TRUE | gold | FALSE
2085 | 1134 | 1134 | Ag | 0 | Pseudomonas aeruginosa | 0 | ATCC 9027 | Green synthesis using Serai kayu | MIC | 15 |  |  |  |  | 27.69 | spherical | 4 |  | ethanol | 50 | 30 | AgNO3 | 1 |  |  | https://doi.org/10.1016/j.heliyon.2023.e22771 | 10.1016/j.heliyon.2023.e22771 | 144 | Heliyon | Elsevier BV | 2023 | Antibacterial potential of silver nanoparticles (SP-AgNPs) synthesized from Syzygium polyanthum (Wight) Walp. against selected foodborne pathogens | TRUE | TRUE | gold | FALSE
2086 | 1135 | 1135 | Ag | 0 | Proteus mirabilis | 0 | ATCC 21100 | Green synthesis using Serai kayu | MIC | 31 |  |  |  |  | 27.69 | spherical | 4 |  | ethanol | 50 | 30 | AgNO3 | 1 |  |  | https://doi.org/10.1016/j.heliyon.2023.e22771 | 10.1016/j.heliyon.2023.e22771 | 144 | Heliyon | Elsevier BV | 2023 | Antibacterial potential of silver nanoparticles (SP-AgNPs) synthesized from Syzygium polyanthum (Wight) Walp. against selected foodborne pathogens | TRUE | TRUE | gold | FALSE
2087 | 1136 | 1136 | Ag | 0 | Staphylococcus aureus | 0 | ATCC 29737 | Green synthesis using Serai kayu | MIC | 8 |  |  |  |  | 27.69 | spherical | 4 |  | ethanol | 50 | 30 | AgNO3 | 1 |  |  | https://doi.org/10.1016/j.heliyon.2023.e22771 | 10.1016/j.heliyon.2023.e22771 | 144 | Heliyon | Elsevier BV | 2023 | Antibacterial potential of silver nanoparticles (SP-AgNPs) synthesized from Syzygium polyanthum (Wight) Walp. against selected foodborne pathogens | TRUE | TRUE | gold | FALSE
2088 | 1137 | 2064 | Ag | 0 | Salmonella typhimurium | 0 | ATCC 14028 | Green synthesis using Serai kayu | MIC | 8 |  |  |  |  | 27.69 | spherical | 4 |  | ethanol | 50 | 30 | AgNO3 | 1 |  |  | https://doi.org/10.1016/j.heliyon.2023.e22771 | 10.1016/j.heliyon.2023.e22771 | 144 | Heliyon | Elsevier BV | 2023 | Antibacterial potential of silver nanoparticles (SP-AgNPs) synthesized from Syzygium polyanthum (Wight) Walp. against selected foodborne pathogens | TRUE | TRUE | gold | TRUE | Xenia | 28,03,25 | FALSE | FALSE | Verified
2089 | 1138 | 1138 | Ag | 0 | Bacillus cereus | 0 | ATCC 33019 | Green synthesis using Serai kayu | MBC | 15 |  |  |  |  | 27.69 | spherical | 4 |  | ethanol | 50 | 30 | AgNO3 | 1 |  |  | https://doi.org/10.1016/j.heliyon.2023.e22771 | 10.1016/j.heliyon.2023.e22771 | 144 | Heliyon | Elsevier BV | 2023 | Antibacterial potential of silver nanoparticles (SP-AgNPs) synthesized from Syzygium polyanthum (Wight) Walp. against selected foodborne pathogens | TRUE | TRUE | gold | FALSE
2090 | 1139 | 1139 | Ag | 0 | Bacillus megaterium | 0 | ATCC 14581 | Green synthesis using Serai kayu | MBC | 125 |  |  |  |  | 27.69 | spherical | 4 |  | ethanol | 50 | 30 | AgNO3 | 1 |  |  | https://doi.org/10.1016/j.heliyon.2023.e22771 | 10.1016/j.heliyon.2023.e22771 | 144 | Heliyon | Elsevier BV | 2023 | Antibacterial potential of silver nanoparticles (SP-AgNPs) synthesized from Syzygium polyanthum (Wight) Walp. against selected foodborne pathogens | TRUE | TRUE | gold | FALSE
2091 | 1140 | 2067 | Ag | 0 | Bacillus pumilus | 0 | ATCC 14884 | Green synthesis using Serai kayu | MBC | 62 |  |  |  |  | 27.69 | spherical | 4 |  | ethanol | 50 | 30 | AgNO3 | 1 |  |  | https://doi.org/10.1016/j.heliyon.2023.e22771 | 10.1016/j.heliyon.2023.e22771 | 144 | Heliyon | Elsevier BV | 2023 | Antibacterial potential of silver nanoparticles (SP-AgNPs) synthesized from Syzygium polyanthum (Wight) Walp. against selected foodborne pathogens | TRUE | TRUE | gold | TRUE | Xenia | 28,03,25 | FALSE | FALSE | Verified
2092 | 1141 | 2070 | Ag | 0 | Bacillus subtilis | 0 | ATCC 6633 | Green synthesis using Serai kayu | MBC | 125 |  |  |  |  | 27.69 | spherical | 4 |  | ethanol | 50 | 30 | AgNO3 | 1 |  |  | https://doi.org/10.1016/j.heliyon.2023.e22771 | 10.1016/j.heliyon.2023.e22771 | 144 | Heliyon | Elsevier BV | 2023 | Antibacterial potential of silver nanoparticles (SP-AgNPs) synthesized from Syzygium polyanthum (Wight) Walp. against selected foodborne pathogens | TRUE | TRUE | gold | TRUE | Xenia | 28,03,25 | FALSE | FALSE | Verified
2093 | 1142 | 1142 | Ag | 0 | Escherichia coli | 0 | ATCC 43895 | Green synthesis using Serai kayu | MBC | 250 |  |  |  |  | 27.69 | spherical | 4 |  | ethanol | 50 | 30 | AgNO3 | 1 |  |  | https://doi.org/10.1016/j.heliyon.2023.e22771 | 10.1016/j.heliyon.2023.e22771 | 144 | Heliyon | Elsevier BV | 2023 | Antibacterial potential of silver nanoparticles (SP-AgNPs) synthesized from Syzygium polyanthum (Wight) Walp. against selected foodborne pathogens | TRUE | TRUE | gold | FALSE
2094 | 1143 | 1143 | Ag | 0 | Klebsiella pneumoniae | 0 | ATCC 13773 | Green synthesis using Serai kayu | MBC | 31 |  |  |  |  | 27.69 | spherical | 4 |  | ethanol | 50 | 30 | AgNO3 | 1 |  |  | https://doi.org/10.1016/j.heliyon.2023.e22771 | 10.1016/j.heliyon.2023.e22771 | 144 | Heliyon | Elsevier BV | 2023 | Antibacterial potential of silver nanoparticles (SP-AgNPs) synthesized from Syzygium polyanthum (Wight) Walp. against selected foodborne pathogens | TRUE | TRUE | gold | FALSE
2095 | 1144 | 1144 | Ag | 0 | Listeria monocytogenes | 0 | ATCC 19112 | Green synthesis using Serai kayu | MBC | 62 |  |  |  |  | 27.69 | spherical | 4 |  | ethanol | 50 | 30 | AgNO3 | 1 |  |  | https://doi.org/10.1016/j.heliyon.2023.e22771 | 10.1016/j.heliyon.2023.e22771 | 144 | Heliyon | Elsevier BV | 2023 | Antibacterial potential of silver nanoparticles (SP-AgNPs) synthesized from Syzygium polyanthum (Wight) Walp. against selected foodborne pathogens | TRUE | TRUE | gold | FALSE
2096 | 1145 | 1145 | Ag | 0 | Pseudomonas aeruginosa | 0 | ATCC 9027 | Green synthesis using Serai kayu | MBC | 15 |  |  |  |  | 27.69 | spherical | 4 |  | ethanol | 50 | 30 | AgNO3 | 1 |  |  | https://doi.org/10.1016/j.heliyon.2023.e22771 | 10.1016/j.heliyon.2023.e22771 | 144 | Heliyon | Elsevier BV | 2023 | Antibacterial potential of silver nanoparticles (SP-AgNPs) synthesized from Syzygium polyanthum (Wight) Walp. against selected foodborne pathogens | TRUE | TRUE | gold | FALSE
2097 | 1146 | 1146 | Ag | 0 | Proteus mirabilis | 0 | ATCC 21100 | Green synthesis using Serai kayu | MBC | 31 |  |  |  |  | 27.69 | spherical | 4 |  | ethanol | 50 | 30 | AgNO3 | 1 |  |  | https://doi.org/10.1016/j.heliyon.2023.e22771 | 10.1016/j.heliyon.2023.e22771 | 144 | Heliyon | Elsevier BV | 2023 | Antibacterial potential of silver nanoparticles (SP-AgNPs) synthesized from Syzygium polyanthum (Wight) Walp. against selected foodborne pathogens | TRUE | TRUE | gold | FALSE
2098 | 1147 | 2078 | Ag | 0 | Staphylococcus aureus | 0 | ATCC 29737 | Green synthesis using Serai kayu | MBC | 8 |  |  |  |  | 27.69 | spherical | 4 |  | ethanol | 50 | 30 | AgNO3 | 1 |  |  | https://doi.org/10.1016/j.heliyon.2023.e22771 | 10.1016/j.heliyon.2023.e22771 | 144 | Heliyon | Elsevier BV | 2023 | Antibacterial potential of silver nanoparticles (SP-AgNPs) synthesized from Syzygium polyanthum (Wight) Walp. against selected foodborne pathogens | TRUE | TRUE | gold | TRUE | Xenia | 28,03,25 | FALSE | FALSE | Verified
2099 | 1148 | 1148 | Ag | 0 | Salmonella typhimurium | 0 | ATCC 14028 | Green synthesis using Serai kayu | MBC | 15 |  |  |  |  | 27.69 | spherical | 4 |  | ethanol | 50 | 30 | AgNO3 | 1 |  |  | https://doi.org/10.1016/j.heliyon.2023.e22771 | 10.1016/j.heliyon.2023.e22771 | 144 | Heliyon | Elsevier BV | 2023 | Antibacterial potential of silver nanoparticles (SP-AgNPs) synthesized from Syzygium polyanthum (Wight) Walp. against selected foodborne pathogens | TRUE | TRUE | gold | FALSE
2100 | 1149 | 1149 | Ag | 0 | Escherichia coli | 0 | ATCC 25922 | Green synthesis using Areca catechu L. nut | MIC | 4 |  |  | 10 | 20 | 8.29 | spherical | 30 | -30.5 | water | 50 | 30 | AgNO3 | 1 |  | 12 | https://doi.org/10.1016/j.arabjc.2022.103763 | 10.1016/j.arabjc.2022.103763 | 145 | Arabian Journal of Chemistry | Elsevier BV | 2022 | Eco-friendly synthesis of size-controlled silver nanoparticles by using Areca catechu nut aqueous extract and investigation of their potent antioxidant and anti-bacterial activities | TRUE | TRUE | gold | FALSE
2101 | 1150 | 1150 | Ag | 0 | Salmonella typhimurium | 0 | ATCC 14028 | Green synthesis using Areca catechu L. nut | MIC | 8 |  |  | 10 | 20 | 8.29 | spherical | 30 | -30.5 | water | 50 | 30 | AgNO3 | 1 |  | 12 | https://doi.org/10.1016/j.arabjc.2022.103763 | 10.1016/j.arabjc.2022.103763 | 145 | Arabian Journal of Chemistry | Elsevier BV | 2022 | Eco-friendly synthesis of size-controlled silver nanoparticles by using Areca catechu nut aqueous extract and investigation of their potent antioxidant and anti-bacterial activities | TRUE | TRUE | gold | FALSE
2102 | 1151 | 1151 | Ag | 0 | Pseudomonas aeruginosa | 0 | ATCC 27853 | Green synthesis using Areca catechu L. nut | MIC | 8 |  |  | 10 | 20 | 8.29 | spherical | 30 | -30.5 | water | 50 | 30 | AgNO3 | 1 |  | 12 | https://doi.org/10.1016/j.arabjc.2022.103763 | 10.1016/j.arabjc.2022.103763 | 145 | Arabian Journal of Chemistry | Elsevier BV | 2022 | Eco-friendly synthesis of size-controlled silver nanoparticles by using Areca catechu nut aqueous extract and investigation of their potent antioxidant and anti-bacterial activities | TRUE | TRUE | gold | FALSE
2103 | 1152 | 1152 | Ag | 0 | Listeria monocytogenes | 0 | ATCC 51772 | Green synthesis using Areca catechu L. nut | MIC | 16 |  |  | 10 | 20 | 8.29 | spherical | 30 | -30.5 | water | 50 | 30 | AgNO3 | 1 |  | 12 | https://doi.org/10.1016/j.arabjc.2022.103763 | 10.1016/j.arabjc.2022.103763 | 145 | Arabian Journal of Chemistry | Elsevier BV | 2022 | Eco-friendly synthesis of size-controlled silver nanoparticles by using Areca catechu nut aqueous extract and investigation of their potent antioxidant and anti-bacterial activities | TRUE | TRUE | gold | FALSE
2104 | 1153 | 2081 | Ag | 0 | Staphylococcus aureus | 0 | ATCC 25923 | Green synthesis using Areca catechu L. nut | MIC | 4 |  |  | 10 | 20 | 8.29 | spherical | 30 | -30.5 | water | 50 | 30 | AgNO3 | 1 |  | 12 | https://doi.org/10.1016/j.arabjc.2022.103763 | 10.1016/j.arabjc.2022.103763 | 145 | Arabian Journal of Chemistry | Elsevier BV | 2022 | Eco-friendly synthesis of size-controlled silver nanoparticles by using Areca catechu nut aqueous extract and investigation of their potent antioxidant and anti-bacterial activities | TRUE | TRUE | gold | TRUE | Xenia | 31,03,25 | FALSE | TRUE | Requires correction | 1. year - в статье указ 2021, а не 2022
2105 | 1154 | 1154 | Ag | 0 | Bacillus subtilis | 0 | ATCC 14579 | Green synthesis using Areca catechu L. nut | MIC | 16 |  |  | 10 | 20 | 8.29 | spherical | 30 | -30.5 | water | 50 | 30 | AgNO3 | 1 |  | 12 | https://doi.org/10.1016/j.arabjc.2022.103763 | 10.1016/j.arabjc.2022.103763 | 145 | Arabian Journal of Chemistry | Elsevier BV | 2022 | Eco-friendly synthesis of size-controlled silver nanoparticles by using Areca catechu nut aqueous extract and investigation of their potent antioxidant and anti-bacterial activities | TRUE | TRUE | gold | FALSE
2106 | 1155 | 2084 | Ag | 0 | Escherichia coli | 0 | ATCC 25922 | Green synthesis using Areca catechu L. nut | MBC | 8 |  |  | 10 | 20 | 8.29 | spherical | 30 | -30.5 | water | 50 | 30 | AgNO3 | 1 |  | 12 | https://doi.org/10.1016/j.arabjc.2022.103763 | 10.1016/j.arabjc.2022.103763 | 145 | Arabian Journal of Chemistry | Elsevier BV | 2022 | Eco-friendly synthesis of size-controlled silver nanoparticles by using Areca catechu nut aqueous extract and investigation of their potent antioxidant and anti-bacterial activities | TRUE | TRUE | gold | TRUE | Xenia | 31,03,25 | FALSE | TRUE | Requires correction | 1. year - в статье указ 2021, а не 2023
2107 | 1156 | 1156 | Ag | 0 | Salmonella typhimurium | 0 | ATCC 14028 | Green synthesis using Areca catechu L. nut | MBC | 8 |  |  | 10 | 20 | 8.29 | spherical | 30 | -30.5 | water | 50 | 30 | AgNO3 | 1 |  | 12 | https://doi.org/10.1016/j.arabjc.2022.103763 | 10.1016/j.arabjc.2022.103763 | 145 | Arabian Journal of Chemistry | Elsevier BV | 2022 | Eco-friendly synthesis of size-controlled silver nanoparticles by using Areca catechu nut aqueous extract and investigation of their potent antioxidant and anti-bacterial activities | TRUE | TRUE | gold | FALSE
2108 | 1157 | 1157 | Ag | 0 | Pseudomonas aeruginosa | 0 | ATCC 27853 | Green synthesis using Areca catechu L. nut | MBC | 16 |  |  | 10 | 20 | 8.29 | spherical | 30 | -30.5 | water | 50 | 30 | AgNO3 | 1 |  | 12 | https://doi.org/10.1016/j.arabjc.2022.103763 | 10.1016/j.arabjc.2022.103763 | 145 | Arabian Journal of Chemistry | Elsevier BV | 2022 | Eco-friendly synthesis of size-controlled silver nanoparticles by using Areca catechu nut aqueous extract and investigation of their potent antioxidant and anti-bacterial activities | TRUE | TRUE | gold | FALSE
2109 | 1158 | 1158 | Ag | 0 | Listeria monocytogenes | 0 | ATCC 51772 | Green synthesis using Areca catechu L. nut | MBC | 32 |  |  | 10 | 20 | 8.29 | spherical | 30 | -30.5 | water | 50 | 30 | AgNO3 | 1 |  | 12 | https://doi.org/10.1016/j.arabjc.2022.103763 | 10.1016/j.arabjc.2022.103763 | 145 | Arabian Journal of Chemistry | Elsevier BV | 2022 | Eco-friendly synthesis of size-controlled silver nanoparticles by using Areca catechu nut aqueous extract and investigation of their potent antioxidant and anti-bacterial activities | TRUE | TRUE | gold | FALSE
2110 | 1159 | 1159 | Ag | 0 | Staphylococcus aureus | 0 | ATCC 25923 | Green synthesis using Areca catechu L. nut | MBC | 8 |  |  | 10 | 20 | 8.29 | spherical | 30 | -30.5 | water | 50 | 30 | AgNO3 | 1 |  | 12 | https://doi.org/10.1016/j.arabjc.2022.103763 | 10.1016/j.arabjc.2022.103763 | 145 | Arabian Journal of Chemistry | Elsevier BV | 2022 | Eco-friendly synthesis of size-controlled silver nanoparticles by using Areca catechu nut aqueous extract and investigation of their potent antioxidant and anti-bacterial activities | TRUE | TRUE | gold | FALSE
2111 | 1160 | 2086 | Ag | 0 | Bacillus subtilis | 0 | ATCC 14579 | Green synthesis using Areca catechu L. nut | MBC | 64 |  |  | 10 | 20 | 8.29 | spherical | 30 | -30.5 | water | 50 | 30 | AgNO3 | 1 |  | 12 | https://doi.org/10.1016/j.arabjc.2022.103763 | 10.1016/j.arabjc.2022.103763 | 145 | Arabian Journal of Chemistry | Elsevier BV | 2022 | Eco-friendly synthesis of size-controlled silver nanoparticles by using Areca catechu nut aqueous extract and investigation of their potent antioxidant and anti-bacterial activities | TRUE | TRUE | gold | TRUE | Xenia | 31,03,25 | FALSE | TRUE | Requires correction | 1. year - в статье указ 2021, а не 2024
2112 | 1161 | 1161 | Ag | 1 | Mycobacterium smegmatis | 0 |  | Green synthesis using Clerodendrum serratum | MIC | 1.562 |  |  | 9 | 60 |  | spherical | 24 | 12.98 | water (distilled) | 25 | 30 | AgNO3 | 1 |  |  | https://doi.org/10.1016/j.heliyon.2024.e31116 | 10.1016/j.heliyon.2024.e31116 | 146 | Heliyon | Elsevier BV | 2024 | Facile green synthesis of silver nanoparticles derived from the medicinal plant Clerodendrum serratum and its biological activity against Mycobacterium species | TRUE | TRUE | green | FALSE
2113 | 1162 | 1162 | Ag | 1 | Mycobacterium fortuitum | 0 | ATCC 6841 | Green synthesis using Clerodendrum serratum | MIC | 1.562 |  |  | 9 | 60 |  | spherical | 24 | 12.98 | water (distilled) | 25 | 30 | AgNO3 | 1 |  |  | https://doi.org/10.1016/j.heliyon.2024.e31116 | 10.1016/j.heliyon.2024.e31116 | 146 | Heliyon | Elsevier BV | 2024 | Facile green synthesis of silver nanoparticles derived from the medicinal plant Clerodendrum serratum and its biological activity against Mycobacterium species | TRUE | TRUE | green | FALSE
2114 | 1163 | 2087 | Ag | 1 | Mycobacterium marinum | 0 | ATCC 2275 | Green synthesis using Clerodendrum serratum | MIC | 0.781 |  |  | 9 | 60 |  | spherical | 24 | 12.98 | water (distilled) | 25 | 30 | AgNO3 | 1 |  |  | https://doi.org/10.1016/j.heliyon.2024.e31116 | 10.1016/j.heliyon.2024.e31116 | 146 | Heliyon | Elsevier BV | 2024 | Facile green synthesis of silver nanoparticles derived from the medicinal plant Clerodendrum serratum and its biological activity against Mycobacterium species | TRUE | TRUE | green | TRUE | Xenia | 31,03,25 | FALSE | FALSE | Verified | 1. в статье не просто вода, а --- distilled water.
2115 | 1164 | 1164 | Ag | 1 | Escherichia coli | 0 | ATCC 25922 | Green synthesis using Scutellaria barbata | MIC | 2.8 |  |  | 20 | 40 |  | spherical | 24 |  | water | 90 | 30 | AgNO3 | 1 |  |  | https://doi.org/10.1016/j.sjbs.2021.05.007 | 10.1016/j.sjbs.2021.05.007 | 147 | Saudi Journal of Biological Sciences | Elsevier BV | 2021 | Green synthesis of silver nanoparticles from aqueous extract of Scutellaria barbata and coating on the cotton fabric for antimicrobial applications and wound healing activity in fibroblast cells (L929) | FALSE | TRUE | hybrid | FALSE
2116 | 1165 | 1165 | Ag | 1 | Staphylococcus aureus | 0 | ATCC 23235 | Green synthesis using Scutellaria barbata | MIC | 3.1 |  |  | 20 | 40 |  | spherical | 24 |  | water | 90 | 30 | AgNO3 | 1 |  |  | https://doi.org/10.1016/j.sjbs.2021.05.007 | 10.1016/j.sjbs.2021.05.007 | 147 | Saudi Journal of Biological Sciences | Elsevier BV | 2021 | Green synthesis of silver nanoparticles from aqueous extract of Scutellaria barbata and coating on the cotton fabric for antimicrobial applications and wound healing activity in fibroblast cells (L929) | FALSE | TRUE | hybrid | FALSE
2117 | 1166 | 2096 | Ag | 1 | Pseudomonas aeruginosa | 0 | ATCC 15442 | Green synthesis using Scutellaria barbata | MIC | 3.4 |  |  | 20 | 40 |  | spherical | 24 |  | water | 90 | 30 | AgNO3 | 1 |  |  | https://doi.org/10.1016/j.sjbs.2021.05.007 | 10.1016/j.sjbs.2021.05.007 | 147 | Saudi Journal of Biological Sciences | Elsevier BV | 2021 | Green synthesis of silver nanoparticles from aqueous extract of Scutellaria barbata and coating on the cotton fabric for antimicrobial applications and wound healing activity in fibroblast cells (L929) | FALSE | TRUE | hybrid | TRUE | Xenia | 31,03,25 | FALSE | FALSE | Verified
2118 | 1167 | 1167 | Ag | 1 | Klebsiella pneumoniae | 0 |  | Green synthesis using Scutellaria barbata | MIC | 2.2 |  |  | 20 | 40 |  | spherical | 24 |  | water | 90 | 30 | AgNO3 | 1 |  |  | https://doi.org/10.1016/j.sjbs.2021.05.007 | 10.1016/j.sjbs.2021.05.007 | 147 | Saudi Journal of Biological Sciences | Elsevier BV | 2021 | Green synthesis of silver nanoparticles from aqueous extract of Scutellaria barbata and coating on the cotton fabric for antimicrobial applications and wound healing activity in fibroblast cells (L929) | FALSE | TRUE | hybrid | FALSE
2119 | 1168 | 1168 | Ag | 0 | Escherichia coli | 0 |  | Green synthesis using Rumex nervosus leaves | MIC | 12.5 |  |  | 12 | 60 | 36 | spherical |  | -22 | water (distilled) | 25 | 45 | AgNO3 | 1 | 35 | 7 | https://doi.org/10.1016/j.onano.2022.100084 | 10.1016/j.onano.2022.100084 | 148 | OpenNano | Elsevier BV | 2022 | Rumex nervosus mediated green synthesis of silver nanoparticles and evaluation of its in vitro antibacterial, and cytotoxic activity | TRUE | TRUE | gold | FALSE
2120 | 1169 | 1169 | Ag | 0 | Staphylococcus aureus | 0 |  | Green synthesis using Rumex nervosus leaves | MIC | 12.5 |  |  | 12 | 60 | 36 | spherical |  | -22 | water (distilled) | 25 | 45 | AgNO3 | 1 | 35 | 7 | https://doi.org/10.1016/j.onano.2022.100084 | 10.1016/j.onano.2022.100084 | 148 | OpenNano | Elsevier BV | 2022 | Rumex nervosus mediated green synthesis of silver nanoparticles and evaluation of its in vitro antibacterial, and cytotoxic activity | TRUE | TRUE | gold | FALSE
2121 | 1702 | 2099 | Ag | 0 | Escherichia coli | 0 |  | Green synthesis using Rumex nervosus | MIC | 12.5 |  |  | 20 | 70 | 56 | spherical |  | -22 | water | 25 |  | AgNO3 |  | 62 |  | https://www.sciencedirect.com/science/article/pii/S2352952022000469?via%3Dihub | 10.1016/j.onano.2022.100084 | 148 | OpenNano | Elsevier BV | 2022 | Rumex nervosus mediated green synthesis of silver nanoparticles and evaluation of its in vitro antibacterial, and cytotoxic activity | TRUE | TRUE | gold | TRUE | Xenia | 31,03,25 | FALSE | FALSE | Verified
2122 | 1703 | 1704 | Ag | 0 | Staphylococcus aureus | 0 |  | Green synthesis using Rumex nervosus | MIC | 12.5 |  |  | 20 | 70 | 56 | spherical |  | -22 | water | 25 |  | AgNO3 |  | 62 |  | https://www.sciencedirect.com/science/article/pii/S2352952022000469?via%3Dihub | 10.1016/j.onano.2022.100084 | 148 | OpenNano | Elsevier BV | 2022 | Rumex nervosus mediated green synthesis of silver nanoparticles and evaluation of its in vitro antibacterial, and cytotoxic activity | TRUE | TRUE | gold | FALSE
2123 | 1170 | 1170 | Ag | 1 | Escherichia coli | 0 | ATCC 25922 | Green synthesis using Astragalus sarcocolla | MIC | 312.5 |  |  | 14.36 | 17.16 | 15.76 | spherical | 24 | -38.32 | water | 85 | 45 | AgNO3 | 3 | 220 | 12 | https://doi.org/10.1016/j.plana.2023.100052 | 10.1016/j.plana.2023.100052 | 149 | Plant Nano Biology | Elsevier BV | 2023 | Facile bio-genic synthesis of Astragalus sarcocolla (Anzaroot) gum extract mediated silver nanoparticles: Characterizations, antimicrobial and antioxidant activities | TRUE | TRUE | gold | FALSE
2124 | 1171 | 1171 | Ag | 1 | Klebsiella pneumoniae | 0 | ATCC 700603 | Green synthesis using Astragalus sarcocolla | MIC | 156.25 |  |  | 14.36 | 17.16 | 15.76 | spherical | 24 | -38.32 | water | 85 | 45 | AgNO3 | 3 | 220 | 12 | https://doi.org/10.1016/j.plana.2023.100052 | 10.1016/j.plana.2023.100052 | 149 | Plant Nano Biology | Elsevier BV | 2023 | Facile bio-genic synthesis of Astragalus sarcocolla (Anzaroot) gum extract mediated silver nanoparticles: Characterizations, antimicrobial and antioxidant activities | TRUE | TRUE | gold | FALSE
2125 | 1172 | 2102 | Ag | 1 | Staphylococcus aureus | 0 | ATCC 29213 | Green synthesis using Astragalus sarcocolla | MIC | 625 |  |  | 14.36 | 17.16 | 15.76 | spherical | 24 | -38.32 | water | 85 | 45 | AgNO3 | 3 | 220 | 12 | https://doi.org/10.1016/j.plana.2023.100052 | 10.1016/j.plana.2023.100052 | 149 | Plant Nano Biology | Elsevier BV | 2023 | Facile bio-genic synthesis of Astragalus sarcocolla (Anzaroot) gum extract mediated silver nanoparticles: Characterizations, antimicrobial and antioxidant activities | TRUE | TRUE | gold | TRUE | Xenia | 28,03,25 | FALSE | FALSE | Verified | np_size_min (nm), np_size_max (nm) в статье нет таких точно размеров, эти данные получены из картинки иTEM? Или из среднего было отнято и прибавлено 1.4 nm. Так как в статье написано with an average size of 15.76 ± 1.40 nm.
2126 | 1173 | 1173 | Ag | 1 | Enterococcus faecalis | 0 | ATCC 29212 | Green synthesis using Astragalus sarcocolla | MIC | 312.5 |  |  | 14.36 | 17.16 | 15.76 | spherical | 24 | -38.32 | water | 85 | 45 | AgNO3 | 3 | 220 | 12 | https://doi.org/10.1016/j.plana.2023.100052 | 10.1016/j.plana.2023.100052 | 149 | Plant Nano Biology | Elsevier BV | 2023 | Facile bio-genic synthesis of Astragalus sarcocolla (Anzaroot) gum extract mediated silver nanoparticles: Characterizations, antimicrobial and antioxidant activities | TRUE | TRUE | gold | FALSE
2127 | 1174 | 1174 | Ag | 1 | Candida albicans | 0 | ATCC 10231 | Green synthesis using Astragalus sarcocolla | MIC | 62.5 |  |  | 14.36 | 17.16 | 15.76 | spherical | 24 | -38.32 | water | 85 | 45 | AgNO3 | 3 | 220 | 12 | https://doi.org/10.1016/j.plana.2023.100052 | 10.1016/j.plana.2023.100052 | 149 | Plant Nano Biology | Elsevier BV | 2023 | Facile bio-genic synthesis of Astragalus sarcocolla (Anzaroot) gum extract mediated silver nanoparticles: Characterizations, antimicrobial and antioxidant activities | TRUE | TRUE | gold | FALSE
2128 | 1175 | 1175 | Ag | 1 | Escherichia coli | 0 | ATCC 25922 | Green synthesis using Astragalus sarcocolla | MBC | 312.5 |  |  | 14.36 | 17.16 | 15.76 | spherical | 24 | -38.32 | water | 85 | 45 | AgNO3 | 3 | 220 | 12 | https://doi.org/10.1016/j.plana.2023.100052 | 10.1016/j.plana.2023.100052 | 149 | Plant Nano Biology | Elsevier BV | 2023 | Facile bio-genic synthesis of Astragalus sarcocolla (Anzaroot) gum extract mediated silver nanoparticles: Characterizations, antimicrobial and antioxidant activities | TRUE | TRUE | gold | FALSE
2129 | 1176 | 1176 | Ag | 1 | Klebsiella pneumoniae | 0 | ATCC 700603 | Green synthesis using Astragalus sarcocolla | MBC | 156.25 |  |  | 14.36 | 17.16 | 15.76 | spherical | 24 | -38.32 | water | 85 | 45 | AgNO3 | 3 | 220 | 12 | https://doi.org/10.1016/j.plana.2023.100052 | 10.1016/j.plana.2023.100052 | 149 | Plant Nano Biology | Elsevier BV | 2023 | Facile bio-genic synthesis of Astragalus sarcocolla (Anzaroot) gum extract mediated silver nanoparticles: Characterizations, antimicrobial and antioxidant activities | TRUE | TRUE | gold | FALSE
2130 | 1177 | 1177 | Ag | 1 | Staphylococcus aureus | 0 | ATCC 29213 | Green synthesis using Astragalus sarcocolla | MBC | 625 |  |  | 14.36 | 17.16 | 15.76 | spherical | 24 | -38.32 | water | 85 | 45 | AgNO3 | 3 | 220 | 12 | https://doi.org/10.1016/j.plana.2023.100052 | 10.1016/j.plana.2023.100052 | 149 | Plant Nano Biology | Elsevier BV | 2023 | Facile bio-genic synthesis of Astragalus sarcocolla (Anzaroot) gum extract mediated silver nanoparticles: Characterizations, antimicrobial and antioxidant activities | TRUE | TRUE | gold | FALSE
2131 | 1178 | 2103 | Ag | 1 | Enterococcus faecalis | 0 | ATCC 29212 | Green synthesis using Astragalus sarcocolla | MBC | 312.5 |  |  | 14.36 | 17.16 | 15.76 | spherical | 24 | -38.32 | water | 85 | 45 | AgNO3 | 3 | 220 | 12 | https://doi.org/10.1016/j.plana.2023.100052 | 10.1016/j.plana.2023.100052 | 149 | Plant Nano Biology | Elsevier BV | 2023 | Facile bio-genic synthesis of Astragalus sarcocolla (Anzaroot) gum extract mediated silver nanoparticles: Characterizations, antimicrobial and antioxidant activities | TRUE | TRUE | gold | TRUE | Xenia | 28,03,25 | FALSE | FALSE | Verified | np_size_min (nm), np_size_max (nm) в статье нет таких точно размеров, эти данные получены из картинки иTEM? Или из среднего было отнято и прибавлено 1.4 nm. Так как в статье написано with an average size of 15.76 ± 1.40 nm.
2132 | 1179 | 1179 | Ag | 1 | Candida albicans | 0 | ATCC 10231 | Green synthesis using Astragalus sarcocolla | MBC | 62.5 |  |  | 14.36 | 17.16 | 15.76 | spherical | 24 | -38.32 | water | 85 | 45 | AgNO3 | 3 | 220 | 12 | https://doi.org/10.1016/j.plana.2023.100052 | 10.1016/j.plana.2023.100052 | 149 | Plant Nano Biology | Elsevier BV | 2023 | Facile bio-genic synthesis of Astragalus sarcocolla (Anzaroot) gum extract mediated silver nanoparticles: Characterizations, antimicrobial and antioxidant activities | TRUE | TRUE | gold | FALSE
2133 | 1185 | 1185 | Ag | 0 | Staphylococcus aureus | 0 | MSSA ATCC 29213 | Chemical synthesis using halloysite nanotubes | MIC | 500 |  |  |  |  | 10.7 | tubular | 18 |  | ethanol | 25 | 60 | AgNO3 | 100 |  |  | https://www.sciencedirect.com/science/article/pii/S2666934X23000259 | 10.1016/j.jciso.2023.100098 | 150 | JCIS Open | Elsevier BV | 2023 | Antibacterial composites based on halloysite with silver nanoparticles and polyoxometalates | TRUE | TRUE | gold | FALSE
2134 | 1186 | 1186 | Ag | 0 | Pseudomonas aeruginosa | 1 | RES-2352 | Chemical synthesis using halloysite nanotubes | MIC | 250 |  |  |  |  | 10.7 | tubular | 18 |  | ethanol | 25 | 60 | AgNO3 | 100 |  |  | https://www.sciencedirect.com/science/article/pii/S2666934X23000259 | 10.1016/j.jciso.2023.100098 | 150 | JCIS Open | Elsevier BV | 2023 | Antibacterial composites based on halloysite with silver nanoparticles and polyoxometalates | TRUE | TRUE | gold | FALSE
2135 | 1187 | 1187 | Ag | 0 | Acinetobacter baumannii | 1 | MAR14-2675 | Chemical synthesis using halloysite nanotubes | MIC | 250 |  |  |  |  | 10.7 | tubular | 18 |  | ethanol | 25 | 60 | AgNO3 | 100 |  |  | https://www.sciencedirect.com/science/article/pii/S2666934X23000259 | 10.1016/j.jciso.2023.100098 | 150 | JCIS Open | Elsevier BV | 2023 | Antibacterial composites based on halloysite with silver nanoparticles and polyoxometalates | TRUE | TRUE | gold | FALSE
2136 | 1188 | 1188 | Ag | 0 | Staphylococcus aureus | 0 | MSSA ATCC 29213 | Chemical synthesis using halloysite nanotubes | MIC | 1000 |  |  |  |  | 20.3 | tubular | 18 |  | ethanol | 25 | 60 | AgNO3 | 100 |  |  | https://www.sciencedirect.com/science/article/pii/S2666934X23000259 | 10.1016/j.jciso.2023.100098 | 150 | JCIS Open | Elsevier BV | 2023 | Antibacterial composites based on halloysite with silver nanoparticles and polyoxometalates | TRUE | TRUE | gold | FALSE
2137 | 1189 | 2110 | Ag | 0 | Pseudomonas aeruginosa | 1 | RES-2352 | Chemical synthesis using halloysite nanotubes | MIC | 500 |  |  |  |  | 20.3 | tubular | 18 |  | ethanol | 25 | 60 | AgNO3 | 100 |  |  | https://www.sciencedirect.com/science/article/pii/S2666934X23000259 | 10.1016/j.jciso.2023.100098 | 150 | JCIS Open | Elsevier BV | 2023 | Antibacterial composites based on halloysite with silver nanoparticles and polyoxometalates | TRUE | TRUE | gold | TRUE | Xenia | 31,03,25 | FALSE | FALSE | Verified
2138 | 1190 | 1190 | Ag | 0 | Acinetobacter baumannii | 1 | MAR14-2675 | Chemical synthesis using halloysite nanotubes | MIC | 500 |  |  |  |  | 20.3 | tubular | 18 |  | ethanol | 25 | 60 | AgNO3 | 100 |  |  | https://www.sciencedirect.com/science/article/pii/S2666934X23000259 | 10.1016/j.jciso.2023.100098 | 150 | JCIS Open | Elsevier BV | 2023 | Antibacterial composites based on halloysite with silver nanoparticles and polyoxometalates | TRUE | TRUE | gold | FALSE
2139 | 1191 | 2111 | Ag | 0 | Staphylococcus aureus | 0 | MSSA ATCC 29213 | Chemical synthesis using halloysite nanotubes | MIC | 1000 |  |  |  |  | 6.2 | tubular | 18 |  | ethanol | 25 | 60 | AgNO3 | 100 |  |  | https://www.sciencedirect.com/science/article/pii/S2666934X23000259 | 10.1016/j.jciso.2023.100098 | 150 | JCIS Open | Elsevier BV | 2023 | Antibacterial composites based on halloysite with silver nanoparticles and polyoxometalates | TRUE | TRUE | gold | TRUE | Xenia | 31,03,25 | FALSE | FALSE | Verified
2140 | 1192 | 1192 | Ag | 0 | Pseudomonas aeruginosa | 1 | RES-2352 | Chemical synthesis using halloysite nanotubes | MIC | 1000 |  |  |  |  | 6.2 | tubular | 18 |  | ethanol | 25 | 60 | AgNO3 | 100 |  |  | https://www.sciencedirect.com/science/article/pii/S2666934X23000259 | 10.1016/j.jciso.2023.100098 | 150 | JCIS Open | Elsevier BV | 2023 | Antibacterial composites based on halloysite with silver nanoparticles and polyoxometalates | TRUE | TRUE | gold | FALSE
2141 | 1193 | 1193 | Ag | 0 | Acinetobacter baumannii | 1 | MAR14-2675 | Chemical synthesis using halloysite nanotubes | MIC | 1000 |  |  |  |  | 6.2 | tubular | 18 |  | ethanol | 25 | 60 | AgNO3 | 100 |  |  | https://www.sciencedirect.com/science/article/pii/S2666934X23000259 | 10.1016/j.jciso.2023.100098 | 150 | JCIS Open | Elsevier BV | 2023 | Antibacterial composites based on halloysite with silver nanoparticles and polyoxometalates | TRUE | TRUE | gold | FALSE
2142 | 1194 | 1194 | Ag | 0 | Staphylococcus aureus | 0 | MSSA ATCC 29213 | Chemical synthesis using halloysite nanotubes | MIC | 1000 |  |  |  |  | 3.8 | tubular | 18 |  | ethanol | 25 | 60 | AgNO3 | 100 |  |  | https://www.sciencedirect.com/science/article/pii/S2666934X23000259 | 10.1016/j.jciso.2023.100098 | 150 | JCIS Open | Elsevier BV | 2023 | Antibacterial composites based on halloysite with silver nanoparticles and polyoxometalates | TRUE | TRUE | gold | FALSE
2143 | 1195 | 1195 | Ag | 0 | Pseudomonas aeruginosa | 1 | RES-2352 | Chemical synthesis using halloysite nanotubes | MIC | 1000 |  |  |  |  | 3.8 | tubular | 18 |  | ethanol | 25 | 60 | AgNO3 | 100 |  |  | https://www.sciencedirect.com/science/article/pii/S2666934X23000259 | 10.1016/j.jciso.2023.100098 | 150 | JCIS Open | Elsevier BV | 2023 | Antibacterial composites based on halloysite with silver nanoparticles and polyoxometalates | TRUE | TRUE | gold | FALSE
2144 | 1196 | 2119 | Ag | 0 | Acinetobacter baumannii | 1 | MAR14-2675 | Chemical synthesis using halloysite nanotubes | MIC | 1000 |  |  |  |  | 3.8 | tubular | 18 |  | ethanol | 25 | 60 | AgNO3 | 100 |  |  | https://www.sciencedirect.com/science/article/pii/S2666934X23000259 | 10.1016/j.jciso.2023.100098 | 150 | JCIS Open | Elsevier BV | 2023 | Antibacterial composites based on halloysite with silver nanoparticles and polyoxometalates | TRUE | TRUE | gold | TRUE | Xenia | 31,03,25 | FALSE | FALSE | Verified
2145 | 1197 | 1197 | Ag | 0 | Escherichia coli | 0 | ATCC 25922 | Green synthesis using Acacia nilotica | MIC | 64 |  |  |  |  | 11.25 | spherical | 24 |  | water (double distilled) | 100 | 60 | AgNO3 | 1 |  |  | https://www.sciencedirect.com/science/article/pii/S1319562X19301676?via%3Dihub#s0010 | 10.1016/j.sjbs.2019.09.005 | 151 | Saudi Journal of Biological Sciences | Elsevier BV | 2019 | Green synthesis and structural classification of Acacia nilotica mediated-silver doped titanium oxide (Ag/TiO2) spherical nanoparticles: Assessment of its antimicrobial and anticancer activity | FALSE | TRUE | hybrid | FALSE
2146 | 1198 | 1198 | Ag | 0 | Pseudomonas aeruginosa | 0 | ATCC 27853 | Green synthesis using Acacia nilotica | MIC | 64 |  |  |  |  | 11.25 | spherical | 24 |  | water (double distilled) | 100 | 60 | AgNO3 | 1 |  |  | https://www.sciencedirect.com/science/article/pii/S1319562X19301676?via%3Dihub#s0011 | 10.1016/j.sjbs.2019.09.005 | 151 | Saudi Journal of Biological Sciences | Elsevier BV | 2019 | Green synthesis and structural classification of Acacia nilotica mediated-silver doped titanium oxide (Ag/TiO2) spherical nanoparticles: Assessment of its antimicrobial and anticancer activity | FALSE | TRUE | hybrid | FALSE
2147 | 1199 | 2124 | Ag | 0 | Staphylococcus aureus | 1 | MRSA | Green synthesis using Acacia nilotica | MIC | 128 |  |  |  |  | 11.25 | spherical | 24 |  | water (double distilled) | 100 | 60 | AgNO3 | 1 |  |  | https://www.sciencedirect.com/science/article/pii/S1319562X19301676?via%3Dihub#s0012 | 10.1016/j.sjbs.2019.09.005 | 151 | Saudi Journal of Biological Sciences | Elsevier BV | 2019 | Green synthesis and structural classification of Acacia nilotica mediated-silver doped titanium oxide (Ag/TiO2) spherical nanoparticles: Assessment of its antimicrobial and anticancer activity | FALSE | TRUE | hybrid | TRUE | Xenia | 31,03,25 | FALSE | FALSE | Verified
2148 | 3135 | 3136 | Ag | 0 | Escherichia coli | 0 | ATCC 25922 | Green synthesis using Acacia nilotica | ZOI |  | 100 | 24 | 11.25 | 11.25 | 11.25 | spherical | 24 |  | water (double distilled) | 100 | 60 | AgNO3 | 1 |  |  | https://www.sciencedirect.com/science/article/pii/S1319562X19301676?via%3Dihub#s0010 | 10.1016/j.sjbs.2019.09.005 | 151 | Saudi Journal of Biological Sciences | Elsevier BV | 2019 | Green synthesis and structural classification of Acacia nilotica mediated-silver doped titanium oxide (Ag/TiO2) spherical nanoparticles: Assessment of its antimicrobial and anticancer activity | FALSE | TRUE | hybrid | FALSE
2149 | 3136 | 3137 | Ag | 0 | Pseudomonas aeruginosa | 0 | ATCC 27853 | Green synthesis using Acacia nilotica | ZOI |  | 100 | 15 | 11.25 | 11.25 | 11.25 | spherical | 24 |  | water (double distilled) | 100 | 60 | AgNO3 | 1 |  |  | https://www.sciencedirect.com/science/article/pii/S1319562X19301676?via%3Dihub#s0011 | 10.1016/j.sjbs.2019.09.005 | 151 | Saudi Journal of Biological Sciences | Elsevier BV | 2019 | Green synthesis and structural classification of Acacia nilotica mediated-silver doped titanium oxide (Ag/TiO2) spherical nanoparticles: Assessment of its antimicrobial and anticancer activity | FALSE | TRUE | hybrid | FALSE
2150 | 3137 | 2125 | Ag | 0 | Staphylococcus aureus | 1 | MRSA | Green synthesis using Acacia nilotica | ZOI |  | 100 | 20 | 11.25 | 11.25 | 11.25 | spherical | 24 |  | water (double distilled) | 100 | 60 | AgNO3 | 1 |  |  | https://www.sciencedirect.com/science/article/pii/S1319562X19301676?via%3Dihub#s0012 | 10.1016/j.sjbs.2019.09.005 | 151 | Saudi Journal of Biological Sciences | Elsevier BV | 2019 | Green synthesis and structural classification of Acacia nilotica mediated-silver doped titanium oxide (Ag/TiO2) spherical nanoparticles: Assessment of its antimicrobial and anticancer activity | FALSE | TRUE | hybrid | TRUE | Xenia | 31,03,25 | FALSE | FALSE | Verified
2151 | 1200 | 1200 | Ag | 0 | Chromobacterium violaceum | 1 | ATCC 12472 | Green synthesis using Murraya koenigii | MIC | 8 |  |  | 5 | 20 | 13.54 | spheroidal | 24 |  | water (double distilled) | 100 | 60 | AgNO3 | 1 |  |  | https://pubs.rsc.org/en/content/articlelanding/2021/ra/d1ra00488c | 10.1039/d1ra00488c | 152 | RSC Advances | Royal Society of Chemistry (RSC) | 2021 | Biofabricated silver nanoparticles exhibit broad-spectrum antibiofilm and antiquorum sensing activity against Gram-negative bacteria | TRUE | TRUE | gold | FALSE
2152 | 1201 | 1201 | Ag | 0 | Pseudomonas aeruginosa | 1 | PAO1 | Green synthesis using Murraya koenigii | MIC | 16 |  |  | 5 | 20 | 13.54 | spheroidal | 24 |  | water (double distilled) | 100 | 60 | AgNO3 | 1 |  |  | https://pubs.rsc.org/en/content/articlelanding/2021/ra/d1ra00488c | 10.1039/d1ra00488c | 152 | RSC Advances | Royal Society of Chemistry (RSC) | 2021 | Biofabricated silver nanoparticles exhibit broad-spectrum antibiofilm and antiquorum sensing activity against Gram-negative bacteria | TRUE | TRUE | gold | FALSE
2153 | 1202 | 2130 | Ag | 0 | Serratia marcescens | 1 | MTCC 97 | Green synthesis using Murraya koenigii | MIC | 16 |  |  | 5 | 20 | 13.54 | spheroidal | 24 |  | water (double distilled) | 100 | 60 | AgNO3 | 1 |  |  | https://pubs.rsc.org/en/content/articlelanding/2021/ra/d1ra00488c | 10.1039/d1ra00488c | 152 | RSC Advances | Royal Society of Chemistry (RSC) | 2021 | Biofabricated silver nanoparticles exhibit broad-spectrum antibiofilm and antiquorum sensing activity against Gram-negative bacteria | TRUE | TRUE | gold | TRUE | Xenia | 31,03,25 | FALSE | FALSE | Verified
2154 | 1203 | 1203 | Ag | 0 | Staphylococcus aureus | 1 | MRSA | Green synthesis using Murraya koenigii | MIC | 32 |  |  | 5 | 20 | 13.54 | spheroidal | 18 |  | water (distilled) | 100 | 60 | AgNO3 | 1 |  |  | https://onlinelibrary.wiley.com/doi/10.1155/2019/4649506 | 10.1155/2019/4649506 | 153 | Bioinorganic Chemistry and Applications | Wiley | 2019 | Antibacterial Effect of Silver Nanoparticles Synthesized Using Murraya koenigii (L.) against Multidrug-Resistant Pathogens | TRUE | TRUE | gold | FALSE
2155 | 1204 | 2133 | Ag | 0 | Staphylococcus aureus | 0 | MSSA1 | Green synthesis using Murraya koenigii | MIC | 32 |  |  | 5 | 20 | 13.54 | spheroidal | 18 |  | water (distilled) | 100 | 60 | AgNO3 | 1 |  |  | https://onlinelibrary.wiley.com/doi/10.1155/2019/4649506 | 10.1155/2019/4649506 | 153 | Bioinorganic Chemistry and Applications | Wiley | 2019 | Antibacterial Effect of Silver Nanoparticles Synthesized Using Murraya koenigii (L.) against Multidrug-Resistant Pathogens | TRUE | TRUE | gold | TRUE | Xenia | 28,03,25 | TRUE | TRUE | Requires correction | 1. Остается часть разметки <i></i> в title. Так и должно быть? 2. В столбце solvent может нужен единый формат для дистиллированной воды water (distilled) или distilled water?
2156 | 1205 | 1205 | Ag | 0 | Staphylococcus aureus | 0 | MSSA2 | Green synthesis using Murraya koenigii | MIC | 32 |  |  | 5 | 20 | 13.54 | spheroidal | 18 |  | water (distilled) | 100 | 60 | AgNO3 | 1 |  |  | https://onlinelibrary.wiley.com/doi/10.1155/2019/4649506 | 10.1155/2019/4649506 | 153 | Bioinorganic Chemistry and Applications | Wiley | 2019 | Antibacterial Effect of Silver Nanoparticles Synthesized Using Murraya koenigii (L.) against Multidrug-Resistant Pathogens | TRUE | TRUE | gold | FALSE
2157 | 1206 | 1206 | Ag | 0 | Escherichia coli | 1 | ECESβL1 | Green synthesis using Murraya koenigii | MIC | 32 |  |  | 5 | 20 | 13.54 | spheroidal | 18 |  | water (distilled) | 100 | 60 | AgNO3 | 1 |  |  | https://onlinelibrary.wiley.com/doi/10.1155/2019/4649506 | 10.1155/2019/4649506 | 153 | Bioinorganic Chemistry and Applications | Wiley | 2019 | Antibacterial Effect of Silver Nanoparticles Synthesized Using Murraya koenigii (L.) against Multidrug-Resistant Pathogens | TRUE | TRUE | gold | FALSE
2158 | 1207 | 1207 | Ag | 0 | Escherichia coli | 1 | ECESβL2 | Green synthesis using Murraya koenigii | MIC | 64 |  |  | 5 | 20 | 13.54 | spheroidal | 18 |  | water (distilled) | 100 | 60 | AgNO3 | 1 |  |  | https://onlinelibrary.wiley.com/doi/10.1155/2019/4649506 | 10.1155/2019/4649506 | 153 | Bioinorganic Chemistry and Applications | Wiley | 2019 | Antibacterial Effect of Silver Nanoparticles Synthesized Using Murraya koenigii (L.) against Multidrug-Resistant Pathogens | TRUE | TRUE | gold | FALSE
2159 | 1208 | 1208 | Ag | 0 | Escherichia coli | 1 | ECESβL3 | Green synthesis using Murraya koenigii | MIC | 32 |  |  | 5 | 20 | 13.54 | spheroidal | 18 |  | water (distilled) | 100 | 60 | AgNO3 | 1 |  |  | https://onlinelibrary.wiley.com/doi/10.1155/2019/4649506 | 10.1155/2019/4649506 | 153 | Bioinorganic Chemistry and Applications | Wiley | 2019 | Antibacterial Effect of Silver Nanoparticles Synthesized Using Murraya koenigii (L.) against Multidrug-Resistant Pathogens | TRUE | TRUE | gold | FALSE
2160 | 1209 | 1209 | Ag | 0 | Escherichia coli | 1 | ECS | Green synthesis using Murraya koenigii | MIC | 16 |  |  | 5 | 20 | 13.54 | spheroidal | 18 |  | water (distilled) | 100 | 60 | AgNO3 | 1 |  |  | https://onlinelibrary.wiley.com/doi/10.1155/2019/4649506 | 10.1155/2019/4649506 | 153 | Bioinorganic Chemistry and Applications | Wiley | 2019 | Antibacterial Effect of Silver Nanoparticles Synthesized Using Murraya koenigii (L.) against Multidrug-Resistant Pathogens | TRUE | TRUE | gold | FALSE
2161 | 1210 | 1210 | Ag | 0 | Staphylococcus aureus | 1 | MRSA | Green synthesis using Murraya koenigii | MBC | 64 |  |  | 5 | 20 | 13.54 | spheroidal | 18 |  | water (distilled) | 100 | 60 | AgNO3 | 1 |  |  | https://onlinelibrary.wiley.com/doi/10.1155/2019/4649506 | 10.1155/2019/4649506 | 153 | Bioinorganic Chemistry and Applications | Wiley | 2019 | Antibacterial Effect of Silver Nanoparticles Synthesized Using Murraya koenigii (L.) against Multidrug-Resistant Pathogens | TRUE | TRUE | gold | FALSE
2162 | 1211 | 2139 | Ag | 0 | Staphylococcus aureus | 0 | MSSA1 | Green synthesis using Murraya koenigii | MBC | 64 |  |  | 5 | 20 | 13.54 | spheroidal | 18 |  | water (distilled) | 100 | 60 | AgNO3 | 1 |  |  | https://onlinelibrary.wiley.com/doi/10.1155/2019/4649506 | 10.1155/2019/4649506 | 153 | Bioinorganic Chemistry and Applications | Wiley | 2019 | Antibacterial Effect of Silver Nanoparticles Synthesized Using Murraya koenigii (L.) against Multidrug-Resistant Pathogens | TRUE | TRUE | gold | TRUE | Xenia | 28,03,25 | TRUE | TRUE | Requires correction | 1. Остается часть разметки <i></i> в title. Так и должно быть?
2163 | 1212 | 1212 | Ag | 0 | Staphylococcus aureus | 0 | MSSA2 | Green synthesis using Murraya koenigii | MBC | 64 |  |  | 5 | 20 | 13.54 | spheroidal | 18 |  | water (distilled) | 100 | 60 | AgNO3 | 1 |  |  | https://onlinelibrary.wiley.com/doi/10.1155/2019/4649506 | 10.1155/2019/4649506 | 153 | Bioinorganic Chemistry and Applications | Wiley | 2019 | Antibacterial Effect of Silver Nanoparticles Synthesized Using Murraya koenigii (L.) against Multidrug-Resistant Pathogens | TRUE | TRUE | gold | FALSE
2164 | 1213 | 1213 | Ag | 0 | Escherichia coli | 1 | ECESβL1 | Green synthesis using Murraya koenigii | MBC | 64 |  |  | 5 | 20 | 13.54 | spheroidal | 18 |  | water (distilled) | 100 | 60 | AgNO3 | 1 |  |  | https://onlinelibrary.wiley.com/doi/10.1155/2019/4649506 | 10.1155/2019/4649506 | 153 | Bioinorganic Chemistry and Applications | Wiley | 2019 | Antibacterial Effect of Silver Nanoparticles Synthesized Using Murraya koenigii (L.) against Multidrug-Resistant Pathogens | TRUE | TRUE | gold | FALSE
2165 | 1214 | 2141 | Ag | 0 | Escherichia coli | 1 | ECESβL2 | Green synthesis using Murraya koenigii | MBC | 64 |  |  | 5 | 20 | 13.54 | spheroidal | 18 |  | water (distilled) | 100 | 60 | AgNO3 | 1 |  |  | https://onlinelibrary.wiley.com/doi/10.1155/2019/4649506 | 10.1155/2019/4649506 | 153 | Bioinorganic Chemistry and Applications | Wiley | 2019 | Antibacterial Effect of Silver Nanoparticles Synthesized Using Murraya koenigii (L.) against Multidrug-Resistant Pathogens | TRUE | TRUE | gold | TRUE | Xenia | 28,03,25 | TRUE | TRUE | Requires correction | 1. Остается часть разметки <i></i> в title. Так и должно быть?
2166 | 1215 | 1215 | Ag | 0 | Escherichia coli | 1 | ECESβL3 | Green synthesis using Murraya koenigii | MBC | 64 |  |  | 5 | 20 | 13.54 | spheroidal | 18 |  | water (distilled) | 100 | 60 | AgNO3 | 1 |  |  | https://onlinelibrary.wiley.com/doi/10.1155/2019/4649506 | 10.1155/2019/4649506 | 153 | Bioinorganic Chemistry and Applications | Wiley | 2019 | Antibacterial Effect of Silver Nanoparticles Synthesized Using Murraya koenigii (L.) against Multidrug-Resistant Pathogens | TRUE | TRUE | gold | FALSE
2167 | 1216 | 2143 | Ag | 0 | Escherichia coli | 1 | ECS | Green synthesis using Murraya koenigii | MBC | 32 |  |  | 5 | 20 | 13.54 | spheroidal | 18 |  | water (distilled) | 100 | 60 | AgNO3 | 1 |  |  | https://onlinelibrary.wiley.com/doi/10.1155/2019/4649506 | 10.1155/2019/4649506 | 153 | Bioinorganic Chemistry and Applications | Wiley | 2019 | Antibacterial Effect of Silver Nanoparticles Synthesized Using Murraya koenigii (L.) against Multidrug-Resistant Pathogens | TRUE | TRUE | gold | TRUE | Xenia | 28,03,25 | TRUE | TRUE | Requires correction | 1. Остается часть разметки <i></i> в title. Так и должно быть?
2168 | 3141 | 3142 | Ag | 0 | Staphylococcus aureus | 1 | MRSA | Green synthesis using Murraya koenigii | ZOI |  | 100 | 17 | 5 | 20 | 13.54 | spheroidal | 18 |  | water (distilled) | 100 | 60 | AgNO3 | 1 |  |  | https://onlinelibrary.wiley.com/doi/10.1155/2019/4649506 | 10.1155/2019/4649506 | 153 | Bioinorganic Chemistry and Applications | Wiley | 2019 | Antibacterial Effect of Silver Nanoparticles Synthesized Using Murraya koenigii (L.) against Multidrug-Resistant Pathogens | TRUE | TRUE | gold | FALSE
2169 | 3142 | 3143 | Ag | 0 | Staphylococcus aureus | 1 | MSSA1 | Green synthesis using Murraya koenigii | ZOI |  | 100 | 18 | 5 | 20 | 13.54 | spheroidal | 18 |  | water (distilled) | 100 | 60 | AgNO3 | 1 |  |  | https://onlinelibrary.wiley.com/doi/10.1155/2019/4649506 | 10.1155/2019/4649506 | 153 | Bioinorganic Chemistry and Applications | Wiley | 2019 | Antibacterial Effect of Silver Nanoparticles Synthesized Using Murraya koenigii (L.) against Multidrug-Resistant Pathogens | TRUE | TRUE | gold | FALSE
2170 | 3143 | 3144 | Ag | 0 | Staphylococcus aureus | 1 | MSSA2 | Green synthesis using Murraya koenigii | ZOI |  | 100 | 16 | 5 | 20 | 13.54 | spheroidal | 18 |  | water (distilled) | 100 | 60 | AgNO3 | 1 |  |  | https://onlinelibrary.wiley.com/doi/10.1155/2019/4649506 | 10.1155/2019/4649506 | 153 | Bioinorganic Chemistry and Applications | Wiley | 2019 | Antibacterial Effect of Silver Nanoparticles Synthesized Using Murraya koenigii (L.) against Multidrug-Resistant Pathogens | TRUE | TRUE | gold | FALSE
2171 | 3144 | 3145 | Ag | 0 | Escherichia coli | 1 | ECESβL1 | Green synthesis using Murraya koenigii | ZOI |  | 100 | 17 | 5 | 20 | 13.54 | spheroidal | 18 |  | water (distilled) | 100 | 60 | AgNO3 | 1 |  |  | https://onlinelibrary.wiley.com/doi/10.1155/2019/4649506 | 10.1155/2019/4649506 | 153 | Bioinorganic Chemistry and Applications | Wiley | 2019 | Antibacterial Effect of Silver Nanoparticles Synthesized Using Murraya koenigii (L.) against Multidrug-Resistant Pathogens | TRUE | TRUE | gold | FALSE
2172 | 3145 | 3146 | Ag | 0 | Escherichia coli | 1 | ECESβL2 | Green synthesis using Murraya koenigii | ZOI |  | 100 | 17 | 5 | 20 | 13.54 | spheroidal | 18 |  | water (distilled) | 100 | 60 | AgNO3 | 1 |  |  | https://onlinelibrary.wiley.com/doi/10.1155/2019/4649506 | 10.1155/2019/4649506 | 153 | Bioinorganic Chemistry and Applications | Wiley | 2019 | Antibacterial Effect of Silver Nanoparticles Synthesized Using Murraya koenigii (L.) against Multidrug-Resistant Pathogens | TRUE | TRUE | gold | FALSE
2173 | 3146 | 3147 | Ag | 0 | Escherichia coli | 1 | ECESβL3 | Green synthesis using Murraya koenigii | ZOI |  | 100 | 16 | 5 | 20 | 13.54 | spheroidal | 18 |  | water (distilled) | 100 | 60 | AgNO3 | 1 |  |  | https://onlinelibrary.wiley.com/doi/10.1155/2019/4649506 | 10.1155/2019/4649506 | 153 | Bioinorganic Chemistry and Applications | Wiley | 2019 | Antibacterial Effect of Silver Nanoparticles Synthesized Using Murraya koenigii (L.) against Multidrug-Resistant Pathogens | TRUE | TRUE | gold | FALSE
2174 | 3147 | 2147 | Ag | 0 | Escherichia coli | 1 | ECS | Green synthesis using Murraya koenigii | ZOI |  | 100 | 21 | 5 | 20 | 13.54 | spheroidal | 18 |  | water (distilled) | 100 | 60 | AgNO3 | 1 |  |  | https://onlinelibrary.wiley.com/doi/10.1155/2019/4649506 | 10.1155/2019/4649506 | 153 | Bioinorganic Chemistry and Applications | Wiley | 2019 | Antibacterial Effect of Silver Nanoparticles Synthesized Using Murraya koenigii (L.) against Multidrug-Resistant Pathogens | TRUE | TRUE | gold | TRUE | Xenia | 28,03,25 | TRUE | TRUE | Requires correction | 1. Остается часть разметки <i></i> в title. Так и должно быть?
2175 | 1217 | 1217 | Ag | 0 | Escherichia coli | 0 |  | Biosynthesis using Flos Sophorae | MIC | 31.25 |  |  | 25 | 40 | 27.8 | spherical | 12 | -38 | water | 25 | 60 | AgNO3 | 4 |  |  | https://www.sciencedirect.com/science/article/pii/S2405844022012981?via%3Dihub | 10.1016/j.heliyon.2022.e10010 | 154 | Heliyon | Elsevier BV | 2022 | Biosynthesis and antibacterial activity of silver nanoparticles using Flos Sophorae Immaturus extract | TRUE | TRUE | gold | FALSE
2176 | 1218 | 2153 | Ag | 0 | Staphylococcus aureus | 0 |  | Biosynthesis using Flos Sophorae | MIC | 31.25 |  |  | 25 | 40 | 27.8 | spherical | 12 | -38 | water | 25 | 60 | AgNO3 | 4 |  |  | https://www.sciencedirect.com/science/article/pii/S2405844022012981?via%3Dihub | 10.1016/j.heliyon.2022.e10010 | 154 | Heliyon | Elsevier BV | 2022 | Biosynthesis and antibacterial activity of silver nanoparticles using Flos Sophorae Immaturus extract | TRUE | TRUE | gold | TRUE | Xenia | 28,03,25 | TRUE | FALSE | Verified | 1. Есть MIC на картинке 8 и в таблице 2, но в таблице его нет. 2. Статье есть средние размеры, но среди них нет 32.5 ------The average sizes of ~27.8 nm, 28.5 nm, 34.3 nm and 36.5 nm were measured by TEM.
2177 | 1219 | 1220 | Ag | 0 | Pseudomonas aeruginosa | 0 |  | Biosynthesis using Flos Sophorae | MIC | 15.625 |  |  | 25 | 40 | 27.8 | spherical | 12 | -38 | water | 25 | 60 | AgNO3 | 4 |  |  | https://www.sciencedirect.com/science/article/pii/S2405844022012981?via%3Dihub | 10.1016/j.heliyon.2022.e10010 | 154 | Heliyon | Elsevier BV | 2022 | Biosynthesis and antibacterial activity of silver nanoparticles using Flos Sophorae Immaturus extract | TRUE | TRUE | gold | FALSE
2178 | 3275 | 3276 | Ag | 0 | Escherichia coli | 0 |  | Biosynthesis using Flos Sophorae | ZOI |  | 4 | 16.28 | 25 | 40 | 27.8 | spherical | 12 | -38 | water | 25 | 60 | AgNO3 | 4 |  |  | https://www.sciencedirect.com/science/article/pii/S2405844022012981?via%3Dihub | 10.1016/j.heliyon.2022.e10010 | 154 | Heliyon | Elsevier BV | 2022 | Biosynthesis and antibacterial activity of silver nanoparticles using Flos Sophorae Immaturus extract | TRUE | TRUE | gold | FALSE
2179 | 3276 | 3277 | Ag | 0 | Staphylococcus aureus | 0 |  | Biosynthesis using Flos Sophorae | ZOI |  | 4 | 16.28 | 25 | 40 | 27.8 | spherical | 12 | -38 | water | 25 | 60 | AgNO3 | 4 |  |  | https://www.sciencedirect.com/science/article/pii/S2405844022012981?via%3Dihub | 10.1016/j.heliyon.2022.e10010 | 154 | Heliyon | Elsevier BV | 2022 | Biosynthesis and antibacterial activity of silver nanoparticles using Flos Sophorae Immaturus extract | TRUE | TRUE | gold | FALSE
2180 | 3277 | 3278 | Ag | 0 | Pseudomonas aeruginosa | 0 |  | Biosynthesis using Flos Sophorae | ZOI |  | 4 | 14.42 | 25 | 40 | 27.8 | spherical | 12 | -38 | water | 25 | 60 | AgNO3 | 4 |  |  | https://www.sciencedirect.com/science/article/pii/S2405844022012981?via%3Dihub | 10.1016/j.heliyon.2022.e10010 | 154 | Heliyon | Elsevier BV | 2022 | Biosynthesis and antibacterial activity of silver nanoparticles using Flos Sophorae Immaturus extract | TRUE | TRUE | gold | FALSE
2181 | 3278 | 2150 | Ag | 0 | Escherichia coli | 0 |  | Biosynthesis using Flos Sophorae | ZOI |  | 8 | 15.56 | 25 | 40 | 28.5 | spherical | 12 | -38 | water | 25 | 60 | AgNO3 | 4 |  |  | https://www.sciencedirect.com/science/article/pii/S2405844022012981?via%3Dihub | 10.1016/j.heliyon.2022.e10010 | 154 | Heliyon | Elsevier BV | 2022 | Biosynthesis and antibacterial activity of silver nanoparticles using Flos Sophorae Immaturus extract | TRUE | TRUE | gold | TRUE | Xenia | 28,03,25 | TRUE | FALSE | Verified | 1. Есть MIC на картинке 8 и в таблице 2, но в таблице его нет. 2. Статье есть средние размеры, но среди них нет 32.5 ------The average sizes of ~27.8 nm, 28.5 nm, 34.3 nm and 36.5 nm were measured by TEM.
2182 | 3279 | 3279 | Ag | 0 | Staphylococcus aureus | 0 |  | Biosynthesis using Flos Sophorae | ZOI |  | 8 | 13.82 | 25 | 40 | 28.5 | spherical | 12 | -38 | water | 25 | 60 | AgNO3 | 4 |  |  | https://www.sciencedirect.com/science/article/pii/S2405844022012981?via%3Dihub | 10.1016/j.heliyon.2022.e10010 | 154 | Heliyon | Elsevier BV | 2022 | Biosynthesis and antibacterial activity of silver nanoparticles using Flos Sophorae Immaturus extract | TRUE | TRUE | gold | FALSE
2183 | 3280 | 2165 | Ag | 0 | Pseudomonas aeruginosa | 0 |  | Biosynthesis using Flos Sophorae | ZOI |  | 8 | 12.98 | 25 | 40 | 28.5 | spherical | 12 | -38 | water | 25 | 60 | AgNO3 | 4 |  |  | https://www.sciencedirect.com/science/article/pii/S2405844022012981?via%3Dihub | 10.1016/j.heliyon.2022.e10010 | 154 | Heliyon | Elsevier BV | 2022 | Biosynthesis and antibacterial activity of silver nanoparticles using Flos Sophorae Immaturus extract | TRUE | TRUE | gold | TRUE | Xenia | 28,03,25 | TRUE | FALSE | Verified | 1. Есть MIC на картинке 8 и в таблице 2, но в таблице его нет. 2. Статье есть средние размеры, но среди них нет 32.5 ------The average sizes of ~27.8 nm, 28.5 nm, 34.3 nm and 36.5 nm were measured by TEM.
2184 | 3281 | 3281 | Ag | 0 | Escherichia coli | 0 |  | Biosynthesis using Flos Sophorae | ZOI |  | 12 | 15.42 | 25 | 40 | 34.5 | spherical | 12 | -38 | water | 25 | 60 | AgNO3 | 4 |  |  | https://www.sciencedirect.com/science/article/pii/S2405844022012981?via%3Dihub | 10.1016/j.heliyon.2022.e10010 | 154 | Heliyon | Elsevier BV | 2022 | Biosynthesis and antibacterial activity of silver nanoparticles using Flos Sophorae Immaturus extract | TRUE | TRUE | gold | FALSE
2185 | 3282 | 3282 | Ag | 0 | Staphylococcus aureus | 0 |  | Biosynthesis using Flos Sophorae | ZOI |  | 12 | 13.44 | 25 | 40 | 34.5 | spherical | 12 | -38 | water | 25 | 60 | AgNO3 | 4 |  |  | https://www.sciencedirect.com/science/article/pii/S2405844022012981?via%3Dihub | 10.1016/j.heliyon.2022.e10010 | 154 | Heliyon | Elsevier BV | 2022 | Biosynthesis and antibacterial activity of silver nanoparticles using Flos Sophorae Immaturus extract | TRUE | TRUE | gold | FALSE
2186 | 3283 | 3283 | Ag | 0 | Pseudomonas aeruginosa | 0 |  | Biosynthesis using Flos Sophorae | ZOI |  | 12 | 13.06 | 25 | 40 | 34.5 | spherical | 12 | -38 | water | 25 | 60 | AgNO3 | 4 |  |  | https://www.sciencedirect.com/science/article/pii/S2405844022012981?via%3Dihub | 10.1016/j.heliyon.2022.e10010 | 154 | Heliyon | Elsevier BV | 2022 | Biosynthesis and antibacterial activity of silver nanoparticles using Flos Sophorae Immaturus extract | TRUE | TRUE | gold | FALSE
2187 | 3284 | 3284 | Ag | 0 | Escherichia coli | 0 |  | Biosynthesis using Flos Sophorae | ZOI |  | 16 | 14.06 | 25 | 40 | 36.5 | spherical | 12 | -38 | water | 25 | 60 | AgNO3 | 4 |  |  | https://www.sciencedirect.com/science/article/pii/S2405844022012981?via%3Dihub | 10.1016/j.heliyon.2022.e10010 | 154 | Heliyon | Elsevier BV | 2022 | Biosynthesis and antibacterial activity of silver nanoparticles using Flos Sophorae Immaturus extract | TRUE | TRUE | gold | FALSE
2188 | 3285 | 3285 | Ag | 0 | Staphylococcus aureus | 0 |  | Biosynthesis using Flos Sophorae | ZOI |  | 16 | 12.28 | 25 | 40 | 36.5 | spherical | 12 | -38 | water | 25 | 60 | AgNO3 | 4 |  |  | https://www.sciencedirect.com/science/article/pii/S2405844022012981?via%3Dihub | 10.1016/j.heliyon.2022.e10010 | 154 | Heliyon | Elsevier BV | 2022 | Biosynthesis and antibacterial activity of silver nanoparticles using Flos Sophorae Immaturus extract | TRUE | TRUE | gold | FALSE
2189 | 3286 | 3286 | Ag | 0 | Pseudomonas aeruginosa | 0 |  | Biosynthesis using Flos Sophorae | ZOI |  | 16 | 12.76 | 25 | 40 | 36.5 | spherical | 12 | -38 | water | 25 | 60 | AgNO3 | 4 |  |  | https://www.sciencedirect.com/science/article/pii/S2405844022012981?via%3Dihub | 10.1016/j.heliyon.2022.e10010 | 154 | Heliyon | Elsevier BV | 2022 | Biosynthesis and antibacterial activity of silver nanoparticles using Flos Sophorae Immaturus extract | TRUE | TRUE | gold | FALSE
2190 | 1220 | 1221 | Ag | 0 | Escherichia coli | 0 |  | Biosynthesis using Agrimonia eupatoria | MIC | 0.0625 |  |  | 15.6 | 24.8 | 20.2 |  | 24 | -29.2 | water (distilled) | 25 | 60 | AgNO3 | 1 |  |  | https://www.sciencedirect.com/science/article/pii/S0928098723003111?via%3Dihub | 10.1016/j.ejps.2023.106683 | 155 | European Journal of Pharmaceutical Sciences | Elsevier BV | 2024 | Formulation optimization and evaluation of oromucosal in situ gel loaded with silver nanoparticles prepared by green biosynthesis | TRUE | TRUE | gold | FALSE
2191 | 1221 | 2170 | Ag | 0 | Staphylococcus aureus | 0 |  | Biosynthesis using Agrimonia eupatoria | MIC | 0.5 |  |  | 15.6 | 24.8 | 20.2 |  | 24 | -29.2 | water (distilled) | 25 | 60 | AgNO3 | 1 |  |  | https://www.sciencedirect.com/science/article/pii/S0928098723003111?via%3Dihub | 10.1016/j.ejps.2023.106683 | 155 | European Journal of Pharmaceutical Sciences | Elsevier BV | 2024 | Formulation optimization and evaluation of oromucosal in situ gel loaded with silver nanoparticles prepared by green biosynthesis | TRUE | TRUE | gold | TRUE | Xenia | 31,03,25 | TRUE | FALSE | Requires correction | 1. zeta_potential (mV) -- в статье − 29.2 mV 2. shape - нигде в статье не говорится про форму
2192 | 1222 | 1223 | Ag | 0 | Pseudomonas aeruginosa | 0 | MTCC 2582 | Green synthesis using Sarcochlamys pulcherrima | MIC | 0.78 |  |  | 6 | 29 | 14 | spherical | 24 |  | water (distilled) | 80 | 60 | AgNO3 | 10 |  |  | https://doi.org/10.1016/j.nxnano.2024.100063 | 10.1016/j.nxnano.2024.100063 | 156 | Next Nanotechnology | Elsevier BV | 2024 | Synthesis, antimicrobial and antioxidant bioevaluation of silver nanoparticles using leaf extract of Sarcochlamys pulcherrima | TRUE | TRUE | gold | FALSE
2193 | 1223 | 2171 | Ag | 0 | Bacillus subtilis | 0 | MTCC 441 | Green synthesis using Sarcochlamys pulcherrima | MIC | 12.5 |  |  | 6 | 29 | 14 | spherical | 24 |  | water (distilled) | 80 | 60 | AgNO3 | 10 |  |  | https://doi.org/10.1016/j.nxnano.2024.100063 | 10.1016/j.nxnano.2024.100063 | 156 | Next Nanotechnology | Elsevier BV | 2024 | Synthesis, antimicrobial and antioxidant bioevaluation of silver nanoparticles using leaf extract of Sarcochlamys pulcherrima | TRUE | TRUE | gold | TRUE | Xenia | 31,03,25 | FALSE | FALSE | Verified
2194 | 1224 | 1225 | Ag | 0 | Bacillus subtilis | 0 | MTCC 2393 | Green synthesis using Ixora brachypoda | MIC | 6 |  |  | 18.36 | 50.04 | 27.76 | spherical | 48 | -30.4 | water (distilled) | 60 | 60 | AgNO3 | 1 |  | 8.5 | https://www.sciencedirect.com/science/article/pii/S1018364720304092?via%3Dihub#s0045 | 10.1016/j.jksus.2020.101296 | 157 | Journal of King Saud University - Science | Elsevier BV | 2021 | Biogenic synthesis, characterization and antimicrobial activity of Ixora brachypoda (DC) leaf extract mediated silver nanoparticles | TRUE | TRUE | gold | FALSE
2195 | 1225 | 1226 | Ag | 0 | Pseudomonas aeruginosa | 0 | MTCC 424 | Green synthesis using Ixora brachypoda | MIC | 9 |  |  | 18.36 | 50.04 | 27.76 | spherical | 48 | -30.4 | water (distilled) | 60 | 60 | AgNO3 | 1 |  | 8.5 | https://www.sciencedirect.com/science/article/pii/S1018364720304092?via%3Dihub#s0045 | 10.1016/j.jksus.2020.101296 | 157 | Journal of King Saud University - Science | Elsevier BV | 2021 | Biogenic synthesis, characterization and antimicrobial activity of Ixora brachypoda (DC) leaf extract mediated silver nanoparticles | TRUE | TRUE | gold | FALSE
2196 | 1226 | 2176 | Ag | 0 | Escherichia coli | 0 | MTCC 40 | Green synthesis using Ixora brachypoda | MIC | 8 |  |  | 18.36 | 50.04 | 27.76 | spherical | 48 | -30.4 | water (distilled) | 60 | 60 | AgNO3 | 1 |  | 8.5 | https://www.sciencedirect.com/science/article/pii/S1018364720304092?via%3Dihub#s0045 | 10.1016/j.jksus.2020.101296 | 157 | Journal of King Saud University - Science | Elsevier BV | 2021 | Biogenic synthesis, characterization and antimicrobial activity of Ixora brachypoda (DC) leaf extract mediated silver nanoparticles | TRUE | TRUE | gold | TRUE | Xenia | 31,03,25 | TRUE | FALSE | Requires correction | 1. Solvent for extract - в статье distilled water 2. Не нашла в статье time_set (hours) -- 24
2197 | 1227 | 1228 | Ag | 0 | Staphylococcus aureus | 0 | MTCC 6908 | Green synthesis using Ixora brachypoda | MIC | 7 |  |  | 18.36 | 50.04 | 27.76 | spherical | 48 | -30.4 | water (distilled) | 60 | 60 | AgNO3 | 1 |  | 8.5 | https://www.sciencedirect.com/science/article/pii/S1018364720304092?via%3Dihub#s0045 | 10.1016/j.jksus.2020.101296 | 157 | Journal of King Saud University - Science | Elsevier BV | 2021 | Biogenic synthesis, characterization and antimicrobial activity of Ixora brachypoda (DC) leaf extract mediated silver nanoparticles | TRUE | TRUE | gold | FALSE
2198 | 1228 | 1229 | Ag | 0 | Bacillus subtilis | 0 | MTCC 2393 | Green synthesis using Ixora brachypoda | MBC | 6 |  |  | 18.36 | 50.04 | 27.76 | spherical | 48 | -30.4 | water (distilled) | 60 | 60 | AgNO3 | 1 |  | 8.5 | https://www.sciencedirect.com/science/article/pii/S1018364720304092?via%3Dihub#s0045 | 10.1016/j.jksus.2020.101296 | 157 | Journal of King Saud University - Science | Elsevier BV | 2021 | Biogenic synthesis, characterization and antimicrobial activity of Ixora brachypoda (DC) leaf extract mediated silver nanoparticles | TRUE | TRUE | gold | FALSE
2199 | 1229 | 1230 | Ag | 0 | Pseudomonas aeruginosa | 0 | MTCC 424 | Green synthesis using Ixora brachypoda | MBC | 9 |  |  | 18.36 | 50.04 | 27.76 | spherical | 48 | -30.4 | water (distilled) | 60 | 60 | AgNO3 | 1 |  | 8.5 | https://www.sciencedirect.com/science/article/pii/S1018364720304092?via%3Dihub#s0045 | 10.1016/j.jksus.2020.101296 | 157 | Journal of King Saud University - Science | Elsevier BV | 2021 | Biogenic synthesis, characterization and antimicrobial activity of Ixora brachypoda (DC) leaf extract mediated silver nanoparticles | TRUE | TRUE | gold | FALSE
2200 | 1230 | 2179 | Ag | 0 | Escherichia coli | 0 | MTCC 40 | Green synthesis using Ixora brachypoda | MBC | 8 |  |  | 18.36 | 50.04 | 27.76 | spherical | 48 | -30.4 | water (distilled) | 60 | 60 | AgNO3 | 1 |  | 8.5 | https://www.sciencedirect.com/science/article/pii/S1018364720304092?via%3Dihub#s0045 | 10.1016/j.jksus.2020.101296 | 157 | Journal of King Saud University - Science | Elsevier BV | 2021 | Biogenic synthesis, characterization and antimicrobial activity of Ixora brachypoda (DC) leaf extract mediated silver nanoparticles | TRUE | TRUE | gold | TRUE | Xenia | 31,03,25 | TRUE | FALSE | Requires correction | 1. Solvent for extract - в статье distilled water 2. Не нашла в статье time_set (hours) -- 24
2201 | 1231 | 1232 | Ag | 0 | Staphylococcus aureus | 0 | MTCC 6908 | Green synthesis using Ixora brachypoda | MBC | 7 |  |  | 18.36 | 50.04 | 27.76 | spherical | 48 | -30.4 | water (distilled) | 60 | 60 | AgNO3 | 1 |  | 8.5 | https://www.sciencedirect.com/science/article/pii/S1018364720304092?via%3Dihub#s0045 | 10.1016/j.jksus.2020.101296 | 157 | Journal of King Saud University - Science | Elsevier BV | 2021 | Biogenic synthesis, characterization and antimicrobial activity of Ixora brachypoda (DC) leaf extract mediated silver nanoparticles | TRUE | TRUE | gold | FALSE
2202 | 1236 | 1237 | Ag | 1 | Escherichia coli | 0 |  | Green synthesis using Petroselinum crispum | MIC | 31.25 |  |  | 30 | 50 | 38.7 | spherical | 24 | -23.2 | methanol | 85 | 60 | AgNO3 | 15 | 155.3 | 12 | https://doi.org/10.1016/j.arabjc.2023.105194 | 10.1016/j.arabjc.2023.105194 | 158 | Arabian Journal of Chemistry | Elsevier BV | 2023 | Enhanced in vivo wound healing efficacy and excellent antibacterial, antifungal, antioxidant and anticancer activities via AgNPs@PCS | TRUE | TRUE | gold | FALSE
2203 | 1237 | 1238 | Ag | 1 | Klebsiella pneumoniae | 0 |  | Green synthesis using Petroselinum crispum | MIC | 62.5 |  |  | 30 | 50 | 38.7 | spherical | 24 | -23.2 | methanol | 85 | 60 | AgNO3 | 15 | 155.3 | 12 | https://doi.org/10.1016/j.arabjc.2023.105194 | 10.1016/j.arabjc.2023.105194 | 158 | Arabian Journal of Chemistry | Elsevier BV | 2023 | Enhanced in vivo wound healing efficacy and excellent antibacterial, antifungal, antioxidant and anticancer activities via AgNPs@PCS | TRUE | TRUE | gold | FALSE
2204 | 1238 | 1239 | Ag | 1 | Staphylococcus aureus | 0 |  | Green synthesis using Petroselinum crispum | MIC | 125 |  |  | 30 | 50 | 38.7 | spherical | 24 | -23.2 | methanol | 85 | 60 | AgNO3 | 15 | 155.3 | 12 | https://doi.org/10.1016/j.arabjc.2023.105194 | 10.1016/j.arabjc.2023.105194 | 158 | Arabian Journal of Chemistry | Elsevier BV | 2023 | Enhanced in vivo wound healing efficacy and excellent antibacterial, antifungal, antioxidant and anticancer activities via AgNPs@PCS | TRUE | TRUE | gold | FALSE
2205 | 1239 | 1240 | Ag | 1 | Enterococcus faecalis | 0 |  | Green synthesis using Petroselinum crispum | MIC | 250 |  |  | 30 | 50 | 38.7 | spherical | 24 | -23.2 | methanol | 85 | 60 | AgNO3 | 15 | 155.3 | 12 | https://doi.org/10.1016/j.arabjc.2023.105194 | 10.1016/j.arabjc.2023.105194 | 158 | Arabian Journal of Chemistry | Elsevier BV | 2023 | Enhanced in vivo wound healing efficacy and excellent antibacterial, antifungal, antioxidant and anticancer activities via AgNPs@PCS | TRUE | TRUE | gold | FALSE
2206 | 1240 | 2187 | Ag | 1 | Streptococcus mutans | 0 |  | Green synthesis using Petroselinum crispum | MIC | 250 |  |  | 30 | 50 | 38.7 | spherical | 24 | -23.2 | methanol | 85 | 60 | AgNO3 | 15 | 155.3 | 12 | https://doi.org/10.1016/j.arabjc.2023.105194 | 10.1016/j.arabjc.2023.105194 | 158 | Arabian Journal of Chemistry | Elsevier BV | 2023 | Enhanced in vivo wound healing efficacy and excellent antibacterial, antifungal, antioxidant and anticancer activities via AgNPs@PCS | TRUE | TRUE | gold | TRUE | Xenia | 31,03,25 | FALSE | FALSE | Verified
2207 | 1241 | 1242 | Ag | 1 | Streptococcus mutans | 0 |  | Green synthesis using Petroselinum crispum | MIC | 250 |  |  | 30 | 50 | 38.7 | spherical | 24 | -23.2 | methanol | 85 | 60 | AgNO3 | 15 | 155.3 | 12 | https://doi.org/10.1016/j.arabjc.2023.105194 | 10.1016/j.arabjc.2023.105194 | 158 | Arabian Journal of Chemistry | Elsevier BV | 2023 | Enhanced in vivo wound healing efficacy and excellent antibacterial, antifungal, antioxidant and anticancer activities via AgNPs@PCS | TRUE | TRUE | gold | FALSE
2208 | 1242 | 2189 | Ag | 1 | Escherichia coli | 0 |  | Green synthesis using Petroselinum crispum | MBC | 62.5 |  |  | 30 | 50 | 38.7 | spherical | 24 | -23.2 | methanol | 85 | 60 | AgNO3 | 15 | 155.3 | 12 | https://doi.org/10.1016/j.arabjc.2023.105194 | 10.1016/j.arabjc.2023.105194 | 158 | Arabian Journal of Chemistry | Elsevier BV | 2023 | Enhanced in vivo wound healing efficacy and excellent antibacterial, antifungal, antioxidant and anticancer activities via AgNPs@PCS | TRUE | TRUE | gold | TRUE | Xenia | 31,03,25 | FALSE | FALSE | Verified
2209 | 1243 | 1244 | Ag | 1 | Klebsiella pneumoniae | 0 |  | Green synthesis using Petroselinum crispum | MBC | 62.5 |  |  | 30 | 50 | 38.7 | spherical | 24 | -23.2 | methanol | 85 | 60 | AgNO3 | 15 | 155.3 | 12 | https://doi.org/10.1016/j.arabjc.2023.105194 | 10.1016/j.arabjc.2023.105194 | 158 | Arabian Journal of Chemistry | Elsevier BV | 2023 | Enhanced in vivo wound healing efficacy and excellent antibacterial, antifungal, antioxidant and anticancer activities via AgNPs@PCS | TRUE | TRUE | gold | FALSE
2210 | 1244 | 1245 | Ag | 1 | Staphylococcus aureus | 0 |  | Green synthesis using Petroselinum crispum | MBC | 250 |  |  | 30 | 50 | 38.7 | spherical | 24 | -23.2 | methanol | 85 | 60 | AgNO3 | 15 | 155.3 | 12 | https://doi.org/10.1016/j.arabjc.2023.105194 | 10.1016/j.arabjc.2023.105194 | 158 | Arabian Journal of Chemistry | Elsevier BV | 2023 | Enhanced in vivo wound healing efficacy and excellent antibacterial, antifungal, antioxidant and anticancer activities via AgNPs@PCS | TRUE | TRUE | gold | FALSE
2211 | 1245 | 1246 | Ag | 1 | Enterococcus faecalis | 0 |  | Green synthesis using Petroselinum crispum | MBC | 500 |  |  | 30 | 50 | 38.7 | spherical | 24 | -23.2 | methanol | 85 | 60 | AgNO3 | 15 | 155.3 | 12 | https://doi.org/10.1016/j.arabjc.2023.105194 | 10.1016/j.arabjc.2023.105194 | 158 | Arabian Journal of Chemistry | Elsevier BV | 2023 | Enhanced in vivo wound healing efficacy and excellent antibacterial, antifungal, antioxidant and anticancer activities via AgNPs@PCS | TRUE | TRUE | gold | FALSE
2212 | 1246 | 1247 | Ag | 1 | Streptococcus mitis | 0 |  | Green synthesis using Petroselinum crispum | MBC | 250 |  |  | 30 | 50 | 38.7 | spherical | 24 | -23.2 | methanol | 85 | 60 | AgNO3 | 15 | 155.3 | 12 | https://doi.org/10.1016/j.arabjc.2023.105194 | 10.1016/j.arabjc.2023.105194 | 158 | Arabian Journal of Chemistry | Elsevier BV | 2023 | Enhanced in vivo wound healing efficacy and excellent antibacterial, antifungal, antioxidant and anticancer activities via AgNPs@PCS | TRUE | TRUE | gold | FALSE
2213 | 1247 | 2193 | Ag | 1 | Streptococcus mitis | 0 |  | Green synthesis using Petroselinum crispum | MBC | 500 |  |  | 30 | 50 | 38.7 | spherical | 24 | -23.2 | methanol | 85 | 60 | AgNO3 | 15 | 155.3 | 12 | https://doi.org/10.1016/j.arabjc.2023.105194 | 10.1016/j.arabjc.2023.105194 | 158 | Arabian Journal of Chemistry | Elsevier BV | 2023 | Enhanced in vivo wound healing efficacy and excellent antibacterial, antifungal, antioxidant and anticancer activities via AgNPs@PCS | TRUE | TRUE | gold | TRUE | Xenia | 31,03,25 | FALSE | FALSE | Verified
2214 | 1248 | 1249 | Ag | 0 | Staphylococcus aureus | 0 | ATCC 25923 | Chemical synthesis using gum kondagogu | MIC | 10 |  |  | 1.4 | 7.6 | 4.5 | spherical | 24 | -32.7 | water | 121 | 60 | AgNO3 | 1 |  |  | https://doi.org/10.1016/j.arabjc.2014.10.036 | 10.1016/j.arabjc.2014.10.036 | 159 | Arabian Journal of Chemistry | Elsevier BV | 2018 | Biogenic silver nanoparticles synthesized with rhamnogalacturonan gum: Antibacterial activity, cytotoxicity and its mode of action | TRUE | TRUE | gold | FALSE
2215 | 1249 | 1250 | Ag | 0 | Pseudomonas aeruginosa | 0 | ATCC 27853 | Chemical synthesis using gum kondagogu | MIC | 5 |  |  | 1.4 | 7.6 | 4.5 | spherical | 24 | -32.7 | water | 121 | 60 | AgNO3 | 1 |  |  | https://doi.org/10.1016/j.arabjc.2014.10.036 | 10.1016/j.arabjc.2014.10.036 | 159 | Arabian Journal of Chemistry | Elsevier BV | 2018 | Biogenic silver nanoparticles synthesized with rhamnogalacturonan gum: Antibacterial activity, cytotoxicity and its mode of action | TRUE | TRUE | gold | FALSE
2216 | 1250 | 2196 | Ag | 0 | Escherichia coli | 0 | ATCC 25922 | Chemical synthesis using gum kondagogu | MIC | 2 |  |  | 1.4 | 7.6 | 4.5 | spherical | 24 | -32.7 | water | 121 | 60 | AgNO3 | 1 |  |  | https://doi.org/10.1016/j.arabjc.2014.10.036 | 10.1016/j.arabjc.2014.10.036 | 159 | Arabian Journal of Chemistry | Elsevier BV | 2018 | Biogenic silver nanoparticles synthesized with rhamnogalacturonan gum: Antibacterial activity, cytotoxicity and its mode of action | TRUE | TRUE | gold | TRUE | Xenia | 31,03,25 | TRUE | FALSE | Requires correction | 1. np_size_min (nm), np_size_max (nm) - значений как тут в датасете нет в статье
2217 | 1251 | 1252 | Ag | 0 | Escherichia coli | 0 | ATCC 35218 | Chemical synthesis using gum kondagogu | MIC | 2 |  |  | 1.4 | 7.6 | 4.5 | spherical | 24 | -32.7 | water | 121 | 60 | AgNO3 | 1 |  |  | https://doi.org/10.1016/j.arabjc.2014.10.036 | 10.1016/j.arabjc.2014.10.036 | 159 | Arabian Journal of Chemistry | Elsevier BV | 2018 | Biogenic silver nanoparticles synthesized with rhamnogalacturonan gum: Antibacterial activity, cytotoxicity and its mode of action | TRUE | TRUE | gold | FALSE
2218 | 1252 | 1253 | Ag | 0 | Staphylococcus aureus | 0 | ATCC 25923 | Chemical synthesis using gum kondagogu | MBC | 12 |  |  | 1.4 | 7.6 | 4.5 | spherical | 24 | -32.7 | water | 121 | 60 | AgNO3 | 1 |  |  | https://doi.org/10.1016/j.arabjc.2014.10.036 | 10.1016/j.arabjc.2014.10.036 | 159 | Arabian Journal of Chemistry | Elsevier BV | 2018 | Biogenic silver nanoparticles synthesized with rhamnogalacturonan gum: Antibacterial activity, cytotoxicity and its mode of action | TRUE | TRUE | gold | FALSE
2219 | 1253 | 1254 | Ag | 0 | Pseudomonas aeruginosa | 0 | ATCC 27853 | Chemical synthesis using gum kondagogu | MBC | 12 |  |  | 1.4 | 7.6 | 4.5 | spherical | 24 | -32.7 | water | 121 | 60 | AgNO3 | 1 |  |  | https://doi.org/10.1016/j.arabjc.2014.10.036 | 10.1016/j.arabjc.2014.10.036 | 159 | Arabian Journal of Chemistry | Elsevier BV | 2018 | Biogenic silver nanoparticles synthesized with rhamnogalacturonan gum: Antibacterial activity, cytotoxicity and its mode of action | TRUE | TRUE | gold | FALSE
2220 | 1254 | 2204 | Ag | 0 | Escherichia coli | 0 | ATCC 25922 | Chemical synthesis using gum kondagogu | MBC | 2 |  |  | 1.4 | 7.6 | 4.5 | spherical | 24 | -32.7 | water | 121 | 60 | AgNO3 | 1 |  |  | https://doi.org/10.1016/j.arabjc.2014.10.036 | 10.1016/j.arabjc.2014.10.036 | 159 | Arabian Journal of Chemistry | Elsevier BV | 2018 | Biogenic silver nanoparticles synthesized with rhamnogalacturonan gum: Antibacterial activity, cytotoxicity and its mode of action | TRUE | TRUE | gold | TRUE | Xenia | 31,03,25 | TRUE | FALSE | Requires correction | 1. np_size_min (nm), np_size_max (nm) - значений как тут в датасете нет в статье
2221 | 1255 | 1256 | Ag | 0 | Escherichia coli | 0 | ATCC 35218 | Chemical synthesis using gum kondagogu | MBC | 2 |  |  | 1.4 | 7.6 | 4.5 | spherical | 24 | -32.7 | water | 121 | 60 | AgNO3 | 1 |  |  | https://doi.org/10.1016/j.arabjc.2014.10.036 | 10.1016/j.arabjc.2014.10.036 | 159 | Arabian Journal of Chemistry | Elsevier BV | 2018 | Biogenic silver nanoparticles synthesized with rhamnogalacturonan gum: Antibacterial activity, cytotoxicity and its mode of action | TRUE | TRUE | gold | FALSE
2222 | 1256 | 1257 | Ag | 0 | Escherichia coli | 0 | ATCC 25922 | Green synthesis using Azmak leaf | MIC | 62.5 |  |  | 20 | 45 | 32.5 | spherical | 24 | -59.3 | methanol | 55 | 75 | AgNO3 | 20 | 130 |  | https://www.sciencedirect.com/science/article/pii/S1687850724001882#sec2.5 | 10.1016/j.jrras.2024.101004 | 160 | Journal of Radiation Research and Applied Sciences | Elsevier BV | 2024 | Evaluation of antimicrobial and antioxidant effects of silver nanoparticles synthesized with leaves of Lepidium draba L. | TRUE | TRUE | gold | FALSE
2223 | 1257 | 1258 | Ag | 0 | Staphylococcus aureus | 0 | ATCC 29213 | Green synthesis using Azmak leaf | MIC | 125 |  |  | 20 | 45 | 32.5 | spherical | 24 | -59.3 | methanol | 55 | 75 | AgNO3 | 20 | 130 |  | https://www.sciencedirect.com/science/article/pii/S1687850724001882#sec2.5 | 10.1016/j.jrras.2024.101004 | 160 | Journal of Radiation Research and Applied Sciences | Elsevier BV | 2024 | Evaluation of antimicrobial and antioxidant effects of silver nanoparticles synthesized with leaves of Lepidium draba L. | TRUE | TRUE | gold | FALSE
2224 | 1258 | 2206 | Ag | 0 | Enterococcus faecalis | 0 | ATCC 29212 | Green synthesis using Azmak leaf | MIC | 62.5 |  |  | 20 | 45 | 32.5 | spherical | 24 | -59.3 | methanol | 55 | 75 | AgNO3 | 20 | 130 |  | https://www.sciencedirect.com/science/article/pii/S1687850724001882#sec2.5 | 10.1016/j.jrras.2024.101004 | 160 | Journal of Radiation Research and Applied Sciences | Elsevier BV | 2024 | Evaluation of antimicrobial and antioxidant effects of silver nanoparticles synthesized with leaves of Lepidium draba L. | TRUE | TRUE | gold | TRUE | Xenia | 31,03,25 | TRUE | FALSE | Requires correction | 1. В статье другой дипазон "...a size of 20–35 nm." --- поэтому в столбцах - np_size_max (nm) np_size_avg (nm) - неправильная информация
2225 | 1259 | 1260 | Ag | 0 | Klebsiella pneumoniae | 0 | ATCC 700603 | Green synthesis using Azmak leaf | MIC | 62.5 |  |  | 20 | 45 | 32.5 | spherical | 24 | -59.3 | methanol | 55 | 75 | AgNO3 | 20 | 130 |  | https://www.sciencedirect.com/science/article/pii/S1687850724001882#sec2.5 | 10.1016/j.jrras.2024.101004 | 160 | Journal of Radiation Research and Applied Sciences | Elsevier BV | 2024 | Evaluation of antimicrobial and antioxidant effects of silver nanoparticles synthesized with leaves of Lepidium draba L. | TRUE | TRUE | gold | FALSE
2226 | 1260 | 1261 | Ag | 0 | Candida albicans | 0 | ATCC 10231 | Green synthesis using Azmak leaf | MIC | 125 |  |  | 20 | 45 | 32.5 | spherical | 24 | -59.3 | methanol | 55 | 75 | AgNO3 | 20 | 130 |  | https://www.sciencedirect.com/science/article/pii/S1687850724001882#sec2.5 | 10.1016/j.jrras.2024.101004 | 160 | Journal of Radiation Research and Applied Sciences | Elsevier BV | 2024 | Evaluation of antimicrobial and antioxidant effects of silver nanoparticles synthesized with leaves of Lepidium draba L. | TRUE | TRUE | gold | FALSE
2227 | 1261 | 1262 | Ag | 0 | Escherichia coli | 0 | ATCC 25922 | Green synthesis using Azmak leaf | MIC | 62.5 |  |  | 20 | 45 | 32.5 | spherical | 24 | -59.3 | water (distilled) | 55 | 75 | AgNO3 | 1 | 130 | 14 | https://doi.org/10.1016/j.jrras.2024.101004 | 10.1016/j.jrras.2024.101004 | 160 | Journal of Radiation Research and Applied Sciences | Elsevier BV | 2024 | Evaluation of antimicrobial and antioxidant effects of silver nanoparticles synthesized with leaves of Lepidium draba L. | TRUE | TRUE | gold | FALSE
2228 | 1262 | 1263 | Ag | 0 | Staphylococcus aureus | 0 | ATCC 29213 | Green synthesis using Azmak leaf | MIC | 62.5 |  |  | 20 | 45 | 32.5 | spherical | 24 | -59.3 | water (distilled) | 55 | 75 | AgNO3 | 1 | 130 | 14 | https://doi.org/10.1016/j.jrras.2024.101004 | 10.1016/j.jrras.2024.101004 | 160 | Journal of Radiation Research and Applied Sciences | Elsevier BV | 2024 | Evaluation of antimicrobial and antioxidant effects of silver nanoparticles synthesized with leaves of Lepidium draba L. | TRUE | TRUE | gold | FALSE
2229 | 1263 | 1264 | Ag | 0 | Enterococcus faecalis | 0 | ATCC 29212 | Green synthesis using Azmak leaf | MIC | 125 |  |  | 20 | 45 | 32.5 | spherical | 24 | -59.3 | water (distilled) | 55 | 75 | AgNO3 | 1 | 130 | 14 | https://doi.org/10.1016/j.jrras.2024.101004 | 10.1016/j.jrras.2024.101004 | 160 | Journal of Radiation Research and Applied Sciences | Elsevier BV | 2024 | Evaluation of antimicrobial and antioxidant effects of silver nanoparticles synthesized with leaves of Lepidium draba L. | TRUE | TRUE | gold | FALSE
2230 | 1264 | 2208 | Ag | 0 | Klebsiella pneumoniae | 0 | ATCC 700603 | Green synthesis using Azmak leaf | MIC | 62.5 |  |  | 20 | 45 | 32.5 | spherical | 24 | -59.3 | water (distilled) | 55 | 75 | AgNO3 | 1 | 130 | 14 | https://doi.org/10.1016/j.jrras.2024.101004 | 10.1016/j.jrras.2024.101004 | 160 | Journal of Radiation Research and Applied Sciences | Elsevier BV | 2024 | Evaluation of antimicrobial and antioxidant effects of silver nanoparticles synthesized with leaves of Lepidium draba L. | TRUE | TRUE | gold | TRUE | Xenia | 31,03,25 | TRUE | FALSE | Requires correction | 1. В статье другой дипазон "...a size of 20–35 nm." --- поэтому в столбцах - np_size_max (nm) np_size_avg (nm) - неправильная информация
2231 | 1265 | 1267 | Ag | 0 | Candida albicans | 0 | ATCC 10231 | Green synthesis using Azmak leaf | MIC | 125 |  |  | 20 | 45 | 32.5 | spherical | 24 | -59.3 | water (distilled) | 55 | 75 | AgNO3 | 1 | 130 | 14 | https://doi.org/10.1016/j.jrras.2024.101004 | 10.1016/j.jrras.2024.101004 | 160 | Journal of Radiation Research and Applied Sciences | Elsevier BV | 2024 | Evaluation of antimicrobial and antioxidant effects of silver nanoparticles synthesized with leaves of Lepidium draba L. | TRUE | TRUE | gold | FALSE
2232 | 1266 | 1268 | Ag | 0 | Staphylococcus aureus | 0 | ATCC 29213 | Green synthesis using Gloeophyllum striatum | MIC | 30 |  |  | 16.4 | 24 | 20.2 | spherical | 24 | -27.4 | water (sterile deionized) | 28 | 5760 | AgNO3 | 5 | 21.5 | 6.1 | https://www.sciencedirect.com/science/article/pii/S0304389421012802?via%3Dihub | 10.1016/j.jhazmat.2021.126316 | 161 | Journal of Hazardous Materials | Elsevier BV | 2021 | Antimicrobial activity and toxicological risk assessment of silver nanoparticles synthesized using an eco-friendly method with Gloeophyllum striatum | FALSE | TRUE | hybrid | FALSE
2233 | 1267 | 1269 | Ag | 0 | Staphylococcus aureus | 0 | ATCC 43300 | Green synthesis using Gloeophyllum striatum | MIC | 30 |  |  | 16.4 | 24 | 20.2 | spherical | 24 | -27.4 | water (sterile deionized) | 28 | 5760 | AgNO3 | 5 | 21.5 | 6.1 | https://www.sciencedirect.com/science/article/pii/S0304389421012802?via%3Dihub | 10.1016/j.jhazmat.2021.126316 | 161 | Journal of Hazardous Materials | Elsevier BV | 2021 | Antimicrobial activity and toxicological risk assessment of silver nanoparticles synthesized using an eco-friendly method with Gloeophyllum striatum | FALSE | TRUE | hybrid | FALSE
2234 | 1268 | 2216 | Ag | 0 | Escherichia coli | 0 | ATCC 25922 | Green synthesis using Gloeophyllum striatum | MIC | 15 |  |  | 16.4 | 24 | 20.2 | spherical | 24 | -27.4 | water (sterile deionized) | 28 | 5760 | AgNO3 | 5 | 21.5 | 6.1 | https://www.sciencedirect.com/science/article/pii/S0304389421012802?via%3Dihub | 10.1016/j.jhazmat.2021.126316 | 161 | Journal of Hazardous Materials | Elsevier BV | 2021 | Antimicrobial activity and toxicological risk assessment of silver nanoparticles synthesized using an eco-friendly method with Gloeophyllum striatum | FALSE | TRUE | hybrid | TRUE | Xenia | 31,03,25 | TRUE | FALSE | Requires correction | 1. В статье там стоит 96 часов, а не минут --- Duration preparing extract, min
2235 | 1269 | 1271 | Ag | 0 | Pseudomonas aeruginosa | 0 | ATCC 27853 | Green synthesis using Gloeophyllum striatum | MIC | 15 |  |  | 16.4 | 24 | 20.2 | spherical | 24 | -27.4 | water (sterile deionized) | 28 | 5760 | AgNO3 | 5 | 21.5 | 6.1 | https://www.sciencedirect.com/science/article/pii/S0304389421012802?via%3Dihub | 10.1016/j.jhazmat.2021.126316 | 161 | Journal of Hazardous Materials | Elsevier BV | 2021 | Antimicrobial activity and toxicological risk assessment of silver nanoparticles synthesized using an eco-friendly method with Gloeophyllum striatum | FALSE | TRUE | hybrid | FALSE
2236 | 1270 | 1272 | Ag | 0 | Campylobacter jejuni | 0 | ATCC 33291 | Green synthesis using Gloeophyllum striatum | MIC | 100 |  |  | 16.4 | 24 | 20.2 | spherical | 24 | -27.4 | water (sterile deionized) | 28 | 5760 | AgNO3 | 5 | 21.5 | 6.1 | https://www.sciencedirect.com/science/article/pii/S0304389421012802?via%3Dihub | 10.1016/j.jhazmat.2021.126316 | 161 | Journal of Hazardous Materials | Elsevier BV | 2021 | Antimicrobial activity and toxicological risk assessment of silver nanoparticles synthesized using an eco-friendly method with Gloeophyllum striatum | FALSE | TRUE | hybrid | FALSE
2237 | 1271 | 1273 | Ag | 0 | Campylobacter jejuni | 0 | ATCC 33560 | Green synthesis using Gloeophyllum striatum | MIC | 100 |  |  | 16.4 | 24 | 20.2 | spherical | 24 | -27.4 | water (sterile deionized) | 28 | 5760 | AgNO3 | 5 | 21.5 | 6.1 | https://www.sciencedirect.com/science/article/pii/S0304389421012802?via%3Dihub | 10.1016/j.jhazmat.2021.126316 | 161 | Journal of Hazardous Materials | Elsevier BV | 2021 | Antimicrobial activity and toxicological risk assessment of silver nanoparticles synthesized using an eco-friendly method with Gloeophyllum striatum | FALSE | TRUE | hybrid | FALSE
2238 | 1272 | 1274 | Ag | 0 | Campylobacter jejuni | 0 | ATCC BAA 1153 | Green synthesis using Gloeophyllum striatum | MIC | 100 |  |  | 16.4 | 24 | 20.2 | spherical | 24 | -27.4 | water (sterile deionized) | 28 | 5760 | AgNO3 | 5 | 21.5 | 6.1 | https://www.sciencedirect.com/science/article/pii/S0304389421012802?via%3Dihub | 10.1016/j.jhazmat.2021.126316 | 161 | Journal of Hazardous Materials | Elsevier BV | 2021 | Antimicrobial activity and toxicological risk assessment of silver nanoparticles synthesized using an eco-friendly method with Gloeophyllum striatum | FALSE | TRUE | hybrid | FALSE
2239 | 1273 | 1275 | Ag | 0 | Listeria monocytogenes | 0 | ATCC 19115 | Green synthesis using Gloeophyllum striatum | MIC | 100 |  |  | 16.4 | 24 | 20.2 | spherical | 24 | -27.4 | water (sterile deionized) | 28 | 5760 | AgNO3 | 5 | 21.5 | 6.1 | https://www.sciencedirect.com/science/article/pii/S0304389421012802?via%3Dihub | 10.1016/j.jhazmat.2021.126316 | 161 | Journal of Hazardous Materials | Elsevier BV | 2021 | Antimicrobial activity and toxicological risk assessment of silver nanoparticles synthesized using an eco-friendly method with Gloeophyllum striatum | FALSE | TRUE | hybrid | FALSE
2240 | 1274 | 1276 | Ag | 0 | Staphylococcus aureus | 0 | ATCC 29213 | Green synthesis using Gloeophyllum striatum | MBC | 70 |  |  | 16.4 | 24 | 20.2 | spherical | 24 | -27.4 | water (sterile deionized) | 28 | 5760 | AgNO3 | 5 | 21.5 | 6.1 | https://www.sciencedirect.com/science/article/pii/S0304389421012802?via%3Dihub | 10.1016/j.jhazmat.2021.126316 | 161 | Journal of Hazardous Materials | Elsevier BV | 2021 | Antimicrobial activity and toxicological risk assessment of silver nanoparticles synthesized using an eco-friendly method with Gloeophyllum striatum | FALSE | TRUE | hybrid | FALSE
2241 | 1275 | 1277 | Ag | 0 | Staphylococcus aureus | 0 | ATCC 43300 | Green synthesis using Gloeophyllum striatum | MBC | 30 |  |  | 16.4 | 24 | 20.2 | spherical | 24 | -27.4 | water (sterile deionized) | 28 | 5760 | AgNO3 | 5 | 21.5 | 6.1 | https://www.sciencedirect.com/science/article/pii/S0304389421012802?via%3Dihub | 10.1016/j.jhazmat.2021.126316 | 161 | Journal of Hazardous Materials | Elsevier BV | 2021 | Antimicrobial activity and toxicological risk assessment of silver nanoparticles synthesized using an eco-friendly method with Gloeophyllum striatum | FALSE | TRUE | hybrid | FALSE
2242 | 1276 | 2219 | Ag | 0 | Escherichia coli | 0 | ATCC 25922 | Green synthesis using Gloeophyllum striatum | MBC | 15 |  |  | 16.4 | 24 | 20.2 | spherical | 24 | -27.4 | water (sterile deionized) | 28 | 5760 | AgNO3 | 5 | 21.5 | 6.1 | https://www.sciencedirect.com/science/article/pii/S0304389421012802?via%3Dihub | 10.1016/j.jhazmat.2021.126316 | 161 | Journal of Hazardous Materials | Elsevier BV | 2021 | Antimicrobial activity and toxicological risk assessment of silver nanoparticles synthesized using an eco-friendly method with Gloeophyllum striatum | FALSE | TRUE | hybrid | TRUE | Xenia | 31,03,25 | TRUE | FALSE | Requires correction | 1. В статье там стоит 96 часов, а не минут --- Duration preparing extract, min
2243 | 1277 | 2226 | Ag | 0 | Pseudomonas aeruginosa | 0 | ATCC 27853 | Green synthesis using Gloeophyllum striatum | MBC | 15 |  |  | 16.4 | 24 | 20.2 | spherical | 24 | -27.4 | water (sterile deionized) | 28 | 5760 | AgNO3 | 5 | 21.5 | 6.1 | https://www.sciencedirect.com/science/article/pii/S0304389421012802?via%3Dihub | 10.1016/j.jhazmat.2021.126316 | 161 | Journal of Hazardous Materials | Elsevier BV | 2021 | Antimicrobial activity and toxicological risk assessment of silver nanoparticles synthesized using an eco-friendly method with Gloeophyllum striatum | FALSE | TRUE | hybrid | TRUE | Xenia | 31,03,25 | TRUE | FALSE | Requires correction | 1. В статье там стоит 96 часов, а не минут --- Duration preparing extract, min
2244 | 1278 | 1284 | Ag | 0 | Campylobacter jejuni | 0 | ATCC 33291 | Green synthesis using Gloeophyllum striatum | MBC | 100 |  |  | 16.4 | 24 | 20.2 | spherical | 24 | -27.4 | water (sterile deionized) | 28 | 5760 | AgNO3 | 5 | 21.5 | 6.1 | https://www.sciencedirect.com/science/article/pii/S0304389421012802?via%3Dihub | 10.1016/j.jhazmat.2021.126316 | 161 | Journal of Hazardous Materials | Elsevier BV | 2021 | Antimicrobial activity and toxicological risk assessment of silver nanoparticles synthesized using an eco-friendly method with Gloeophyllum striatum | FALSE | TRUE | hybrid | FALSE
2245 | 1279 | 1285 | Ag | 0 | Campylobacter jejuni | 0 | ATCC 33560 | Green synthesis using Gloeophyllum striatum | MBC | 100 |  |  | 16.4 | 24 | 20.2 | spherical | 24 | -27.4 | water (sterile deionized) | 28 | 5760 | AgNO3 | 5 | 21.5 | 6.1 | https://www.sciencedirect.com/science/article/pii/S0304389421012802?via%3Dihub | 10.1016/j.jhazmat.2021.126316 | 161 | Journal of Hazardous Materials | Elsevier BV | 2021 | Antimicrobial activity and toxicological risk assessment of silver nanoparticles synthesized using an eco-friendly method with Gloeophyllum striatum | FALSE | TRUE | hybrid | FALSE
2246 | 1280 | 2229 | Ag | 0 | Campylobacter jejuni | 0 | ATCC BAA 1153 | Green synthesis using Gloeophyllum striatum | MBC | 100 |  |  | 16.4 | 24 | 20.2 | spherical | 24 | -27.4 | water (sterile deionized) | 28 | 5760 | AgNO3 | 5 | 21.5 | 6.1 | https://www.sciencedirect.com/science/article/pii/S0304389421012802?via%3Dihub | 10.1016/j.jhazmat.2021.126316 | 161 | Journal of Hazardous Materials | Elsevier BV | 2021 | Antimicrobial activity and toxicological risk assessment of silver nanoparticles synthesized using an eco-friendly method with Gloeophyllum striatum | FALSE | TRUE | hybrid | TRUE | Xenia | 31,03,25 | TRUE | FALSE | Requires correction | 1. В статье там стоит 96 часов, а не минут --- Duration preparing extract, min
2247 | 1281 | 1287 | Ag | 0 | Listeria monocytogenes | 0 | ATCC 19115 | Green synthesis using Gloeophyllum striatum | MBC | 100 |  |  | 16.4 | 24 | 20.2 | spherical | 24 | -27.4 | water (sterile deionized) | 28 | 5760 | AgNO3 | 5 | 21.5 | 6.1 | https://www.sciencedirect.com/science/article/pii/S0304389421012802?via%3Dihub | 10.1016/j.jhazmat.2021.126316 | 161 | Journal of Hazardous Materials | Elsevier BV | 2021 | Antimicrobial activity and toxicological risk assessment of silver nanoparticles synthesized using an eco-friendly method with Gloeophyllum striatum | FALSE | TRUE | hybrid | FALSE
2248 | 1782 | 2241 | Ag | 0 | Staphylococcus aureus | 0 | ATCC 29213 | Green synthesis using Gloeophyllum striatum | MIC | 30 |  |  | 16.4 | 24 | 20.2 | spherical | 24 | -27.4 | water (sterile deionized) | 28 | 5760 | AgNO3 | 5 | 21.5 | 6.1 | https://www.sciencedirect.com/science/article/pii/S0304389421012802?via%3Dihub | 10.1016/j.jhazmat.2021.126316 | 161 | Journal of Hazardous Materials | Elsevier BV | 2021 | Antimicrobial activity and toxicological risk assessment of silver nanoparticles synthesized using an eco-friendly method with Gloeophyllum striatum | FALSE | TRUE | hybrid | TRUE | Xenia | 31,03,25 | TRUE | FALSE | Requires correction | 1. В статье нет слов про форму cubic - shape
2249 | 1783 | 1784 | Ag | 0 | Staphylococcus aureus | 0 | ATCC 43300 | Green synthesis using Gloeophyllum striatum | MIC | 30 |  |  | 16.4 | 24 | 20.2 | spherical | 24 | -27.4 | water (sterile deionized) | 28 | 5760 | AgNO3 | 5 | 21.5 | 6.1 | https://www.sciencedirect.com/science/article/pii/S0304389421012802?via%3Dihub | 10.1016/j.jhazmat.2021.126316 | 161 | Journal of Hazardous Materials | Elsevier BV | 2021 | Antimicrobial activity and toxicological risk assessment of silver nanoparticles synthesized using an eco-friendly method with Gloeophyllum striatum | FALSE | TRUE | hybrid | FALSE
2250 | 1784 | 1785 | Ag | 0 | Escherichia coli | 0 | ATCC 25922 | Green synthesis using Gloeophyllum striatum | MIC | 15 |  |  | 16.4 | 24 | 20.2 | spherical | 24 | -27.4 | water (sterile deionized) | 28 | 5760 | AgNO3 | 5 | 21.5 | 6.1 | https://www.sciencedirect.com/science/article/pii/S0304389421012802?via%3Dihub | 10.1016/j.jhazmat.2021.126316 | 161 | Journal of Hazardous Materials | Elsevier BV | 2021 | Antimicrobial activity and toxicological risk assessment of silver nanoparticles synthesized using an eco-friendly method with Gloeophyllum striatum | FALSE | TRUE | hybrid | FALSE
2251 | 1785 | 1786 | Ag | 0 | Pseudomonas aeruginosa | 0 | ATCC 27853 | Green synthesis using Gloeophyllum striatum | MIC | 15 |  |  | 16.4 | 24 | 20.2 | spherical | 24 | -27.4 | water (sterile deionized) | 28 | 5760 | AgNO3 | 5 | 21.5 | 6.1 | https://www.sciencedirect.com/science/article/pii/S0304389421012802?via%3Dihub | 10.1016/j.jhazmat.2021.126316 | 161 | Journal of Hazardous Materials | Elsevier BV | 2021 | Antimicrobial activity and toxicological risk assessment of silver nanoparticles synthesized using an eco-friendly method with Gloeophyllum striatum | FALSE | TRUE | hybrid | FALSE
2252 | 1786 | 1787 | Ag | 0 | Campylobacter jejuni | 0 | ATCC 33291 | Green synthesis using Gloeophyllum striatum | MIC | 100 |  |  | 16.4 | 24 | 20.2 | spherical | 24 | -27.4 | water (sterile deionized) | 28 | 5760 | AgNO3 | 5 | 21.5 | 6.1 | https://www.sciencedirect.com/science/article/pii/S0304389421012802?via%3Dihub | 10.1016/j.jhazmat.2021.126316 | 161 | Journal of Hazardous Materials | Elsevier BV | 2021 | Antimicrobial activity and toxicological risk assessment of silver nanoparticles synthesized using an eco-friendly method with Gloeophyllum striatum | FALSE | TRUE | hybrid | FALSE
2253 | 1787 | 1788 | Ag | 0 | Campylobacter jejuni | 0 | ATCC 33560 | Green synthesis using Gloeophyllum striatum | MIC | 100 |  |  | 16.4 | 24 | 20.2 | spherical | 24 | -27.4 | water (sterile deionized) | 28 | 5760 | AgNO3 | 5 | 21.5 | 6.1 | https://www.sciencedirect.com/science/article/pii/S0304389421012802?via%3Dihub | 10.1016/j.jhazmat.2021.126316 | 161 | Journal of Hazardous Materials | Elsevier BV | 2021 | Antimicrobial activity and toxicological risk assessment of silver nanoparticles synthesized using an eco-friendly method with Gloeophyllum striatum | FALSE | TRUE | hybrid | FALSE
2254 | 1788 | 2252 | Ag | 0 | Campylobacter jejuni | 0 | ATCC BAA 1153 | Green synthesis using Gloeophyllum striatum | MIC | 100 |  |  | 16.4 | 24 | 20.2 | spherical | 24 | -27.4 | water (sterile deionized) | 28 | 5760 | AgNO3 | 5 | 21.5 | 6.1 | https://www.sciencedirect.com/science/article/pii/S0304389421012802?via%3Dihub | 10.1016/j.jhazmat.2021.126316 | 161 | Journal of Hazardous Materials | Elsevier BV | 2021 | Antimicrobial activity and toxicological risk assessment of silver nanoparticles synthesized using an eco-friendly method with Gloeophyllum striatum | FALSE | TRUE | hybrid | TRUE | Xenia | 31,03,25 | TRUE | FALSE | Requires correction | 1. В статье нет слов про форму cubic - shape
2255 | 1789 | 1790 | Ag | 0 | Listeria monocytogenes | 0 | ATCC 19115 | Green synthesis using Gloeophyllum striatum | MIC | 100 |  |  | 16.4 | 24 | 20.2 | spherical | 24 | -27.4 | water (sterile deionized) | 28 | 5760 | AgNO3 | 5 | 21.5 | 6.1 | https://www.sciencedirect.com/science/article/pii/S0304389421012802?via%3Dihub | 10.1016/j.jhazmat.2021.126316 | 161 | Journal of Hazardous Materials | Elsevier BV | 2021 | Antimicrobial activity and toxicological risk assessment of silver nanoparticles synthesized using an eco-friendly method with Gloeophyllum striatum | FALSE | TRUE | hybrid | FALSE
2256 | 1790 | 1791 | Ag | 0 | Staphylococcus aureus | 0 | ATCC 29213 | Green synthesis using Gloeophyllum striatum | MBC | 70 |  |  | 16.4 | 24 | 20.2 | spherical | 24 | -27.4 | water (sterile deionized) | 28 | 5760 | AgNO3 | 5 | 21.5 | 6.1 | https://www.sciencedirect.com/science/article/pii/S0304389421012802?via%3Dihub | 10.1016/j.jhazmat.2021.126316 | 161 | Journal of Hazardous Materials | Elsevier BV | 2021 | Antimicrobial activity and toxicological risk assessment of silver nanoparticles synthesized using an eco-friendly method with Gloeophyllum striatum | FALSE | TRUE | hybrid | FALSE
2257 | 1791 | 1792 | Ag | 0 | Staphylococcus aureus | 0 | ATCC 43300 | Green synthesis using Gloeophyllum striatum | MBC | 30 |  |  | 16.4 | 24 | 20.2 | spherical | 24 | -27.4 | water (sterile deionized) | 28 | 5760 | AgNO3 | 5 | 21.5 | 6.1 | https://www.sciencedirect.com/science/article/pii/S0304389421012802?via%3Dihub | 10.1016/j.jhazmat.2021.126316 | 161 | Journal of Hazardous Materials | Elsevier BV | 2021 | Antimicrobial activity and toxicological risk assessment of silver nanoparticles synthesized using an eco-friendly method with Gloeophyllum striatum | FALSE | TRUE | hybrid | FALSE
2258 | 1792 | 1793 | Ag | 0 | Escherichia coli | 0 | ATCC 25922 | Green synthesis using Gloeophyllum striatum | MBC | 15 |  |  | 16.4 | 24 | 20.2 | spherical | 24 | -27.4 | water (sterile deionized) | 28 | 5760 | AgNO3 | 5 | 21.5 | 6.1 | https://www.sciencedirect.com/science/article/pii/S0304389421012802?via%3Dihub | 10.1016/j.jhazmat.2021.126316 | 161 | Journal of Hazardous Materials | Elsevier BV | 2021 | Antimicrobial activity and toxicological risk assessment of silver nanoparticles synthesized using an eco-friendly method with Gloeophyllum striatum | FALSE | TRUE | hybrid | FALSE
2259 | 1793 | 1794 | Ag | 0 | Pseudomonas aeruginosa | 0 | ATCC 27853 | Green synthesis using Gloeophyllum striatum | MBC | 15 |  |  | 16.4 | 24 | 20.2 | spherical | 24 | -27.4 | water (sterile deionized) | 28 | 5760 | AgNO3 | 5 | 21.5 | 6.1 | https://www.sciencedirect.com/science/article/pii/S0304389421012802?via%3Dihub | 10.1016/j.jhazmat.2021.126316 | 161 | Journal of Hazardous Materials | Elsevier BV | 2021 | Antimicrobial activity and toxicological risk assessment of silver nanoparticles synthesized using an eco-friendly method with Gloeophyllum striatum | FALSE | TRUE | hybrid | FALSE
2260 | 1794 | 2254 | Ag | 0 | Campylobacter jejuni | 0 | ATCC 33291 | Green synthesis using Gloeophyllum striatum | MBC | 100 |  |  | 16.4 | 24 | 20.2 | spherical | 24 | -27.4 | water (sterile deionized) | 28 | 5760 | AgNO3 | 5 | 21.5 | 6.1 | https://www.sciencedirect.com/science/article/pii/S0304389421012802?via%3Dihub | 10.1016/j.jhazmat.2021.126316 | 161 | Journal of Hazardous Materials | Elsevier BV | 2021 | Antimicrobial activity and toxicological risk assessment of silver nanoparticles synthesized using an eco-friendly method with Gloeophyllum striatum | FALSE | TRUE | hybrid | TRUE | Xenia | 31,03,25 | TRUE | FALSE | Requires correction | 1. В статье нет слов про форму cubic - shape
2261 | 1795 | 1796 | Ag | 0 | Campylobacter jejuni | 0 | ATCC 33560 | Green synthesis using Gloeophyllum striatum | MBC | 100 |  |  | 16.4 | 24 | 20.2 | spherical | 24 | -27.4 | water (sterile deionized) | 28 | 5760 | AgNO3 | 5 | 21.5 | 6.1 | https://www.sciencedirect.com/science/article/pii/S0304389421012802?via%3Dihub | 10.1016/j.jhazmat.2021.126316 | 161 | Journal of Hazardous Materials | Elsevier BV | 2021 | Antimicrobial activity and toxicological risk assessment of silver nanoparticles synthesized using an eco-friendly method with Gloeophyllum striatum | FALSE | TRUE | hybrid | FALSE
2262 | 1796 | 1797 | Ag | 0 | Campylobacter jejuni | 0 | ATCC BAA 1153 | Green synthesis using Gloeophyllum striatum | MBC | 100 |  |  | 16.4 | 24 | 20.2 | spherical | 24 | -27.4 | water (sterile deionized) | 28 | 5760 | AgNO3 | 5 | 21.5 | 6.1 | https://www.sciencedirect.com/science/article/pii/S0304389421012802?via%3Dihub | 10.1016/j.jhazmat.2021.126316 | 161 | Journal of Hazardous Materials | Elsevier BV | 2021 | Antimicrobial activity and toxicological risk assessment of silver nanoparticles synthesized using an eco-friendly method with Gloeophyllum striatum | FALSE | TRUE | hybrid | FALSE
2263 | 1797 | 1798 | Ag | 0 | Listeria monocytogenes | 0 | ATCC 19115 | Green synthesis using Gloeophyllum striatum | MBC | 100 |  |  | 16.4 | 24 | 20.2 | spherical | 24 | -27.4 | water (sterile deionized) | 28 | 5760 | AgNO3 | 5 | 21.5 | 6.1 | https://www.sciencedirect.com/science/article/pii/S0304389421012802?via%3Dihub | 10.1016/j.jhazmat.2021.126316 | 161 | Journal of Hazardous Materials | Elsevier BV | 2021 | Antimicrobial activity and toxicological risk assessment of silver nanoparticles synthesized using an eco-friendly method with Gloeophyllum striatum | FALSE | TRUE | hybrid | FALSE
2264 | 1282 | 1288 | Ag | 0 | Salmonella enterica | 0 |  | Green synthesis using Syzygium aromaticum (clove) | MIC | 23 |  |  | 5 | 11 | 8 | spherical | 2 | -28.1 | ethanol | 131 | 120 | AgNO3 | 1 |  |  | https://doi.org/10.1016/j.rechem.2022.100686 | 10.1016/j.rechem.2022.100686 | 162 | Results in Chemistry | Elsevier BV | 2023 | Characterization of the biosynthesized Syzygium aromaticum-mediated silver nanoparticles and its antibacterial and antibiofilm activity in combination with bacteriophage | TRUE | TRUE | gold | FALSE
2265 | 1283 | 2261 | Ag | 0 | Salmonella typhimurium | 0 | DT04NCTC13348 | Green synthesis using Syzygium aromaticum (clove) | MIC | 22.5 |  |  | 5 | 11 | 8 | spherical | 2 | -28.1 | ethanol | 131 | 120 | AgNO3 | 1 |  |  | https://doi.org/10.1016/j.rechem.2022.100686 | 10.1016/j.rechem.2022.100686 | 162 | Results in Chemistry | Elsevier BV | 2023 | Characterization of the biosynthesized Syzygium aromaticum-mediated silver nanoparticles and its antibacterial and antibiofilm activity in combination with bacteriophage | TRUE | TRUE | gold | TRUE | Xenia | 31,03,25 | FALSE | FALSE | Verified
2266 | 1284 | 1278 | Ag | 0 | Escherichia coli | 1 |  | Green synthesis using Pichia pastoris | MIC | 3.15 |  |  | 10 | 30 | 20 | spherical | 24 | -18.3 | water | 37 |  | AgNO3 | 1 |  | 7 | https://www.sciencedirect.com/science/article/pii/S2405844024016955?via%3Dihub | 10.1016/j.heliyon.2024.e25664 | 163 | Heliyon | Elsevier BV | 2024 | Antibacterial applications of biologically synthesized Pichia pastoris silver nanoparticles | TRUE | TRUE | gold | FALSE
2267 | 1285 | 1279 | Ag | 0 | Staphylococcus aureus | 1 |  | Green synthesis using Pichia pastoris | MIC | 3.15 |  |  | 10 | 30 | 20 | spherical | 24 | -18.3 | water | 37 |  | AgNO3 | 1 |  | 7 | https://www.sciencedirect.com/science/article/pii/S2405844024016955?via%3Dihub | 10.1016/j.heliyon.2024.e25664 | 163 | Heliyon | Elsevier BV | 2024 | Antibacterial applications of biologically synthesized Pichia pastoris silver nanoparticles | TRUE | TRUE | gold | FALSE
2268 | 1286 | 2271 | Ag | 0 | Pseudomonas aeruginosa | 1 |  | Green synthesis using Pichia pastoris | MIC | 6.25 |  |  | 10 | 30 | 20 | spherical | 24 | -18.3 | water | 37 |  | AgNO3 | 1 |  | 7 | https://www.sciencedirect.com/science/article/pii/S2405844024016955?via%3Dihub | 10.1016/j.heliyon.2024.e25664 | 163 | Heliyon | Elsevier BV | 2024 | Antibacterial applications of biologically synthesized Pichia pastoris silver nanoparticles | TRUE | TRUE | gold | TRUE | Xenia | 31,03,25 | FALSE | FALSE | Verified
2269 | 1287 | 1281 | Ag | 0 | Klebsiella pneumoniae | 1 |  | Green synthesis using Pichia pastoris | MIC | 1.56 |  |  | 10 | 30 | 20 | spherical | 24 | -18.3 | water | 37 |  | AgNO3 | 1 |  | 7 | https://www.sciencedirect.com/science/article/pii/S2405844024016955?via%3Dihub | 10.1016/j.heliyon.2024.e25664 | 163 | Heliyon | Elsevier BV | 2024 | Antibacterial applications of biologically synthesized Pichia pastoris silver nanoparticles | TRUE | TRUE | gold | FALSE
2270 | 1300 | 1301 | Ag | 0 | Pseudomonas aeruginosa | 0 | PAO1 | Chemical synthesis using sodium borohydride | MIC | 5.65 |  |  | 1.41 | 2.33 | 1.87 |  | 24 |  | water (Milli-Q) | -2 | 120 | AgNO3 | 20 |  |  | https://pubs.rsc.org/en/content/articlelanding/2019/na/c9na00017h | 10.1039/c9na00017h | 164 | Nanoscale Advances | Royal Society of Chemistry (RSC) | 2019 | The interplay between size and valence state on the antibacterial activity of sub-10 nm silver nanoparticles | TRUE | TRUE | gold | FALSE
2271 | 1301 | 1302 | Ag | 0 | Staphylococcus epidermidis | 0 | ATCC 190918 | Chemical synthesis using sodium borohydride | MIC | 5.65 |  |  | 1.41 | 2.33 | 1.87 |  | 24 |  | water (Milli-Q) | -2 | 120 | AgNO3 | 20 |  |  | https://pubs.rsc.org/en/content/articlelanding/2019/na/c9na00017h | 10.1039/c9na00017h | 164 | Nanoscale Advances | Royal Society of Chemistry (RSC) | 2019 | The interplay between size and valence state on the antibacterial activity of sub-10 nm silver nanoparticles | TRUE | TRUE | gold | FALSE
2272 | 1302 | 2272 | Ag | 0 | Escherichia coli | 0 | 10P50 | Chemical synthesis using sodium borohydride | MIC | 22.5 |  |  | 1.41 | 2.33 | 1.87 |  | 24 |  | water (Milli-Q) | -2 | 120 | AgNO3 | 20 |  |  | https://pubs.rsc.org/en/content/articlelanding/2019/na/c9na00017h | 10.1039/c9na00017h | 164 | Nanoscale Advances | Royal Society of Chemistry (RSC) | 2019 | The interplay between size and valence state on the antibacterial activity of sub-10 nm silver nanoparticles | TRUE | TRUE | gold | TRUE | Xenia | 29,03,25 | FALSE | FALSE | Verified | 1. Может выбрать одно обозначения для solvent --------- water (Milli-Q) или MilliQ water
2273 | 1303 | 1304 | Ag | 0 | Staphylococcus aureus | 1 | ATCC 19636 | Chemical synthesis using sodium borohydride | MIC | 45 |  |  | 1.41 | 2.33 | 1.87 |  | 24 |  | water (Milli-Q) | -2 | 120 | AgNO3 | 20 |  |  | https://pubs.rsc.org/en/content/articlelanding/2019/na/c9na00017h | 10.1039/c9na00017h | 164 | Nanoscale Advances | Royal Society of Chemistry (RSC) | 2019 | The interplay between size and valence state on the antibacterial activity of sub-10 nm silver nanoparticles | TRUE | TRUE | gold | FALSE
2274 | 1304 | 1305 | Ag | 0 | Staphylococcus aureus | 0 | MSSA ATCC 25923 | Chemical synthesis using sodium borohydride | MIC | 45 |  |  | 1.41 | 2.33 | 1.87 |  | 24 |  | water (Milli-Q) | -2 | 120 | AgNO3 | 20 |  |  | https://pubs.rsc.org/en/content/articlelanding/2019/na/c9na00017h | 10.1039/c9na00017h | 164 | Nanoscale Advances | Royal Society of Chemistry (RSC) | 2019 | The interplay between size and valence state on the antibacterial activity of sub-10 nm silver nanoparticles | TRUE | TRUE | gold | FALSE
2275 | 1462 | 1463 | Ag | 0 | Pseudomonas aeruginosa | 0 | PAO1 | Chemical synthesis using sodium borohydride | MIC | 5.65 |  |  | 2.48 | 3.38 | 2.93 |  | 24 |  | water (Milli-Q) | -2 | 1440 | AgNO3 | 20 |  |  | https://pubs.rsc.org/en/content/articlelanding/2019/na/c9na00017h | 10.1039/c9na00017h | 164 | Nanoscale Advances | Royal Society of Chemistry (RSC) | 2019 | The interplay between size and valence state on the antibacterial activity of sub-10 nm silver nanoparticles | TRUE | TRUE | gold | FALSE
2276 | 1463 | 1464 | Ag | 0 | Staphylococcus epidermidis | 0 | ATCC 190918 | Chemical synthesis using sodium borohydride | MIC | 5.65 |  |  | 2.48 | 3.38 | 2.93 |  | 24 |  | water (Milli-Q) | -2 | 1440 | AgNO3 | 20 |  |  | https://pubs.rsc.org/en/content/articlelanding/2019/na/c9na00017h | 10.1039/c9na00017h | 164 | Nanoscale Advances | Royal Society of Chemistry (RSC) | 2019 | The interplay between size and valence state on the antibacterial activity of sub-10 nm silver nanoparticles | TRUE | TRUE | gold | FALSE
2277 | 1464 | 1465 | Ag | 0 | Escherichia coli | 0 | 10P50 | Chemical synthesis using sodium borohydride | MIC | 11.25 |  |  | 2.48 | 3.38 | 2.93 |  | 24 |  | water (Milli-Q) | -2 | 1440 | AgNO3 | 20 |  |  | https://pubs.rsc.org/en/content/articlelanding/2019/na/c9na00017h | 10.1039/c9na00017h | 164 | Nanoscale Advances | Royal Society of Chemistry (RSC) | 2019 | The interplay between size and valence state on the antibacterial activity of sub-10 nm silver nanoparticles | TRUE | TRUE | gold | FALSE
2278 | 1465 | 1466 | Ag | 0 | Staphylococcus aureus | 1 | ATCC 32240 | Chemical synthesis using sodium borohydride | MIC | 22.5 |  |  | 2.48 | 3.38 | 2.93 |  | 24 |  | water (Milli-Q) | -2 | 1440 | AgNO3 | 20 |  |  | https://pubs.rsc.org/en/content/articlelanding/2019/na/c9na00017h | 10.1039/c9na00017h | 164 | Nanoscale Advances | Royal Society of Chemistry (RSC) | 2019 | The interplay between size and valence state on the antibacterial activity of sub-10 nm silver nanoparticles | TRUE | TRUE | gold | FALSE
2279 | 1466 | 1467 | Ag | 0 | Staphylococcus aureus | 0 | MSSA ATCC 38557 | Chemical synthesis using sodium borohydride | MIC | 22.5 |  |  | 5.07 | 7.99 | 6.53 |  | 24 |  | water (Milli-Q) | -2 | 1440 | AgNO3 | 2 |  |  | https://pubs.rsc.org/en/content/articlelanding/2019/na/c9na00017h | 10.1039/c9na00017h | 164 | Nanoscale Advances | Royal Society of Chemistry (RSC) | 2019 | The interplay between size and valence state on the antibacterial activity of sub-10 nm silver nanoparticles | TRUE | TRUE | gold | FALSE
2280 | 1467 | 2275 | Ag | 0 | Pseudomonas aeruginosa | 0 | PAO1 | Chemical synthesis using sodium borohydride | MIC | 11.25 |  |  | 5.07 | 7.99 | 6.53 |  | 24 |  | water (Milli-Q) | -2 | 1440 | AgNO3 | 2 |  |  | https://pubs.rsc.org/en/content/articlelanding/2019/na/c9na00017h | 10.1039/c9na00017h | 164 | Nanoscale Advances | Royal Society of Chemistry (RSC) | 2019 | The interplay between size and valence state on the antibacterial activity of sub-10 nm silver nanoparticles | TRUE | TRUE | gold | TRUE | Xenia | 29,03,25 | TRUE | FALSE | Requires correction | 1. Может выбрать одно обозначения для solvent --------- water (Milli-Q) или MilliQ water 2. Такого strain в статье нет , в статье указаны: Staphylococcus aureus ATCC 19606 (MRSA), methicillin sensitive Staphylococcus aureus ATCC 25923 (MSSA), Escherichia coli 10P50, Staphylococcus epidermidis ATCC 190918 and Pseudomonas aeruginosa (PAO1) ---- но это не то, что в датасете
2281 | 1468 | 1469 | Ag | 0 | Staphylococcus epidermidis | 0 | ATCC 190918 | Chemical synthesis using sodium borohydride | MIC | 11.25 |  |  | 5.07 | 7.99 | 6.53 |  | 24 |  | water (Milli-Q) | -2 | 1440 | AgNO3 | 2 |  |  | https://pubs.rsc.org/en/content/articlelanding/2019/na/c9na00017h | 10.1039/c9na00017h | 164 | Nanoscale Advances | Royal Society of Chemistry (RSC) | 2019 | The interplay between size and valence state on the antibacterial activity of sub-10 nm silver nanoparticles | TRUE | TRUE | gold | FALSE
2282 | 1469 | 1470 | Ag | 0 | Escherichia coli | 0 | 10P50 | Chemical synthesis using sodium borohydride | MIC | 22.5 |  |  | 5.07 | 7.99 | 6.53 |  | 24 |  | water (Milli-Q) | -2 | 1440 | AgNO3 | 2 |  |  | https://pubs.rsc.org/en/content/articlelanding/2019/na/c9na00017h | 10.1039/c9na00017h | 164 | Nanoscale Advances | Royal Society of Chemistry (RSC) | 2019 | The interplay between size and valence state on the antibacterial activity of sub-10 nm silver nanoparticles | TRUE | TRUE | gold | FALSE
2283 | 1470 | 2285 | Ag | 0 | Staphylococcus aureus | 1 | ATCC 19636 | Chemical synthesis using sodium borohydride | MIC | 45 |  |  | 5.07 | 7.99 | 6.53 |  | 24 |  | water (Milli-Q) | -2 | 1440 | AgNO3 | 2 |  |  | https://pubs.rsc.org/en/content/articlelanding/2019/na/c9na00017h | 10.1039/c9na00017h | 164 | Nanoscale Advances | Royal Society of Chemistry (RSC) | 2019 | The interplay between size and valence state on the antibacterial activity of sub-10 nm silver nanoparticles | TRUE | TRUE | gold | TRUE | Xenia | 29,03,25 | TRUE | FALSE | Requires correction | 1. Может выбрать одно обозначения для solvent --------- water (Milli-Q) или MilliQ water 2. Такого strain в статье нет , в статье указаны: Staphylococcus aureus ATCC 19606 (MRSA), methicillin sensitive Staphylococcus aureus ATCC 25923 (MSSA), Escherichia coli 10P50, Staphylococcus epidermidis ATCC 190918 and Pseudomonas aeruginosa (PAO1) ---- но это не то, что в датасете
2284 | 1471 | 1472 | Ag | 0 | Staphylococcus aureus | 0 | MSSA ATCC 25923 | Chemical synthesis using sodium borohydride | MIC | 45 |  |  | 5.07 | 7.99 | 6.53 |  | 24 |  | water (Milli-Q) | -2 | 1440 | AgNO3 | 2 |  |  | https://pubs.rsc.org/en/content/articlelanding/2019/na/c9na00017h | 10.1039/c9na00017h | 164 | Nanoscale Advances | Royal Society of Chemistry (RSC) | 2019 | The interplay between size and valence state on the antibacterial activity of sub-10 nm silver nanoparticles | TRUE | TRUE | gold | FALSE
2285 | 3166 | 3167 | Ag | 0 | Pseudomonas aeruginosa | 0 | PAO1 | Chemical synthesis using sodium borohydride | ZOI |  | 90 | 3 | 1.41 | 2.33 | 1.87 |  | 24 |  | water (Milli-Q) | -2 | 120 | AgNO3 | 20 |  |  | https://pubs.rsc.org/en/content/articlelanding/2019/na/c9na00017h | 10.1039/c9na00017h | 164 | Nanoscale Advances | Royal Society of Chemistry (RSC) | 2019 | The interplay between size and valence state on the antibacterial activity of sub-10 nm silver nanoparticles | TRUE | TRUE | gold | FALSE
2286 | 3167 | 3168 | Ag | 0 | Staphylococcus epidermidis | 0 | ATCC 190918 | Chemical synthesis using sodium borohydride | ZOI |  | 90 | 3 | 1.41 | 2.33 | 1.87 |  | 24 |  | water (Milli-Q) | -2 | 120 | AgNO3 | 20 |  |  | https://pubs.rsc.org/en/content/articlelanding/2019/na/c9na00017h | 10.1039/c9na00017h | 164 | Nanoscale Advances | Royal Society of Chemistry (RSC) | 2019 | The interplay between size and valence state on the antibacterial activity of sub-10 nm silver nanoparticles | TRUE | TRUE | gold | FALSE
2287 | 3168 | 3169 | Ag | 0 | Escherichia coli | 0 | 10P50 | Chemical synthesis using sodium borohydride | ZOI |  | 90 | 4 | 1.41 | 2.33 | 1.87 |  | 24 |  | water (Milli-Q) | -2 | 120 | AgNO3 | 20 |  |  | https://pubs.rsc.org/en/content/articlelanding/2019/na/c9na00017h | 10.1039/c9na00017h | 164 | Nanoscale Advances | Royal Society of Chemistry (RSC) | 2019 | The interplay between size and valence state on the antibacterial activity of sub-10 nm silver nanoparticles | TRUE | TRUE | gold | FALSE
2288 | 3169 | 3170 | Ag | 0 | Staphylococcus aureus | 1 | ATCC 19606 | Chemical synthesis using sodium borohydride | ZOI |  | 90 | 2 | 1.41 | 2.33 | 1.87 |  | 24 |  | water (Milli-Q) | -2 | 120 | AgNO3 | 20 |  |  | https://pubs.rsc.org/en/content/articlelanding/2019/na/c9na00017h | 10.1039/c9na00017h | 164 | Nanoscale Advances | Royal Society of Chemistry (RSC) | 2019 | The interplay between size and valence state on the antibacterial activity of sub-10 nm silver nanoparticles | TRUE | TRUE | gold | FALSE
2289 | 3170 | 3171 | Ag | 0 | Staphylococcus aureus | 1 | ATCC 25923 | Chemical synthesis using sodium borohydride | ZOI |  | 90 | 3.5 | 1.41 | 2.33 | 1.87 |  | 24 |  | water (Milli-Q) | -2 | 120 | AgNO3 | 20 |  |  | https://pubs.rsc.org/en/content/articlelanding/2019/na/c9na00017h | 10.1039/c9na00017h | 164 | Nanoscale Advances | Royal Society of Chemistry (RSC) | 2019 | The interplay between size and valence state on the antibacterial activity of sub-10 nm silver nanoparticles | TRUE | TRUE | gold | FALSE
2290 | 3171 | 3172 | Ag | 0 | Pseudomonas aeruginosa | 0 | PAO1 | Chemical synthesis using sodium borohydride | ZOI |  | 90 | 6 | 2.48 | 3.38 | 2.93 |  | 24 |  | water (Milli-Q) | -2 | 1440 | AgNO3 | 20 |  |  | https://pubs.rsc.org/en/content/articlelanding/2019/na/c9na00017h | 10.1039/c9na00017h | 164 | Nanoscale Advances | Royal Society of Chemistry (RSC) | 2019 | The interplay between size and valence state on the antibacterial activity of sub-10 nm silver nanoparticles | TRUE | TRUE | gold | FALSE
2291 | 3172 | 3173 | Ag | 0 | Staphylococcus epidermidis | 0 | ATCC 190918 | Chemical synthesis using sodium borohydride | ZOI |  | 90 | 8.5 | 2.48 | 3.38 | 2.93 |  | 24 |  | water (Milli-Q) | -2 | 1440 | AgNO3 | 20 |  |  | https://pubs.rsc.org/en/content/articlelanding/2019/na/c9na00017h | 10.1039/c9na00017h | 164 | Nanoscale Advances | Royal Society of Chemistry (RSC) | 2019 | The interplay between size and valence state on the antibacterial activity of sub-10 nm silver nanoparticles | TRUE | TRUE | gold | FALSE
2292 | 3173 | 3174 | Ag | 0 | Escherichia coli | 0 | 10P50 | Chemical synthesis using sodium borohydride | ZOI |  | 90 | 7 | 2.48 | 3.38 | 2.93 |  | 24 |  | water (Milli-Q) | -2 | 1440 | AgNO3 | 20 |  |  | https://pubs.rsc.org/en/content/articlelanding/2019/na/c9na00017h | 10.1039/c9na00017h | 164 | Nanoscale Advances | Royal Society of Chemistry (RSC) | 2019 | The interplay between size and valence state on the antibacterial activity of sub-10 nm silver nanoparticles | TRUE | TRUE | gold | FALSE
2293 | 3174 | 3175 | Ag | 0 | Staphylococcus aureus | 1 | ATCC 19636 | Chemical synthesis using sodium borohydride | ZOI |  | 90 | 4 | 2.48 | 3.38 | 2.93 |  | 24 |  | water (Milli-Q) | -2 | 1440 | AgNO3 | 20 |  |  | https://pubs.rsc.org/en/content/articlelanding/2019/na/c9na00017h | 10.1039/c9na00017h | 164 | Nanoscale Advances | Royal Society of Chemistry (RSC) | 2019 | The interplay between size and valence state on the antibacterial activity of sub-10 nm silver nanoparticles | TRUE | TRUE | gold | FALSE
2294 | 3175 | 2287 | Ag | 0 | Staphylococcus aureus | 1 | ATCC 25923 | Chemical synthesis using sodium borohydride | ZOI |  | 90 | 6 | 5.07 | 7.99 | 6.53 |  | 24 |  | water (Milli-Q) | -2 | 1440 | AgNO3 | 2 |  |  | https://pubs.rsc.org/en/content/articlelanding/2019/na/c9na00017h | 10.1039/c9na00017h | 164 | Nanoscale Advances | Royal Society of Chemistry (RSC) | 2019 | The interplay between size and valence state on the antibacterial activity of sub-10 nm silver nanoparticles | TRUE | TRUE | gold | TRUE | Xenia | 29,03,25 | TRUE | FALSE | Requires correction | 1. Может выбрать одно обозначения для solvent --------- water (Milli-Q) или MilliQ water 2. Такого strain в статье нет , в статье указаны: Staphylococcus aureus ATCC 19606 (MRSA), methicillin sensitive Staphylococcus aureus ATCC 25923 (MSSA), Escherichia coli 10P50, Staphylococcus epidermidis ATCC 190918 and Pseudomonas aeruginosa (PAO1) ---- но это не то, что в датасете, 3. ZOI и кололнки к ней не нашла в статье
2295 | 3176 | 3177 | Ag | 0 | Pseudomonas aeruginosa | 0 | PAO1 | Chemical synthesis using sodium borohydride | ZOI |  | 90 | 2 | 5.07 | 7.99 | 6.53 |  | 24 |  | water (Milli-Q) | -2 | 1440 | AgNO3 | 2 |  |  | https://pubs.rsc.org/en/content/articlelanding/2019/na/c9na00017h | 10.1039/c9na00017h | 164 | Nanoscale Advances | Royal Society of Chemistry (RSC) | 2019 | The interplay between size and valence state on the antibacterial activity of sub-10 nm silver nanoparticles | TRUE | TRUE | gold | FALSE
2296 | 3177 | 2288 | Ag | 0 | Staphylococcus epidermidis | 0 | ATCC 190918 | Chemical synthesis using sodium borohydride | ZOI |  | 90 | 2 | 5.07 | 7.99 | 6.53 |  | 24 |  | water (Milli-Q) | -2 | 1440 | AgNO3 | 2 |  |  | https://pubs.rsc.org/en/content/articlelanding/2019/na/c9na00017h | 10.1039/c9na00017h | 164 | Nanoscale Advances | Royal Society of Chemistry (RSC) | 2019 | The interplay between size and valence state on the antibacterial activity of sub-10 nm silver nanoparticles | TRUE | TRUE | gold | TRUE | Xenia | 29,03,25 | TRUE | FALSE | Requires correction | 1. Может выбрать одно обозначения для solvent --------- water (Milli-Q) или MilliQ water 2. Такого strain в статье нет , в статье указаны: Staphylococcus aureus ATCC 19606 (MRSA), methicillin sensitive Staphylococcus aureus ATCC 25923 (MSSA), Escherichia coli 10P50, Staphylococcus epidermidis ATCC 190918 and Pseudomonas aeruginosa (PAO1) ---- но это не то, что в датасете, 3. ZOI и кололнки к ней не нашла в статье
2297 | 3178 | 3179 | Ag | 0 | Escherichia coli | 0 | 10P50 | Chemical synthesis using sodium borohydride | ZOI |  | 90 | 2.5 | 5.07 | 7.99 | 6.53 |  | 24 |  | water (Milli-Q) | -2 | 1440 | AgNO3 | 2 |  |  | https://pubs.rsc.org/en/content/articlelanding/2019/na/c9na00017h | 10.1039/c9na00017h | 164 | Nanoscale Advances | Royal Society of Chemistry (RSC) | 2019 | The interplay between size and valence state on the antibacterial activity of sub-10 nm silver nanoparticles | TRUE | TRUE | gold | FALSE
2298 | 3179 | 2290 | Ag | 0 | Staphylococcus aureus | 1 | ATCC 19636 | Chemical synthesis using sodium borohydride | ZOI |  | 90 | 2 | 5.07 | 7.99 | 6.53 |  | 24 |  | water (Milli-Q) | -2 | 1440 | AgNO3 | 2 |  |  | https://pubs.rsc.org/en/content/articlelanding/2019/na/c9na00017h | 10.1039/c9na00017h | 164 | Nanoscale Advances | Royal Society of Chemistry (RSC) | 2019 | The interplay between size and valence state on the antibacterial activity of sub-10 nm silver nanoparticles | TRUE | TRUE | gold | TRUE | Xenia | 29,03,25 | TRUE | FALSE | Requires correction | 1. Может выбрать одно обозначения для solvent --------- water (Milli-Q) или MilliQ water 2. Такого strain в статье нет , в статье указаны: Staphylococcus aureus ATCC 19606 (MRSA), methicillin sensitive Staphylococcus aureus ATCC 25923 (MSSA), Escherichia coli 10P50, Staphylococcus epidermidis ATCC 190918 and Pseudomonas aeruginosa (PAO1) ---- но это не то, что в датасете, 3. ZOI и кололнки к ней не нашла в статье
2299 | 3180 | 3181 | Ag | 0 | Staphylococcus aureus | 1 | ATCC 25923 | Chemical synthesis using sodium borohydride | ZOI |  | 90 | 2.5 | 5.07 | 7.99 | 6.53 |  | 24 |  | water (Milli-Q) | -2 | 1440 | AgNO3 | 2 |  |  | https://pubs.rsc.org/en/content/articlelanding/2019/na/c9na00017h | 10.1039/c9na00017h | 164 | Nanoscale Advances | Royal Society of Chemistry (RSC) | 2019 | The interplay between size and valence state on the antibacterial activity of sub-10 nm silver nanoparticles | TRUE | TRUE | gold | FALSE
2300 | 1305 | 1306 | Ag | 0 | Staphylococcus aureus | 1 | ATCC 700698 | Green synthesis using quinoa | MIC | 37 |  |  | 9.7 | 40.1 | 24.9 | cubic | 18 |  | water (deionized) | 100 | 120 | AgNO3 |  |  |  | https://www.sciencedirect.com/science/article/pii/S2590156724000173?via%3Dihub | 10.1016/j.ijpx.2024.100245 | 165 | International Journal of Pharmaceutics: X | Elsevier BV | 2024 | Formulation and evaluation of azithromycin-loaded silver nanoparticles for the treatment of infected wounds | TRUE | TRUE | gold | FALSE
2301 | 1306 | 1307 | Ag | 0 | Escherichia coli | 0 | ATCC 25416 | Green synthesis using quinoa | MIC | 43 |  |  | 9.7 | 40.1 | 24.9 | cubic | 18 |  | water (deionized) | 100 | 120 | AgNO3 |  |  |  | https://www.sciencedirect.com/science/article/pii/S2590156724000173?via%3Dihub | 10.1016/j.ijpx.2024.100245 | 165 | International Journal of Pharmaceutics: X | Elsevier BV | 2024 | Formulation and evaluation of azithromycin-loaded silver nanoparticles for the treatment of infected wounds | TRUE | TRUE | gold | FALSE
2302 | 1307 | 2297 | Ag | 1 | Staphylococcus aureus | 1 | ATCC 700698 | Green synthesis using quinoa | MIC | 13 |  |  | 25 | 44.4 | 34.7 | cubic | 18 |  | water (deionized) | 100 | 120 | AgNO3 |  |  |  | https://www.sciencedirect.com/science/article/pii/S2590156724000173?via%3Dihub | 10.1016/j.ijpx.2024.100245 | 165 | International Journal of Pharmaceutics: X | Elsevier BV | 2024 | Formulation and evaluation of azithromycin-loaded silver nanoparticles for the treatment of infected wounds | TRUE | TRUE | gold | TRUE | Xenia | 31,03,25 | FALSE | FALSE | Verified | 1. Нет такого strain - MRSA ATCC 649866 в статье
2303 | 1308 | 1309 | Ag | 1 | Escherichia coli | 0 | ATCC 25416 | Green synthesis using quinoa | MIC | 18 |  |  | 25 | 44.4 | 34.7 | cubic | 18 |  | water (deionized) | 100 | 120 | AgNO3 |  |  |  | https://www.sciencedirect.com/science/article/pii/S2590156724000173?via%3Dihub | 10.1016/j.ijpx.2024.100245 | 165 | International Journal of Pharmaceutics: X | Elsevier BV | 2024 | Formulation and evaluation of azithromycin-loaded silver nanoparticles for the treatment of infected wounds | TRUE | TRUE | gold | FALSE
2304 | 1309 | 1310 | Ag | 0 | Staphylococcus aureus | 0 |  | Green synthesis using Rumex hastatus | MIC | 0.2 |  |  |  |  | 77 | spherical |  |  | water |  | 120 | AgNO3 | 20 |  |  | https://www.sciencedirect.com/science/article/pii/S1018364721002494?via%3Dihub#s0080 | 10.1016/j.jksus.2021.101587 | 166 | Journal of King Saud University - Science | Elsevier BV | 2021 | Rumex hastatus derived silver nanoparticles development and their potential applications as hepatic-protection agent along with antimicrobial activity | TRUE | TRUE | gold | FALSE
2305 | 1310 | 1311 | Ag | 0 | Escherichia coli | 0 |  | Green synthesis using Rumex hastatus | MIC | 0.4 |  |  |  |  | 77 | spherical |  |  | water |  | 120 | AgNO3 | 20 |  |  | https://www.sciencedirect.com/science/article/pii/S1018364721002494?via%3Dihub#s0080 | 10.1016/j.jksus.2021.101587 | 166 | Journal of King Saud University - Science | Elsevier BV | 2021 | Rumex hastatus derived silver nanoparticles development and their potential applications as hepatic-protection agent along with antimicrobial activity | TRUE | TRUE | gold | FALSE
2306 | 1311 | 1312 | Ag | 0 | Salmonella gallinarum | 0 |  | Green synthesis using Rumex hastatus | MIC | 1 |  |  |  |  | 77 | spherical |  |  | water |  | 120 | AgNO3 | 20 |  |  | https://www.sciencedirect.com/science/article/pii/S1018364721002494?via%3Dihub#s0080 | 10.1016/j.jksus.2021.101587 | 166 | Journal of King Saud University - Science | Elsevier BV | 2021 | Rumex hastatus derived silver nanoparticles development and their potential applications as hepatic-protection agent along with antimicrobial activity | TRUE | TRUE | gold | FALSE
2307 | 1312 | 1313 | Ag | 0 | Klebsiella pneumoniae | 0 |  | Green synthesis using Rumex hastatus | MIC | 0.6 |  |  |  |  | 77 | spherical |  |  | water |  | 120 | AgNO3 | 20 |  |  | https://www.sciencedirect.com/science/article/pii/S1018364721002494?via%3Dihub#s0080 | 10.1016/j.jksus.2021.101587 | 166 | Journal of King Saud University - Science | Elsevier BV | 2021 | Rumex hastatus derived silver nanoparticles development and their potential applications as hepatic-protection agent along with antimicrobial activity | TRUE | TRUE | gold | FALSE
2308 | 1313 | 2298 | Ag | 0 | Enterobacter aerogenes | 0 |  | Green synthesis using Rumex hastatus | MIC | 2 |  |  |  |  | 77 | spherical |  |  | water |  | 120 | AgNO3 | 20 |  |  | https://www.sciencedirect.com/science/article/pii/S1018364721002494?via%3Dihub#s0080 | 10.1016/j.jksus.2021.101587 | 166 | Journal of King Saud University - Science | Elsevier BV | 2021 | Rumex hastatus derived silver nanoparticles development and their potential applications as hepatic-protection agent along with antimicrobial activity | TRUE | TRUE | gold | TRUE | Xenia | 28,03,25 | FALSE | FALSE | Verified
2309 | 1314 | 1315 | Ag | 0 | Pseudomonas aeruginosa | 0 |  | Green synthesis using Rumex hastatus | MIC | 0.8 |  |  |  |  | 77 | spherical |  |  | water |  | 120 | AgNO3 | 20 |  |  | https://www.sciencedirect.com/science/article/pii/S1018364721002494?via%3Dihub#s0080 | 10.1016/j.jksus.2021.101587 | 166 | Journal of King Saud University - Science | Elsevier BV | 2021 | Rumex hastatus derived silver nanoparticles development and their potential applications as hepatic-protection agent along with antimicrobial activity | TRUE | TRUE | gold | FALSE
2310 | 1315 | 1316 | Ag | 0 | Micrococcus lotus | 0 |  | Green synthesis using Rumex hastatus | MIC | 3 |  |  |  |  | 77 | spherical |  |  | water |  | 120 | AgNO3 | 20 |  |  | https://www.sciencedirect.com/science/article/pii/S1018364721002494?via%3Dihub#s0080 | 10.1016/j.jksus.2021.101587 | 166 | Journal of King Saud University - Science | Elsevier BV | 2021 | Rumex hastatus derived silver nanoparticles development and their potential applications as hepatic-protection agent along with antimicrobial activity | TRUE | TRUE | gold | FALSE
2311 | 1316 | 2305 | Ag | 0 | Bacillus brevis | 0 |  | Green synthesis using Rumex hastatus | MIC | 0.9 |  |  |  |  | 77 | spherical |  |  | water |  | 120 | AgNO3 | 20 |  |  | https://www.sciencedirect.com/science/article/pii/S1018364721002494?via%3Dihub#s0080 | 10.1016/j.jksus.2021.101587 | 166 | Journal of King Saud University - Science | Elsevier BV | 2021 | Rumex hastatus derived silver nanoparticles development and their potential applications as hepatic-protection agent along with antimicrobial activity | TRUE | TRUE | gold | TRUE | Xenia | 28,03,25 | FALSE | FALSE | Verified
2312 | 3187 | 3188 | Ag | 0 | Staphylococcus aureus | 0 |  | Green synthesis using Rumex hastatus | ZOI |  | 20 | 8 | 77 | 77 | 77 | spherical |  |  | water |  | 120 | AgNO3 | 20 |  |  | https://www.sciencedirect.com/science/article/pii/S1018364721002494?via%3Dihub#s0080 | 10.1016/j.jksus.2021.101587 | 166 | Journal of King Saud University - Science | Elsevier BV | 2021 | Rumex hastatus derived silver nanoparticles development and their potential applications as hepatic-protection agent along with antimicrobial activity | TRUE | TRUE | gold | FALSE
2313 | 3188 | 3189 | Ag | 0 | Escherichia coli | 0 |  | Green synthesis using Rumex hastatus | ZOI |  | 20 | 8 | 77 | 77 | 77 | spherical |  |  | water |  | 120 | AgNO3 | 20 |  |  | https://www.sciencedirect.com/science/article/pii/S1018364721002494?via%3Dihub#s0080 | 10.1016/j.jksus.2021.101587 | 166 | Journal of King Saud University - Science | Elsevier BV | 2021 | Rumex hastatus derived silver nanoparticles development and their potential applications as hepatic-protection agent along with antimicrobial activity | TRUE | TRUE | gold | FALSE
2314 | 3189 | 2309 | Ag | 0 | Salmonella gallinarum | 0 |  | Green synthesis using Rumex hastatus | ZOI |  | 20 | 7 | 77 | 77 | 77 | spherical |  |  | water |  | 120 | AgNO3 | 20 |  |  | https://www.sciencedirect.com/science/article/pii/S1018364721002494?via%3Dihub#s0080 | 10.1016/j.jksus.2021.101587 | 166 | Journal of King Saud University - Science | Elsevier BV | 2021 | Rumex hastatus derived silver nanoparticles development and their potential applications as hepatic-protection agent along with antimicrobial activity | TRUE | TRUE | gold | TRUE | Xenia | 28,03,25 | FALSE | FALSE | Verified
2315 | 3190 | 3191 | Ag | 0 | Klebsiella pneumoniae | 0 |  | Green synthesis using Rumex hastatus | ZOI |  | 20 | 8 | 77 | 77 | 77 | spherical |  |  | water |  | 120 | AgNO3 | 20 |  |  | https://www.sciencedirect.com/science/article/pii/S1018364721002494?via%3Dihub#s0080 | 10.1016/j.jksus.2021.101587 | 166 | Journal of King Saud University - Science | Elsevier BV | 2021 | Rumex hastatus derived silver nanoparticles development and their potential applications as hepatic-protection agent along with antimicrobial activity | TRUE | TRUE | gold | FALSE
2316 | 3191 | 3192 | Ag | 0 | Enterobacter aerogenes | 0 |  | Green synthesis using Rumex hastatus | ZOI |  | 20 | 9 | 77 | 77 | 77 | spherical |  |  | water |  | 120 | AgNO3 | 20 |  |  | https://www.sciencedirect.com/science/article/pii/S1018364721002494?via%3Dihub#s0080 | 10.1016/j.jksus.2021.101587 | 166 | Journal of King Saud University - Science | Elsevier BV | 2021 | Rumex hastatus derived silver nanoparticles development and their potential applications as hepatic-protection agent along with antimicrobial activity | TRUE | TRUE | gold | FALSE
2317 | 3192 | 3193 | Ag | 0 | Pseudomonas aeruginosa | 0 |  | Green synthesis using Rumex hastatus | ZOI |  | 20 | 6 | 77 | 77 | 77 | spherical |  |  | water |  | 120 | AgNO3 | 20 |  |  | https://www.sciencedirect.com/science/article/pii/S1018364721002494?via%3Dihub#s0080 | 10.1016/j.jksus.2021.101587 | 166 | Journal of King Saud University - Science | Elsevier BV | 2021 | Rumex hastatus derived silver nanoparticles development and their potential applications as hepatic-protection agent along with antimicrobial activity | TRUE | TRUE | gold | FALSE
2318 | 3193 | 3194 | Ag | 0 | Micrococcus lotus | 0 |  | Green synthesis using Rumex hastatus | ZOI |  | 20 | 6 | 77 | 77 | 77 | spherical |  |  | water |  | 120 | AgNO3 | 20 |  |  | https://www.sciencedirect.com/science/article/pii/S1018364721002494?via%3Dihub#s0080 | 10.1016/j.jksus.2021.101587 | 166 | Journal of King Saud University - Science | Elsevier BV | 2021 | Rumex hastatus derived silver nanoparticles development and their potential applications as hepatic-protection agent along with antimicrobial activity | TRUE | TRUE | gold | FALSE
2319 | 3194 | 3195 | Ag | 0 | Bacillus brevis | 0 |  | Green synthesis using Rumex hastatus | ZOI |  | 20 | 9 | 77 | 77 | 77 | spherical |  |  | water |  | 120 | AgNO3 | 20 |  |  | https://www.sciencedirect.com/science/article/pii/S1018364721002494?via%3Dihub#s0080 | 10.1016/j.jksus.2021.101587 | 166 | Journal of King Saud University - Science | Elsevier BV | 2021 | Rumex hastatus derived silver nanoparticles development and their potential applications as hepatic-protection agent along with antimicrobial activity | TRUE | TRUE | gold | FALSE
2320 | 3195 | 3196 | Ag | 0 | Staphylococcus aureus | 0 |  | Green synthesis using Rumex hastatus | ZOI |  | 40 | 8 | 77 | 77 | 77 | spherical |  |  | water |  | 120 | AgNO3 | 20 |  |  | https://www.sciencedirect.com/science/article/pii/S1018364721002494?via%3Dihub#s0080 | 10.1016/j.jksus.2021.101587 | 166 | Journal of King Saud University - Science | Elsevier BV | 2021 | Rumex hastatus derived silver nanoparticles development and their potential applications as hepatic-protection agent along with antimicrobial activity | TRUE | TRUE | gold | FALSE
2321 | 3196 | 3197 | Ag | 0 | Escherichia coli | 0 |  | Green synthesis using Rumex hastatus | ZOI |  | 40 | 8 | 77 | 77 | 77 | spherical |  |  | water |  | 120 | AgNO3 | 20 |  |  | https://www.sciencedirect.com/science/article/pii/S1018364721002494?via%3Dihub#s0080 | 10.1016/j.jksus.2021.101587 | 166 | Journal of King Saud University - Science | Elsevier BV | 2021 | Rumex hastatus derived silver nanoparticles development and their potential applications as hepatic-protection agent along with antimicrobial activity | TRUE | TRUE | gold | FALSE
2322 | 3197 | 3198 | Ag | 0 | Salmonella gallinarum | 0 |  | Green synthesis using Rumex hastatus | ZOI |  | 40 | 10 | 77 | 77 | 77 | spherical |  |  | water |  | 120 | AgNO3 | 20 |  |  | https://www.sciencedirect.com/science/article/pii/S1018364721002494?via%3Dihub#s0080 | 10.1016/j.jksus.2021.101587 | 166 | Journal of King Saud University - Science | Elsevier BV | 2021 | Rumex hastatus derived silver nanoparticles development and their potential applications as hepatic-protection agent along with antimicrobial activity | TRUE | TRUE | gold | FALSE
2323 | 3198 | 3199 | Ag | 0 | Klebsiella pneumoniae | 0 |  | Green synthesis using Rumex hastatus | ZOI |  | 40 | 10 | 77 | 77 | 77 | spherical |  |  | water |  | 120 | AgNO3 | 20 |  |  | https://www.sciencedirect.com/science/article/pii/S1018364721002494?via%3Dihub#s0080 | 10.1016/j.jksus.2021.101587 | 166 | Journal of King Saud University - Science | Elsevier BV | 2021 | Rumex hastatus derived silver nanoparticles development and their potential applications as hepatic-protection agent along with antimicrobial activity | TRUE | TRUE | gold | FALSE
2324 | 3199 | 3200 | Ag | 0 | Enterobacter aerogenes | 0 |  | Green synthesis using Rumex hastatus | ZOI |  | 40 | 12 | 77 | 77 | 77 | spherical |  |  | water |  | 120 | AgNO3 | 20 |  |  | https://www.sciencedirect.com/science/article/pii/S1018364721002494?via%3Dihub#s0080 | 10.1016/j.jksus.2021.101587 | 166 | Journal of King Saud University - Science | Elsevier BV | 2021 | Rumex hastatus derived silver nanoparticles development and their potential applications as hepatic-protection agent along with antimicrobial activity | TRUE | TRUE | gold | FALSE
2325 | 3200 | 3201 | Ag | 0 | Pseudomonas aeruginosa | 0 |  | Green synthesis using Rumex hastatus | ZOI |  | 40 | 9 | 77 | 77 | 77 | spherical |  |  | water |  | 120 | AgNO3 | 20 |  |  | https://www.sciencedirect.com/science/article/pii/S1018364721002494?via%3Dihub#s0080 | 10.1016/j.jksus.2021.101587 | 166 | Journal of King Saud University - Science | Elsevier BV | 2021 | Rumex hastatus derived silver nanoparticles development and their potential applications as hepatic-protection agent along with antimicrobial activity | TRUE | TRUE | gold | FALSE
2326 | 3201 | 3202 | Ag | 0 | Micrococcus lotus | 0 |  | Green synthesis using Rumex hastatus | ZOI |  | 40 | 7 | 77 | 77 | 77 | spherical |  |  | water |  | 120 | AgNO3 | 20 |  |  | https://www.sciencedirect.com/science/article/pii/S1018364721002494?via%3Dihub#s0080 | 10.1016/j.jksus.2021.101587 | 166 | Journal of King Saud University - Science | Elsevier BV | 2021 | Rumex hastatus derived silver nanoparticles development and their potential applications as hepatic-protection agent along with antimicrobial activity | TRUE | TRUE | gold | FALSE
2327 | 3202 | 3203 | Ag | 0 | Bacillus brevis | 0 |  | Green synthesis using Rumex hastatus | ZOI |  | 40 | 11 | 77 | 77 | 77 | spherical |  |  | water |  | 120 | AgNO3 | 20 |  |  | https://www.sciencedirect.com/science/article/pii/S1018364721002494?via%3Dihub#s0080 | 10.1016/j.jksus.2021.101587 | 166 | Journal of King Saud University - Science | Elsevier BV | 2021 | Rumex hastatus derived silver nanoparticles development and their potential applications as hepatic-protection agent along with antimicrobial activity | TRUE | TRUE | gold | FALSE
2328 | 3203 | 3204 | Ag | 0 | Staphylococcus aureus | 0 |  | Green synthesis using Rumex hastatus | ZOI |  | 60 | 10 | 77 | 77 | 77 | spherical |  |  | water |  | 120 | AgNO3 | 20 |  |  | https://www.sciencedirect.com/science/article/pii/S1018364721002494?via%3Dihub#s0080 | 10.1016/j.jksus.2021.101587 | 166 | Journal of King Saud University - Science | Elsevier BV | 2021 | Rumex hastatus derived silver nanoparticles development and their potential applications as hepatic-protection agent along with antimicrobial activity | TRUE | TRUE | gold | FALSE
2329 | 3204 | 3205 | Ag | 0 | Escherichia coli | 0 |  | Green synthesis using Rumex hastatus | ZOI |  | 60 | 10 | 77 | 77 | 77 | spherical |  |  | water |  | 120 | AgNO3 | 20 |  |  | https://www.sciencedirect.com/science/article/pii/S1018364721002494?via%3Dihub#s0080 | 10.1016/j.jksus.2021.101587 | 166 | Journal of King Saud University - Science | Elsevier BV | 2021 | Rumex hastatus derived silver nanoparticles development and their potential applications as hepatic-protection agent along with antimicrobial activity | TRUE | TRUE | gold | FALSE
2330 | 3205 | 2310 | Ag | 0 | Salmonella gallinarum | 0 |  | Green synthesis using Rumex hastatus | ZOI |  | 60 | 13 | 77 | 77 | 77 | spherical |  |  | water |  | 120 | AgNO3 | 20 |  |  | https://www.sciencedirect.com/science/article/pii/S1018364721002494?via%3Dihub#s0080 | 10.1016/j.jksus.2021.101587 | 166 | Journal of King Saud University - Science | Elsevier BV | 2021 | Rumex hastatus derived silver nanoparticles development and their potential applications as hepatic-protection agent along with antimicrobial activity | TRUE | TRUE | gold | TRUE | Xenia | 28,03,25 | FALSE | FALSE | Verified
2331 | 3206 | 3207 | Ag | 0 | Klebsiella pneumoniae | 0 |  | Green synthesis using Rumex hastatus | ZOI |  | 60 | 10 | 77 | 77 | 77 | spherical |  |  | water |  | 120 | AgNO3 | 20 |  |  | https://www.sciencedirect.com/science/article/pii/S1018364721002494?via%3Dihub#s0080 | 10.1016/j.jksus.2021.101587 | 166 | Journal of King Saud University - Science | Elsevier BV | 2021 | Rumex hastatus derived silver nanoparticles development and their potential applications as hepatic-protection agent along with antimicrobial activity | TRUE | TRUE | gold | FALSE
2332 | 3207 | 3208 | Ag | 0 | Enterobacter aerogenes | 0 |  | Green synthesis using Rumex hastatus | ZOI |  | 60 | 12 | 77 | 77 | 77 | spherical |  |  | water |  | 120 | AgNO3 | 20 |  |  | https://www.sciencedirect.com/science/article/pii/S1018364721002494?via%3Dihub#s0080 | 10.1016/j.jksus.2021.101587 | 166 | Journal of King Saud University - Science | Elsevier BV | 2021 | Rumex hastatus derived silver nanoparticles development and their potential applications as hepatic-protection agent along with antimicrobial activity | TRUE | TRUE | gold | FALSE
2333 | 3208 | 2314 | Ag | 0 | Pseudomonas aeruginosa | 0 |  | Green synthesis using Rumex hastatus | ZOI |  | 60 | 10 | 77 | 77 | 77 | spherical |  |  | water |  | 120 | AgNO3 | 20 |  |  | https://www.sciencedirect.com/science/article/pii/S1018364721002494?via%3Dihub#s0080 | 10.1016/j.jksus.2021.101587 | 166 | Journal of King Saud University - Science | Elsevier BV | 2021 | Rumex hastatus derived silver nanoparticles development and their potential applications as hepatic-protection agent along with antimicrobial activity | TRUE | TRUE | gold | TRUE | Xenia | 28,03,25 | FALSE | FALSE | Verified
2334 | 3209 | 2316 | Ag | 0 | Micrococcus lotus | 0 |  | Green synthesis using Rumex hastatus | ZOI |  | 60 | 9 | 77 | 77 | 77 | spherical |  |  | water |  | 120 | AgNO3 | 20 |  |  | https://www.sciencedirect.com/science/article/pii/S1018364721002494?via%3Dihub#s0080 | 10.1016/j.jksus.2021.101587 | 166 | Journal of King Saud University - Science | Elsevier BV | 2021 | Rumex hastatus derived silver nanoparticles development and their potential applications as hepatic-protection agent along with antimicrobial activity | TRUE | TRUE | gold | TRUE | Xenia | 28,03,25 | FALSE | FALSE | Verified
2335 | 3210 | 3211 | Ag | 0 | Bacillus brevis | 0 |  | Green synthesis using Rumex hastatus | ZOI |  | 60 | 12 | 77 | 77 | 77 | spherical |  |  | water |  | 120 | AgNO3 | 20 |  |  | https://www.sciencedirect.com/science/article/pii/S1018364721002494?via%3Dihub#s0080 | 10.1016/j.jksus.2021.101587 | 166 | Journal of King Saud University - Science | Elsevier BV | 2021 | Rumex hastatus derived silver nanoparticles development and their potential applications as hepatic-protection agent along with antimicrobial activity | TRUE | TRUE | gold | FALSE
2336 | 3211 | 2320 | Ag | 0 | Staphylococcus aureus | 0 |  | Green synthesis using Rumex hastatus | ZOI |  | 80 | 11 | 77 | 77 | 77 | spherical |  |  | water |  | 120 | AgNO3 | 20 |  |  | https://www.sciencedirect.com/science/article/pii/S1018364721002494?via%3Dihub#s0080 | 10.1016/j.jksus.2021.101587 | 166 | Journal of King Saud University - Science | Elsevier BV | 2021 | Rumex hastatus derived silver nanoparticles development and their potential applications as hepatic-protection agent along with antimicrobial activity | TRUE | TRUE | gold | TRUE | Xenia | 28,03,25 | FALSE | FALSE | Verified
2337 | 3212 | 3213 | Ag | 0 | Escherichia coli | 0 |  | Green synthesis using Rumex hastatus | ZOI |  | 80 | 11 | 77 | 77 | 77 | spherical |  |  | water |  | 120 | AgNO3 | 20 |  |  | https://www.sciencedirect.com/science/article/pii/S1018364721002494?via%3Dihub#s0080 | 10.1016/j.jksus.2021.101587 | 166 | Journal of King Saud University - Science | Elsevier BV | 2021 | Rumex hastatus derived silver nanoparticles development and their potential applications as hepatic-protection agent along with antimicrobial activity | TRUE | TRUE | gold | FALSE
2338 | 3213 | 2323 | Ag | 0 | Salmonella gallinarum | 0 |  | Green synthesis using Rumex hastatus | ZOI |  | 80 | 13 | 77 | 77 | 77 | spherical |  |  | water |  | 120 | AgNO3 | 20 |  |  | https://www.sciencedirect.com/science/article/pii/S1018364721002494?via%3Dihub#s0080 | 10.1016/j.jksus.2021.101587 | 166 | Journal of King Saud University - Science | Elsevier BV | 2021 | Rumex hastatus derived silver nanoparticles development and their potential applications as hepatic-protection agent along with antimicrobial activity | TRUE | TRUE | gold | TRUE | Xenia | 28,03,25 | FALSE | FALSE | Verified
2339 | 3214 | 3215 | Ag | 0 | Klebsiella pneumoniae | 0 |  | Green synthesis using Rumex hastatus | ZOI |  | 80 | 11 | 77 | 77 | 77 | spherical |  |  | water |  | 120 | AgNO3 | 20 |  |  | https://www.sciencedirect.com/science/article/pii/S1018364721002494?via%3Dihub#s0080 | 10.1016/j.jksus.2021.101587 | 166 | Journal of King Saud University - Science | Elsevier BV | 2021 | Rumex hastatus derived silver nanoparticles development and their potential applications as hepatic-protection agent along with antimicrobial activity | TRUE | TRUE | gold | FALSE
2340 | 3215 | 3216 | Ag | 0 | Enterobacter aerogenes | 0 |  | Green synthesis using Rumex hastatus | ZOI |  | 80 | 13 | 77 | 77 | 77 | spherical |  |  | water |  | 120 | AgNO3 | 20 |  |  | https://www.sciencedirect.com/science/article/pii/S1018364721002494?via%3Dihub#s0080 | 10.1016/j.jksus.2021.101587 | 166 | Journal of King Saud University - Science | Elsevier BV | 2021 | Rumex hastatus derived silver nanoparticles development and their potential applications as hepatic-protection agent along with antimicrobial activity | TRUE | TRUE | gold | FALSE
2341 | 3216 | 2332 | Ag | 0 | Pseudomonas aeruginosa | 0 |  | Green synthesis using Rumex hastatus | ZOI |  | 80 | 14 | 77 | 77 | 77 | spherical |  |  | water |  | 120 | AgNO3 | 20 |  |  | https://www.sciencedirect.com/science/article/pii/S1018364721002494?via%3Dihub#s0080 | 10.1016/j.jksus.2021.101587 | 166 | Journal of King Saud University - Science | Elsevier BV | 2021 | Rumex hastatus derived silver nanoparticles development and their potential applications as hepatic-protection agent along with antimicrobial activity | TRUE | TRUE | gold | TRUE | Xenia | 28,03,25 | FALSE | FALSE | Verified
2342 | 3217 | 3218 | Ag | 0 | Micrococcus lotus | 0 |  | Green synthesis using Rumex hastatus | ZOI |  | 80 | 9 | 77 | 77 | 77 | spherical |  |  | water |  | 120 | AgNO3 | 20 |  |  | https://www.sciencedirect.com/science/article/pii/S1018364721002494?via%3Dihub#s0080 | 10.1016/j.jksus.2021.101587 | 166 | Journal of King Saud University - Science | Elsevier BV | 2021 | Rumex hastatus derived silver nanoparticles development and their potential applications as hepatic-protection agent along with antimicrobial activity | TRUE | TRUE | gold | FALSE
2343 | 3218 | 3219 | Ag | 0 | Bacillus brevis | 0 |  | Green synthesis using Rumex hastatus | ZOI |  | 80 | 15 | 77 | 77 | 77 | spherical |  |  | water |  | 120 | AgNO3 | 20 |  |  | https://www.sciencedirect.com/science/article/pii/S1018364721002494?via%3Dihub#s0080 | 10.1016/j.jksus.2021.101587 | 166 | Journal of King Saud University - Science | Elsevier BV | 2021 | Rumex hastatus derived silver nanoparticles development and their potential applications as hepatic-protection agent along with antimicrobial activity | TRUE | TRUE | gold | FALSE
2344 | 3219 | 2342 | Ag | 0 | Staphylococcus aureus | 0 |  | Green synthesis using Rumex hastatus | ZOI |  | 100 | 19 | 77 | 77 | 77 | spherical |  |  | water |  | 120 | AgNO3 | 20 |  |  | https://www.sciencedirect.com/science/article/pii/S1018364721002494?via%3Dihub#s0080 | 10.1016/j.jksus.2021.101587 | 166 | Journal of King Saud University - Science | Elsevier BV | 2021 | Rumex hastatus derived silver nanoparticles development and their potential applications as hepatic-protection agent along with antimicrobial activity | TRUE | TRUE | gold | TRUE | Xenia | 28,03,25 | FALSE | FALSE | Verified
2345 | 3220 | 3221 | Ag | 0 | Escherichia coli | 0 |  | Green synthesis using Rumex hastatus | ZOI |  | 100 | 12 | 77 | 77 | 77 | spherical |  |  | water |  | 120 | AgNO3 | 20 |  |  | https://www.sciencedirect.com/science/article/pii/S1018364721002494?via%3Dihub#s0080 | 10.1016/j.jksus.2021.101587 | 166 | Journal of King Saud University - Science | Elsevier BV | 2021 | Rumex hastatus derived silver nanoparticles development and their potential applications as hepatic-protection agent along with antimicrobial activity | TRUE | TRUE | gold | FALSE
2346 | 3221 | 3222 | Ag | 0 | Salmonella gallinarum | 0 |  | Green synthesis using Rumex hastatus | ZOI |  | 100 | 15 | 77 | 77 | 77 | spherical |  |  | water |  | 120 | AgNO3 | 20 |  |  | https://www.sciencedirect.com/science/article/pii/S1018364721002494?via%3Dihub#s0080 | 10.1016/j.jksus.2021.101587 | 166 | Journal of King Saud University - Science | Elsevier BV | 2021 | Rumex hastatus derived silver nanoparticles development and their potential applications as hepatic-protection agent along with antimicrobial activity | TRUE | TRUE | gold | FALSE
2347 | 3222 | 3223 | Ag | 0 | Klebsiella pneumoniae | 0 |  | Green synthesis using Rumex hastatus | ZOI |  | 100 | 15 | 77 | 77 | 77 | spherical |  |  | water |  | 120 | AgNO3 | 20 |  |  | https://www.sciencedirect.com/science/article/pii/S1018364721002494?via%3Dihub#s0080 | 10.1016/j.jksus.2021.101587 | 166 | Journal of King Saud University - Science | Elsevier BV | 2021 | Rumex hastatus derived silver nanoparticles development and their potential applications as hepatic-protection agent along with antimicrobial activity | TRUE | TRUE | gold | FALSE
2348 | 3223 | 3224 | Ag | 0 | Enterobacter aerogenes | 0 |  | Green synthesis using Rumex hastatus | ZOI |  | 100 | 16 | 77 | 77 | 77 | spherical |  |  | water |  | 120 | AgNO3 | 20 |  |  | https://www.sciencedirect.com/science/article/pii/S1018364721002494?via%3Dihub#s0080 | 10.1016/j.jksus.2021.101587 | 166 | Journal of King Saud University - Science | Elsevier BV | 2021 | Rumex hastatus derived silver nanoparticles development and their potential applications as hepatic-protection agent along with antimicrobial activity | TRUE | TRUE | gold | FALSE
2349 | 3224 | 3225 | Ag | 0 | Pseudomonas aeruginosa | 0 |  | Green synthesis using Rumex hastatus | ZOI |  | 100 | 17 | 77 | 77 | 77 | spherical |  |  | water |  | 120 | AgNO3 | 20 |  |  | https://www.sciencedirect.com/science/article/pii/S1018364721002494?via%3Dihub#s0080 | 10.1016/j.jksus.2021.101587 | 166 | Journal of King Saud University - Science | Elsevier BV | 2021 | Rumex hastatus derived silver nanoparticles development and their potential applications as hepatic-protection agent along with antimicrobial activity | TRUE | TRUE | gold | FALSE
2350 | 3225 | 3226 | Ag | 0 | Micrococcus lotus | 0 |  | Green synthesis using Rumex hastatus | ZOI |  | 100 | 16 | 77 | 77 | 77 | spherical |  |  | water |  | 120 | AgNO3 | 20 |  |  | https://www.sciencedirect.com/science/article/pii/S1018364721002494?via%3Dihub#s0080 | 10.1016/j.jksus.2021.101587 | 166 | Journal of King Saud University - Science | Elsevier BV | 2021 | Rumex hastatus derived silver nanoparticles development and their potential applications as hepatic-protection agent along with antimicrobial activity | TRUE | TRUE | gold | FALSE
2351 | 3226 | 3227 | Ag | 0 | Bacillus brevis | 0 |  | Green synthesis using Rumex hastatus | ZOI |  | 100 | 18 | 77 | 77 | 77 | spherical |  |  | water |  | 120 | AgNO3 | 20 |  |  | https://www.sciencedirect.com/science/article/pii/S1018364721002494?via%3Dihub#s0080 | 10.1016/j.jksus.2021.101587 | 166 | Journal of King Saud University - Science | Elsevier BV | 2021 | Rumex hastatus derived silver nanoparticles development and their potential applications as hepatic-protection agent along with antimicrobial activity | TRUE | TRUE | gold | FALSE
2352 | 1317 | 1318 | Ag | 1 | Staphylococcus aureus | 0 | ATCC 29213 | Green synthesis using Sambucus ebulus | MIC | 1.5 |  |  | 35 | 50 | 42.5 | spherical | 24 | -19.1 | water (deionized) | 25 | 120 | AgNO3 | 20 | 100 | 10.5 | https://www.sciencedirect.com/science/article/pii/S1878535221005402?via%3Dihub | 10.1016/j.arabjc.2021.103525 | 167 | Arabian Journal of Chemistry | Elsevier BV | 2022 | Sustainable green synthesis of silver nanoparticles using Sambucus ebulus phenolic extract (AgNPs@SEE): Optimization and assessment of photocatalytic degradation of methyl orange and their in vitro antibacterial and anticancer activity | TRUE | TRUE | gold | FALSE
2353 | 1318 | 1319 | Ag | 1 | Enterococcus faecalis | 0 | ATCC 29212 | Green synthesis using Sambucus ebulus | MIC | 50 |  |  | 35 | 50 | 42.5 | spherical | 24 | -19.1 | water (deionized) | 25 | 120 | AgNO3 | 20 | 100 | 10.5 | https://www.sciencedirect.com/science/article/pii/S1878535221005402?via%3Dihub | 10.1016/j.arabjc.2021.103525 | 167 | Arabian Journal of Chemistry | Elsevier BV | 2022 | Sustainable green synthesis of silver nanoparticles using Sambucus ebulus phenolic extract (AgNPs@SEE): Optimization and assessment of photocatalytic degradation of methyl orange and their in vitro antibacterial and anticancer activity | TRUE | TRUE | gold | FALSE
2354 | 1319 | 2343 | Ag | 1 | Pseudomonas aeruginosa | 0 | ATCC 27853 | Green synthesis using Sambucus ebulus | MIC | 6.25 |  |  | 35 | 50 | 42.5 | spherical | 24 | -19.1 | water (deionized) | 25 | 120 | AgNO3 | 20 | 100 | 10.5 | https://www.sciencedirect.com/science/article/pii/S1878535221005402?via%3Dihub | 10.1016/j.arabjc.2021.103525 | 167 | Arabian Journal of Chemistry | Elsevier BV | 2022 | Sustainable green synthesis of silver nanoparticles using Sambucus ebulus phenolic extract (AgNPs@SEE): Optimization and assessment of photocatalytic degradation of methyl orange and their in vitro antibacterial and anticancer activity | TRUE | TRUE | gold | TRUE | Xenia | 30,03,25 | FALSE | FALSE | Verified | 1. Размеры наночастиц другие. В статье --- "From TEM and FESEM images, it is confirmedthat the AgNPs@SEE produced were spherical in morphologywith size ranges about 35–50 nm."
2355 | 1320 | 1321 | Ag | 1 | Acinetobacter baumannii | 0 | ATCC 19606 | Green synthesis using Sambucus ebulus | MIC | 3.66 |  |  | 35 | 50 | 42.5 | spherical | 24 | -19.1 | water (deionized) | 25 | 120 | AgNO3 | 20 | 100 | 10.5 | https://www.sciencedirect.com/science/article/pii/S1878535221005402?via%3Dihub | 10.1016/j.arabjc.2021.103525 | 167 | Arabian Journal of Chemistry | Elsevier BV | 2022 | Sustainable green synthesis of silver nanoparticles using Sambucus ebulus phenolic extract (AgNPs@SEE): Optimization and assessment of photocatalytic degradation of methyl orange and their in vitro antibacterial and anticancer activity | TRUE | TRUE | gold | FALSE
2356 | 1321 | 1322 | Ag | 1 | Escherichia coli | 0 | ATCC 25922 | Green synthesis using Sambucus ebulus | MIC | 3.66 |  |  | 35 | 50 | 42.5 | spherical | 24 | -19.1 | water (deionized) | 25 | 120 | AgNO3 | 20 | 100 | 10.5 | https://www.sciencedirect.com/science/article/pii/S1878535221005402?via%3Dihub | 10.1016/j.arabjc.2021.103525 | 167 | Arabian Journal of Chemistry | Elsevier BV | 2022 | Sustainable green synthesis of silver nanoparticles using Sambucus ebulus phenolic extract (AgNPs@SEE): Optimization and assessment of photocatalytic degradation of methyl orange and their in vitro antibacterial and anticancer activity | TRUE | TRUE | gold | FALSE
2357 | 1322 | 2344 | Ag | 1 | Klebsiella pneumoniae | 0 | ATCC 700603 | Green synthesis using Sambucus ebulus | MIC | 3.66 |  |  | 35 | 50 | 42.5 | spherical | 24 | -19.1 | water (deionized) | 25 | 120 | AgNO3 | 20 | 100 | 10.5 | https://www.sciencedirect.com/science/article/pii/S1878535221005402?via%3Dihub | 10.1016/j.arabjc.2021.103525 | 167 | Arabian Journal of Chemistry | Elsevier BV | 2022 | Sustainable green synthesis of silver nanoparticles using Sambucus ebulus phenolic extract (AgNPs@SEE): Optimization and assessment of photocatalytic degradation of methyl orange and their in vitro antibacterial and anticancer activity | TRUE | TRUE | gold | TRUE | Xenia | 30,03,25 | FALSE | FALSE | Verified | 1. Размеры наночастиц другие. В статье --- "From TEM and FESEM images, it is confirmedthat the AgNPs@SEE produced were spherical in morphologywith size ranges about 35–50 nm."
2358 | 1323 | 1324 | Ag | 1 | Proteus mirabilis | 0 | ATCC 25933 | Green synthesis using Sambucus ebulus | MIC | 6.25 |  |  | 35 | 50 | 42.5 | spherical | 24 | -19.1 | water (deionized) | 25 | 120 | AgNO3 | 20 | 100 | 10.5 | https://www.sciencedirect.com/science/article/pii/S1878535221005402?via%3Dihub | 10.1016/j.arabjc.2021.103525 | 167 | Arabian Journal of Chemistry | Elsevier BV | 2022 | Sustainable green synthesis of silver nanoparticles using Sambucus ebulus phenolic extract (AgNPs@SEE): Optimization and assessment of photocatalytic degradation of methyl orange and their in vitro antibacterial and anticancer activity | TRUE | TRUE | gold | FALSE
2359 | 1324 | 1325 | Ag | 1 | Staphylococcus aureus | 1 | clinical isolate | Green synthesis using Sambucus ebulus | MIC | 25 |  |  | 35 | 50 | 42.5 | spherical | 24 | -19.1 | water (deionized) | 25 | 120 | AgNO3 | 20 | 100 | 10.5 | https://www.sciencedirect.com/science/article/pii/S1878535221005402?via%3Dihub | 10.1016/j.arabjc.2021.103525 | 167 | Arabian Journal of Chemistry | Elsevier BV | 2022 | Sustainable green synthesis of silver nanoparticles using Sambucus ebulus phenolic extract (AgNPs@SEE): Optimization and assessment of photocatalytic degradation of methyl orange and their in vitro antibacterial and anticancer activity | TRUE | TRUE | gold | FALSE
2360 | 1325 | 1326 | Ag | 1 | Enterococcus faecalis | 1 | clinical isolate | Green synthesis using Sambucus ebulus | MIC | 100 |  |  | 35 | 50 | 42.5 | spherical | 24 | -19.1 | water (deionized) | 25 | 120 | AgNO3 | 20 | 100 | 10.5 | https://www.sciencedirect.com/science/article/pii/S1878535221005402?via%3Dihub | 10.1016/j.arabjc.2021.103525 | 167 | Arabian Journal of Chemistry | Elsevier BV | 2022 | Sustainable green synthesis of silver nanoparticles using Sambucus ebulus phenolic extract (AgNPs@SEE): Optimization and assessment of photocatalytic degradation of methyl orange and their in vitro antibacterial and anticancer activity | TRUE | TRUE | gold | FALSE
2361 | 1326 | 1327 | Ag | 1 | Pseudomonas aeruginosa | 1 | clinical isolate | Green synthesis using Sambucus ebulus | MIC | 1.5 |  |  | 35 | 50 | 42.5 | spherical | 24 | -19.1 | water (deionized) | 25 | 120 | AgNO3 | 20 | 100 | 10.5 | https://www.sciencedirect.com/science/article/pii/S1878535221005402?via%3Dihub | 10.1016/j.arabjc.2021.103525 | 167 | Arabian Journal of Chemistry | Elsevier BV | 2022 | Sustainable green synthesis of silver nanoparticles using Sambucus ebulus phenolic extract (AgNPs@SEE): Optimization and assessment of photocatalytic degradation of methyl orange and their in vitro antibacterial and anticancer activity | TRUE | TRUE | gold | FALSE
2362 | 1327 | 1328 | Ag | 1 | Acinetobacter baumannii | 1 | clinical isolate | Green synthesis using Sambucus ebulus | MIC | 3.125 |  |  | 35 | 50 | 42.5 | spherical | 24 | -19.1 | water (deionized) | 25 | 120 | AgNO3 | 20 | 100 | 10.5 | https://www.sciencedirect.com/science/article/pii/S1878535221005402?via%3Dihub | 10.1016/j.arabjc.2021.103525 | 167 | Arabian Journal of Chemistry | Elsevier BV | 2022 | Sustainable green synthesis of silver nanoparticles using Sambucus ebulus phenolic extract (AgNPs@SEE): Optimization and assessment of photocatalytic degradation of methyl orange and their in vitro antibacterial and anticancer activity | TRUE | TRUE | gold | FALSE
2363 | 1328 | 2347 | Ag | 1 | Escherichia coli | 1 | clinical isolate | Green synthesis using Sambucus ebulus | MIC | 3.125 |  |  | 35 | 50 | 42.5 | spherical | 24 | -19.1 | water (deionized) | 25 | 120 | AgNO3 | 20 | 100 | 10.5 | https://www.sciencedirect.com/science/article/pii/S1878535221005402?via%3Dihub | 10.1016/j.arabjc.2021.103525 | 167 | Arabian Journal of Chemistry | Elsevier BV | 2022 | Sustainable green synthesis of silver nanoparticles using Sambucus ebulus phenolic extract (AgNPs@SEE): Optimization and assessment of photocatalytic degradation of methyl orange and their in vitro antibacterial and anticancer activity | TRUE | TRUE | gold | TRUE | Xenia | 30,03,25 | FALSE | FALSE | Verified | 1. Размеры наночастиц другие. В статье --- "From TEM and FESEM images, it is confirmedthat the AgNPs@SEE produced were spherical in morphologywith size ranges about 35–50 nm."
2364 | 1329 | 1330 | Ag | 1 | Klebsiella pneumoniae | 1 | clinical isolate | Green synthesis using Sambucus ebulus | MIC | 50 |  |  | 35 | 50 | 42.5 | spherical | 24 | -19.1 | water (deionized) | 25 | 120 | AgNO3 | 20 | 100 | 10.5 | https://www.sciencedirect.com/science/article/pii/S1878535221005402?via%3Dihub | 10.1016/j.arabjc.2021.103525 | 167 | Arabian Journal of Chemistry | Elsevier BV | 2022 | Sustainable green synthesis of silver nanoparticles using Sambucus ebulus phenolic extract (AgNPs@SEE): Optimization and assessment of photocatalytic degradation of methyl orange and their in vitro antibacterial and anticancer activity | TRUE | TRUE | gold | FALSE
2365 | 1330 | 1331 | Ag | 1 | Proteus mirabilis | 1 | clinical isolate | Green synthesis using Sambucus ebulus | MIC | 6.25 |  |  | 35 | 50 | 42.5 | spherical | 24 | -19.1 | water (deionized) | 25 | 120 | AgNO3 | 20 | 100 | 10.5 | https://www.sciencedirect.com/science/article/pii/S1878535221005402?via%3Dihub | 10.1016/j.arabjc.2021.103525 | 167 | Arabian Journal of Chemistry | Elsevier BV | 2022 | Sustainable green synthesis of silver nanoparticles using Sambucus ebulus phenolic extract (AgNPs@SEE): Optimization and assessment of photocatalytic degradation of methyl orange and their in vitro antibacterial and anticancer activity | TRUE | TRUE | gold | FALSE
2366 | 1331 | 2352 | Ag | 1 | Staphylococcus aureus | 0 | ATCC 29213 | Green synthesis using Sambucus ebulus | MBC | 50 |  |  | 35 | 50 | 42.5 | spherical | 24 | -19.1 | water (deionized) | 25 | 120 | AgNO3 | 20 | 100 | 10.5 | https://www.sciencedirect.com/science/article/pii/S1878535221005402?via%3Dihub | 10.1016/j.arabjc.2021.103525 | 167 | Arabian Journal of Chemistry | Elsevier BV | 2022 | Sustainable green synthesis of silver nanoparticles using Sambucus ebulus phenolic extract (AgNPs@SEE): Optimization and assessment of photocatalytic degradation of methyl orange and their in vitro antibacterial and anticancer activity | TRUE | TRUE | gold | TRUE | Xenia | 30,03,25 | FALSE | FALSE | Verified | 1. Размеры наночастиц другие. В статье --- "From TEM and FESEM images, it is confirmedthat the AgNPs@SEE produced were spherical in morphologywith size ranges about 35–50 nm."
2367 | 1332 | 1333 | Ag | 1 | Enterococcus faecalis | 0 | ATCC 29212 | Green synthesis using Sambucus ebulus | MBC | 200 |  |  | 35 | 50 | 42.5 | spherical | 24 | -19.1 | water (deionized) | 25 | 120 | AgNO3 | 20 | 100 | 10.5 | https://www.sciencedirect.com/science/article/pii/S1878535221005402?via%3Dihub | 10.1016/j.arabjc.2021.103525 | 167 | Arabian Journal of Chemistry | Elsevier BV | 2022 | Sustainable green synthesis of silver nanoparticles using Sambucus ebulus phenolic extract (AgNPs@SEE): Optimization and assessment of photocatalytic degradation of methyl orange and their in vitro antibacterial and anticancer activity | TRUE | TRUE | gold | FALSE
2368 | 1333 | 1334 | Ag | 1 | Pseudomonas aeruginosa | 0 | ATCC 27853 | Green synthesis using Sambucus ebulus | MBC | 200 |  |  | 35 | 50 | 42.5 | spherical | 24 | -19.1 | water (deionized) | 25 | 120 | AgNO3 | 20 | 100 | 10.5 | https://www.sciencedirect.com/science/article/pii/S1878535221005402?via%3Dihub | 10.1016/j.arabjc.2021.103525 | 167 | Arabian Journal of Chemistry | Elsevier BV | 2022 | Sustainable green synthesis of silver nanoparticles using Sambucus ebulus phenolic extract (AgNPs@SEE): Optimization and assessment of photocatalytic degradation of methyl orange and their in vitro antibacterial and anticancer activity | TRUE | TRUE | gold | FALSE
2369 | 1334 | 2356 | Ag | 1 | Acinetobacter baumannii | 0 | ATCC 19606 | Green synthesis using Sambucus ebulus | MBC | 100 |  |  | 35 | 50 | 42.5 | spherical | 24 | -19.1 | water (deionized) | 25 | 120 | AgNO3 | 20 | 100 | 10.5 | https://www.sciencedirect.com/science/article/pii/S1878535221005402?via%3Dihub | 10.1016/j.arabjc.2021.103525 | 167 | Arabian Journal of Chemistry | Elsevier BV | 2022 | Sustainable green synthesis of silver nanoparticles using Sambucus ebulus phenolic extract (AgNPs@SEE): Optimization and assessment of photocatalytic degradation of methyl orange and their in vitro antibacterial and anticancer activity | TRUE | TRUE | gold | TRUE | Xenia | 30,03,25 | FALSE | FALSE | Verified | 1. Размеры наночастиц другие. В статье --- "From TEM and FESEM images, it is confirmedthat the AgNPs@SEE produced were spherical in morphologywith size ranges about 35–50 nm."
2370 | 1335 | 1336 | Ag | 1 | Escherichia coli | 0 | ATCC 25922 | Green synthesis using Sambucus ebulus | MBC | 50 |  |  | 35 | 50 | 42.5 | spherical | 24 | -19.1 | water (deionized) | 25 | 120 | AgNO3 | 20 | 100 | 10.5 | https://www.sciencedirect.com/science/article/pii/S1878535221005402?via%3Dihub | 10.1016/j.arabjc.2021.103525 | 167 | Arabian Journal of Chemistry | Elsevier BV | 2022 | Sustainable green synthesis of silver nanoparticles using Sambucus ebulus phenolic extract (AgNPs@SEE): Optimization and assessment of photocatalytic degradation of methyl orange and their in vitro antibacterial and anticancer activity | TRUE | TRUE | gold | FALSE
2371 | 1336 | 1337 | Ag | 1 | Klebsiella pneumoniae | 0 | ATCC 700603 | Green synthesis using Sambucus ebulus | MBC | 100 |  |  | 35 | 50 | 42.5 | spherical | 24 | -19.1 | water (deionized) | 25 | 120 | AgNO3 | 20 | 100 | 10.5 | https://www.sciencedirect.com/science/article/pii/S1878535221005402?via%3Dihub | 10.1016/j.arabjc.2021.103525 | 167 | Arabian Journal of Chemistry | Elsevier BV | 2022 | Sustainable green synthesis of silver nanoparticles using Sambucus ebulus phenolic extract (AgNPs@SEE): Optimization and assessment of photocatalytic degradation of methyl orange and their in vitro antibacterial and anticancer activity | TRUE | TRUE | gold | FALSE
2372 | 1337 | 1338 | Ag | 1 | Proteus mirabilis | 0 | ATCC 25933 | Green synthesis using Sambucus ebulus | MBC | 12.5 |  |  | 35 | 50 | 42.5 | spherical | 24 | -19.1 | water (deionized) | 25 | 120 | AgNO3 | 20 | 100 | 10.5 | https://www.sciencedirect.com/science/article/pii/S1878535221005402?via%3Dihub | 10.1016/j.arabjc.2021.103525 | 167 | Arabian Journal of Chemistry | Elsevier BV | 2022 | Sustainable green synthesis of silver nanoparticles using Sambucus ebulus phenolic extract (AgNPs@SEE): Optimization and assessment of photocatalytic degradation of methyl orange and their in vitro antibacterial and anticancer activity | TRUE | TRUE | gold | FALSE
2373 | 1338 | 1339 | Ag | 1 | Staphylococcus aureus | 1 | clinical isolate | Green synthesis using Sambucus ebulus | MBC | 400 |  |  | 35 | 50 | 42.5 | spherical | 24 | -19.1 | water (deionized) | 25 | 120 | AgNO3 | 20 | 100 | 10.5 | https://www.sciencedirect.com/science/article/pii/S1878535221005402?via%3Dihub | 10.1016/j.arabjc.2021.103525 | 167 | Arabian Journal of Chemistry | Elsevier BV | 2022 | Sustainable green synthesis of silver nanoparticles using Sambucus ebulus phenolic extract (AgNPs@SEE): Optimization and assessment of photocatalytic degradation of methyl orange and their in vitro antibacterial and anticancer activity | TRUE | TRUE | gold | FALSE
2374 | 1339 | 2360 | Ag | 1 | Enterococcus faecalis | 1 | clinical isolate | Green synthesis using Sambucus ebulus | MBC | 400 |  |  | 35 | 50 | 42.5 | spherical | 24 | -19.1 | water (deionized) | 25 | 120 | AgNO3 | 20 | 100 | 10.5 | https://www.sciencedirect.com/science/article/pii/S1878535221005402?via%3Dihub | 10.1016/j.arabjc.2021.103525 | 167 | Arabian Journal of Chemistry | Elsevier BV | 2022 | Sustainable green synthesis of silver nanoparticles using Sambucus ebulus phenolic extract (AgNPs@SEE): Optimization and assessment of photocatalytic degradation of methyl orange and their in vitro antibacterial and anticancer activity | TRUE | TRUE | gold | TRUE | Xenia | 30,03,25 | FALSE | FALSE | Verified | 1. Размеры наночастиц другие. В статье --- "From TEM and FESEM images, it is confirmedthat the AgNPs@SEE produced were spherical in morphologywith size ranges about 35–50 nm."
2375 | 1340 | 1341 | Ag | 1 | Pseudomonas aeruginosa | 1 | clinical isolate | Green synthesis using Sambucus ebulus | MBC | 50 |  |  | 35 | 50 | 42.5 | spherical | 24 | -19.1 | water (deionized) | 25 | 120 | AgNO3 | 20 | 100 | 10.5 | https://www.sciencedirect.com/science/article/pii/S1878535221005402?via%3Dihub | 10.1016/j.arabjc.2021.103525 | 167 | Arabian Journal of Chemistry | Elsevier BV | 2022 | Sustainable green synthesis of silver nanoparticles using Sambucus ebulus phenolic extract (AgNPs@SEE): Optimization and assessment of photocatalytic degradation of methyl orange and their in vitro antibacterial and anticancer activity | TRUE | TRUE | gold | FALSE
2376 | 1341 | 1342 | Ag | 1 | Acinetobacter baumannii | 1 | clinical isolate | Green synthesis using Sambucus ebulus | MBC | 100 |  |  | 35 | 50 | 42.5 | spherical | 24 | -19.1 | water (deionized) | 25 | 120 | AgNO3 | 20 | 100 | 10.5 | https://www.sciencedirect.com/science/article/pii/S1878535221005402?via%3Dihub | 10.1016/j.arabjc.2021.103525 | 167 | Arabian Journal of Chemistry | Elsevier BV | 2022 | Sustainable green synthesis of silver nanoparticles using Sambucus ebulus phenolic extract (AgNPs@SEE): Optimization and assessment of photocatalytic degradation of methyl orange and their in vitro antibacterial and anticancer activity | TRUE | TRUE | gold | FALSE
2377 | 1342 | 1343 | Ag | 1 | Escherichia coli | 1 | clinical isolate | Green synthesis using Sambucus ebulus | MBC | 100 |  |  | 35 | 50 | 42.5 | spherical | 24 | -19.1 | water (deionized) | 25 | 120 | AgNO3 | 20 | 100 | 10.5 | https://www.sciencedirect.com/science/article/pii/S1878535221005402?via%3Dihub | 10.1016/j.arabjc.2021.103525 | 167 | Arabian Journal of Chemistry | Elsevier BV | 2022 | Sustainable green synthesis of silver nanoparticles using Sambucus ebulus phenolic extract (AgNPs@SEE): Optimization and assessment of photocatalytic degradation of methyl orange and their in vitro antibacterial and anticancer activity | TRUE | TRUE | gold | FALSE
2378 | 1343 | 1344 | Ag | 1 | Klebsiella pneumoniae | 1 | clinical isolate | Green synthesis using Sambucus ebulus | MBC | 200 |  |  | 35 | 50 | 42.5 | spherical | 24 | -19.1 | water (deionized) | 25 | 120 | AgNO3 | 20 | 100 | 10.5 | https://www.sciencedirect.com/science/article/pii/S1878535221005402?via%3Dihub | 10.1016/j.arabjc.2021.103525 | 167 | Arabian Journal of Chemistry | Elsevier BV | 2022 | Sustainable green synthesis of silver nanoparticles using Sambucus ebulus phenolic extract (AgNPs@SEE): Optimization and assessment of photocatalytic degradation of methyl orange and their in vitro antibacterial and anticancer activity | TRUE | TRUE | gold | FALSE
2379 | 1344 | 1345 | Ag | 1 | Proteus mirabilis | 1 | clinical isolate | Green synthesis using Sambucus ebulus | MBC | 100 |  |  | 35 | 50 | 42.5 | spherical | 24 | -19.1 | water (deionized) | 25 | 120 | AgNO3 | 20 | 100 | 10.5 | https://www.sciencedirect.com/science/article/pii/S1878535221005402?via%3Dihub | 10.1016/j.arabjc.2021.103525 | 167 | Arabian Journal of Chemistry | Elsevier BV | 2022 | Sustainable green synthesis of silver nanoparticles using Sambucus ebulus phenolic extract (AgNPs@SEE): Optimization and assessment of photocatalytic degradation of methyl orange and their in vitro antibacterial and anticancer activity | TRUE | TRUE | gold | FALSE
2380 | 1345 | 1346 | Ag | 0 | Acinetobacter baumannii | 1 |  | Green synthesis using Curcumin | MBIC | 250 |  |  |  |  | 20 | spherical | 2 | -18.3 | water | 37 |  | AgNO3 | 1 |  | 7 | https://doi.org/10.1016/j.rechem.2023.101274 | 10.1016/j.rechem.2023.101274 | 168 | Results in Chemistry | Elsevier BV | 2024 | Green synthesis of silver nanoparticles using curcumin: A comparative study of antimicrobial and antibiofilm effects on Acinetobacter baumannii against chemical conventional methods | TRUE | TRUE | gold | FALSE
2381 | 1346 | 1347 | Ag | 0 | Acinetobacter baumannii | 1 |  | Green synthesis using Curcumin | MBIC | 125 |  |  |  |  | 20 | spherical | 2 | -18.3 | water | 37 |  | AgNO3 | 1 |  | 7 | https://doi.org/10.1016/j.rechem.2023.101274 | 10.1016/j.rechem.2023.101274 | 168 | Results in Chemistry | Elsevier BV | 2024 | Green synthesis of silver nanoparticles using curcumin: A comparative study of antimicrobial and antibiofilm effects on Acinetobacter baumannii against chemical conventional methods | TRUE | TRUE | gold | FALSE
2382 | 1347 | 2362 | Ag | 0 | Acinetobacter baumannii | 1 |  | Green synthesis using Curcumin | MBIC | 7.8 |  |  |  |  | 20 | spherical | 2 | -18.3 | water | 37 |  | AgNO3 | 1 |  | 7 | https://doi.org/10.1016/j.rechem.2023.101274 | 10.1016/j.rechem.2023.101274 | 168 | Results in Chemistry | Elsevier BV | 2024 | Green synthesis of silver nanoparticles using curcumin: A comparative study of antimicrobial and antibiofilm effects on Acinetobacter baumannii against chemical conventional methods | TRUE | TRUE | gold | TRUE | Xenia | 31,03,25 | FALSE | FALSE | Verified
2383 | 1348 | 1349 | Ag | 1 | Actinomyces naeslundii | 1 | ATCC 12104 | Green synthesis using Syzygium cumini seeds | MIC | 125 |  |  | 36.25 | 77.01 | 56.5 | oval | 24 | -36.7 | ethanol | 50 | 120 | AgNO3 | 1 |  | 7 | https://doi.org/10.1016/j.archoralbio.2021.105101 | 10.1016/j.archoralbio.2021.105101 | 169 | Archives of Oral Biology | Elsevier BV | 2021 | Antimicrobial effects of silver nanoparticles and extracts of Syzygium cumini flowers and seeds: Periodontal, cariogenic and opportunistic pathogens | FALSE | TRUE | bronze | FALSE
2384 | 1349 | 2370 | Ag | 1 | Veillonella dispar | 1 | ATCC 17748 | Green synthesis using Syzygium cumini seeds | MIC | 62.5 |  |  | 36.25 | 77.01 | 56.5 | oval | 24 | -36.7 | ethanol | 50 | 120 | AgNO3 | 1 |  | 7 | https://doi.org/10.1016/j.archoralbio.2021.105101 | 10.1016/j.archoralbio.2021.105101 | 169 | Archives of Oral Biology | Elsevier BV | 2021 | Antimicrobial effects of silver nanoparticles and extracts of Syzygium cumini flowers and seeds: Periodontal, cariogenic and opportunistic pathogens | FALSE | TRUE | bronze | TRUE | Xenia | 31,03,25 | FALSE | FALSE | Verified
2385 | 1350 | 1351 | Ag | 1 | Fusobacterium nucleatum | 1 | ATCC 25586 | Green synthesis using Syzygium cumini seeds | MIC | 31.2 |  |  | 36.25 | 77.01 | 56.5 | oval | 24 | -36.7 | ethanol | 50 | 120 | AgNO3 | 1 |  | 7 | https://doi.org/10.1016/j.archoralbio.2021.105101 | 10.1016/j.archoralbio.2021.105101 | 169 | Archives of Oral Biology | Elsevier BV | 2021 | Antimicrobial effects of silver nanoparticles and extracts of Syzygium cumini flowers and seeds: Periodontal, cariogenic and opportunistic pathogens | FALSE | TRUE | bronze | FALSE
2386 | 1351 | 1352 | Ag | 1 | Streptococcus mutans | 1 | ATCC 25175 | Green synthesis using Syzygium cumini seeds | MIC | 250 |  |  | 36.25 | 77.01 | 56.5 | oval | 24 | -36.7 | ethanol | 50 | 120 | AgNO3 | 1 |  | 7 | https://doi.org/10.1016/j.archoralbio.2021.105101 | 10.1016/j.archoralbio.2021.105101 | 169 | Archives of Oral Biology | Elsevier BV | 2021 | Antimicrobial effects of silver nanoparticles and extracts of Syzygium cumini flowers and seeds: Periodontal, cariogenic and opportunistic pathogens | FALSE | TRUE | bronze | FALSE
2387 | 1352 | 1353 | Ag | 1 | Streptococcus oralis | 1 | ATCC 35037 | Green synthesis using Syzygium cumini seeds | MIC | 31.2 |  |  | 36.25 | 77.01 | 56.5 | oval | 24 | -36.7 | ethanol | 50 | 120 | AgNO3 | 1 |  | 7 | https://doi.org/10.1016/j.archoralbio.2021.105101 | 10.1016/j.archoralbio.2021.105101 | 169 | Archives of Oral Biology | Elsevier BV | 2021 | Antimicrobial effects of silver nanoparticles and extracts of Syzygium cumini flowers and seeds: Periodontal, cariogenic and opportunistic pathogens | FALSE | TRUE | bronze | FALSE
2388 | 1353 | 1354 | Ag | 1 | Candida albicans | 1 | ATCC 90028 | Green synthesis using Syzygium cumini seeds | MIC | 2 |  |  | 36.25 | 77.01 | 56.5 | oval | 24 | -36.7 | ethanol | 50 | 120 | AgNO3 | 1 |  | 7 | https://doi.org/10.1016/j.archoralbio.2021.105101 | 10.1016/j.archoralbio.2021.105101 | 169 | Archives of Oral Biology | Elsevier BV | 2021 | Antimicrobial effects of silver nanoparticles and extracts of Syzygium cumini flowers and seeds: Periodontal, cariogenic and opportunistic pathogens | FALSE | TRUE | bronze | FALSE
2389 | 1354 | 2373 | Ag | 1 | Staphylococcus epidermidis | 1 | ATCC 12228 | Green synthesis using Syzygium cumini seeds | MIC | 31.2 |  |  | 36.25 | 77.01 | 56.5 | oval | 24 | -36.7 | ethanol | 50 | 120 | AgNO3 | 1 |  | 7 | https://doi.org/10.1016/j.archoralbio.2021.105101 | 10.1016/j.archoralbio.2021.105101 | 169 | Archives of Oral Biology | Elsevier BV | 2021 | Antimicrobial effects of silver nanoparticles and extracts of Syzygium cumini flowers and seeds: Periodontal, cariogenic and opportunistic pathogens | FALSE | TRUE | bronze | TRUE | Xenia | 31,03,25 | FALSE | FALSE | Verified
2390 | 1355 | 1356 | Ag | 1 | Staphylococcus aureus | 1 | ATCC 25923 | Green synthesis using Syzygium cumini seeds | MIC | 125 |  |  | 36.25 | 77.01 | 56.5 | oval | 24 | -36.7 | ethanol | 50 | 120 | AgNO3 | 1 |  | 7 | https://doi.org/10.1016/j.archoralbio.2021.105101 | 10.1016/j.archoralbio.2021.105101 | 169 | Archives of Oral Biology | Elsevier BV | 2021 | Antimicrobial effects of silver nanoparticles and extracts of Syzygium cumini flowers and seeds: Periodontal, cariogenic and opportunistic pathogens | FALSE | TRUE | bronze | FALSE
2391 | 1356 | 2374 | Ag | 1 | Actinomyces naeslundii | 1 | ATCC 12104 | Green synthesis using Syzygium cumini flowers | MIC | 125 |  |  | 32.71 | 46.48 | 39 | oval | 24 | -29.2 | ethanol | 50 | 120 | AgNO3 | 1 |  | 7 | https://doi.org/10.1016/j.archoralbio.2021.105101 | 10.1016/j.archoralbio.2021.105101 | 169 | Archives of Oral Biology | Elsevier BV | 2021 | Antimicrobial effects of silver nanoparticles and extracts of Syzygium cumini flowers and seeds: Periodontal, cariogenic and opportunistic pathogens | FALSE | TRUE | bronze | TRUE | Xenia | 31,03,25 | FALSE | FALSE | Verified
2392 | 1357 | 2380 | Ag | 1 | Veillonella dispar | 1 | ATCC 17748 | Green synthesis using Syzygium cumini flowers | MIC | 62.5 |  |  | 32.71 | 46.48 | 39 | oval | 24 | -29.2 | ethanol | 50 | 120 | AgNO3 | 1 |  | 7 | https://doi.org/10.1016/j.archoralbio.2021.105101 | 10.1016/j.archoralbio.2021.105101 | 169 | Archives of Oral Biology | Elsevier BV | 2021 | Antimicrobial effects of silver nanoparticles and extracts of Syzygium cumini flowers and seeds: Periodontal, cariogenic and opportunistic pathogens | FALSE | TRUE | bronze | TRUE | Xenia | 31,03,25 | FALSE | FALSE | Verified
2393 | 1358 | 1359 | Ag | 1 | Fusobacterium nucleatum | 1 | ATCC 25586 | Green synthesis using Syzygium cumini flowers | MIC | 31.2 |  |  | 32.71 | 46.48 | 39 | oval | 24 | -29.2 | ethanol | 50 | 120 | AgNO3 | 1 |  | 7 | https://doi.org/10.1016/j.archoralbio.2021.105101 | 10.1016/j.archoralbio.2021.105101 | 169 | Archives of Oral Biology | Elsevier BV | 2021 | Antimicrobial effects of silver nanoparticles and extracts of Syzygium cumini flowers and seeds: Periodontal, cariogenic and opportunistic pathogens | FALSE | TRUE | bronze | FALSE
2394 | 1359 | 1360 | Ag | 1 | Streptococcus mutans | 1 | ATCC 25175 | Green synthesis using Syzygium cumini flowers | MIC | 125 |  |  | 32.71 | 46.48 | 39 | oval | 24 | -29.2 | ethanol | 50 | 120 | AgNO3 | 1 |  | 7 | https://doi.org/10.1016/j.archoralbio.2021.105101 | 10.1016/j.archoralbio.2021.105101 | 169 | Archives of Oral Biology | Elsevier BV | 2021 | Antimicrobial effects of silver nanoparticles and extracts of Syzygium cumini flowers and seeds: Periodontal, cariogenic and opportunistic pathogens | FALSE | TRUE | bronze | FALSE
2395 | 1360 | 1361 | Ag | 1 | Streptococcus oralis | 1 | ATCC 35037 | Green synthesis using Syzygium cumini flowers | MIC | 62.5 |  |  | 32.71 | 46.48 | 39 | oval | 24 | -29.2 | ethanol | 50 | 120 | AgNO3 | 1 |  | 7 | https://doi.org/10.1016/j.archoralbio.2021.105101 | 10.1016/j.archoralbio.2021.105101 | 169 | Archives of Oral Biology | Elsevier BV | 2021 | Antimicrobial effects of silver nanoparticles and extracts of Syzygium cumini flowers and seeds: Periodontal, cariogenic and opportunistic pathogens | FALSE | TRUE | bronze | FALSE
2396 | 1361 | 1362 | Ag | 1 | Candida albicans | 1 | ATCC 90028 | Green synthesis using Syzygium cumini flowers | MIC | 250 |  |  | 32.71 | 46.48 | 39 | oval | 24 | -29.2 | ethanol | 50 | 120 | AgNO3 | 1 |  | 7 | https://doi.org/10.1016/j.archoralbio.2021.105101 | 10.1016/j.archoralbio.2021.105101 | 169 | Archives of Oral Biology | Elsevier BV | 2021 | Antimicrobial effects of silver nanoparticles and extracts of Syzygium cumini flowers and seeds: Periodontal, cariogenic and opportunistic pathogens | FALSE | TRUE | bronze | FALSE
2397 | 1362 | 1363 | Ag | 1 | Staphylococcus epidermidis | 1 | ATCC 12228 | Green synthesis using Syzygium cumini flowers | MIC | 250 |  |  | 32.71 | 46.48 | 39 | oval | 24 | -29.2 | ethanol | 50 | 120 | AgNO3 | 1 |  | 7 | https://doi.org/10.1016/j.archoralbio.2021.105101 | 10.1016/j.archoralbio.2021.105101 | 169 | Archives of Oral Biology | Elsevier BV | 2021 | Antimicrobial effects of silver nanoparticles and extracts of Syzygium cumini flowers and seeds: Periodontal, cariogenic and opportunistic pathogens | FALSE | TRUE | bronze | FALSE
2398 | 1363 | 1364 | Ag | 1 | Staphylococcus aureus | 1 | ATCC 25923 | Green synthesis using Syzygium cumini flowers | MIC | 250 |  |  | 32.71 | 46.48 | 39 | oval | 24 | -29.2 | ethanol | 50 | 120 | AgNO3 | 1 |  | 7 | https://doi.org/10.1016/j.archoralbio.2021.105101 | 10.1016/j.archoralbio.2021.105101 | 169 | Archives of Oral Biology | Elsevier BV | 2021 | Antimicrobial effects of silver nanoparticles and extracts of Syzygium cumini flowers and seeds: Periodontal, cariogenic and opportunistic pathogens | FALSE | TRUE | bronze | FALSE
2399 | 1364 | 1365 | Ag | 0 | Enterococcus faecalis | 0 |  | Green synthesis using Arthrospira platensis | MIC | 100 |  |  | 18 | 100 | 58.682 | spherical | 24 | -20 | ethanol | 25 | 120 | AgNO3 | 1 |  |  | https://doi.org/10.1016/j.jksus.2024.103264 | 10.1016/j.jksus.2024.103264 | 170 | Journal of King Saud University - Science | Elsevier BV | 2024 | Biosynthesis of silver nano particles (AgNPs) from blue green algae (Arthrospira platensis) and their anti-pathogenic applications | TRUE | TRUE | gold | FALSE
2400 | 1365 | 2386 | Ag | 0 | Staphylococcus aureus | 0 |  | Green synthesis using Arthrospira platensis | MIC | 200 |  |  | 18 | 100 | 58.682 | spherical | 24 | -20 | ethanol | 25 | 120 | AgNO3 | 1 |  |  | https://doi.org/10.1016/j.jksus.2024.103264 | 10.1016/j.jksus.2024.103264 | 170 | Journal of King Saud University - Science | Elsevier BV | 2024 | Biosynthesis of silver nano particles (AgNPs) from blue green algae (Arthrospira platensis) and their anti-pathogenic applications | TRUE | TRUE | gold | TRUE | Xenia | 31,03,25 | FALSE | FALSE | Verified
2401 | 1366 | 1367 | Ag | 0 | Proteus mirabilis | 0 |  | Green synthesis using Arthrospira platensis | MIC | 100 |  |  | 18 | 100 | 58.682 | spherical | 24 | -20 | ethanol | 25 | 120 | AgNO3 | 1 |  |  | https://doi.org/10.1016/j.jksus.2024.103264 | 10.1016/j.jksus.2024.103264 | 170 | Journal of King Saud University - Science | Elsevier BV | 2024 | Biosynthesis of silver nano particles (AgNPs) from blue green algae (Arthrospira platensis) and their anti-pathogenic applications | TRUE | TRUE | gold | FALSE
2402 | 1367 | 1368 | Ag | 0 | Pseudomonas aeruginosa | 0 |  | Green synthesis using Arthrospira platensis | MIC | 200 |  |  | 18 | 100 | 58.682 | spherical | 24 | -20 | ethanol | 25 | 120 | AgNO3 | 1 |  |  | https://doi.org/10.1016/j.jksus.2024.103264 | 10.1016/j.jksus.2024.103264 | 170 | Journal of King Saud University - Science | Elsevier BV | 2024 | Biosynthesis of silver nano particles (AgNPs) from blue green algae (Arthrospira platensis) and their anti-pathogenic applications | TRUE | TRUE | gold | FALSE
2403 | 1368 | 1369 | Ag | 0 | Enterococcus faecalis | 0 |  | Green synthesis using Arthrospira platensis | MBC | 200 |  |  | 18 | 100 | 58.682 | spherical | 24 | -20 | ethanol | 25 | 120 | AgNO3 | 1 |  |  | https://doi.org/10.1016/j.jksus.2024.103264 | 10.1016/j.jksus.2024.103264 | 170 | Journal of King Saud University - Science | Elsevier BV | 2024 | Biosynthesis of silver nano particles (AgNPs) from blue green algae (Arthrospira platensis) and their anti-pathogenic applications | TRUE | TRUE | gold | FALSE
2404 | 1369 | 1370 | Ag | 0 | Staphylococcus aureus | 0 |  | Green synthesis using Arthrospira platensis | MBC | 400 |  |  | 18 | 100 | 58.682 | spherical | 24 | -20 | ethanol | 25 | 120 | AgNO3 | 1 |  |  | https://doi.org/10.1016/j.jksus.2024.103264 | 10.1016/j.jksus.2024.103264 | 170 | Journal of King Saud University - Science | Elsevier BV | 2024 | Biosynthesis of silver nano particles (AgNPs) from blue green algae (Arthrospira platensis) and their anti-pathogenic applications | TRUE | TRUE | gold | FALSE
2405 | 1370 | 2391 | Ag | 0 | Proteus mirabilis | 0 |  | Green synthesis using Arthrospira platensis | MBC | 200 |  |  | 18 | 100 | 58.682 | spherical | 24 | -20 | ethanol | 25 | 120 | AgNO3 | 1 |  |  | https://doi.org/10.1016/j.jksus.2024.103264 | 10.1016/j.jksus.2024.103264 | 170 | Journal of King Saud University - Science | Elsevier BV | 2024 | Biosynthesis of silver nano particles (AgNPs) from blue green algae (Arthrospira platensis) and their anti-pathogenic applications | TRUE | TRUE | gold | TRUE | Xenia | 31,03,25 | FALSE | FALSE | Verified
2406 | 1371 | 1372 | Ag | 0 | Pseudomonas aeruginosa | 0 |  | Green synthesis using Arthrospira platensis | MBC | 400 |  |  | 18 | 100 | 58.682 | spherical | 24 | -20 | ethanol | 25 | 120 | AgNO3 | 1 |  |  | https://doi.org/10.1016/j.jksus.2024.103264 | 10.1016/j.jksus.2024.103264 | 170 | Journal of King Saud University - Science | Elsevier BV | 2024 | Biosynthesis of silver nano particles (AgNPs) from blue green algae (Arthrospira platensis) and their anti-pathogenic applications | TRUE | TRUE | gold | FALSE
2407 | 1372 | 2394 | Ag | 0 | Enterococcus faecalis | 0 |  | Green synthesis using Arthrospira platensis | MIC | 100 |  |  | 15 | 100 |  | spherical | 24 | -20 | ethanol | 25 | 120 | AgNO3 | 1 |  | 9 | https://doi.org/10.1016/j.jksus.2024.103264 | 10.1016/j.jksus.2024.103264 | 170 | Journal of King Saud University - Science | Elsevier BV | 2024 | Biosynthesis of silver nano particles (AgNPs) from blue green algae (Arthrospira platensis) and their anti-pathogenic applications | TRUE | TRUE | gold | TRUE | Xenia | 31,03,25 | FALSE | FALSE | Verified
2408 | 1373 | 2396 | Ag | 0 | Staphylococcus aureus | 0 |  | Green synthesis using Arthrospira platensis | MIC | 200 |  |  | 15 | 100 |  | spherical | 24 | -20 | ethanol | 25 | 120 | AgNO3 | 1 |  | 9 | https://doi.org/10.1016/j.jksus.2024.103264 | 10.1016/j.jksus.2024.103264 | 170 | Journal of King Saud University - Science | Elsevier BV | 2024 | Biosynthesis of silver nano particles (AgNPs) from blue green algae (Arthrospira platensis) and their anti-pathogenic applications | TRUE | TRUE | gold | TRUE | Xenia | 31,03,25 | FALSE | FALSE | Verified
2409 | 1374 | 1375 | Ag | 0 | Proteus mirabilis | 0 |  | Green synthesis using Arthrospira platensis | MIC | 100 |  |  | 15 | 100 |  | spherical | 24 | -20 | ethanol | 25 | 120 | AgNO3 | 1 |  | 9 | https://doi.org/10.1016/j.jksus.2024.103264 | 10.1016/j.jksus.2024.103264 | 170 | Journal of King Saud University - Science | Elsevier BV | 2024 | Biosynthesis of silver nano particles (AgNPs) from blue green algae (Arthrospira platensis) and their anti-pathogenic applications | TRUE | TRUE | gold | FALSE
2410 | 1375 | 1376 | Ag | 0 | Pseudomonas aeruginosa | 0 |  | Green synthesis using Arthrospira platensis | MIC | 200 |  |  | 15 | 100 |  | spherical | 24 | -20 | ethanol | 25 | 120 | AgNO3 | 1 |  | 9 | https://doi.org/10.1016/j.jksus.2024.103264 | 10.1016/j.jksus.2024.103264 | 170 | Journal of King Saud University - Science | Elsevier BV | 2024 | Biosynthesis of silver nano particles (AgNPs) from blue green algae (Arthrospira platensis) and their anti-pathogenic applications | TRUE | TRUE | gold | FALSE
2411 | 1376 | 1377 | Ag | 0 | Enterococcus faecalis | 0 |  | Green synthesis using Arthrospira platensis | MBC | 200 |  |  | 15 | 100 |  | spherical | 24 | -20 | ethanol | 25 | 120 | AgNO3 | 1 |  | 9 | https://doi.org/10.1016/j.jksus.2024.103264 | 10.1016/j.jksus.2024.103264 | 170 | Journal of King Saud University - Science | Elsevier BV | 2024 | Biosynthesis of silver nano particles (AgNPs) from blue green algae (Arthrospira platensis) and their anti-pathogenic applications | TRUE | TRUE | gold | FALSE
2412 | 1377 | 1378 | Ag | 0 | Staphylococcus aureus | 0 |  | Green synthesis using Arthrospira platensis | MBC | 400 |  |  | 15 | 100 |  | spherical | 24 | -20 | ethanol | 25 | 120 | AgNO3 | 1 |  | 9 | https://doi.org/10.1016/j.jksus.2024.103264 | 10.1016/j.jksus.2024.103264 | 170 | Journal of King Saud University - Science | Elsevier BV | 2024 | Biosynthesis of silver nano particles (AgNPs) from blue green algae (Arthrospira platensis) and their anti-pathogenic applications | TRUE | TRUE | gold | FALSE
2413 | 1378 | 1379 | Ag | 0 | Proteus mirabilis | 0 |  | Green synthesis using Arthrospira platensis | MBC | 200 |  |  | 15 | 100 |  | spherical | 24 | -20 | ethanol | 25 | 120 | AgNO3 | 1 |  | 9 | https://doi.org/10.1016/j.jksus.2024.103264 | 10.1016/j.jksus.2024.103264 | 170 | Journal of King Saud University - Science | Elsevier BV | 2024 | Biosynthesis of silver nano particles (AgNPs) from blue green algae (Arthrospira platensis) and their anti-pathogenic applications | TRUE | TRUE | gold | FALSE
2414 | 1379 | 1380 | Ag | 0 | Pseudomonas aeruginosa | 0 |  | Green synthesis using Arthrospira platensis | MBC | 400 |  |  | 15 | 100 |  | spherical | 24 | -20 | ethanol | 25 | 120 | AgNO3 | 1 |  | 9 | https://doi.org/10.1016/j.jksus.2024.103264 | 10.1016/j.jksus.2024.103264 | 170 | Journal of King Saud University - Science | Elsevier BV | 2024 | Biosynthesis of silver nano particles (AgNPs) from blue green algae (Arthrospira platensis) and their anti-pathogenic applications | TRUE | TRUE | gold | FALSE
2415 | 1380 | 1381 | Ag | 0 | Escherichia coli | 0 | ATCC 25922 | Green synthesis using macroalgal biomass of Codium sp. | MIC | 30 |  |  | 45.88 | 46.32 | 46.1 | spherical | 24 | -18.2 | water (distilled) | 25 | 180 | AgNO3 | 1 |  |  | https://www.sciencedirect.com/science/article/pii/S2211926423001625?via%3Dihub | 10.1016/j.algal.2023.103129 | 171 | Algal Research | Elsevier BV | 2023 | An antibacterial and bioactive sponge incorporating Codium sp.-mediated biosynthesized silver nanoparticles for the management of high exudate wounds | FALSE | TRUE | hybrid | FALSE
2416 | 1381 | 1382 | Ag | 0 | Staphylococcus aureus | 0 | ATCC 25923 | Green synthesis using macroalgal biomass of Codium sp. | MIC | 125 |  |  | 45.88 | 46.32 | 46.1 | spherical | 24 | -18.2 | water (distilled) | 25 | 180 | AgNO3 | 1 |  |  | https://www.sciencedirect.com/science/article/pii/S2211926423001625?via%3Dihub | 10.1016/j.algal.2023.103129 | 171 | Algal Research | Elsevier BV | 2023 | An antibacterial and bioactive sponge incorporating Codium sp.-mediated biosynthesized silver nanoparticles for the management of high exudate wounds | FALSE | TRUE | hybrid | FALSE
2417 | 1382 | 2398 | Ag | 0 | Pseudomonas aeruginosa | 0 | ATCC 27853 | Green synthesis using macroalgal biomass of Codium sp. | MIC | 60 |  |  | 45.88 | 46.32 | 46.1 | spherical | 24 | -18.2 | water (distilled) | 25 | 180 | AgNO3 | 1 |  |  | https://www.sciencedirect.com/science/article/pii/S2211926423001625?via%3Dihub | 10.1016/j.algal.2023.103129 | 171 | Algal Research | Elsevier BV | 2023 | An antibacterial and bioactive sponge incorporating Codium sp.-mediated biosynthesized silver nanoparticles for the management of high exudate wounds | FALSE | TRUE | hybrid | TRUE | Xenia | 31,03,25 | FALSE | FALSE | Verified
2418 | 1383 | 1384 | Ag | 0 | Escherichia coli | 0 | ATCC 25922 | Green synthesis using macroalgal biomass of Codium sp. | MBC | 30 |  |  | 45.88 | 46.32 | 46.1 | spherical | 24 | -18.2 | water (distilled) | 25 | 180 | AgNO3 | 1 |  |  | https://www.sciencedirect.com/science/article/pii/S2211926423001625?via%3Dihub | 10.1016/j.algal.2023.103129 | 171 | Algal Research | Elsevier BV | 2023 | An antibacterial and bioactive sponge incorporating Codium sp.-mediated biosynthesized silver nanoparticles for the management of high exudate wounds | FALSE | TRUE | hybrid | FALSE
2419 | 1384 | 1385 | Ag | 0 | Staphylococcus aureus | 0 | ATCC 25923 | Green synthesis using macroalgal biomass of Codium sp. | MBC | 25 |  |  | 45.88 | 46.32 | 46.1 | spherical | 24 | -18.2 | water (distilled) | 25 | 180 | AgNO3 | 1 |  |  | https://www.sciencedirect.com/science/article/pii/S2211926423001625?via%3Dihub | 10.1016/j.algal.2023.103129 | 171 | Algal Research | Elsevier BV | 2023 | An antibacterial and bioactive sponge incorporating Codium sp.-mediated biosynthesized silver nanoparticles for the management of high exudate wounds | FALSE | TRUE | hybrid | FALSE
2420 | 1385 | 2409 | Ag | 0 | Pseudomonas aeruginosa | 0 | ATCC 27853 | Green synthesis using macroalgal biomass of Codium sp. | MBC | 125 |  |  | 45.88 | 46.32 | 46.1 | spherical | 24 | -18.2 | water (distilled) | 25 | 180 | AgNO3 | 1 |  |  | https://www.sciencedirect.com/science/article/pii/S2211926423001625?via%3Dihub | 10.1016/j.algal.2023.103129 | 171 | Algal Research | Elsevier BV | 2023 | An antibacterial and bioactive sponge incorporating Codium sp.-mediated biosynthesized silver nanoparticles for the management of high exudate wounds | FALSE | TRUE | hybrid | TRUE | Xenia | 31,03,25 | FALSE | FALSE | Verified
2421 | 1386 | 1387 | Ag | 1 | Escherichia coli | 0 |  | Chemical synthesis | MIC | 30 |  |  | 20 | 29.4 | 24.7 | spherical | 24 | -21.5 | water (distilled) | 80 | 240 | AgNO3 | 0.5 |  | 12 | https://www.sciencedirect.com/science/article/pii/S2238785422002198?via%3Dihub | 10.1016/j.jmrt.2022.02.049 | 172 | Journal of Materials Research and Technology | Elsevier BV | 2022 | Lignin as a multi-functional agent for the synthesis of Ag nanoparticles and its application in antibacterial coatings | TRUE | TRUE | gold | FALSE
2422 | 1387 | 1388 | Ag | 1 | Staphylococcus aureus | 0 |  | Chemical synthesis | MIC | 30 |  |  | 20 | 29.4 | 24.7 | spherical | 24 | -21.5 | water (distilled) | 80 | 240 | AgNO3 | 0.5 |  | 12 | https://www.sciencedirect.com/science/article/pii/S2238785422002198?via%3Dihub | 10.1016/j.jmrt.2022.02.049 | 172 | Journal of Materials Research and Technology | Elsevier BV | 2022 | Lignin as a multi-functional agent for the synthesis of Ag nanoparticles and its application in antibacterial coatings | TRUE | TRUE | gold | FALSE
2423 | 1388 | 2412 | Ag | 1 | Escherichia coli | 0 |  | Chemical synthesis | MBC | 60 |  |  | 20 | 29.4 | 24.7 | spherical | 24 | -21.5 | water (distilled) | 80 | 240 | AgNO3 | 0.5 |  | 12 | https://www.sciencedirect.com/science/article/pii/S2238785422002198?via%3Dihub | 10.1016/j.jmrt.2022.02.049 | 172 | Journal of Materials Research and Technology | Elsevier BV | 2022 | Lignin as a multi-functional agent for the synthesis of Ag nanoparticles and its application in antibacterial coatings | TRUE | TRUE | gold | TRUE | Xenia | 31,03,25 | TRUE | FALSE | Requires correction | 1.Temperature for extract, C - 82.5 - в датасете, а в статье В статье - 90 wt.% and a temperature of 37 C for 24 h. 2. В статье -- To evaluate the minimum bactericidal concentration (MBC), a sample of 100 mL. А в датасете 60 - MIC_NP (µg/mL)
2424 | 1389 | 1390 | Ag | 1 | Staphylococcus aureus | 0 |  | Chemical synthesis | MBC | 60 |  |  | 20 | 29.4 | 24.7 | spherical | 24 | -21.5 | water (distilled) | 80 | 240 | AgNO3 | 0.5 |  | 12 | https://www.sciencedirect.com/science/article/pii/S2238785422002198?via%3Dihub | 10.1016/j.jmrt.2022.02.049 | 172 | Journal of Materials Research and Technology | Elsevier BV | 2022 | Lignin as a multi-functional agent for the synthesis of Ag nanoparticles and its application in antibacterial coatings | TRUE | TRUE | gold | FALSE
2425 | 1390 | 1391 | Ag | 0 | Klebsiella pneumoniae | 0 |  | Green synthesis using Saussurea costus | MIC | 39.4 |  |  |  |  | 22 | spherical | 24 | -21.57 | water (distilled) | 50 | 300 | AgNO3 | 2.5 | 66.2 |  | https://www.sciencedirect.com/science/article/pii/S2666086524000134 | 10.1016/j.crgsc.2024.100408 | 173 | Current Research in Green and Sustainable Chemistry | Elsevier BV | 2024 | Biosynthesis of silver nanoparticles as a reliable alternative for the catalytic degradation of organic dyes and antibacterial applications | TRUE | TRUE | gold | FALSE
2426 | 1391 | 1392 | Ag | 0 | Staphylococcus aureus | 0 |  | Green synthesis using Saussurea costus | MIC | 78.8 |  |  |  |  | 22 | spherical | 24 | -21.57 | water (distilled) | 50 | 300 | AgNO3 | 2.5 | 66.2 |  | https://www.sciencedirect.com/science/article/pii/S2666086524000134 | 10.1016/j.crgsc.2024.100408 | 173 | Current Research in Green and Sustainable Chemistry | Elsevier BV | 2024 | Biosynthesis of silver nanoparticles as a reliable alternative for the catalytic degradation of organic dyes and antibacterial applications | TRUE | TRUE | gold | FALSE
2427 | 1392 | 2414 | Ag | 0 | Staphylococcus haemolyticus | 0 |  | Green synthesis using Saussurea costus | MIC | 78.8 |  |  |  |  | 22 | spherical | 24 | -21.57 | water (distilled) | 50 | 300 | AgNO3 | 2.5 | 66.2 |  | https://www.sciencedirect.com/science/article/pii/S2666086524000134 | 10.1016/j.crgsc.2024.100408 | 173 | Current Research in Green and Sustainable Chemistry | Elsevier BV | 2024 | Biosynthesis of silver nanoparticles as a reliable alternative for the catalytic degradation of organic dyes and antibacterial applications | TRUE | TRUE | gold | TRUE | Xenia | 31,03,25 | FALSE | FALSE | Verified
2428 | 1393 | 1394 | Ag | 0 | Enterococcus faecalis | 0 |  | Green synthesis using Saussurea costus | MIC | 158 |  |  |  |  | 22 | spherical | 24 | -21.57 | water (distilled) | 50 | 300 | AgNO3 | 2.5 | 66.2 |  | https://www.sciencedirect.com/science/article/pii/S2666086524000134 | 10.1016/j.crgsc.2024.100408 | 173 | Current Research in Green and Sustainable Chemistry | Elsevier BV | 2024 | Biosynthesis of silver nanoparticles as a reliable alternative for the catalytic degradation of organic dyes and antibacterial applications | TRUE | TRUE | gold | FALSE
2429 | 1394 | 1395 | Ag | 1 | Staphylococcus aureus | 0 | ATCC 29213 | Green synthesis using Gracilaria birdiae | MIC | 157.5 |  |  | 20.2 | 94.9 |  | spherical | 24 | -29.5 | water | 25 | 300 | AgNO3 | 1 | 58.7 | 10 | https://doi.org/10.1016/j.arabjc.2016.04.014 | 10.1016/j.arabjc.2016.04.014 | 174 | Arabian Journal of Chemistry | Elsevier BV | 2019 | Green synthesis of silver nanoparticles using the seaweed Gracilaria birdiae and their antibacterial activity | TRUE | TRUE | gold | FALSE
2430 | 1395 | 1396 | Ag | 1 | Escherichia coli | 0 | ATCC 25922 | Green synthesis using Gracilaria birdiae | MIC | 78.7 |  |  | 20.2 | 94.9 |  | spherical | 24 | -29.5 | water | 25 | 300 | AgNO3 | 1 | 58.7 | 10 | https://doi.org/10.1016/j.arabjc.2016.04.014 | 10.1016/j.arabjc.2016.04.014 | 174 | Arabian Journal of Chemistry | Elsevier BV | 2019 | Green synthesis of silver nanoparticles using the seaweed Gracilaria birdiae and their antibacterial activity | TRUE | TRUE | gold | FALSE
2431 | 1396 | 1397 | Ag | 1 | Staphylococcus aureus | 0 | ATCC 29213 | Green synthesis using Gracilaria birdiae | MIC | 137.5 |  |  | 20.2 | 94.9 |  | spherical | 24 | -31.4 | water | 25 | 300 | AgNO3 | 1 | 20.2 | 11 | https://doi.org/10.1016/j.arabjc.2016.04.014 | 10.1016/j.arabjc.2016.04.014 | 174 | Arabian Journal of Chemistry | Elsevier BV | 2019 | Green synthesis of silver nanoparticles using the seaweed Gracilaria birdiae and their antibacterial activity | TRUE | TRUE | gold | FALSE
2432 | 1397 | 1398 | Ag | 1 | Escherichia coli | 0 | ATCC 25922 | Green synthesis using Gracilaria birdiae | MIC | 34.3 |  |  | 20.2 | 94.9 |  | spherical | 24 | -31.4 | water | 25 | 300 | AgNO3 | 1 | 20.2 | 11 | https://doi.org/10.1016/j.arabjc.2016.04.014 | 10.1016/j.arabjc.2016.04.014 | 174 | Arabian Journal of Chemistry | Elsevier BV | 2019 | Green synthesis of silver nanoparticles using the seaweed Gracilaria birdiae and their antibacterial activity | TRUE | TRUE | gold | FALSE
2433 | 1398 | 2415 | Ag | 1 | Staphylococcus aureus | 0 | ATCC 29213 | Green synthesis using Gracilaria birdiae | MIC | 150 |  |  | 20.2 | 94.9 |  | spherical | 24 | -28.7 | water | 25 | 300 | AgNO3 | 1 | 87.7 | 10 | https://doi.org/10.1016/j.arabjc.2016.04.014 | 10.1016/j.arabjc.2016.04.014 | 174 | Arabian Journal of Chemistry | Elsevier BV | 2019 | Green synthesis of silver nanoparticles using the seaweed Gracilaria birdiae and their antibacterial activity | TRUE | TRUE | gold | TRUE | Xenia | 31,03,25 | FALSE | FALSE | Verified
2434 | 1399 | 1400 | Ag | 1 | Escherichia coli | 0 | ATCC 25922 | Green synthesis using Gracilaria birdiae | MIC | 75 |  |  | 20.2 | 94.9 |  | spherical | 24 | -28.7 | water | 25 | 300 | AgNO3 | 1 | 87.7 | 10 | https://doi.org/10.1016/j.arabjc.2016.04.014 | 10.1016/j.arabjc.2016.04.014 | 174 | Arabian Journal of Chemistry | Elsevier BV | 2019 | Green synthesis of silver nanoparticles using the seaweed Gracilaria birdiae and their antibacterial activity | TRUE | TRUE | gold | FALSE
2435 | 1400 | 2417 | Ag | 1 | Staphylococcus aureus | 0 | ATCC 29213 | Green synthesis using Gracilaria birdiae | MIC | 150 |  |  | 20.2 | 94.9 |  | spherical | 24 | -29.5 | water | 25 | 300 | AgNO3 | 1 | 64.4 | 11 | https://doi.org/10.1016/j.arabjc.2016.04.014 | 10.1016/j.arabjc.2016.04.014 | 174 | Arabian Journal of Chemistry | Elsevier BV | 2019 | Green synthesis of silver nanoparticles using the seaweed Gracilaria birdiae and their antibacterial activity | TRUE | TRUE | gold | TRUE | Xenia | 31,03,25 | FALSE | FALSE | Verified
2436 | 1401 | 1402 | Ag | 1 | Escherichia coli | 0 | ATCC 25922 | Green synthesis using Gracilaria birdiae | MIC | 37.5 |  |  | 20.2 | 94.9 |  | spherical | 24 | -29.5 | water | 25 | 300 | AgNO3 | 1 | 64.4 | 11 | https://doi.org/10.1016/j.arabjc.2016.04.014 | 10.1016/j.arabjc.2016.04.014 | 174 | Arabian Journal of Chemistry | Elsevier BV | 2019 | Green synthesis of silver nanoparticles using the seaweed Gracilaria birdiae and their antibacterial activity | TRUE | TRUE | gold | FALSE
2437 | 1402 | 1403 | Ag | 1 | Staphylococcus aureus | 0 | ATCC 29213 | Green synthesis using Gracilaria birdiae | MIC | 162.5 |  |  | 20.2 | 94.9 |  | spherical | 24 | -30.5 | water | 25 | 300 | AgNO3 | 1 | 94.9 | 10 | https://doi.org/10.1016/j.arabjc.2016.04.014 | 10.1016/j.arabjc.2016.04.014 | 174 | Arabian Journal of Chemistry | Elsevier BV | 2019 | Green synthesis of silver nanoparticles using the seaweed Gracilaria birdiae and their antibacterial activity | TRUE | TRUE | gold | FALSE
2438 | 1403 | 1404 | Ag | 1 | Escherichia coli | 0 | ATCC 25922 | Green synthesis using Gracilaria birdiae | MIC | 81.2 |  |  | 20.2 | 94.9 |  | spherical | 24 | -30.5 | water | 25 | 300 | AgNO3 | 1 | 94.9 | 10 | https://doi.org/10.1016/j.arabjc.2016.04.014 | 10.1016/j.arabjc.2016.04.014 | 174 | Arabian Journal of Chemistry | Elsevier BV | 2019 | Green synthesis of silver nanoparticles using the seaweed Gracilaria birdiae and their antibacterial activity | TRUE | TRUE | gold | FALSE
2439 | 1404 | 1405 | Ag | 1 | Staphylococcus aureus | 0 | ATCC 29213 | Green synthesis using Gracilaria birdiae | MIC | 81.2 |  |  | 20.2 | 94.9 |  | spherical | 24 | -31.7 | water | 25 | 300 | AgNO3 | 1 | 54.2 | 11 | https://doi.org/10.1016/j.arabjc.2016.04.014 | 10.1016/j.arabjc.2016.04.014 | 174 | Arabian Journal of Chemistry | Elsevier BV | 2019 | Green synthesis of silver nanoparticles using the seaweed Gracilaria birdiae and their antibacterial activity | TRUE | TRUE | gold | FALSE
2440 | 1405 | 2418 | Ag | 1 | Escherichia coli | 0 | ATCC 25922 | Green synthesis using Gracilaria birdiae | MIC | 40.6 |  |  | 20.2 | 94.9 |  | spherical | 24 | -31.7 | water | 25 | 300 | AgNO3 | 1 | 54.2 | 11 | https://doi.org/10.1016/j.arabjc.2016.04.014 | 10.1016/j.arabjc.2016.04.014 | 174 | Arabian Journal of Chemistry | Elsevier BV | 2019 | Green synthesis of silver nanoparticles using the seaweed Gracilaria birdiae and their antibacterial activity | TRUE | TRUE | gold | TRUE | Xenia | 31,03,25 | FALSE | FALSE | Verified
2441 | 1406 | 1407 | Ag | 1 | Pseudomonas aeruginosa | 0 |  | Chemical synthesis | MIC | 1.917917 |  |  |  |  | 8 | cubical | 48 | -23.3 | water (distilled) | 120 | 360 | AgNO3 |  |  |  | https://www.sciencedirect.com/science/article/pii/S1878535224000637?via%3Dihub#f0045 | 10.1016/j.arabjc.2024.105661 | 175 | Arabian Journal of Chemistry | Elsevier BV | 2024 | Controlling cisplatin release by synergistic action of silver-cisplatin on monodispersed spherical silica for targeted anticancer and antibacterial activities | TRUE | TRUE | gold | FALSE
2442 | 1407 | 1408 | Ag | 1 | Staphylococcus aureus | 0 |  | Chemical synthesis | MIC | 1.835833 |  |  |  |  | 8 | cubical | 48 | -23.3 | water (distilled) | 120 | 360 | AgNO3 |  |  |  | https://www.sciencedirect.com/science/article/pii/S1878535224000637?via%3Dihub#f0045 | 10.1016/j.arabjc.2024.105661 | 175 | Arabian Journal of Chemistry | Elsevier BV | 2024 | Controlling cisplatin release by synergistic action of silver-cisplatin on monodispersed spherical silica for targeted anticancer and antibacterial activities | TRUE | TRUE | gold | FALSE
2443 | 1408 | 2423 | Ag | 1 | Pseudomonas aeruginosa | 0 |  | Chemical synthesis | MBC | 2.2525 |  |  |  |  | 8 | cubical | 48 | -23.3 | water (distilled) | 120 | 360 | AgNO3 |  |  |  | https://www.sciencedirect.com/science/article/pii/S1878535224000637?via%3Dihub#f0045 | 10.1016/j.arabjc.2024.105661 | 175 | Arabian Journal of Chemistry | Elsevier BV | 2024 | Controlling cisplatin release by synergistic action of silver-cisplatin on monodispersed spherical silica for targeted anticancer and antibacterial activities | TRUE | TRUE | gold | TRUE | Xenia | 31,03,25 | TRUE | FALSE | Requires correction | 1. Concentration of precursor (mM) - 3.14 - в статье такого нет
2444 | 1409 | 1410 | Ag | 1 | Staphylococcus aureus | 0 |  | Chemical synthesis | MBC | 2.260833 |  |  |  |  | 8 | cubical | 48 | -23.3 | water (distilled) | 120 | 360 | AgNO3 |  |  |  | https://www.sciencedirect.com/science/article/pii/S1878535224000637?via%3Dihub#f0045 | 10.1016/j.arabjc.2024.105661 | 175 | Arabian Journal of Chemistry | Elsevier BV | 2024 | Controlling cisplatin release by synergistic action of silver-cisplatin on monodispersed spherical silica for targeted anticancer and antibacterial activities | TRUE | TRUE | gold | FALSE
2445 | 1410 | 1411 | Ag | 0 | Escherichia coli | 0 | ATCC 25922 | Green synthesis using Commiphora gileadensis | MIC | 5 |  |  | 7.7 | 42.9 | 25.3 | spherical | 24 |  | water | 60 | 360 | AgNO3 | 5 | 92 |  | https://www.sciencedirect.com/science/article/pii/S1350417724001718?via%3Dihub | 10.1016/j.ultsonch.2024.106923 | 176 | Ultrasonics Sonochemistry | Elsevier BV | 2024 | UPLC-qTOF-MS phytochemical profile of Commiphora gileadensis leaf extract via integrated ultrasonic-microwave-assisted technique and synthesis of silver nanoparticles for enhanced antibacterial properties | TRUE | TRUE | gold | FALSE
2446 | 1411 | 1412 | Ag | 0 | Staphylococcus aureus | 0 | ATCC 25923 | Green synthesis using Commiphora gileadensis | MIC | 17.5 |  |  | 7.7 | 42.9 | 25.3 | spherical | 24 |  | water | 60 | 360 | AgNO3 | 5 | 92 |  | https://www.sciencedirect.com/science/article/pii/S1350417724001718?via%3Dihub | 10.1016/j.ultsonch.2024.106923 | 176 | Ultrasonics Sonochemistry | Elsevier BV | 2024 | UPLC-qTOF-MS phytochemical profile of Commiphora gileadensis leaf extract via integrated ultrasonic-microwave-assisted technique and synthesis of silver nanoparticles for enhanced antibacterial properties | TRUE | TRUE | gold | FALSE
2447 | 1412 | 2428 | Ag | 0 | Escherichia coli | 0 | ATCC 25922 | Green synthesis using Commiphora gileadensis | MBC | 3 |  |  | 7.7 | 42.9 | 25.3 | spherical | 24 |  | water | 60 | 360 | AgNO3 | 5 | 92 |  | https://www.sciencedirect.com/science/article/pii/S1350417724001718?via%3Dihub | 10.1016/j.ultsonch.2024.106923 | 176 | Ultrasonics Sonochemistry | Elsevier BV | 2024 | UPLC-qTOF-MS phytochemical profile of Commiphora gileadensis leaf extract via integrated ultrasonic-microwave-assisted technique and synthesis of silver nanoparticles for enhanced antibacterial properties | TRUE | TRUE | gold | TRUE | Xenia | 31,03,25 | FALSE | FALSE | Verified
2448 | 1413 | 1414 | Ag | 0 | Staphylococcus aureus | 0 | ATCC 25923 | Green synthesis using Commiphora gileadensis | MBC | 7.5 |  |  | 7.7 | 42.9 | 25.3 | spherical | 24 |  | water | 60 | 360 | AgNO3 | 5 | 92 |  | https://www.sciencedirect.com/science/article/pii/S1350417724001718?via%3Dihub | 10.1016/j.ultsonch.2024.106923 | 176 | Ultrasonics Sonochemistry | Elsevier BV | 2024 | UPLC-qTOF-MS phytochemical profile of Commiphora gileadensis leaf extract via integrated ultrasonic-microwave-assisted technique and synthesis of silver nanoparticles for enhanced antibacterial properties | TRUE | TRUE | gold | FALSE
2449 | 1414 | 1415 | Ag | 1 | Escherichia coli | 1 |  | Green synthesis using Kalmia angustifolia | MIC | 6.5 |  |  | 10 | 60 | 36.3 | oval | 24 |  | ethanol | 28 | 600 | AgNO3 | 1 |  |  | https://doi.org/10.1186/s43141-022-00414-4 | 10.1186/s43141-022-00414-4 | 177 | Journal of Genetic Engineering and Biotechnology | Elsevier BV | 2022 | Phytogenic silver nanoparticles from tissue-cultured Kaempferia angustifolia — an underutilized medicinal herb: a comparative antibacterial study on urinary pathogens | TRUE | TRUE | gold | FALSE
2450 | 1415 | 1416 | Ag | 1 | Escherichia coli | 1 |  | Green synthesis using Kalmia angustifolia | MIC | 5 |  |  | 10 | 60 | 36.3 | oval | 24 |  | ethanol | 28 | 600 | AgNO3 | 1 |  |  | https://doi.org/10.1186/s43141-022-00414-4 | 10.1186/s43141-022-00414-4 | 177 | Journal of Genetic Engineering and Biotechnology | Elsevier BV | 2022 | Phytogenic silver nanoparticles from tissue-cultured Kaempferia angustifolia — an underutilized medicinal herb: a comparative antibacterial study on urinary pathogens | TRUE | TRUE | gold | FALSE
2451 | 1416 | 1417 | Ag | 1 | Klebsiella pneumoniae | 1 |  | Green synthesis using Kalmia angustifolia | MIC | 7.25 |  |  | 10 | 60 | 36.3 | oval | 24 |  | ethanol | 28 | 600 | AgNO3 | 1 |  |  | https://doi.org/10.1186/s43141-022-00414-4 | 10.1186/s43141-022-00414-4 | 177 | Journal of Genetic Engineering and Biotechnology | Elsevier BV | 2022 | Phytogenic silver nanoparticles from tissue-cultured Kaempferia angustifolia — an underutilized medicinal herb: a comparative antibacterial study on urinary pathogens | TRUE | TRUE | gold | FALSE
2452 | 1417 | 1418 | Ag | 1 | Klebsiella pneumoniae | 1 |  | Green synthesis using Kalmia angustifolia | MIC | 6.5 |  |  | 10 | 60 | 36.3 | oval | 24 |  | ethanol | 28 | 600 | AgNO3 | 1 |  |  | https://doi.org/10.1186/s43141-022-00414-4 | 10.1186/s43141-022-00414-4 | 177 | Journal of Genetic Engineering and Biotechnology | Elsevier BV | 2022 | Phytogenic silver nanoparticles from tissue-cultured Kaempferia angustifolia — an underutilized medicinal herb: a comparative antibacterial study on urinary pathogens | TRUE | TRUE | gold | FALSE
2453 | 1418 | 2430 | Ag | 1 | Klebsiella pneumoniae | 1 |  | Green synthesis using Kalmia angustifolia | MIC | 10 |  |  | 10 | 60 | 36.3 | oval | 24 |  | ethanol | 28 | 600 | AgNO3 | 1 |  |  | https://doi.org/10.1186/s43141-022-00414-4 | 10.1186/s43141-022-00414-4 | 177 | Journal of Genetic Engineering and Biotechnology | Elsevier BV | 2022 | Phytogenic silver nanoparticles from tissue-cultured Kaempferia angustifolia — an underutilized medicinal herb: a comparative antibacterial study on urinary pathogens | TRUE | TRUE | gold | TRUE | Xenia | 31,03,25 | FALSE | FALSE | Verified
2454 | 1419 | 1420 | Ag | 1 | Staphylococcus saprophyticus | 1 |  | Green synthesis using Kalmia angustifolia | MIC | 5.5 |  |  | 10 | 60 | 36.3 | oval | 24 |  | ethanol | 28 | 600 | AgNO3 | 1 |  |  | https://doi.org/10.1186/s43141-022-00414-4 | 10.1186/s43141-022-00414-4 | 177 | Journal of Genetic Engineering and Biotechnology | Elsevier BV | 2022 | Phytogenic silver nanoparticles from tissue-cultured Kaempferia angustifolia — an underutilized medicinal herb: a comparative antibacterial study on urinary pathogens | TRUE | TRUE | gold | FALSE
2455 | 1420 | 2431 | Ag | 1 | Pseudomonas aeruginosa | 1 |  | Green synthesis using Kalmia angustifolia | MIC | 9.5 |  |  | 10 | 60 | 36.3 | oval | 24 |  | ethanol | 28 | 600 | AgNO3 | 1 |  |  | https://doi.org/10.1186/s43141-022-00414-4 | 10.1186/s43141-022-00414-4 | 177 | Journal of Genetic Engineering and Biotechnology | Elsevier BV | 2022 | Phytogenic silver nanoparticles from tissue-cultured Kaempferia angustifolia — an underutilized medicinal herb: a comparative antibacterial study on urinary pathogens | TRUE | TRUE | gold | TRUE | Xenia | 31,03,25 | FALSE | FALSE | Verified
2456 | 1421 | 1422 | Ag | 1 | Escherichia coli | 1 |  | Green synthesis using Kalmia angustifolia | MBC | 6.5 |  |  | 10 | 60 | 36.3 | oval | 24 |  | ethanol | 28 | 600 | AgNO3 | 1 |  |  | https://doi.org/10.1186/s43141-022-00414-4 | 10.1186/s43141-022-00414-4 | 177 | Journal of Genetic Engineering and Biotechnology | Elsevier BV | 2022 | Phytogenic silver nanoparticles from tissue-cultured Kaempferia angustifolia — an underutilized medicinal herb: a comparative antibacterial study on urinary pathogens | TRUE | TRUE | gold | FALSE
2457 | 1422 | 2440 | Ag | 1 | Escherichia coli | 1 |  | Green synthesis using Kalmia angustifolia | MBC | 5 |  |  | 10 | 60 | 36.3 | oval | 24 |  | ethanol | 28 | 600 | AgNO3 | 1 |  |  | https://doi.org/10.1186/s43141-022-00414-4 | 10.1186/s43141-022-00414-4 | 177 | Journal of Genetic Engineering and Biotechnology | Elsevier BV | 2022 | Phytogenic silver nanoparticles from tissue-cultured Kaempferia angustifolia — an underutilized medicinal herb: a comparative antibacterial study on urinary pathogens | TRUE | TRUE | gold | TRUE | Xenia | 31,03,25 | FALSE | FALSE | Verified
2458 | 1423 | 1424 | Ag | 1 | Klebsiella pneumoniae | 1 |  | Green synthesis using Kalmia angustifolia | MBC | 7.25 |  |  | 10 | 60 | 36.3 | oval | 24 |  | ethanol | 28 | 600 | AgNO3 | 1 |  |  | https://doi.org/10.1186/s43141-022-00414-4 | 10.1186/s43141-022-00414-4 | 177 | Journal of Genetic Engineering and Biotechnology | Elsevier BV | 2022 | Phytogenic silver nanoparticles from tissue-cultured Kaempferia angustifolia — an underutilized medicinal herb: a comparative antibacterial study on urinary pathogens | TRUE | TRUE | gold | FALSE
2459 | 1424 | 1425 | Ag | 1 | Klebsiella pneumoniae | 1 |  | Green synthesis using Kalmia angustifolia | MBC | 6.5 |  |  | 10 | 60 | 36.3 | oval | 24 |  | ethanol | 28 | 600 | AgNO3 | 1 |  |  | https://doi.org/10.1186/s43141-022-00414-4 | 10.1186/s43141-022-00414-4 | 177 | Journal of Genetic Engineering and Biotechnology | Elsevier BV | 2022 | Phytogenic silver nanoparticles from tissue-cultured Kaempferia angustifolia — an underutilized medicinal herb: a comparative antibacterial study on urinary pathogens | TRUE | TRUE | gold | FALSE
2460 | 1425 | 1426 | Ag | 1 | Klebsiella pneumoniae | 1 |  | Green synthesis using Kalmia angustifolia | MBC | 10 |  |  | 10 | 60 | 36.3 | oval | 24 |  | ethanol | 28 | 600 | AgNO3 | 1 |  |  | https://doi.org/10.1186/s43141-022-00414-4 | 10.1186/s43141-022-00414-4 | 177 | Journal of Genetic Engineering and Biotechnology | Elsevier BV | 2022 | Phytogenic silver nanoparticles from tissue-cultured Kaempferia angustifolia — an underutilized medicinal herb: a comparative antibacterial study on urinary pathogens | TRUE | TRUE | gold | FALSE
2461 | 1426 | 1427 | Ag | 1 | Staphylococcus saprophyticus | 1 |  | Green synthesis using Kalmia angustifolia | MBC | 5.5 |  |  | 10 | 60 | 36.3 | oval | 24 |  | ethanol | 28 | 600 | AgNO3 | 1 |  |  | https://doi.org/10.1186/s43141-022-00414-4 | 10.1186/s43141-022-00414-4 | 177 | Journal of Genetic Engineering and Biotechnology | Elsevier BV | 2022 | Phytogenic silver nanoparticles from tissue-cultured Kaempferia angustifolia — an underutilized medicinal herb: a comparative antibacterial study on urinary pathogens | TRUE | TRUE | gold | FALSE
2462 | 1427 | 1428 | Ag | 1 | Pseudomonas aeruginosa | 1 |  | Green synthesis using Kalmia angustifolia | MBC | 9.5 |  |  | 10 | 60 | 36.3 | oval | 24 |  | ethanol | 28 | 600 | AgNO3 | 1 |  |  | https://doi.org/10.1186/s43141-022-00414-4 | 10.1186/s43141-022-00414-4 | 177 | Journal of Genetic Engineering and Biotechnology | Elsevier BV | 2022 | Phytogenic silver nanoparticles from tissue-cultured Kaempferia angustifolia — an underutilized medicinal herb: a comparative antibacterial study on urinary pathogens | TRUE | TRUE | gold | FALSE
2463 | 1428 | 1429 | Ag | 1 | Staphylococcus aureus | 0 | MSSA 30 | Green synthesis using Curcuma longa | MIC | 3.9 |  |  | 10 | 20 | 15 | spherical | 24 | -18.6 | ethanol | 60 | 1440 | AgNO3 | 200 | 32.48 |  | https://pubs.rsc.org/en/content/articlelanding/2022/ra/d2ra00231k | 10.1039/D2RA00231K | 178 | RSC Advances | Royal Society of Chemistry (RSC) | 2022 | Curcumin assisted green synthesis of silver and zinc oxide nanostructures and their antibacterial activity against some clinical pathogenic multi-drug resistant bacteria | TRUE | TRUE | gold | FALSE
2464 | 1429 | 2443 | Ag | 1 | Staphylococcus aureus | 1 | MRSA 11 | Green synthesis using Curcuma longa | MIC | 3.9 |  |  | 10 | 20 | 15 | spherical | 24 | -18.6 | ethanol | 60 | 1440 | AgNO3 | 200 | 32.48 |  | https://pubs.rsc.org/en/content/articlelanding/2022/ra/d2ra00231k | 10.1039/D2RA00231K | 178 | RSC Advances | Royal Society of Chemistry (RSC) | 2022 | Curcumin assisted green synthesis of silver and zinc oxide nanostructures and their antibacterial activity against some clinical pathogenic multi-drug resistant bacteria | TRUE | TRUE | gold | TRUE | Xenia | 31,03,25 | FALSE | FALSE | Verified
2465 | 1430 | 1431 | Ag | 1 | Enterococcus faecalis | 1 |  | Green synthesis using Curcuma longa | MIC | 7.8 |  |  | 10 | 20 | 15 | spherical | 24 | -18.6 | ethanol | 60 | 1440 | AgNO3 | 200 | 32.48 |  | https://pubs.rsc.org/en/content/articlelanding/2022/ra/d2ra00231k | 10.1039/D2RA00231K | 178 | RSC Advances | Royal Society of Chemistry (RSC) | 2022 | Curcumin assisted green synthesis of silver and zinc oxide nanostructures and their antibacterial activity against some clinical pathogenic multi-drug resistant bacteria | TRUE | TRUE | gold | FALSE
2466 | 1431 | 1432 | Ag | 1 | Pseudomonas aeruginosa | 1 |  | Green synthesis using Curcuma longa | MIC | 3.9 |  |  | 10 | 20 | 15 | spherical | 24 | -18.6 | ethanol | 60 | 1440 | AgNO3 | 200 | 32.48 |  | https://pubs.rsc.org/en/content/articlelanding/2022/ra/d2ra00231k | 10.1039/D2RA00231K | 178 | RSC Advances | Royal Society of Chemistry (RSC) | 2022 | Curcumin assisted green synthesis of silver and zinc oxide nanostructures and their antibacterial activity against some clinical pathogenic multi-drug resistant bacteria | TRUE | TRUE | gold | FALSE
2467 | 1432 | 1433 | Ag | 1 | Klebsiella pneumoniae | 1 |  | Green synthesis using Curcuma longa | MIC | 3.9 |  |  | 10 | 20 | 15 | spherical | 24 | -18.6 | ethanol | 60 | 1440 | AgNO3 | 200 | 32.48 |  | https://pubs.rsc.org/en/content/articlelanding/2022/ra/d2ra00231k | 10.1039/D2RA00231K | 178 | RSC Advances | Royal Society of Chemistry (RSC) | 2022 | Curcumin assisted green synthesis of silver and zinc oxide nanostructures and their antibacterial activity against some clinical pathogenic multi-drug resistant bacteria | TRUE | TRUE | gold | FALSE
2468 | 1433 | 1434 | Ag | 1 | Acinetobacter baumannii | 1 |  | Green synthesis using Curcuma longa | MIC | 3.9 |  |  | 10 | 20 | 15 | spherical | 24 | -18.6 | ethanol | 60 | 1440 | AgNO3 | 200 | 32.48 |  | https://pubs.rsc.org/en/content/articlelanding/2022/ra/d2ra00231k | 10.1039/D2RA00231K | 178 | RSC Advances | Royal Society of Chemistry (RSC) | 2022 | Curcumin assisted green synthesis of silver and zinc oxide nanostructures and their antibacterial activity against some clinical pathogenic multi-drug resistant bacteria | TRUE | TRUE | gold | FALSE
2469 | 1434 | 2449 | Ag | 1 | Proteus vulgaris | 1 |  | Green synthesis using Curcuma longa | MIC | 3.9 |  |  | 10 | 20 | 15 | spherical | 24 | -18.6 | ethanol | 60 | 1440 | AgNO3 | 200 | 32.48 |  | https://pubs.rsc.org/en/content/articlelanding/2022/ra/d2ra00231k | 10.1039/D2RA00231K | 178 | RSC Advances | Royal Society of Chemistry (RSC) | 2022 | Curcumin assisted green synthesis of silver and zinc oxide nanostructures and their antibacterial activity against some clinical pathogenic multi-drug resistant bacteria | TRUE | TRUE | gold | TRUE | Xenia | 31,03,25 | FALSE | FALSE | Verified
2470 | 1435 | 1436 | Ag | 1 | Escherichia coli | 1 |  | Green synthesis using Curcuma longa | MIC | 3.9 |  |  | 10 | 20 | 15 | spherical | 24 | -18.6 | ethanol | 60 | 1440 | AgNO3 | 200 | 32.48 |  | https://pubs.rsc.org/en/content/articlelanding/2022/ra/d2ra00231k | 10.1039/D2RA00231K | 178 | RSC Advances | Royal Society of Chemistry (RSC) | 2022 | Curcumin assisted green synthesis of silver and zinc oxide nanostructures and their antibacterial activity against some clinical pathogenic multi-drug resistant bacteria | TRUE | TRUE | gold | FALSE
2471 | 1436 | 2452 | Ag | 0 | Staphylococcus aureus | 0 | MSSA 30 | Green synthesis using Curcuma longa | MIC | 5.3 |  |  | 10 | 20 | 15 | spherical | 24 |  | ethanol | 60 | 1440 | AgNO3 | 200 | 32.48 |  | https://pubs.rsc.org/en/content/articlelanding/2022/ra/d2ra00231k | 10.1039/D2RA00231K | 178 | RSC Advances | Royal Society of Chemistry (RSC) | 2022 | Curcumin assisted green synthesis of silver and zinc oxide nanostructures and their antibacterial activity against some clinical pathogenic multi-drug resistant bacteria | TRUE | TRUE | gold | TRUE | Xenia | 31,03,25 | FALSE | FALSE | Verified
2472 | 1437 | 2455 | Ag | 0 | Staphylococcus aureus | 1 | MRSA 11 | Green synthesis using Curcuma longa | MIC | 5.1 |  |  | 10 | 20 | 15 | spherical | 24 |  | ethanol | 60 | 1440 | AgNO3 | 200 | 32.48 |  | https://pubs.rsc.org/en/content/articlelanding/2022/ra/d2ra00231k | 10.1039/D2RA00231K | 178 | RSC Advances | Royal Society of Chemistry (RSC) | 2022 | Curcumin assisted green synthesis of silver and zinc oxide nanostructures and their antibacterial activity against some clinical pathogenic multi-drug resistant bacteria | TRUE | TRUE | gold | TRUE | Xenia | 31,03,25 | FALSE | FALSE | Verified
2473 | 1438 | 1439 | Ag | 0 | Enterococcus faecalis | 1 |  | Green synthesis using Curcuma longa | MIC | 7.7 |  |  | 10 | 20 | 15 | spherical | 24 |  | ethanol | 60 | 1440 | AgNO3 | 200 | 32.48 |  | https://pubs.rsc.org/en/content/articlelanding/2022/ra/d2ra00231k | 10.1039/D2RA00231K | 178 | RSC Advances | Royal Society of Chemistry (RSC) | 2022 | Curcumin assisted green synthesis of silver and zinc oxide nanostructures and their antibacterial activity against some clinical pathogenic multi-drug resistant bacteria | TRUE | TRUE | gold | FALSE
2474 | 1439 | 1440 | Ag | 0 | Pseudomonas aeruginosa | 1 |  | Green synthesis using Curcuma longa | MIC | 5.6 |  |  | 10 | 20 | 15 | spherical | 24 |  | ethanol | 60 | 1440 | AgNO3 | 200 | 32.48 |  | https://pubs.rsc.org/en/content/articlelanding/2022/ra/d2ra00231k | 10.1039/D2RA00231K | 178 | RSC Advances | Royal Society of Chemistry (RSC) | 2022 | Curcumin assisted green synthesis of silver and zinc oxide nanostructures and their antibacterial activity against some clinical pathogenic multi-drug resistant bacteria | TRUE | TRUE | gold | FALSE
2475 | 1440 | 1441 | Ag | 0 | Klebsiella pneumoniae | 1 |  | Green synthesis using Curcuma longa | MIC | 5 |  |  | 10 | 20 | 15 | spherical | 24 |  | ethanol | 60 | 1440 | AgNO3 | 200 | 32.48 |  | https://pubs.rsc.org/en/content/articlelanding/2022/ra/d2ra00231k | 10.1039/D2RA00231K | 178 | RSC Advances | Royal Society of Chemistry (RSC) | 2022 | Curcumin assisted green synthesis of silver and zinc oxide nanostructures and their antibacterial activity against some clinical pathogenic multi-drug resistant bacteria | TRUE | TRUE | gold | FALSE
2476 | 1441 | 1442 | Ag | 0 | Acinetobacter baumannii | 1 |  | Green synthesis using Curcuma longa | MIC | 4.1 |  |  | 10 | 20 | 15 | spherical | 24 |  | ethanol | 60 | 1440 | AgNO3 | 200 | 32.48 |  | https://pubs.rsc.org/en/content/articlelanding/2022/ra/d2ra00231k | 10.1039/D2RA00231K | 178 | RSC Advances | Royal Society of Chemistry (RSC) | 2022 | Curcumin assisted green synthesis of silver and zinc oxide nanostructures and their antibacterial activity against some clinical pathogenic multi-drug resistant bacteria | TRUE | TRUE | gold | FALSE
2477 | 1442 | 1443 | Ag | 0 | Proteus vulgaris | 1 |  | Green synthesis using Curcuma longa | MIC | 0 |  |  | 10 | 20 | 15 | spherical | 24 |  | ethanol | 60 | 1440 | AgNO3 | 200 | 32.48 |  | https://pubs.rsc.org/en/content/articlelanding/2022/ra/d2ra00231k | 10.1039/D2RA00231K | 178 | RSC Advances | Royal Society of Chemistry (RSC) | 2022 | Curcumin assisted green synthesis of silver and zinc oxide nanostructures and their antibacterial activity against some clinical pathogenic multi-drug resistant bacteria | TRUE | TRUE | gold | FALSE
2478 | 1443 | 1444 | Ag | 0 | Escherichia coli | 1 |  | Green synthesis using Curcuma longa | MIC | 6.1 |  |  | 10 | 20 | 15 | spherical | 24 |  | ethanol | 60 | 1440 | AgNO3 | 200 | 32.48 |  | https://pubs.rsc.org/en/content/articlelanding/2022/ra/d2ra00231k | 10.1039/D2RA00231K | 178 | RSC Advances | Royal Society of Chemistry (RSC) | 2022 | Curcumin assisted green synthesis of silver and zinc oxide nanostructures and their antibacterial activity against some clinical pathogenic multi-drug resistant bacteria | TRUE | TRUE | gold | FALSE
2479 | 1444 | 1445 | Ag | 0 | Staphylococcus aureus | 1 |  | Physical synthesis using gamma irradiation | MIC | 0.625 |  |  | 12 | 34 | 22.1 | spherical | 24 |  |  | 30 | 1440 | AgNO3 | 1 | 22.1 | 7 | https://pubs.rsc.org/en/content/articlelanding/2022/ra/d2ra04717a | 10.1039/d2ra04717a | 179 | RSC Advances | Royal Society of Chemistry (RSC) | 2022 | Cefotaxime incorporated bimetallic silver-selenium nanoparticles: promising antimicrobial synergism, antibiofilm activity, and bacterial membrane leakage reaction mechanism | TRUE | TRUE | gold | FALSE
2480 | 1445 | 1446 | Ag | 0 | Enterococcus sp. | 1 |  | Physical synthesis using gamma irradiation | MIC | 2.5 |  |  | 12 | 34 | 22.1 | spherical | 24 |  |  | 30 | 1440 | AgNO3 | 1 | 22.1 | 7 | https://pubs.rsc.org/en/content/articlelanding/2022/ra/d2ra04717a | 10.1039/d2ra04717a | 179 | RSC Advances | Royal Society of Chemistry (RSC) | 2022 | Cefotaxime incorporated bimetallic silver-selenium nanoparticles: promising antimicrobial synergism, antibiofilm activity, and bacterial membrane leakage reaction mechanism | TRUE | TRUE | gold | FALSE
2481 | 1446 | 2462 | Ag | 0 | Escherichia coli | 1 |  | Physical synthesis using gamma irradiation | MIC | 1.25 |  |  | 12 | 34 | 22.1 | spherical | 24 |  |  | 30 | 1440 | AgNO3 | 1 | 22.1 | 7 | https://pubs.rsc.org/en/content/articlelanding/2022/ra/d2ra04717a | 10.1039/d2ra04717a | 179 | RSC Advances | Royal Society of Chemistry (RSC) | 2022 | Cefotaxime incorporated bimetallic silver-selenium nanoparticles: promising antimicrobial synergism, antibiofilm activity, and bacterial membrane leakage reaction mechanism | TRUE | TRUE | gold | TRUE | Xenia | 31,03,25 | FALSE | FALSE | Verified
2482 | 1447 | 1448 | Ag | 0 | Pseudomonas aeruginosa | 1 |  | Physical synthesis using gamma irradiation | MIC | 1.25 |  |  | 12 | 34 | 22.1 | spherical | 24 |  |  | 30 | 1440 | AgNO3 | 1 | 22.1 | 7 | https://pubs.rsc.org/en/content/articlelanding/2022/ra/d2ra04717a | 10.1039/d2ra04717a | 179 | RSC Advances | Royal Society of Chemistry (RSC) | 2022 | Cefotaxime incorporated bimetallic silver-selenium nanoparticles: promising antimicrobial synergism, antibiofilm activity, and bacterial membrane leakage reaction mechanism | TRUE | TRUE | gold | FALSE
2483 | 1448 | 1449 | Ag | 0 | Klebsiella pneumoniae | 1 |  | Physical synthesis using gamma irradiation | MIC | 1.25 |  |  | 12 | 34 | 22.1 | spherical | 24 |  |  | 30 | 1440 | AgNO3 | 1 | 22.1 | 7 | https://pubs.rsc.org/en/content/articlelanding/2022/ra/d2ra04717a | 10.1039/d2ra04717a | 179 | RSC Advances | Royal Society of Chemistry (RSC) | 2022 | Cefotaxime incorporated bimetallic silver-selenium nanoparticles: promising antimicrobial synergism, antibiofilm activity, and bacterial membrane leakage reaction mechanism | TRUE | TRUE | gold | FALSE
2484 | 1449 | 1450 | Ag | 0 | Staphylococcus aureus | 1 |  | Physical synthesis using gamma irradiation | MIC | 0.625 |  |  | 12 | 32 | 24.91 | spherical | 24 |  |  | 30 | 1440 | AgNO3 | 1 | 24.91 | 7 | https://pubs.rsc.org/en/content/articlelanding/2022/ra/d2ra04717a | 10.1039/d2ra04717a | 179 | RSC Advances | Royal Society of Chemistry (RSC) | 2022 | Cefotaxime incorporated bimetallic silver-selenium nanoparticles: promising antimicrobial synergism, antibiofilm activity, and bacterial membrane leakage reaction mechanism | TRUE | TRUE | gold | FALSE
2485 | 1450 | 1451 | Ag | 0 | Enterococcus sp. | 1 |  | Physical synthesis using gamma irradiation | MIC | 2.5 |  |  | 12 | 32 | 24.91 | spherical | 24 |  |  | 30 | 1440 | AgNO3 | 1 | 24.91 | 7 | https://pubs.rsc.org/en/content/articlelanding/2022/ra/d2ra04717a | 10.1039/d2ra04717a | 179 | RSC Advances | Royal Society of Chemistry (RSC) | 2022 | Cefotaxime incorporated bimetallic silver-selenium nanoparticles: promising antimicrobial synergism, antibiofilm activity, and bacterial membrane leakage reaction mechanism | TRUE | TRUE | gold | FALSE
2486 | 1451 | 1452 | Ag | 0 | Escherichia coli | 1 |  | Physical synthesis using gamma irradiation | MIC | 1.25 |  |  | 12 | 32 | 24.91 | spherical | 24 |  |  | 30 | 1440 | AgNO3 | 1 | 24.91 | 7 | https://pubs.rsc.org/en/content/articlelanding/2022/ra/d2ra04717a | 10.1039/d2ra04717a | 179 | RSC Advances | Royal Society of Chemistry (RSC) | 2022 | Cefotaxime incorporated bimetallic silver-selenium nanoparticles: promising antimicrobial synergism, antibiofilm activity, and bacterial membrane leakage reaction mechanism | TRUE | TRUE | gold | FALSE
2487 | 1452 | 1453 | Ag | 0 | Pseudomonas aeruginosa | 1 |  | Physical synthesis using gamma irradiation | MIC | 1.25 |  |  | 12 | 32 | 24.91 | spherical | 24 |  |  | 30 | 1440 | AgNO3 | 1 | 24.91 | 7 | https://pubs.rsc.org/en/content/articlelanding/2022/ra/d2ra04717a | 10.1039/d2ra04717a | 179 | RSC Advances | Royal Society of Chemistry (RSC) | 2022 | Cefotaxime incorporated bimetallic silver-selenium nanoparticles: promising antimicrobial synergism, antibiofilm activity, and bacterial membrane leakage reaction mechanism | TRUE | TRUE | gold | FALSE
2488 | 1453 | 1454 | Ag | 0 | Klebsiella pneumoniae | 1 |  | Physical synthesis using gamma irradiation | MIC | 1.25 |  |  | 12 | 32 | 24.91 | spherical | 24 |  |  | 30 | 1440 | AgNO3 | 1 | 24.91 | 7 | https://pubs.rsc.org/en/content/articlelanding/2022/ra/d2ra04717a | 10.1039/d2ra04717a | 179 | RSC Advances | Royal Society of Chemistry (RSC) | 2022 | Cefotaxime incorporated bimetallic silver-selenium nanoparticles: promising antimicrobial synergism, antibiofilm activity, and bacterial membrane leakage reaction mechanism | TRUE | TRUE | gold | FALSE
2489 | 1684 | 2475 | Ag | 0 | Staphylococcus aureus | 1 |  | Physical synthesis using gamma irradiation | MIC | 2.5 |  |  | 12 | 34 | 22.1 | spherical | 24 |  |  |  |  | AgNO3 | 1 | 22.1 | 7 | https://pubs.rsc.org/en/content/articlelanding/2022/ra/d2ra04717a | 10.1039/d2ra04717a | 179 | RSC Advances | Royal Society of Chemistry (RSC) | 2022 | Cefotaxime incorporated bimetallic silver-selenium nanoparticles: promising antimicrobial synergism, antibiofilm activity, and bacterial membrane leakage reaction mechanism | TRUE | TRUE | gold | TRUE | Xenia | 31,03,25 | FALSE | FALSE | Verified
2490 | 1685 | 1686 | Ag | 0 | Enterococcus sp. | 1 |  | Physical synthesis using gamma irradiation | MIC | 2.5 |  |  | 12 | 34 | 22.1 | spherical | 24 |  |  |  |  | AgNO3 | 1 | 22.1 | 7 | https://pubs.rsc.org/en/content/articlelanding/2022/ra/d2ra04717a | 10.1039/d2ra04717a | 179 | RSC Advances | Royal Society of Chemistry (RSC) | 2022 | Cefotaxime incorporated bimetallic silver-selenium nanoparticles: promising antimicrobial synergism, antibiofilm activity, and bacterial membrane leakage reaction mechanism | TRUE | TRUE | gold | FALSE
2491 | 1686 | 1687 | Ag | 0 | Escherichia coli | 1 |  | Physical synthesis using gamma irradiation | MIC | 2.5 |  |  | 12 | 34 | 22.1 | spherical | 24 |  |  |  |  | AgNO3 | 1 | 22.1 | 7 | https://pubs.rsc.org/en/content/articlelanding/2022/ra/d2ra04717a | 10.1039/d2ra04717a | 179 | RSC Advances | Royal Society of Chemistry (RSC) | 2022 | Cefotaxime incorporated bimetallic silver-selenium nanoparticles: promising antimicrobial synergism, antibiofilm activity, and bacterial membrane leakage reaction mechanism | TRUE | TRUE | gold | FALSE
2492 | 1687 | 2476 | Ag | 0 | Pseudomonas aeruginosa | 1 |  | Physical synthesis using gamma irradiation | MIC | 2.5 |  |  | 12 | 34 | 22.1 | spherical | 24 |  |  |  |  | AgNO3 | 1 | 22.1 | 7 | https://pubs.rsc.org/en/content/articlelanding/2022/ra/d2ra04717a | 10.1039/d2ra04717a | 179 | RSC Advances | Royal Society of Chemistry (RSC) | 2022 | Cefotaxime incorporated bimetallic silver-selenium nanoparticles: promising antimicrobial synergism, antibiofilm activity, and bacterial membrane leakage reaction mechanism | TRUE | TRUE | gold | TRUE | Xenia | 31,03,25 | FALSE | FALSE | Verified
2493 | 1688 | 1689 | Ag | 0 | Klebsiella pneumoniae | 1 |  | Physical synthesis using gamma irradiation | MIC | 2.5 |  |  | 12 | 34 | 22.1 | spherical | 24 |  |  |  |  | AgNO3 | 1 | 22.1 | 7 | https://pubs.rsc.org/en/content/articlelanding/2022/ra/d2ra04717a | 10.1039/d2ra04717a | 179 | RSC Advances | Royal Society of Chemistry (RSC) | 2022 | Cefotaxime incorporated bimetallic silver-selenium nanoparticles: promising antimicrobial synergism, antibiofilm activity, and bacterial membrane leakage reaction mechanism | TRUE | TRUE | gold | FALSE
2494 | 1689 | 1690 | Ag | 0 | Staphylococcus aureus | 1 |  | Physical synthesis using gamma irradiation | MIC | 2.5 |  |  | 12 | 32 | 24.91 | spherical | 24 |  |  |  |  | AgNO3 | 1 | 24.91 | 7 | https://pubs.rsc.org/en/content/articlelanding/2022/ra/d2ra04717a | 10.1039/d2ra04717a | 179 | RSC Advances | Royal Society of Chemistry (RSC) | 2022 | Cefotaxime incorporated bimetallic silver-selenium nanoparticles: promising antimicrobial synergism, antibiofilm activity, and bacterial membrane leakage reaction mechanism | TRUE | TRUE | gold | FALSE
2495 | 1690 | 1691 | Ag | 0 | Enterococcus sp. | 1 |  | Physical synthesis using gamma irradiation | MIC | 2.5 |  |  | 12 | 32 | 24.91 | spherical | 24 |  |  |  |  | AgNO3 | 1 | 24.91 | 7 | https://pubs.rsc.org/en/content/articlelanding/2022/ra/d2ra04717a | 10.1039/d2ra04717a | 179 | RSC Advances | Royal Society of Chemistry (RSC) | 2022 | Cefotaxime incorporated bimetallic silver-selenium nanoparticles: promising antimicrobial synergism, antibiofilm activity, and bacterial membrane leakage reaction mechanism | TRUE | TRUE | gold | FALSE
2496 | 1691 | 1692 | Ag | 0 | Escherichia coli | 1 |  | Physical synthesis using gamma irradiation | MIC | 2.5 |  |  | 12 | 32 | 24.91 | spherical | 24 |  |  |  |  | AgNO3 | 1 | 24.91 | 7 | https://pubs.rsc.org/en/content/articlelanding/2022/ra/d2ra04717a | 10.1039/d2ra04717a | 179 | RSC Advances | Royal Society of Chemistry (RSC) | 2022 | Cefotaxime incorporated bimetallic silver-selenium nanoparticles: promising antimicrobial synergism, antibiofilm activity, and bacterial membrane leakage reaction mechanism | TRUE | TRUE | gold | FALSE
2497 | 1692 | 1693 | Ag | 0 | Pseudomonas aeruginosa | 1 |  | Physical synthesis using gamma irradiation | MIC | 2.5 |  |  | 12 | 32 | 24.91 | spherical | 24 |  |  |  |  | AgNO3 | 1 | 24.91 | 7 | https://pubs.rsc.org/en/content/articlelanding/2022/ra/d2ra04717a | 10.1039/d2ra04717a | 179 | RSC Advances | Royal Society of Chemistry (RSC) | 2022 | Cefotaxime incorporated bimetallic silver-selenium nanoparticles: promising antimicrobial synergism, antibiofilm activity, and bacterial membrane leakage reaction mechanism | TRUE | TRUE | gold | FALSE
2498 | 1693 | 1694 | Ag | 0 | Klebsiella pneumoniae | 1 |  | Physical synthesis using gamma irradiation | MIC | 2.5 |  |  | 12 | 32 | 24.91 | spherical | 24 |  |  |  |  | AgNO3 | 1 | 24.91 | 7 | https://pubs.rsc.org/en/content/articlelanding/2022/ra/d2ra04717a | 10.1039/d2ra04717a | 179 | RSC Advances | Royal Society of Chemistry (RSC) | 2022 | Cefotaxime incorporated bimetallic silver-selenium nanoparticles: promising antimicrobial synergism, antibiofilm activity, and bacterial membrane leakage reaction mechanism | TRUE | TRUE | gold | FALSE
2499 | 3148 | 3149 | Ag | 0 | Staphylococcus aureus | 1 |  | Physical synthesis using gamma irradiation | ZOI |  | 10 | 12 | 12 | 34 | 22.1 | spherical | 24 |  |  |  |  | AgNO3 | 1 | 22.1 |  | https://pubs.rsc.org/en/content/articlelanding/2022/ra/d2ra04717a | 10.1039/d2ra04717a | 179 | RSC Advances | Royal Society of Chemistry (RSC) | 2022 | Cefotaxime incorporated bimetallic silver-selenium nanoparticles: promising antimicrobial synergism, antibiofilm activity, and bacterial membrane leakage reaction mechanism | TRUE | TRUE | gold | FALSE
2500 | 3149 | 3150 | Ag | 0 | Enterococcus sp. | 1 |  | Physical synthesis using gamma irradiation | ZOI |  | 10 | 15 | 12 | 34 | 22.1 | spherical | 24 |  |  |  |  | AgNO3 | 1 | 22.1 |  | https://pubs.rsc.org/en/content/articlelanding/2022/ra/d2ra04717a | 10.1039/d2ra04717a | 179 | RSC Advances | Royal Society of Chemistry (RSC) | 2022 | Cefotaxime incorporated bimetallic silver-selenium nanoparticles: promising antimicrobial synergism, antibiofilm activity, and bacterial membrane leakage reaction mechanism | TRUE | TRUE | gold | FALSE
2501 | 3150 | 3151 | Ag | 0 | Escherichia coli | 1 |  | Physical synthesis using gamma irradiation | ZOI |  | 10 | 21 | 12 | 34 | 22.1 | spherical | 24 |  |  |  |  | AgNO3 | 1 | 22.1 |  | https://pubs.rsc.org/en/content/articlelanding/2022/ra/d2ra04717a | 10.1039/d2ra04717a | 179 | RSC Advances | Royal Society of Chemistry (RSC) | 2022 | Cefotaxime incorporated bimetallic silver-selenium nanoparticles: promising antimicrobial synergism, antibiofilm activity, and bacterial membrane leakage reaction mechanism | TRUE | TRUE | gold | FALSE
2502 | 3151 | 3152 | Ag | 0 | Pseudomonas aeruginosa | 1 |  | Physical synthesis using gamma irradiation | ZOI |  | 10 | 18 | 12 | 34 | 22.1 | spherical | 24 |  |  |  |  | AgNO3 | 1 | 22.1 |  | https://pubs.rsc.org/en/content/articlelanding/2022/ra/d2ra04717a | 10.1039/d2ra04717a | 179 | RSC Advances | Royal Society of Chemistry (RSC) | 2022 | Cefotaxime incorporated bimetallic silver-selenium nanoparticles: promising antimicrobial synergism, antibiofilm activity, and bacterial membrane leakage reaction mechanism | TRUE | TRUE | gold | FALSE
2503 | 3152 | 2480 | Ag | 0 | Klebsiella pneumoniae | 1 |  | Physical synthesis using gamma irradiation | ZOI |  | 10 | 20 | 12 | 34 | 22.1 | spherical | 24 |  |  |  |  | AgNO3 | 1 | 22.1 |  | https://pubs.rsc.org/en/content/articlelanding/2022/ra/d2ra04717a | 10.1039/d2ra04717a | 179 | RSC Advances | Royal Society of Chemistry (RSC) | 2022 | Cefotaxime incorporated bimetallic silver-selenium nanoparticles: promising antimicrobial synergism, antibiofilm activity, and bacterial membrane leakage reaction mechanism | TRUE | TRUE | gold | TRUE | Xenia | 31,03,25 | FALSE | FALSE | Verified
2504 | 3153 | 3154 | Ag | 0 | Staphylococcus aureus | 1 |  | Physical synthesis using gamma irradiation | ZOI |  | 10 | 40 | 12 | 34 | 22.1 | spherical | 24 |  |  | 30 | 1440 | AgNO3 | 1 | 22.1 |  | https://pubs.rsc.org/en/content/articlelanding/2022/ra/d2ra04717a | 10.1039/d2ra04717a | 179 | RSC Advances | Royal Society of Chemistry (RSC) | 2022 | Cefotaxime incorporated bimetallic silver-selenium nanoparticles: promising antimicrobial synergism, antibiofilm activity, and bacterial membrane leakage reaction mechanism | TRUE | TRUE | gold | FALSE
2505 | 3154 | 2481 | Ag | 0 | Enterococcus sp. | 1 |  | Physical synthesis using gamma irradiation | ZOI |  | 10 | 25 | 12 | 34 | 22.1 | spherical | 24 |  |  | 30 | 1440 | AgNO3 | 1 | 22.1 |  | https://pubs.rsc.org/en/content/articlelanding/2022/ra/d2ra04717a | 10.1039/d2ra04717a | 179 | RSC Advances | Royal Society of Chemistry (RSC) | 2022 | Cefotaxime incorporated bimetallic silver-selenium nanoparticles: promising antimicrobial synergism, antibiofilm activity, and bacterial membrane leakage reaction mechanism | TRUE | TRUE | gold | TRUE | Xenia | 31,03,25 | FALSE | FALSE | Verified
2506 | 3155 | 3156 | Ag | 0 | Escherichia coli | 1 |  | Physical synthesis using gamma irradiation | ZOI |  | 10 | 33 | 12 | 34 | 22.1 | spherical | 24 |  |  | 30 | 1440 | AgNO3 | 1 | 22.1 |  | https://pubs.rsc.org/en/content/articlelanding/2022/ra/d2ra04717a | 10.1039/d2ra04717a | 179 | RSC Advances | Royal Society of Chemistry (RSC) | 2022 | Cefotaxime incorporated bimetallic silver-selenium nanoparticles: promising antimicrobial synergism, antibiofilm activity, and bacterial membrane leakage reaction mechanism | TRUE | TRUE | gold | FALSE
2507 | 3156 | 2485 | Ag | 0 | Pseudomonas aeruginosa | 1 |  | Physical synthesis using gamma irradiation | ZOI |  | 10 | 25 | 12 | 34 | 22.1 | spherical | 24 |  |  | 30 | 1440 | AgNO3 | 1 | 22.1 |  | https://pubs.rsc.org/en/content/articlelanding/2022/ra/d2ra04717a | 10.1039/d2ra04717a | 179 | RSC Advances | Royal Society of Chemistry (RSC) | 2022 | Cefotaxime incorporated bimetallic silver-selenium nanoparticles: promising antimicrobial synergism, antibiofilm activity, and bacterial membrane leakage reaction mechanism | TRUE | TRUE | gold | TRUE | Xenia | 31,03,25 | FALSE | FALSE | Verified
2508 | 3157 | 3158 | Ag | 0 | Klebsiella pneumoniae | 1 |  | Physical synthesis using gamma irradiation | ZOI |  | 10 | 30 | 12 | 34 | 22.1 | spherical | 24 |  |  | 30 | 1440 | AgNO3 | 1 | 22.1 |  | https://pubs.rsc.org/en/content/articlelanding/2022/ra/d2ra04717a | 10.1039/d2ra04717a | 179 | RSC Advances | Royal Society of Chemistry (RSC) | 2022 | Cefotaxime incorporated bimetallic silver-selenium nanoparticles: promising antimicrobial synergism, antibiofilm activity, and bacterial membrane leakage reaction mechanism | TRUE | TRUE | gold | FALSE
2509 | 1454 | 1455 | Ag | 0 | Acinetobacter baumannii | 1 |  | Green synthesis using Streptomyces chiangmaiensis | MIC | 0.0068 |  |  | 6.1 | 23.75 | 13.57 | spherical | 24 | -27.9 | water (sterile deionized) | 37 | 1440 | AgNO3 | 1 | 77.03 | 7 | https://pubs.rsc.org/en/content/articlelanding/2022/ra/d1ra08238h | 10.1039/d1ra08238h | 180 | RSC Advances | Royal Society of Chemistry (RSC) | 2022 | Streptomyces chiangmaiensis SSUT88A mediated green synthesis of silver nanoparticles: characterization and evaluation of antibacterial action against clinical drug-resistant strains | TRUE | TRUE | gold | FALSE
2510 | 1455 | 1456 | Ag | 0 | Klebsiella pneumoniae | 0 | JHCK1 (id:1617) | Green synthesis using Streptomyces chiangmaiensis | MIC | 0.027 |  |  | 6.1 | 23.75 | 13.57 | spherical | 24 | -27.9 | water (sterile deionized) | 37 | 1440 | AgNO3 | 1 | 77.03 | 7 | https://pubs.rsc.org/en/content/articlelanding/2022/ra/d1ra08238h | 10.1039/d1ra08238h | 180 | RSC Advances | Royal Society of Chemistry (RSC) | 2022 | Streptomyces chiangmaiensis SSUT88A mediated green synthesis of silver nanoparticles: characterization and evaluation of antibacterial action against clinical drug-resistant strains | TRUE | TRUE | gold | FALSE
2511 | 1456 | 1457 | Ag | 0 | Pseudomonas aeruginosa | 0 | N90PS | Green synthesis using Streptomyces chiangmaiensis | MIC | 0.013 |  |  | 6.1 | 23.75 | 13.57 | spherical | 24 | -27.9 | water (sterile deionized) | 37 | 1440 | AgNO3 | 1 | 77.03 | 7 | https://pubs.rsc.org/en/content/articlelanding/2022/ra/d1ra08238h | 10.1039/d1ra08238h | 180 | RSC Advances | Royal Society of Chemistry (RSC) | 2022 | Streptomyces chiangmaiensis SSUT88A mediated green synthesis of silver nanoparticles: characterization and evaluation of antibacterial action against clinical drug-resistant strains | TRUE | TRUE | gold | FALSE
2512 | 1457 | 1458 | Ag | 0 | Escherichia coli | 0 | JW0230-1 (CGSC 8465) | Green synthesis using Streptomyces chiangmaiensis | MIC | 0.027 |  |  | 6.1 | 23.75 | 13.57 | spherical | 24 | -27.9 | water (sterile deionized) | 37 | 1440 | AgNO3 | 1 | 77.03 | 7 | https://pubs.rsc.org/en/content/articlelanding/2022/ra/d1ra08238h | 10.1039/d1ra08238h | 180 | RSC Advances | Royal Society of Chemistry (RSC) | 2022 | Streptomyces chiangmaiensis SSUT88A mediated green synthesis of silver nanoparticles: characterization and evaluation of antibacterial action against clinical drug-resistant strains | TRUE | TRUE | gold | FALSE
2513 | 1458 | 2487 | Ag | 0 | Acinetobacter baumannii | 1 |  | Chemical synthesis, purchased from Sigma-Aldrich | MIC | 1.35 |  |  | 0.2 | 100 | 50.1 | spherical | 24 |  | water (sterile deionized) | 37 | 1440 | AgNO3 | 1 |  | 7 | https://pubs.rsc.org/en/content/articlelanding/2022/ra/d1ra08238h | 10.1039/d1ra08238h | 180 | RSC Advances | Royal Society of Chemistry (RSC) | 2022 | Streptomyces chiangmaiensis SSUT88A mediated green synthesis of silver nanoparticles: characterization and evaluation of antibacterial action against clinical drug-resistant strains | TRUE | TRUE | gold | TRUE | Xenia | 31,03,25 | TRUE | TRUE | Requires correction | 1. title - <i></i> 2. Пока такого strain в статье, как тут в датасете - MDRAB - нет 3. Не видела таких значений в статье Concentration of precursor (mM), hydrodynamic diameter, pH during synthesis
2514 | 1459 | 1460 | Ag | 0 | Klebsiella pneumoniae | 0 | JHCK2 (id:1618) | Chemical synthesis, purchased from Sigma-Aldrich | MIC | 1.35 |  |  | 0.2 | 100 | 50.1 | spherical | 24 |  | water (sterile deionized) | 37 | 1440 | AgNO3 | 1 |  | 7 | https://pubs.rsc.org/en/content/articlelanding/2022/ra/d1ra08238h | 10.1039/d1ra08238h | 180 | RSC Advances | Royal Society of Chemistry (RSC) | 2022 | Streptomyces chiangmaiensis SSUT88A mediated green synthesis of silver nanoparticles: characterization and evaluation of antibacterial action against clinical drug-resistant strains | TRUE | TRUE | gold | FALSE
2515 | 1460 | 2491 | Ag | 0 | Pseudomonas aeruginosa | 0 | N90PS | Chemical synthesis, purchased from Sigma-Aldrich | MIC | 1.35 |  |  | 0.2 | 100 | 50.1 | spherical | 24 |  | water (sterile deionized) | 37 | 1440 | AgNO3 | 1 |  | 7 | https://pubs.rsc.org/en/content/articlelanding/2022/ra/d1ra08238h | 10.1039/d1ra08238h | 180 | RSC Advances | Royal Society of Chemistry (RSC) | 2022 | Streptomyces chiangmaiensis SSUT88A mediated green synthesis of silver nanoparticles: characterization and evaluation of antibacterial action against clinical drug-resistant strains | TRUE | TRUE | gold | TRUE | Xenia | 31,03,25 | TRUE | TRUE | Requires correction | 1. title - <i></i> 2. Не видела таких значений в статье Concentration of precursor (mM), hydrodynamic diameter, pH during synthesis
2516 | 1461 | 1462 | Ag | 0 | Escherichia coli | 1 | CZAR DC 8466 | Chemical synthesis, purchased from Sigma-Aldrich | MIC | 1.35 |  |  | 0.2 | 100 | 50.1 | spherical | 24 |  | water (sterile deionized) | 37 | 1440 | AgNO3 | 1 |  | 7 | https://pubs.rsc.org/en/content/articlelanding/2022/ra/d1ra08238h | 10.1039/d1ra08238h | 180 | RSC Advances | Royal Society of Chemistry (RSC) | 2022 | Streptomyces chiangmaiensis SSUT88A mediated green synthesis of silver nanoparticles: characterization and evaluation of antibacterial action against clinical drug-resistant strains | TRUE | TRUE | gold | FALSE
2517 | 3162 | 3163 | Ag | 0 | Acinetobacter baumannii | 1 |  | Green synthesis using Streptomyces chiangmaiensis | ZOI |  | 0.2 | 20.3 | 6.1 | 23.75 | 13.57 | spherical | 24 | -27.9 | sterile deionized water | 37 | 1440 | AgNO3 | 1 | 77.03 |  | https://pubs.rsc.org/en/content/articlelanding/2022/ra/d1ra08238h | 10.1039/d1ra08238h | 180 | RSC Advances | Royal Society of Chemistry (RSC) | 2022 | Streptomyces chiangmaiensis SSUT88A mediated green synthesis of silver nanoparticles: characterization and evaluation of antibacterial action against clinical drug-resistant strains | TRUE | TRUE | gold | FALSE
2518 | 3163 | 3164 | Ag | 0 | Klebsiella pneumoniae | 0 | 1617 | Green synthesis using Streptomyces chiangmaiensis | ZOI |  | 0.2 | 12.6 | 6.1 | 23.75 | 13.57 | spherical | 24 | -27.9 | sterile deionized water | 37 | 1440 | AgNO3 | 1 | 77.03 |  | https://pubs.rsc.org/en/content/articlelanding/2022/ra/d1ra08238h | 10.1039/d1ra08238h | 180 | RSC Advances | Royal Society of Chemistry (RSC) | 2022 | Streptomyces chiangmaiensis SSUT88A mediated green synthesis of silver nanoparticles: characterization and evaluation of antibacterial action against clinical drug-resistant strains | TRUE | TRUE | gold | FALSE
2519 | 3164 | 3165 | Ag | 0 | Pseudomonas aeruginosa | 0 | N90PS | Green synthesis using Streptomyces chiangmaiensis | ZOI |  | 0.2 | 20.3 | 6.1 | 23.75 | 13.57 | spherical | 24 | -27.9 | sterile deionized water | 37 | 1440 | AgNO3 | 1 | 77.03 |  | https://pubs.rsc.org/en/content/articlelanding/2022/ra/d1ra08238h | 10.1039/d1ra08238h | 180 | RSC Advances | Royal Society of Chemistry (RSC) | 2022 | Streptomyces chiangmaiensis SSUT88A mediated green synthesis of silver nanoparticles: characterization and evaluation of antibacterial action against clinical drug-resistant strains | TRUE | TRUE | gold | FALSE
2520 | 3165 | 2494 | Ag | 0 | Escherichia coli | 0 | 8465 | Green synthesis using Streptomyces chiangmaiensis | ZOI |  | 0.2 | 21 | 6.1 | 23.75 | 13.57 | spherical | 24 | -27.9 | sterile deionized water | 37 | 1440 | AgNO3 | 1 | 77.03 |  | https://pubs.rsc.org/en/content/articlelanding/2022/ra/d1ra08238h | 10.1039/d1ra08238h | 180 | RSC Advances | Royal Society of Chemistry (RSC) | 2022 | Streptomyces chiangmaiensis SSUT88A mediated green synthesis of silver nanoparticles: characterization and evaluation of antibacterial action against clinical drug-resistant strains | TRUE | TRUE | gold | TRUE | Xenia | 31,03,25 | TRUE | TRUE | Requires correction | 1. title - <i></i> 2. Не видела таких значений в статье Concentration of precursor (mM), hydrodynamic diameter, pH during synthesis
2521 | 1472 | 1473 | Ag | 0 | Escherichia coli | 0 |  | Green synthesis using Pimpinella anisum | MIC | 4 | [5 empty] | spherical | 24 |  | water (distilled) | 25 | 1440 | AgNO3 | 1 | 65.4 | 9 | https://pubs.rsc.org/en/content/articlelanding/2023/ma/d3ma00089c | 10.1039/d3ma00089c | 181 | Materials Advances | Royal Society of Chemistry (RSC) | 2023 | Bioinspired green-synthesized silver nanoparticles: <i>in vitro</i> physicochemical, antibacterial, biofilm inhibitory, genotoxicity, antidiabetic, antioxidant, and anticoagulant performance | TRUE | TRUE | gold | FALSE
2522 | 1473 | 1474 | Ag | 0 | Escherichia coli | 0 |  | Green synthesis using Pimpinella anisum | MIC | 4 | [5 empty] | spherical | 24 |  | water (distilled) | 25 | 1440 | AgNO3 | 1 | 65.4 | 9 | https://pubs.rsc.org/en/content/articlelanding/2023/ma/d3ma00089c | 10.1039/d3ma00089c | 181 | Materials Advances | Royal Society of Chemistry (RSC) | 2023 | Bioinspired green-synthesized silver nanoparticles: <i>in vitro</i> physicochemical, antibacterial, biofilm inhibitory, genotoxicity, antidiabetic, antioxidant, and anticoagulant performance | TRUE | TRUE | gold | FALSE
2523 | 1474 | 1475 | Ag | 0 | Escherichia coli | 0 |  | Green synthesis using Pimpinella anisum | MIC | 4 | [5 empty] | spherical | 24 |  | water (distilled) | 25 | 1440 | AgNO3 | 1 | 65.4 | 9 | https://pubs.rsc.org/en/content/articlelanding/2023/ma/d3ma00089c | 10.1039/d3ma00089c | 181 | Materials Advances | Royal Society of Chemistry (RSC) | 2023 | Bioinspired green-synthesized silver nanoparticles: <i>in vitro</i> physicochemical, antibacterial, biofilm inhibitory, genotoxicity, antidiabetic, antioxidant, and anticoagulant performance | TRUE | TRUE | gold | FALSE
2524 | 1475 | 1476 | Ag | 0 | Escherichia coli | 0 |  | Green synthesis using Pimpinella anisum | MIC | 4 | [5 empty] | spherical | 24 |  | water (distilled) | 25 | 1440 | AgNO3 | 1 | 65.4 | 9 | https://pubs.rsc.org/en/content/articlelanding/2023/ma/d3ma00089c | 10.1039/d3ma00089c | 181 | Materials Advances | Royal Society of Chemistry (RSC) | 2023 | Bioinspired green-synthesized silver nanoparticles: <i>in vitro</i> physicochemical, antibacterial, biofilm inhibitory, genotoxicity, antidiabetic, antioxidant, and anticoagulant performance | TRUE | TRUE | gold | FALSE
2525 | 1476 | 1477 | Ag | 0 | Escherichia coli | 0 |  | Green synthesis using Pimpinella anisum | MIC | 4 | [5 empty] | spherical | 24 |  | water (distilled) | 25 | 1440 | AgNO3 | 1 | 65.4 | 9 | https://pubs.rsc.org/en/content/articlelanding/2023/ma/d3ma00089c | 10.1039/d3ma00089c | 181 | Materials Advances | Royal Society of Chemistry (RSC) | 2023 | Bioinspired green-synthesized silver nanoparticles: <i>in vitro</i> physicochemical, antibacterial, biofilm inhibitory, genotoxicity, antidiabetic, antioxidant, and anticoagulant performance | TRUE | TRUE | gold | FALSE
2526 | 1477 | 1478 | Ag | 0 | Escherichia coli | 0 |  | Green synthesis using Pimpinella anisum | MIC | 2 | [5 empty] | spherical | 24 |  | water (distilled) | 25 | 1440 | AgNO3 | 1 | 65.4 | 9 | https://pubs.rsc.org/en/content/articlelanding/2023/ma/d3ma00089c | 10.1039/d3ma00089c | 181 | Materials Advances | Royal Society of Chemistry (RSC) | 2023 | Bioinspired green-synthesized silver nanoparticles: <i>in vitro</i> physicochemical, antibacterial, biofilm inhibitory, genotoxicity, antidiabetic, antioxidant, and anticoagulant performance | TRUE | TRUE | gold | FALSE
2527 | 1478 | 1479 | Ag | 0 | Escherichia coli | 0 |  | Green synthesis using Pimpinella anisum | MIC | 2 | [5 empty] | spherical | 24 |  | water (distilled) | 25 | 1440 | AgNO3 | 1 | 65.4 | 9 | https://pubs.rsc.org/en/content/articlelanding/2023/ma/d3ma00089c | 10.1039/d3ma00089c | 181 | Materials Advances | Royal Society of Chemistry (RSC) | 2023 | Bioinspired green-synthesized silver nanoparticles: <i>in vitro</i> physicochemical, antibacterial, biofilm inhibitory, genotoxicity, antidiabetic, antioxidant, and anticoagulant performance | TRUE | TRUE | gold | FALSE
2528 | 1479 | 2506 | Ag | 0 | Escherichia coli | 0 |  | Green synthesis using Pimpinella anisum | MIC | 2 | [5 empty] | spherical | 24 |  | water (distilled) | 25 | 1440 | AgNO3 | 1 | 65.4 | 9 | https://pubs.rsc.org/en/content/articlelanding/2023/ma/d3ma00089c | 10.1039/d3ma00089c | 181 | Materials Advances | Royal Society of Chemistry (RSC) | 2023 | Bioinspired green-synthesized silver nanoparticles: <i>in vitro</i> physicochemical, antibacterial, biofilm inhibitory, genotoxicity, antidiabetic, antioxidant, and anticoagulant performance | TRUE | TRUE | gold | TRUE | Xenia | 28,03,25 | FALSE | TRUE | Requires correction | 1. Title опять разметка <i></i> осталась. 2.water (distilled) и distilled water может нужно сделать одно название
2529 | 1480 | 1481 | Ag | 0 | Escherichia coli | 0 |  | Green synthesis using Pimpinella anisum | MIC | 2 | [5 empty] | spherical | 24 |  | water (distilled) | 25 | 1440 | AgNO3 | 1 | 65.4 | 9 | https://pubs.rsc.org/en/content/articlelanding/2023/ma/d3ma00089c | 10.1039/d3ma00089c | 181 | Materials Advances | Royal Society of Chemistry (RSC) | 2023 | Bioinspired green-synthesized silver nanoparticles: <i>in vitro</i> physicochemical, antibacterial, biofilm inhibitory, genotoxicity, antidiabetic, antioxidant, and anticoagulant performance | TRUE | TRUE | gold | FALSE
2530 | 1481 | 1482 | Ag | 0 | Escherichia coli | 0 |  | Green synthesis using Pimpinella anisum | MIC | 4 | [5 empty] | spherical | 24 |  | water (distilled) | 25 | 1440 | AgNO3 | 1 | 65.4 | 9 | https://pubs.rsc.org/en/content/articlelanding/2023/ma/d3ma00089c | 10.1039/d3ma00089c | 181 | Materials Advances | Royal Society of Chemistry (RSC) | 2023 | Bioinspired green-synthesized silver nanoparticles: <i>in vitro</i> physicochemical, antibacterial, biofilm inhibitory, genotoxicity, antidiabetic, antioxidant, and anticoagulant performance | TRUE | TRUE | gold | FALSE
2531 | 1482 | 1483 | Ag | 0 | Escherichia coli | 0 |  | Green synthesis using Pimpinella anisum | MIC | 4 | [5 empty] | spherical | 24 |  | water (distilled) | 25 | 1440 | AgNO3 | 1 | 65.4 | 9 | https://pubs.rsc.org/en/content/articlelanding/2023/ma/d3ma00089c | 10.1039/d3ma00089c | 181 | Materials Advances | Royal Society of Chemistry (RSC) | 2023 | Bioinspired green-synthesized silver nanoparticles: <i>in vitro</i> physicochemical, antibacterial, biofilm inhibitory, genotoxicity, antidiabetic, antioxidant, and anticoagulant performance | TRUE | TRUE | gold | FALSE
2532 | 1483 | 1484 | Ag | 0 | Escherichia coli | 0 | ATCC 25922 | Green synthesis using Pimpinella anisum | MIC | 4 | [5 empty] | spherical | 24 |  | water (distilled) | 25 | 1440 | AgNO3 | 1 | 65.4 | 9 | https://pubs.rsc.org/en/content/articlelanding/2023/ma/d3ma00089c | 10.1039/d3ma00089c | 181 | Materials Advances | Royal Society of Chemistry (RSC) | 2023 | Bioinspired green-synthesized silver nanoparticles: <i>in vitro</i> physicochemical, antibacterial, biofilm inhibitory, genotoxicity, antidiabetic, antioxidant, and anticoagulant performance | TRUE | TRUE | gold | FALSE
2533 | 1484 | 1485 | Ag | 0 | Escherichia coli | 0 |  | Green synthesis using Pimpinella anisum | MBC | 4 | [5 empty] | spherical | 24 |  | water (distilled) | 25 | 1440 | AgNO3 | 1 | 65.4 | 9 | https://pubs.rsc.org/en/content/articlelanding/2023/ma/d3ma00089c | 10.1039/d3ma00089c | 181 | Materials Advances | Royal Society of Chemistry (RSC) | 2023 | Bioinspired green-synthesized silver nanoparticles: <i>in vitro</i> physicochemical, antibacterial, biofilm inhibitory, genotoxicity, antidiabetic, antioxidant, and anticoagulant performance | TRUE | TRUE | gold | FALSE
2534 | 1485 | 1486 | Ag | 0 | Escherichia coli | 0 |  | Green synthesis using Pimpinella anisum | MBC | 16 | [5 empty] | spherical | 24 |  | water (distilled) | 25 | 1440 | AgNO3 | 1 | 65.4 | 9 | https://pubs.rsc.org/en/content/articlelanding/2023/ma/d3ma00089c | 10.1039/d3ma00089c | 181 | Materials Advances | Royal Society of Chemistry (RSC) | 2023 | Bioinspired green-synthesized silver nanoparticles: <i>in vitro</i> physicochemical, antibacterial, biofilm inhibitory, genotoxicity, antidiabetic, antioxidant, and anticoagulant performance | TRUE | TRUE | gold | FALSE
2535 | 1486 | 1487 | Ag | 0 | Escherichia coli | 0 |  | Green synthesis using Pimpinella anisum | MBC | 4 | [5 empty] | spherical | 24 |  | water (distilled) | 25 | 1440 | AgNO3 | 1 | 65.4 | 9 | https://pubs.rsc.org/en/content/articlelanding/2023/ma/d3ma00089c | 10.1039/d3ma00089c | 181 | Materials Advances | Royal Society of Chemistry (RSC) | 2023 | Bioinspired green-synthesized silver nanoparticles: <i>in vitro</i> physicochemical, antibacterial, biofilm inhibitory, genotoxicity, antidiabetic, antioxidant, and anticoagulant performance | TRUE | TRUE | gold | FALSE
2536 | 1487 | 1488 | Ag | 0 | Escherichia coli | 0 |  | Green synthesis using Pimpinella anisum | MBC | 4 | [5 empty] | spherical | 24 |  | water (distilled) | 25 | 1440 | AgNO3 | 1 | 65.4 | 9 | https://pubs.rsc.org/en/content/articlelanding/2023/ma/d3ma00089c | 10.1039/d3ma00089c | 181 | Materials Advances | Royal Society of Chemistry (RSC) | 2023 | Bioinspired green-synthesized silver nanoparticles: <i>in vitro</i> physicochemical, antibacterial, biofilm inhibitory, genotoxicity, antidiabetic, antioxidant, and anticoagulant performance | TRUE | TRUE | gold | FALSE
2537 | 1488 | 1489 | Ag | 0 | Escherichia coli | 0 |  | Green synthesis using Pimpinella anisum | MBC | 4 | [5 empty] | spherical | 24 |  | water (distilled) | 25 | 1440 | AgNO3 | 1 | 65.4 | 9 | https://pubs.rsc.org/en/content/articlelanding/2023/ma/d3ma00089c | 10.1039/d3ma00089c | 181 | Materials Advances | Royal Society of Chemistry (RSC) | 2023 | Bioinspired green-synthesized silver nanoparticles: <i>in vitro</i> physicochemical, antibacterial, biofilm inhibitory, genotoxicity, antidiabetic, antioxidant, and anticoagulant performance | TRUE | TRUE | gold | FALSE
2538 | 1489 | 1490 | Ag | 0 | Escherichia coli | 0 |  | Green synthesis using Pimpinella anisum | MBC | 2 | [5 empty] | spherical | 24 |  | water (distilled) | 25 | 1440 | AgNO3 | 1 | 65.4 | 9 | https://pubs.rsc.org/en/content/articlelanding/2023/ma/d3ma00089c | 10.1039/d3ma00089c | 181 | Materials Advances | Royal Society of Chemistry (RSC) | 2023 | Bioinspired green-synthesized silver nanoparticles: <i>in vitro</i> physicochemical, antibacterial, biofilm inhibitory, genotoxicity, antidiabetic, antioxidant, and anticoagulant performance | TRUE | TRUE | gold | FALSE
2539 | 1490 | 1491 | Ag | 0 | Escherichia coli | 0 |  | Green synthesis using Pimpinella anisum | MBC | 2 | [5 empty] | spherical | 24 |  | water (distilled) | 25 | 1440 | AgNO3 | 1 | 65.4 | 9 | https://pubs.rsc.org/en/content/articlelanding/2023/ma/d3ma00089c | 10.1039/d3ma00089c | 181 | Materials Advances | Royal Society of Chemistry (RSC) | 2023 | Bioinspired green-synthesized silver nanoparticles: <i>in vitro</i> physicochemical, antibacterial, biofilm inhibitory, genotoxicity, antidiabetic, antioxidant, and anticoagulant performance | TRUE | TRUE | gold | FALSE
2540 | 1491 | 1492 | Ag | 0 | Escherichia coli | 0 |  | Green synthesis using Pimpinella anisum | MBC | 2 | [5 empty] | spherical | 24 |  | water (distilled) | 25 | 1440 | AgNO3 | 1 | 65.4 | 9 | https://pubs.rsc.org/en/content/articlelanding/2023/ma/d3ma00089c | 10.1039/d3ma00089c | 181 | Materials Advances | Royal Society of Chemistry (RSC) | 2023 | Bioinspired green-synthesized silver nanoparticles: <i>in vitro</i> physicochemical, antibacterial, biofilm inhibitory, genotoxicity, antidiabetic, antioxidant, and anticoagulant performance | TRUE | TRUE | gold | FALSE
2541 | 1492 | 1493 | Ag | 0 | Escherichia coli | 0 |  | Green synthesis using Pimpinella anisum | MBC | 8 | [5 empty] | spherical | 24 |  | water (distilled) | 25 | 1440 | AgNO3 | 1 | 65.4 | 9 | https://pubs.rsc.org/en/content/articlelanding/2023/ma/d3ma00089c | 10.1039/d3ma00089c | 181 | Materials Advances | Royal Society of Chemistry (RSC) | 2023 | Bioinspired green-synthesized silver nanoparticles: <i>in vitro</i> physicochemical, antibacterial, biofilm inhibitory, genotoxicity, antidiabetic, antioxidant, and anticoagulant performance | TRUE | TRUE | gold | FALSE
2542 | 1493 | 1494 | Ag | 0 | Escherichia coli | 0 |  | Green synthesis using Pimpinella anisum | MBC | 16 | [5 empty] | spherical | 24 |  | water (distilled) | 25 | 1440 | AgNO3 | 1 | 65.4 | 9 | https://pubs.rsc.org/en/content/articlelanding/2023/ma/d3ma00089c | 10.1039/d3ma00089c | 181 | Materials Advances | Royal Society of Chemistry (RSC) | 2023 | Bioinspired green-synthesized silver nanoparticles: <i>in vitro</i> physicochemical, antibacterial, biofilm inhibitory, genotoxicity, antidiabetic, antioxidant, and anticoagulant performance | TRUE | TRUE | gold | FALSE
2543 | 1494 | 2516 | Ag | 0 | Escherichia coli | 0 |  | Green synthesis using Pimpinella anisum | MBC | 4 | [5 empty] | spherical | 24 |  | water (distilled) | 25 | 1440 | AgNO3 | 1 | 65.4 | 9 | https://pubs.rsc.org/en/content/articlelanding/2023/ma/d3ma00089c | 10.1039/d3ma00089c | 181 | Materials Advances | Royal Society of Chemistry (RSC) | 2023 | Bioinspired green-synthesized silver nanoparticles: <i>in vitro</i> physicochemical, antibacterial, biofilm inhibitory, genotoxicity, antidiabetic, antioxidant, and anticoagulant performance | TRUE | TRUE | gold | TRUE | Xenia | 28,03,25 | FALSE | TRUE | Requires correction | 1. Title опять разметка <i></i> осталась. 2.water (distilled) и distilled water может нужно сделать одно название
2544 | 1495 | 1496 | Ag | 0 | Escherichia coli | 0 | ATCC 25922 | Green synthesis using Pimpinella anisum | MBC | 4 | [5 empty] | spherical | 24 |  | water (distilled) | 25 | 1440 | AgNO3 | 1 | 65.4 | 9 | https://pubs.rsc.org/en/content/articlelanding/2023/ma/d3ma00089c | 10.1039/d3ma00089c | 181 | Materials Advances | Royal Society of Chemistry (RSC) | 2023 | Bioinspired green-synthesized silver nanoparticles: <i>in vitro</i> physicochemical, antibacterial, biofilm inhibitory, genotoxicity, antidiabetic, antioxidant, and anticoagulant performance | TRUE | TRUE | gold | FALSE
2545 | 3227 | 3228 | Ag | 0 | Escherichia coli | 0 |  | Green synthesis using Pimpinella anisum | ZOI |  | 128 | 22 | 25.5 | 25.5 | 25.5 | spherical | 24 |  | water (distilled) | 25 | 1440 | AgNO3 | 1 | 65.4 |  | https://pubs.rsc.org/en/content/articlelanding/2023/ma/d3ma00089c | 10.1039/d3ma00089c | 181 | Materials Advances | Royal Society of Chemistry (RSC) | 2023 | Bioinspired green-synthesized silver nanoparticles: <i>in vitro</i> physicochemical, antibacterial, biofilm inhibitory, genotoxicity, antidiabetic, antioxidant, and anticoagulant performance | TRUE | TRUE | gold | FALSE
2546 | 3228 | 3229 | Ag | 0 | Escherichia coli | 0 |  | Green synthesis using Pimpinella anisum | ZOI |  | 128 | 20 | 25.5 | 25.5 | 25.5 | spherical | 24 |  | water (distilled) | 25 | 1440 | AgNO3 | 1 | 65.4 |  | https://pubs.rsc.org/en/content/articlelanding/2023/ma/d3ma00089c | 10.1039/d3ma00089c | 181 | Materials Advances | Royal Society of Chemistry (RSC) | 2023 | Bioinspired green-synthesized silver nanoparticles: <i>in vitro</i> physicochemical, antibacterial, biofilm inhibitory, genotoxicity, antidiabetic, antioxidant, and anticoagulant performance | TRUE | TRUE | gold | FALSE
2547 | 3229 | 2517 | Ag | 0 | Escherichia coli | 0 |  | Green synthesis using Pimpinella anisum | ZOI |  | 128 | 19 | 25.5 | 25.5 | 25.5 | spherical | 24 |  | water (distilled) | 25 | 1440 | AgNO3 | 1 | 65.4 |  | https://pubs.rsc.org/en/content/articlelanding/2023/ma/d3ma00089c | 10.1039/d3ma00089c | 181 | Materials Advances | Royal Society of Chemistry (RSC) | 2023 | Bioinspired green-synthesized silver nanoparticles: <i>in vitro</i> physicochemical, antibacterial, biofilm inhibitory, genotoxicity, antidiabetic, antioxidant, and anticoagulant performance | TRUE | TRUE | gold | TRUE | Xenia | 28,03,25 | FALSE | TRUE | Requires correction | 1. Title опять разметка <i></i> осталась. 2.water (distilled) и distilled water может нужно сделать одно название
2548 | 3230 | 2519 | Ag | 0 | Escherichia coli | 0 |  | Green synthesis using Pimpinella anisum | ZOI |  | 128 | 18 | 25.5 | 25.5 | 25.5 | spherical | 24 |  | water (distilled) | 25 | 1440 | AgNO3 | 1 | 65.4 |  | https://pubs.rsc.org/en/content/articlelanding/2023/ma/d3ma00089c | 10.1039/d3ma00089c | 181 | Materials Advances | Royal Society of Chemistry (RSC) | 2023 | Bioinspired green-synthesized silver nanoparticles: <i>in vitro</i> physicochemical, antibacterial, biofilm inhibitory, genotoxicity, antidiabetic, antioxidant, and anticoagulant performance | TRUE | TRUE | gold | TRUE | Xenia | 28,03,25 | FALSE | TRUE | Requires correction | 1. Title опять разметка <i></i> осталась. 2.water (distilled) и distilled water может нужно сделать одно название
2549 | 3231 | 2524 | Ag | 0 | Escherichia coli | 0 |  | Green synthesis using Pimpinella anisum | ZOI |  | 128 | 20 | 25.5 | 25.5 | 25.5 | spherical | 24 |  | water (distilled) | 25 | 1440 | AgNO3 | 1 | 65.4 |  | https://pubs.rsc.org/en/content/articlelanding/2023/ma/d3ma00089c | 10.1039/d3ma00089c | 181 | Materials Advances | Royal Society of Chemistry (RSC) | 2023 | Bioinspired green-synthesized silver nanoparticles: <i>in vitro</i> physicochemical, antibacterial, biofilm inhibitory, genotoxicity, antidiabetic, antioxidant, and anticoagulant performance | TRUE | TRUE | gold | TRUE | Xenia | 28,03,25 | FALSE | TRUE | Requires correction | 1. Title опять разметка <i></i> осталась. 2.water (distilled) и distilled water может нужно сделать одно название
2550 | 3232 | 3233 | Ag | 0 | Escherichia coli | 0 |  | Green synthesis using Pimpinella anisum | ZOI |  | 128 | 17 | 25.5 | 25.5 | 25.5 | spherical | 24 |  | water (distilled) | 25 | 1440 | AgNO3 | 1 | 65.4 |  | https://pubs.rsc.org/en/content/articlelanding/2023/ma/d3ma00089c | 10.1039/d3ma00089c | 181 | Materials Advances | Royal Society of Chemistry (RSC) | 2023 | Bioinspired green-synthesized silver nanoparticles: <i>in vitro</i> physicochemical, antibacterial, biofilm inhibitory, genotoxicity, antidiabetic, antioxidant, and anticoagulant performance | TRUE | TRUE | gold | FALSE
2551 | 3233 | 2526 | Ag | 0 | Escherichia coli | 0 |  | Green synthesis using Pimpinella anisum | ZOI |  | 128 | 14 | 25.5 | 25.5 | 25.5 | spherical | 24 |  | water (distilled) | 25 | 1440 | AgNO3 | 1 | 65.4 |  | https://pubs.rsc.org/en/content/articlelanding/2023/ma/d3ma00089c | 10.1039/d3ma00089c | 181 | Materials Advances | Royal Society of Chemistry (RSC) | 2023 | Bioinspired green-synthesized silver nanoparticles: <i>in vitro</i> physicochemical, antibacterial, biofilm inhibitory, genotoxicity, antidiabetic, antioxidant, and anticoagulant performance | TRUE | TRUE | gold | TRUE | Xenia | 28,03,25 | FALSE | TRUE | Requires correction | 1. Title опять разметка <i></i> осталась. 2.water (distilled) и distilled water может нужно сделать одно название
2552 | 3234 | 2527 | Ag | 0 | Escherichia coli | 0 |  | Green synthesis using Pimpinella anisum | ZOI |  | 128 | 18 | 25.5 | 25.5 | 25.5 | spherical | 24 |  | water (distilled) | 25 | 1440 | AgNO3 | 1 | 65.4 |  | https://pubs.rsc.org/en/content/articlelanding/2023/ma/d3ma00089c | 10.1039/d3ma00089c | 181 | Materials Advances | Royal Society of Chemistry (RSC) | 2023 | Bioinspired green-synthesized silver nanoparticles: <i>in vitro</i> physicochemical, antibacterial, biofilm inhibitory, genotoxicity, antidiabetic, antioxidant, and anticoagulant performance | TRUE | TRUE | gold | TRUE | Xenia | 28,03,25 | FALSE | TRUE | Requires correction | 1. Title опять разметка <i></i> осталась. 2.water (distilled) и distilled water может нужно сделать одно название
2553 | 3235 | 3236 | Ag | 0 | Escherichia coli | 0 |  | Green synthesis using Pimpinella anisum | ZOI |  | 128 | 15 | 25.5 | 25.5 | 25.5 | spherical | 24 |  | water (distilled) | 25 | 1440 | AgNO3 | 1 | 65.4 |  | https://pubs.rsc.org/en/content/articlelanding/2023/ma/d3ma00089c | 10.1039/d3ma00089c | 181 | Materials Advances | Royal Society of Chemistry (RSC) | 2023 | Bioinspired green-synthesized silver nanoparticles: <i>in vitro</i> physicochemical, antibacterial, biofilm inhibitory, genotoxicity, antidiabetic, antioxidant, and anticoagulant performance | TRUE | TRUE | gold | FALSE
2554 | 3236 | 2536 | Ag | 0 | Escherichia coli | 0 |  | Green synthesis using Pimpinella anisum | ZOI |  | 128 | 15 | 25.5 | 25.5 | 25.5 | spherical | 24 |  | water (distilled) | 25 | 1440 | AgNO3 | 1 | 65.4 |  | https://pubs.rsc.org/en/content/articlelanding/2023/ma/d3ma00089c | 10.1039/d3ma00089c | 181 | Materials Advances | Royal Society of Chemistry (RSC) | 2023 | Bioinspired green-synthesized silver nanoparticles: <i>in vitro</i> physicochemical, antibacterial, biofilm inhibitory, genotoxicity, antidiabetic, antioxidant, and anticoagulant performance | TRUE | TRUE | gold | TRUE | Xenia | 28,03,25 | FALSE | TRUE | Requires correction | 1. Title опять разметка <i></i> осталась. 2.water (distilled) и distilled water может нужно сделать одно название
2555 | 3237 | 2545 | Ag | 0 | Escherichia coli | 0 |  | Green synthesis using Pimpinella anisum | ZOI |  | 128 | 14 | 25.5 | 25.5 | 25.5 | spherical | 24 |  | water (distilled) | 25 | 1440 | AgNO3 | 1 | 65.4 |  | https://pubs.rsc.org/en/content/articlelanding/2023/ma/d3ma00089c | 10.1039/d3ma00089c | 181 | Materials Advances | Royal Society of Chemistry (RSC) | 2023 | Bioinspired green-synthesized silver nanoparticles: <i>in vitro</i> physicochemical, antibacterial, biofilm inhibitory, genotoxicity, antidiabetic, antioxidant, and anticoagulant performance | TRUE | TRUE | gold | TRUE | Xenia | 28,03,25 | FALSE | TRUE | Requires correction | 1. Title опять разметка <i></i> осталась. 2.water (distilled) и distilled water может нужно сделать одно название
2556 | 3238 | 3239 | Ag | 0 | Escherichia coli | 0 | ATCC 25922 | Green synthesis using Pimpinella anisum | ZOI |  | 128 | 15 | 25.5 | 25.5 | 25.5 | spherical | 24 |  | water (distilled) | 25 | 1440 | AgNO3 | 1 | 65.4 |  | https://pubs.rsc.org/en/content/articlelanding/2023/ma/d3ma00089c | 10.1039/d3ma00089c | 181 | Materials Advances | Royal Society of Chemistry (RSC) | 2023 | Bioinspired green-synthesized silver nanoparticles: <i>in vitro</i> physicochemical, antibacterial, biofilm inhibitory, genotoxicity, antidiabetic, antioxidant, and anticoagulant performance | TRUE | TRUE | gold | FALSE
2557 | 3239 | 3240 | Ag | 0 | Escherichia coli | 0 |  | Green synthesis using Pimpinella anisum | ZOI |  | 256 | 22 | 25.5 | 25.5 | 25.5 | spherical | 24 |  | water (distilled) | 25 | 1440 | AgNO3 | 1 | 65.4 |  | https://pubs.rsc.org/en/content/articlelanding/2023/ma/d3ma00089c | 10.1039/d3ma00089c | 181 | Materials Advances | Royal Society of Chemistry (RSC) | 2023 | Bioinspired green-synthesized silver nanoparticles: <i>in vitro</i> physicochemical, antibacterial, biofilm inhibitory, genotoxicity, antidiabetic, antioxidant, and anticoagulant performance | TRUE | TRUE | gold | FALSE
2558 | 3240 | 3241 | Ag | 0 | Escherichia coli | 0 |  | Green synthesis using Pimpinella anisum | ZOI |  | 256 | 22 | 25.5 | 25.5 | 25.5 | spherical | 24 |  | water (distilled) | 25 | 1440 | AgNO3 | 1 | 65.4 |  | https://pubs.rsc.org/en/content/articlelanding/2023/ma/d3ma00089c | 10.1039/d3ma00089c | 181 | Materials Advances | Royal Society of Chemistry (RSC) | 2023 | Bioinspired green-synthesized silver nanoparticles: <i>in vitro</i> physicochemical, antibacterial, biofilm inhibitory, genotoxicity, antidiabetic, antioxidant, and anticoagulant performance | TRUE | TRUE | gold | FALSE
2559 | 3241 | 3242 | Ag | 0 | Escherichia coli | 0 |  | Green synthesis using Pimpinella anisum | ZOI |  | 256 | 26 | 25.5 | 25.5 | 25.5 | spherical | 24 |  | water (distilled) | 25 | 1440 | AgNO3 | 1 | 65.4 |  | https://pubs.rsc.org/en/content/articlelanding/2023/ma/d3ma00089c | 10.1039/d3ma00089c | 181 | Materials Advances | Royal Society of Chemistry (RSC) | 2023 | Bioinspired green-synthesized silver nanoparticles: <i>in vitro</i> physicochemical, antibacterial, biofilm inhibitory, genotoxicity, antidiabetic, antioxidant, and anticoagulant performance | TRUE | TRUE | gold | FALSE
2560 | 3242 | 3243 | Ag | 0 | Escherichia coli | 0 |  | Green synthesis using Pimpinella anisum | ZOI |  | 256 | 19 | 25.5 | 25.5 | 25.5 | spherical | 24 |  | water (distilled) | 25 | 1440 | AgNO3 | 1 | 65.4 |  | https://pubs.rsc.org/en/content/articlelanding/2023/ma/d3ma00089c | 10.1039/d3ma00089c | 181 | Materials Advances | Royal Society of Chemistry (RSC) | 2023 | Bioinspired green-synthesized silver nanoparticles: <i>in vitro</i> physicochemical, antibacterial, biofilm inhibitory, genotoxicity, antidiabetic, antioxidant, and anticoagulant performance | TRUE | TRUE | gold | FALSE
2561 | 3243 | 3244 | Ag | 0 | Escherichia coli | 0 |  | Green synthesis using Pimpinella anisum | ZOI |  | 256 | 23 | 25.5 | 25.5 | 25.5 | spherical | 24 |  | water (distilled) | 25 | 1440 | AgNO3 | 1 | 65.4 |  | https://pubs.rsc.org/en/content/articlelanding/2023/ma/d3ma00089c | 10.1039/d3ma00089c | 181 | Materials Advances | Royal Society of Chemistry (RSC) | 2023 | Bioinspired green-synthesized silver nanoparticles: <i>in vitro</i> physicochemical, antibacterial, biofilm inhibitory, genotoxicity, antidiabetic, antioxidant, and anticoagulant performance | TRUE | TRUE | gold | FALSE
2562 | 3244 | 3245 | Ag | 0 | Escherichia coli | 0 |  | Green synthesis using Pimpinella anisum | ZOI |  | 256 | 19 | 25.5 | 25.5 | 25.5 | spherical | 24 |  | water (distilled) | 25 | 1440 | AgNO3 | 1 | 65.4 |  | https://pubs.rsc.org/en/content/articlelanding/2023/ma/d3ma00089c | 10.1039/d3ma00089c | 181 | Materials Advances | Royal Society of Chemistry (RSC) | 2023 | Bioinspired green-synthesized silver nanoparticles: <i>in vitro</i> physicochemical, antibacterial, biofilm inhibitory, genotoxicity, antidiabetic, antioxidant, and anticoagulant performance | TRUE | TRUE | gold | FALSE
2563 | 3245 | 2549 | Ag | 0 | Escherichia coli | 0 |  | Green synthesis using Pimpinella anisum | ZOI |  | 256 | 18 | 25.5 | 25.5 | 25.5 | spherical | 24 |  | water (distilled) | 25 | 1440 | AgNO3 | 1 | 65.4 |  | https://pubs.rsc.org/en/content/articlelanding/2023/ma/d3ma00089c | 10.1039/d3ma00089c | 181 | Materials Advances | Royal Society of Chemistry (RSC) | 2023 | Bioinspired green-synthesized silver nanoparticles: <i>in vitro</i> physicochemical, antibacterial, biofilm inhibitory, genotoxicity, antidiabetic, antioxidant, and anticoagulant performance | TRUE | TRUE | gold | TRUE | Xenia | 28,03,25 | FALSE | TRUE | Requires correction | 1. Title опять разметка <i></i> осталась. 2.water (distilled) и distilled water может нужно сделать одно название
2564 | 3246 | 3247 | Ag | 0 | Escherichia coli | 0 |  | Green synthesis using Pimpinella anisum | ZOI |  | 256 | 20 | 25.5 | 25.5 | 25.5 | spherical | 24 |  | water (distilled) | 25 | 1440 | AgNO3 | 1 | 65.4 |  | https://pubs.rsc.org/en/content/articlelanding/2023/ma/d3ma00089c | 10.1039/d3ma00089c | 181 | Materials Advances | Royal Society of Chemistry (RSC) | 2023 | Bioinspired green-synthesized silver nanoparticles: <i>in vitro</i> physicochemical, antibacterial, biofilm inhibitory, genotoxicity, antidiabetic, antioxidant, and anticoagulant performance | TRUE | TRUE | gold | FALSE
2565 | 3247 | 3248 | Ag | 0 | Escherichia coli | 0 |  | Green synthesis using Pimpinella anisum | ZOI |  | 256 | 15 | 25.5 | 25.5 | 25.5 | spherical | 24 |  | water (distilled) | 25 | 1440 | AgNO3 | 1 | 65.4 |  | https://pubs.rsc.org/en/content/articlelanding/2023/ma/d3ma00089c | 10.1039/d3ma00089c | 181 | Materials Advances | Royal Society of Chemistry (RSC) | 2023 | Bioinspired green-synthesized silver nanoparticles: <i>in vitro</i> physicochemical, antibacterial, biofilm inhibitory, genotoxicity, antidiabetic, antioxidant, and anticoagulant performance | TRUE | TRUE | gold | FALSE
2566 | 3248 | 3249 | Ag | 0 | Escherichia coli | 0 |  | Green synthesis using Pimpinella anisum | ZOI |  | 256 | 17 | 25.5 | 25.5 | 25.5 | spherical | 24 |  | water (distilled) | 25 | 1440 | AgNO3 | 1 | 65.4 |  | https://pubs.rsc.org/en/content/articlelanding/2023/ma/d3ma00089c | 10.1039/d3ma00089c | 181 | Materials Advances | Royal Society of Chemistry (RSC) | 2023 | Bioinspired green-synthesized silver nanoparticles: <i>in vitro</i> physicochemical, antibacterial, biofilm inhibitory, genotoxicity, antidiabetic, antioxidant, and anticoagulant performance | TRUE | TRUE | gold | FALSE
2567 | 3249 | 3250 | Ag | 0 | Escherichia coli | 0 |  | Green synthesis using Pimpinella anisum | ZOI |  | 256 | 17 | 25.5 | 25.5 | 25.5 | spherical | 24 |  | water (distilled) | 25 | 1440 | AgNO3 | 1 | 65.4 |  | https://pubs.rsc.org/en/content/articlelanding/2023/ma/d3ma00089c | 10.1039/d3ma00089c | 181 | Materials Advances | Royal Society of Chemistry (RSC) | 2023 | Bioinspired green-synthesized silver nanoparticles: <i>in vitro</i> physicochemical, antibacterial, biofilm inhibitory, genotoxicity, antidiabetic, antioxidant, and anticoagulant performance | TRUE | TRUE | gold | FALSE
2568 | 3250 | 3251 | Ag | 0 | Escherichia coli | 0 | ATCC 25922 | Green synthesis using Pimpinella anisum | ZOI |  | 256 | 20 | 25.5 | 25.5 | 25.5 | spherical | 24 |  | water (distilled) | 25 | 1440 | AgNO3 | 1 | 65.4 |  | https://pubs.rsc.org/en/content/articlelanding/2023/ma/d3ma00089c | 10.1039/d3ma00089c | 181 | Materials Advances | Royal Society of Chemistry (RSC) | 2023 | Bioinspired green-synthesized silver nanoparticles: <i>in vitro</i> physicochemical, antibacterial, biofilm inhibitory, genotoxicity, antidiabetic, antioxidant, and anticoagulant performance | TRUE | TRUE | gold | FALSE
2569 | 3251 | 2552 | Ag | 0 | Escherichia coli | 0 |  | Green synthesis using Pimpinella anisum | ZOI |  | 512 | 28 | 25.5 | 25.5 | 25.5 | spherical | 24 |  | water (distilled) | 25 | 1440 | AgNO3 | 1 | 65.4 |  | https://pubs.rsc.org/en/content/articlelanding/2023/ma/d3ma00089c | 10.1039/d3ma00089c | 181 | Materials Advances | Royal Society of Chemistry (RSC) | 2023 | Bioinspired green-synthesized silver nanoparticles: <i>in vitro</i> physicochemical, antibacterial, biofilm inhibitory, genotoxicity, antidiabetic, antioxidant, and anticoagulant performance | TRUE | TRUE | gold | TRUE | Xenia | 28,03,25 | FALSE | TRUE | Requires correction | 1. Title опять разметка <i></i> осталась. 2.water (distilled) и distilled water может нужно сделать одно название
2570 | 3252 | 3253 | Ag | 0 | Escherichia coli | 0 |  | Green synthesis using Pimpinella anisum | ZOI |  | 512 | 25 | 25.5 | 25.5 | 25.5 | spherical | 24 |  | water (distilled) | 25 | 1440 | AgNO3 | 1 | 65.4 |  | https://pubs.rsc.org/en/content/articlelanding/2023/ma/d3ma00089c | 10.1039/d3ma00089c | 181 | Materials Advances | Royal Society of Chemistry (RSC) | 2023 | Bioinspired green-synthesized silver nanoparticles: <i>in vitro</i> physicochemical, antibacterial, biofilm inhibitory, genotoxicity, antidiabetic, antioxidant, and anticoagulant performance | TRUE | TRUE | gold | FALSE
2571 | 3253 | 3254 | Ag | 0 | Escherichia coli | 0 |  | Green synthesis using Pimpinella anisum | ZOI |  | 512 | 26 | 25.5 | 25.5 | 25.5 | spherical | 24 |  | water (distilled) | 25 | 1440 | AgNO3 | 1 | 65.4 |  | https://pubs.rsc.org/en/content/articlelanding/2023/ma/d3ma00089c | 10.1039/d3ma00089c | 181 | Materials Advances | Royal Society of Chemistry (RSC) | 2023 | Bioinspired green-synthesized silver nanoparticles: <i>in vitro</i> physicochemical, antibacterial, biofilm inhibitory, genotoxicity, antidiabetic, antioxidant, and anticoagulant performance | TRUE | TRUE | gold | FALSE
2572 | 3254 | 2557 | Ag | 0 | Escherichia coli | 0 |  | Green synthesis using Pimpinella anisum | ZOI |  | 512 | 20 | 25.5 | 25.5 | 25.5 | spherical | 24 |  | water (distilled) | 25 | 1440 | AgNO3 | 1 | 65.4 |  | https://pubs.rsc.org/en/content/articlelanding/2023/ma/d3ma00089c | 10.1039/d3ma00089c | 181 | Materials Advances | Royal Society of Chemistry (RSC) | 2023 | Bioinspired green-synthesized silver nanoparticles: <i>in vitro</i> physicochemical, antibacterial, biofilm inhibitory, genotoxicity, antidiabetic, antioxidant, and anticoagulant performance | TRUE | TRUE | gold | TRUE | Xenia | 28,03,25 | FALSE | TRUE | Requires correction | 1. Title опять разметка <i></i> осталась. 2.water (distilled) и distilled water может нужно сделать одно название
2573 | 3255 | 3256 | Ag | 0 | Escherichia coli | 0 |  | Green synthesis using Pimpinella anisum | ZOI |  | 512 | 25 | 25.5 | 25.5 | 25.5 | spherical | 24 |  | water (distilled) | 25 | 1440 | AgNO3 | 1 | 65.4 |  | https://pubs.rsc.org/en/content/articlelanding/2023/ma/d3ma00089c | 10.1039/d3ma00089c | 181 | Materials Advances | Royal Society of Chemistry (RSC) | 2023 | Bioinspired green-synthesized silver nanoparticles: <i>in vitro</i> physicochemical, antibacterial, biofilm inhibitory, genotoxicity, antidiabetic, antioxidant, and anticoagulant performance | TRUE | TRUE | gold | FALSE
2574 | 3256 | 3257 | Ag | 0 | Escherichia coli | 0 |  | Green synthesis using Pimpinella anisum | ZOI |  | 512 | 28 | 25.5 | 25.5 | 25.5 | spherical | 24 |  | water (distilled) | 25 | 1440 | AgNO3 | 1 | 65.4 |  | https://pubs.rsc.org/en/content/articlelanding/2023/ma/d3ma00089c | 10.1039/d3ma00089c | 181 | Materials Advances | Royal Society of Chemistry (RSC) | 2023 | Bioinspired green-synthesized silver nanoparticles: <i>in vitro</i> physicochemical, antibacterial, biofilm inhibitory, genotoxicity, antidiabetic, antioxidant, and anticoagulant performance | TRUE | TRUE | gold | FALSE
2575 | 3257 | 3258 | Ag | 0 | Escherichia coli | 0 |  | Green synthesis using Pimpinella anisum | ZOI |  | 512 | 25 | 25.5 | 25.5 | 25.5 | spherical | 24 |  | water (distilled) | 25 | 1440 | AgNO3 | 1 | 65.4 |  | https://pubs.rsc.org/en/content/articlelanding/2023/ma/d3ma00089c | 10.1039/d3ma00089c | 181 | Materials Advances | Royal Society of Chemistry (RSC) | 2023 | Bioinspired green-synthesized silver nanoparticles: <i>in vitro</i> physicochemical, antibacterial, biofilm inhibitory, genotoxicity, antidiabetic, antioxidant, and anticoagulant performance | TRUE | TRUE | gold | FALSE
2576 | 3258 | 3259 | Ag | 0 | Escherichia coli | 0 |  | Green synthesis using Pimpinella anisum | ZOI |  | 512 | 21 | 25.5 | 25.5 | 25.5 | spherical | 24 |  | water (distilled) | 25 | 1440 | AgNO3 | 1 | 65.4 |  | https://pubs.rsc.org/en/content/articlelanding/2023/ma/d3ma00089c | 10.1039/d3ma00089c | 181 | Materials Advances | Royal Society of Chemistry (RSC) | 2023 | Bioinspired green-synthesized silver nanoparticles: <i>in vitro</i> physicochemical, antibacterial, biofilm inhibitory, genotoxicity, antidiabetic, antioxidant, and anticoagulant performance | TRUE | TRUE | gold | FALSE
2577 | 3259 | 2569 | Ag | 0 | Escherichia coli | 0 |  | Green synthesis using Pimpinella anisum | ZOI |  | 512 | 17 | 25.5 | 25.5 | 25.5 | spherical | 24 |  | water (distilled) | 25 | 1440 | AgNO3 | 1 | 65.4 |  | https://pubs.rsc.org/en/content/articlelanding/2023/ma/d3ma00089c | 10.1039/d3ma00089c | 181 | Materials Advances | Royal Society of Chemistry (RSC) | 2023 | Bioinspired green-synthesized silver nanoparticles: <i>in vitro</i> physicochemical, antibacterial, biofilm inhibitory, genotoxicity, antidiabetic, antioxidant, and anticoagulant performance | TRUE | TRUE | gold | TRUE | Xenia | 28,03,25 | FALSE | TRUE | Requires correction | 1. Title опять разметка <i></i> осталась. 2.water (distilled) и distilled water может нужно сделать одно название
2578 | 3260 | 3261 | Ag | 0 | Escherichia coli | 0 |  | Green synthesis using Pimpinella anisum | ZOI |  | 512 | 19 | 25.5 | 25.5 | 25.5 | spherical | 24 |  | water (distilled) | 25 | 1440 | AgNO3 | 1 | 65.4 |  | https://pubs.rsc.org/en/content/articlelanding/2023/ma/d3ma00089c | 10.1039/d3ma00089c | 181 | Materials Advances | Royal Society of Chemistry (RSC) | 2023 | Bioinspired green-synthesized silver nanoparticles: <i>in vitro</i> physicochemical, antibacterial, biofilm inhibitory, genotoxicity, antidiabetic, antioxidant, and anticoagulant performance | TRUE | TRUE | gold | FALSE
2579 | 3261 | 3262 | Ag | 0 | Escherichia coli | 0 |  | Green synthesis using Pimpinella anisum | ZOI |  | 512 | 18 | 25.5 | 25.5 | 25.5 | spherical | 24 |  | water (distilled) | 25 | 1440 | AgNO3 | 1 | 65.4 |  | https://pubs.rsc.org/en/content/articlelanding/2023/ma/d3ma00089c | 10.1039/d3ma00089c | 181 | Materials Advances | Royal Society of Chemistry (RSC) | 2023 | Bioinspired green-synthesized silver nanoparticles: <i>in vitro</i> physicochemical, antibacterial, biofilm inhibitory, genotoxicity, antidiabetic, antioxidant, and anticoagulant performance | TRUE | TRUE | gold | FALSE
2580 | 3262 | 2570 | Ag | 0 | Escherichia coli | 0 | ATCC 25922 | Green synthesis using Pimpinella anisum | ZOI |  | 512 | 30 | 25.5 | 25.5 | 25.5 | spherical | 24 |  | water (distilled) | 25 | 1440 | AgNO3 | 1 | 65.4 |  | https://pubs.rsc.org/en/content/articlelanding/2023/ma/d3ma00089c | 10.1039/d3ma00089c | 181 | Materials Advances | Royal Society of Chemistry (RSC) | 2023 | Bioinspired green-synthesized silver nanoparticles: <i>in vitro</i> physicochemical, antibacterial, biofilm inhibitory, genotoxicity, antidiabetic, antioxidant, and anticoagulant performance | TRUE | TRUE | gold | TRUE | Xenia | 28,03,25 | FALSE | TRUE | Requires correction | 1. Title опять разметка <i></i> осталась. 2.water (distilled) и distilled water может нужно сделать одно название
2581 | 3263 | 3264 | Ag | 0 | Escherichia coli | 0 |  | Green synthesis using Pimpinella anisum | ZOI |  | 1024 | 30 | 25.5 | 25.5 | 25.5 | spherical | 24 |  | water (distilled) | 25 | 1440 | AgNO3 | 1 | 65.4 |  | https://pubs.rsc.org/en/content/articlelanding/2023/ma/d3ma00089c | 10.1039/d3ma00089c | 181 | Materials Advances | Royal Society of Chemistry (RSC) | 2023 | Bioinspired green-synthesized silver nanoparticles: <i>in vitro</i> physicochemical, antibacterial, biofilm inhibitory, genotoxicity, antidiabetic, antioxidant, and anticoagulant performance | TRUE | TRUE | gold | FALSE
2582 | 3264 | 3265 | Ag | 0 | Escherichia coli | 0 |  | Green synthesis using Pimpinella anisum | ZOI |  | 1024 | 37 | 25.5 | 25.5 | 25.5 | spherical | 24 |  | water (distilled) | 25 | 1440 | AgNO3 | 1 | 65.4 |  | https://pubs.rsc.org/en/content/articlelanding/2023/ma/d3ma00089c | 10.1039/d3ma00089c | 181 | Materials Advances | Royal Society of Chemistry (RSC) | 2023 | Bioinspired green-synthesized silver nanoparticles: <i>in vitro</i> physicochemical, antibacterial, biofilm inhibitory, genotoxicity, antidiabetic, antioxidant, and anticoagulant performance | TRUE | TRUE | gold | FALSE
2583 | 3265 | 3266 | Ag | 0 | Escherichia coli | 0 |  | Green synthesis using Pimpinella anisum | ZOI |  | 1024 | 28 | 25.5 | 25.5 | 25.5 | spherical | 24 |  | water (distilled) | 25 | 1440 | AgNO3 | 1 | 65.4 |  | https://pubs.rsc.org/en/content/articlelanding/2023/ma/d3ma00089c | 10.1039/d3ma00089c | 181 | Materials Advances | Royal Society of Chemistry (RSC) | 2023 | Bioinspired green-synthesized silver nanoparticles: <i>in vitro</i> physicochemical, antibacterial, biofilm inhibitory, genotoxicity, antidiabetic, antioxidant, and anticoagulant performance | TRUE | TRUE | gold | FALSE
2584 | 3266 | 3267 | Ag | 0 | Escherichia coli | 0 |  | Green synthesis using Pimpinella anisum | ZOI |  | 1024 | 23 | 25.5 | 25.5 | 25.5 | spherical | 24 |  | water (distilled) | 25 | 1440 | AgNO3 | 1 | 65.4 |  | https://pubs.rsc.org/en/content/articlelanding/2023/ma/d3ma00089c | 10.1039/d3ma00089c | 181 | Materials Advances | Royal Society of Chemistry (RSC) | 2023 | Bioinspired green-synthesized silver nanoparticles: <i>in vitro</i> physicochemical, antibacterial, biofilm inhibitory, genotoxicity, antidiabetic, antioxidant, and anticoagulant performance | TRUE | TRUE | gold | FALSE
2585 | 3267 | 3268 | Ag | 0 | Escherichia coli | 0 |  | Green synthesis using Pimpinella anisum | ZOI |  | 1024 | 30 | 25.5 | 25.5 | 25.5 | spherical | 24 |  | water (distilled) | 25 | 1440 | AgNO3 | 1 | 65.4 |  | https://pubs.rsc.org/en/content/articlelanding/2023/ma/d3ma00089c | 10.1039/d3ma00089c | 181 | Materials Advances | Royal Society of Chemistry (RSC) | 2023 | Bioinspired green-synthesized silver nanoparticles: <i>in vitro</i> physicochemical, antibacterial, biofilm inhibitory, genotoxicity, antidiabetic, antioxidant, and anticoagulant performance | TRUE | TRUE | gold | FALSE
2586 | 3268 | 3269 | Ag | 0 | Escherichia coli | 0 |  | Green synthesis using Pimpinella anisum | ZOI |  | 1024 | 40 | 25.5 | 25.5 | 25.5 | spherical | 24 |  | water (distilled) | 25 | 1440 | AgNO3 | 1 | 65.4 |  | https://pubs.rsc.org/en/content/articlelanding/2023/ma/d3ma00089c | 10.1039/d3ma00089c | 181 | Materials Advances | Royal Society of Chemistry (RSC) | 2023 | Bioinspired green-synthesized silver nanoparticles: <i>in vitro</i> physicochemical, antibacterial, biofilm inhibitory, genotoxicity, antidiabetic, antioxidant, and anticoagulant performance | TRUE | TRUE | gold | FALSE
2587 | 3269 | 3270 | Ag | 0 | Escherichia coli | 0 |  | Green synthesis using Pimpinella anisum | ZOI |  | 1024 | 27 | 25.5 | 25.5 | 25.5 | spherical | 24 |  | water (distilled) | 25 | 1440 | AgNO3 | 1 | 65.4 |  | https://pubs.rsc.org/en/content/articlelanding/2023/ma/d3ma00089c | 10.1039/d3ma00089c | 181 | Materials Advances | Royal Society of Chemistry (RSC) | 2023 | Bioinspired green-synthesized silver nanoparticles: <i>in vitro</i> physicochemical, antibacterial, biofilm inhibitory, genotoxicity, antidiabetic, antioxidant, and anticoagulant performance | TRUE | TRUE | gold | FALSE
2588 | 3270 | 3271 | Ag | 0 | Escherichia coli | 0 |  | Green synthesis using Pimpinella anisum | ZOI |  | 1024 | 30 | 25.5 | 25.5 | 25.5 | spherical | 24 |  | water (distilled) | 25 | 1440 | AgNO3 | 1 | 65.4 |  | https://pubs.rsc.org/en/content/articlelanding/2023/ma/d3ma00089c | 10.1039/d3ma00089c | 181 | Materials Advances | Royal Society of Chemistry (RSC) | 2023 | Bioinspired green-synthesized silver nanoparticles: <i>in vitro</i> physicochemical, antibacterial, biofilm inhibitory, genotoxicity, antidiabetic, antioxidant, and anticoagulant performance | TRUE | TRUE | gold | FALSE
2589 | 3271 | 3272 | Ag | 0 | Escherichia coli | 0 |  | Green synthesis using Pimpinella anisum | ZOI |  | 1024 | 35 | 25.5 | 25.5 | 25.5 | spherical | 24 |  | water (distilled) | 25 | 1440 | AgNO3 | 1 | 65.4 |  | https://pubs.rsc.org/en/content/articlelanding/2023/ma/d3ma00089c | 10.1039/d3ma00089c | 181 | Materials Advances | Royal Society of Chemistry (RSC) | 2023 | Bioinspired green-synthesized silver nanoparticles: <i>in vitro</i> physicochemical, antibacterial, biofilm inhibitory, genotoxicity, antidiabetic, antioxidant, and anticoagulant performance | TRUE | TRUE | gold | FALSE
2590 | 3272 | 3273 | Ag | 0 | Escherichia coli | 0 |  | Green synthesis using Pimpinella anisum | ZOI |  | 1024 | 32 | 25.5 | 25.5 | 25.5 | spherical | 24 |  | water (distilled) | 25 | 1440 | AgNO3 | 1 | 65.4 |  | https://pubs.rsc.org/en/content/articlelanding/2023/ma/d3ma00089c | 10.1039/d3ma00089c | 181 | Materials Advances | Royal Society of Chemistry (RSC) | 2023 | Bioinspired green-synthesized silver nanoparticles: <i>in vitro</i> physicochemical, antibacterial, biofilm inhibitory, genotoxicity, antidiabetic, antioxidant, and anticoagulant performance | TRUE | TRUE | gold | FALSE
2591 | 3273 | 3274 | Ag | 0 | Escherichia coli | 0 |  | Green synthesis using Pimpinella anisum | ZOI |  | 1024 | 20 | 25.5 | 25.5 | 25.5 | spherical | 24 |  | water (distilled) | 25 | 1440 | AgNO3 | 1 | 65.4 |  | https://pubs.rsc.org/en/content/articlelanding/2023/ma/d3ma00089c | 10.1039/d3ma00089c | 181 | Materials Advances | Royal Society of Chemistry (RSC) | 2023 | Bioinspired green-synthesized silver nanoparticles: <i>in vitro</i> physicochemical, antibacterial, biofilm inhibitory, genotoxicity, antidiabetic, antioxidant, and anticoagulant performance | TRUE | TRUE | gold | FALSE
2592 | 3274 | 2573 | Ag | 0 | Escherichia coli | 0 | ATCC 25922 | Green synthesis using Pimpinella anisum | ZOI |  | 1024 | 40 | 25.5 | 25.5 | 25.5 | spherical | 24 |  | water (distilled) | 25 | 1440 | AgNO3 | 1 | 65.4 |  | https://pubs.rsc.org/en/content/articlelanding/2023/ma/d3ma00089c | 10.1039/d3ma00089c | 181 | Materials Advances | Royal Society of Chemistry (RSC) | 2023 | Bioinspired green-synthesized silver nanoparticles: <i>in vitro</i> physicochemical, antibacterial, biofilm inhibitory, genotoxicity, antidiabetic, antioxidant, and anticoagulant performance | TRUE | TRUE | gold | TRUE | Xenia | 28,03,25 | FALSE | TRUE | Requires correction | 1. Title опять разметка <i></i> осталась. 2.water (distilled) и distilled water может нужно сделать одно название
2593 | 1496 | 1497 | Ag | 0 | Williamsia serinedens | 0 | SL-1 | Biosynthesis using Rehmannia glutinosa fungi symbiont | MIC | 32 |  |  | 3 | 25 | 14 | spherical | 24 |  | water | 28 | 1440 | AgNO3 | 10 |  |  | https://www.sciencedirect.com/science/article/pii/S2405844024050023 | 10.1016/j.heliyon.2024.e28971 | 182 | Heliyon | Elsevier BV | 2024 | Penicillium polonicum-mediated green synthesis of silver nanoparticles: Unveiling antimicrobial and seed germination advancements | TRUE | TRUE | gold | FALSE
2594 | 1497 | 1498 | Ag | 0 | Sphingopyxis macrogoltabida | 0 | SL-2 | Biosynthesis using Rehmannia glutinosa fungi symbiont | MIC | 32 |  |  | 3 | 25 | 14 | spherical | 24 |  | water | 28 | 1440 | AgNO3 | 10 |  |  | https://www.sciencedirect.com/science/article/pii/S2405844024050023 | 10.1016/j.heliyon.2024.e28971 | 182 | Heliyon | Elsevier BV | 2024 | Penicillium polonicum-mediated green synthesis of silver nanoparticles: Unveiling antimicrobial and seed germination advancements | TRUE | TRUE | gold | FALSE
2595 | 1498 | 2579 | Ag | 0 | Bacillus velezensis | 0 | SL-3 | Biosynthesis using Rehmannia glutinosa fungi symbiont | MIC | 32 |  |  | 3 | 25 | 14 | spherical | 24 |  | water | 28 | 1440 | AgNO3 | 10 |  |  | https://www.sciencedirect.com/science/article/pii/S2405844024050023 | 10.1016/j.heliyon.2024.e28971 | 182 | Heliyon | Elsevier BV | 2024 | Penicillium polonicum-mediated green synthesis of silver nanoparticles: Unveiling antimicrobial and seed germination advancements | TRUE | TRUE | gold | TRUE | Xenia | 31,03,25 | FALSE | FALSE | Verified
2596 | 1499 | 1500 | Ag | 0 | Pseudomonas mediterranea | 0 | SL-4 | Biosynthesis using Rehmannia glutinosa fungi symbiont | MIC | 16 |  |  | 3 | 25 | 14 | spherical | 24 |  | water | 28 | 1440 | AgNO3 | 10 |  |  | https://www.sciencedirect.com/science/article/pii/S2405844024050023 | 10.1016/j.heliyon.2024.e28971 | 182 | Heliyon | Elsevier BV | 2024 | Penicillium polonicum-mediated green synthesis of silver nanoparticles: Unveiling antimicrobial and seed germination advancements | TRUE | TRUE | gold | FALSE
2597 | 1500 | 1501 | Ag | 0 | Williamsia serinedens | 0 | SL-1 | Biosynthesis using Rehmannia glutinosa fungi symbiont | MBC | 128 |  |  | 3 | 25 | 14 | spherical | 24 |  | water | 28 | 1440 | AgNO3 | 10 |  |  | https://www.sciencedirect.com/science/article/pii/S2405844024050023 | 10.1016/j.heliyon.2024.e28971 | 182 | Heliyon | Elsevier BV | 2024 | Penicillium polonicum-mediated green synthesis of silver nanoparticles: Unveiling antimicrobial and seed germination advancements | TRUE | TRUE | gold | FALSE
2598 | 1501 | 1502 | Ag | 0 | Sphingopyxis macrogoltabida | 0 | SL-2 | Biosynthesis using Rehmannia glutinosa fungi symbiont | MBC | 64 |  |  | 3 | 25 | 14 | spherical | 24 |  | water | 28 | 1440 | AgNO3 | 10 |  |  | https://www.sciencedirect.com/science/article/pii/S2405844024050023 | 10.1016/j.heliyon.2024.e28971 | 182 | Heliyon | Elsevier BV | 2024 | Penicillium polonicum-mediated green synthesis of silver nanoparticles: Unveiling antimicrobial and seed germination advancements | TRUE | TRUE | gold | FALSE
2599 | 1502 | 2581 | Ag | 0 | Bacillus velezensis | 0 | SL-3 | Biosynthesis using Rehmannia glutinosa fungi symbiont | MBC | 32 |  |  | 3 | 25 | 14 | spherical | 24 |  | water | 28 | 1440 | AgNO3 | 10 |  |  | https://www.sciencedirect.com/science/article/pii/S2405844024050023 | 10.1016/j.heliyon.2024.e28971 | 182 | Heliyon | Elsevier BV | 2024 | Penicillium polonicum-mediated green synthesis of silver nanoparticles: Unveiling antimicrobial and seed germination advancements | TRUE | TRUE | gold | TRUE | Xenia | 31,03,25 | FALSE | FALSE | Verified
2600 | 1503 | 1504 | Ag | 0 | Pseudomonas mediterranea | 0 | SL-4 | Biosynthesis using Rehmannia glutinosa fungi symbiont | MBC | 64 |  |  | 3 | 25 | 14 | spherical | 24 |  | water | 28 | 1440 | AgNO3 | 10 |  |  | https://www.sciencedirect.com/science/article/pii/S2405844024050023 | 10.1016/j.heliyon.2024.e28971 | 182 | Heliyon | Elsevier BV | 2024 | Penicillium polonicum-mediated green synthesis of silver nanoparticles: Unveiling antimicrobial and seed germination advancements | TRUE | TRUE | gold | FALSE
2601 | 1504 | 1505 | Ag | 0 | Bacillus subtilis | 0 |  | Green synthesis using diatoms biomass | MIC | 15.625 |  |  | 267.47 | 452.13 | 359.8 | rectangular | 24 | -5.67 | water | 25 | 1440 | AgNO3 |  | 239.46 |  | https://www.sciencedirect.com/science/article/pii/S2215017X20303702?via%3Dihub | 10.1016/j.btre.2020.e00571 | 183 | Biotechnology Reports | Elsevier BV | 2020 | Biosynthesis of silver nanoparticles from marine diatoms Chaetoceros sp., Skeletonema sp., Thalassiosira sp., and their antibacterial study | TRUE | TRUE | gold | FALSE
2602 | 1505 | 2585 | Ag | 0 | Streptococcus pneumoniae | 0 |  | Green synthesis using diatoms biomass | MIC | 7.81 |  |  | 267.47 | 452.13 | 359.8 | rectangular | 24 | -5.67 | water | 25 | 1440 | AgNO3 |  | 239.46 |  | https://www.sciencedirect.com/science/article/pii/S2215017X20303702?via%3Dihub | 10.1016/j.btre.2020.e00571 | 183 | Biotechnology Reports | Elsevier BV | 2020 | Biosynthesis of silver nanoparticles from marine diatoms Chaetoceros sp., Skeletonema sp., Thalassiosira sp., and their antibacterial study | TRUE | TRUE | gold | TRUE | Xenia | 31,03,25 | FALSE | FALSE | Verified
2603 | 1506 | 1507 | Ag | 0 | Escherichia coli | 0 |  | Green synthesis using diatoms biomass | MIC | 16 |  |  | 267.47 | 452.13 | 359.8 | rectangular | 24 | -5.67 | water | 25 | 1440 | AgNO3 |  | 239.46 |  | https://www.sciencedirect.com/science/article/pii/S2215017X20303702?via%3Dihub | 10.1016/j.btre.2020.e00571 | 183 | Biotechnology Reports | Elsevier BV | 2020 | Biosynthesis of silver nanoparticles from marine diatoms Chaetoceros sp., Skeletonema sp., Thalassiosira sp., and their antibacterial study | TRUE | TRUE | gold | FALSE
2604 | 1507 | 1508 | Ag | 0 | Staphylococcus aureus | 0 |  | Green synthesis using diatoms biomass | MIC | 15.625 |  |  | 267.47 | 452.13 | 359.8 | rectangular | 24 | -5.67 | water | 25 | 1440 | AgNO3 |  | 239.46 |  | https://www.sciencedirect.com/science/article/pii/S2215017X20303702?via%3Dihub | 10.1016/j.btre.2020.e00571 | 183 | Biotechnology Reports | Elsevier BV | 2020 | Biosynthesis of silver nanoparticles from marine diatoms Chaetoceros sp., Skeletonema sp., Thalassiosira sp., and their antibacterial study | TRUE | TRUE | gold | FALSE
2605 | 1508 | 1509 | Ag | 0 | Aeromonas sp. | 0 |  | Green synthesis using diatoms biomass | MIC | 3.125 |  |  | 267.47 | 452.13 | 359.8 | rectangular | 24 | -5.67 | water | 25 | 1440 | AgNO3 |  | 239.46 |  | https://www.sciencedirect.com/science/article/pii/S2215017X20303702?via%3Dihub | 10.1016/j.btre.2020.e00571 | 183 | Biotechnology Reports | Elsevier BV | 2020 | Biosynthesis of silver nanoparticles from marine diatoms Chaetoceros sp., Skeletonema sp., Thalassiosira sp., and their antibacterial study | TRUE | TRUE | gold | FALSE
2606 | 1509 | 1510 | Ag | 0 | Bacillus subtilis | 0 |  | Green synthesis using diatoms biomass | MIC | 15.625 |  |  | 177.1 | 298.9 | 238 | rectangular | 24 | -16.33 | water | 25 | 1440 | AgNO3 |  | 186.73 |  | https://www.sciencedirect.com/science/article/pii/S2215017X20303702?via%3Dihub | 10.1016/j.btre.2020.e00571 | 183 | Biotechnology Reports | Elsevier BV | 2020 | Biosynthesis of silver nanoparticles from marine diatoms Chaetoceros sp., Skeletonema sp., Thalassiosira sp., and their antibacterial study | TRUE | TRUE | gold | FALSE
2607 | 1510 | 2589 | Ag | 0 | Streptococcus pneumoniae | 0 |  | Green synthesis using diatoms biomass | MIC | 7.81 |  |  | 177.1 | 298.9 | 238 | square | 24 | -16.33 | water | 25 | 1440 | AgNO3 |  | 186.73 |  | https://www.sciencedirect.com/science/article/pii/S2215017X20303702?via%3Dihub | 10.1016/j.btre.2020.e00571 | 183 | Biotechnology Reports | Elsevier BV | 2020 | Biosynthesis of silver nanoparticles from marine diatoms Chaetoceros sp., Skeletonema sp., Thalassiosira sp., and their antibacterial study | TRUE | TRUE | gold | TRUE | Xenia | 31,03,25 | FALSE | FALSE | Verified
2608 | 1511 | 1512 | Ag | 0 | Escherichia coli | 0 |  | Green synthesis using diatoms biomass | MIC | 2 |  |  | 177.1 | 298.9 | 238 | square | 24 | -16.33 | water | 25 | 1440 | AgNO3 |  | 186.73 |  | https://www.sciencedirect.com/science/article/pii/S2215017X20303702?via%3Dihub | 10.1016/j.btre.2020.e00571 | 183 | Biotechnology Reports | Elsevier BV | 2020 | Biosynthesis of silver nanoparticles from marine diatoms Chaetoceros sp., Skeletonema sp., Thalassiosira sp., and their antibacterial study | TRUE | TRUE | gold | FALSE
2609 | 1512 | 2594 | Ag | 0 | Staphylococcus aureus | 0 |  | Green synthesis using diatoms biomass | MIC | 15.625 |  |  | 177.1 | 298.9 | 238 | square | 24 | -16.33 | water | 25 | 1440 | AgNO3 |  | 186.73 |  | https://www.sciencedirect.com/science/article/pii/S2215017X20303702?via%3Dihub | 10.1016/j.btre.2020.e00571 | 183 | Biotechnology Reports | Elsevier BV | 2020 | Biosynthesis of silver nanoparticles from marine diatoms Chaetoceros sp., Skeletonema sp., Thalassiosira sp., and their antibacterial study | TRUE | TRUE | gold | TRUE | Xenia | 31,03,25 | FALSE | FALSE | Verified
2610 | 1513 | 1514 | Ag | 0 | Aeromonas sp. | 0 |  | Green synthesis using diatoms biomass | MIC | 3.125 |  |  | 177.1 | 298.9 | 238 | square | 24 | -16.33 | water | 25 | 1440 | AgNO3 |  | 186.73 |  | https://www.sciencedirect.com/science/article/pii/S2215017X20303702?via%3Dihub | 10.1016/j.btre.2020.e00571 | 183 | Biotechnology Reports | Elsevier BV | 2020 | Biosynthesis of silver nanoparticles from marine diatoms Chaetoceros sp., Skeletonema sp., Thalassiosira sp., and their antibacterial study | TRUE | TRUE | gold | FALSE
2611 | 1514 | 1515 | Ag | 0 | Bacillus subtilis | 0 |  | Green synthesis using diatoms biomass | MIC | 15.625 |  |  | 101.5 | 195.1 | 148.3 | square | 24 | -19.4 | water | 25 | 1440 | AgNO3 |  | 149.03 |  | https://www.sciencedirect.com/science/article/pii/S2215017X20303702?via%3Dihub | 10.1016/j.btre.2020.e00571 | 183 | Biotechnology Reports | Elsevier BV | 2020 | Biosynthesis of silver nanoparticles from marine diatoms Chaetoceros sp., Skeletonema sp., Thalassiosira sp., and their antibacterial study | TRUE | TRUE | gold | FALSE
2612 | 1515 | 1516 | Ag | 0 | Streptococcus pneumoniae | 0 |  | Green synthesis using diatoms biomass | MIC | 7.81 |  |  | 101.5 | 195.1 | 148.3 | square | 24 | -19.4 | water | 25 | 1440 | AgNO3 |  | 149.03 |  | https://www.sciencedirect.com/science/article/pii/S2215017X20303702?via%3Dihub | 10.1016/j.btre.2020.e00571 | 183 | Biotechnology Reports | Elsevier BV | 2020 | Biosynthesis of silver nanoparticles from marine diatoms Chaetoceros sp., Skeletonema sp., Thalassiosira sp., and their antibacterial study | TRUE | TRUE | gold | FALSE
2613 | 1516 | 1517 | Ag | 0 | Escherichia coli | 0 |  | Green synthesis using diatoms biomass | MIC | 4 |  |  | 101.5 | 195.1 | 148.3 | square | 24 | -19.4 | water | 25 | 1440 | AgNO3 |  | 149.03 |  | https://www.sciencedirect.com/science/article/pii/S2215017X20303702?via%3Dihub | 10.1016/j.btre.2020.e00571 | 183 | Biotechnology Reports | Elsevier BV | 2020 | Biosynthesis of silver nanoparticles from marine diatoms Chaetoceros sp., Skeletonema sp., Thalassiosira sp., and their antibacterial study | TRUE | TRUE | gold | FALSE
2614 | 1517 | 1518 | Ag | 0 | Staphylococcus aureus | 0 |  | Green synthesis using diatoms biomass | MIC | 15.625 |  |  | 101.5 | 195.1 | 148.3 | square | 24 | -19.4 | water | 25 | 1440 | AgNO3 |  | 149.03 |  | https://www.sciencedirect.com/science/article/pii/S2215017X20303702?via%3Dihub | 10.1016/j.btre.2020.e00571 | 183 | Biotechnology Reports | Elsevier BV | 2020 | Biosynthesis of silver nanoparticles from marine diatoms Chaetoceros sp., Skeletonema sp., Thalassiosira sp., and their antibacterial study | TRUE | TRUE | gold | FALSE
2615 | 1518 | 1519 | Ag | 0 | Aeromonas sp. | 0 |  | Green synthesis using diatoms biomass | MIC | 6.25 |  |  | 101.5 | 195.1 | 148.3 | square | 24 | -19.4 | water | 25 | 1440 | AgNO3 |  | 149.03 |  | https://www.sciencedirect.com/science/article/pii/S2215017X20303702?via%3Dihub | 10.1016/j.btre.2020.e00571 | 183 | Biotechnology Reports | Elsevier BV | 2020 | Biosynthesis of silver nanoparticles from marine diatoms Chaetoceros sp., Skeletonema sp., Thalassiosira sp., and their antibacterial study | TRUE | TRUE | gold | FALSE
2616 | 1523 | 1524 | Ag | 1 | Acinetobacter baumannii | 0 | MTCC 1425 | Green synthesis using Spirulina sp. | MIC | 80 |  |  | 30 | 60 | 26.57 | spherical |  |  | water | 40 | 1440 | AgNO3 | 1 |  |  | https://doi.org/10.1016/j.jksus.2024.103336 | 10.1016/j.jksus.2024.103336 | 184 | Journal of King Saud University - Science | Elsevier BV | 2024 | Biosynthesis, characterization and monitoring in vitro antibacterial efficiencies of AgNPs with filamentous cyanobacteria Spirulina sp. And S. Subsalsa against pathogenic bacteria | TRUE | TRUE | gold | FALSE
2617 | 1524 | 1525 | Ag | 1 | Escherichia coli | 0 | MTCC 443 | Green synthesis using Spirulina sp. | MIC | 50 |  |  | 30 | 60 | 26.57 | spherical |  |  | water | 40 | 1440 | AgNO3 | 1 |  |  | https://doi.org/10.1016/j.jksus.2024.103336 | 10.1016/j.jksus.2024.103336 | 184 | Journal of King Saud University - Science | Elsevier BV | 2024 | Biosynthesis, characterization and monitoring in vitro antibacterial efficiencies of AgNPs with filamentous cyanobacteria Spirulina sp. And S. Subsalsa against pathogenic bacteria | TRUE | TRUE | gold | FALSE
2618 | 1525 | 2596 | Ag | 1 | Streptococcus pyogenes | 0 | MTCC 1982 | Green synthesis using Spirulina sp. | MIC | 100 |  |  | 30 | 60 | 26.57 | spherical |  |  | water | 40 | 1440 | AgNO3 | 1 |  |  | https://doi.org/10.1016/j.jksus.2024.103336 | 10.1016/j.jksus.2024.103336 | 184 | Journal of King Saud University - Science | Elsevier BV | 2024 | Biosynthesis, characterization and monitoring in vitro antibacterial efficiencies of AgNPs with filamentous cyanobacteria Spirulina sp. And S. Subsalsa against pathogenic bacteria | TRUE | TRUE | gold | TRUE | Xenia | 31,03,25 | TRUE | FALSE | Requires correction | 1. В таблице 2 на странице 6 в статье, сказано, что для этой бактерии MIC = 75
2619 | 1526 | 1527 | Ag | 1 | Acinetobacter baumannii | 0 | MTCC 1425 | Green synthesis using Spirulina sp. | MBC | 100 |  |  | 30 | 60 | 26.57 | spherical |  |  | water | 40 | 1440 | AgNO3 | 1 |  |  | https://doi.org/10.1016/j.jksus.2024.103336 | 10.1016/j.jksus.2024.103336 | 184 | Journal of King Saud University - Science | Elsevier BV | 2024 | Biosynthesis, characterization and monitoring in vitro antibacterial efficiencies of AgNPs with filamentous cyanobacteria Spirulina sp. And S. Subsalsa against pathogenic bacteria | TRUE | TRUE | gold | FALSE
2620 | 1527 | 1528 | Ag | 1 | Escherichia coli | 0 | MTCC 443 | Green synthesis using Spirulina sp. | MBC | 80 |  |  | 30 | 60 | 26.57 | spherical |  |  | water | 40 | 1440 | AgNO3 | 1 |  |  | https://doi.org/10.1016/j.jksus.2024.103336 | 10.1016/j.jksus.2024.103336 | 184 | Journal of King Saud University - Science | Elsevier BV | 2024 | Biosynthesis, characterization and monitoring in vitro antibacterial efficiencies of AgNPs with filamentous cyanobacteria Spirulina sp. And S. Subsalsa against pathogenic bacteria | TRUE | TRUE | gold | FALSE
2621 | 1528 | 1529 | Ag | 1 | Streptococcus pyogenes | 0 | MTCC 1982 | Green synthesis using Spirulina sp. | MBC | 140 |  |  | 30 | 60 | 26.57 | spherical |  |  | water | 40 | 1440 | AgNO3 | 1 |  |  | https://doi.org/10.1016/j.jksus.2024.103336 | 10.1016/j.jksus.2024.103336 | 184 | Journal of King Saud University - Science | Elsevier BV | 2024 | Biosynthesis, characterization and monitoring in vitro antibacterial efficiencies of AgNPs with filamentous cyanobacteria Spirulina sp. And S. Subsalsa against pathogenic bacteria | TRUE | TRUE | gold | FALSE
2622 | 1529 | 1530 | Ag | 1 | Acinetobacter baumannii | 0 | MTCC 1425 | Green synthesis using Spirulina sp. | MIC | 80 |  |  | 30 | 60 | 26.57 | spherical |  |  | water | 40 | 1440 | AgNO3 | 1 |  |  | https://doi.org/10.1016/j.jksus.2024.103336 | 10.1016/j.jksus.2024.103336 | 184 | Journal of King Saud University - Science | Elsevier BV | 2024 | Biosynthesis, characterization and monitoring in vitro antibacterial efficiencies of AgNPs with filamentous cyanobacteria Spirulina sp. And S. Subsalsa against pathogenic bacteria | TRUE | TRUE | gold | FALSE
2623 | 1530 | 1531 | Ag | 1 | Escherichia coli | 0 | MTCC 443 | Green synthesis using Spirulina sp. | MIC | 75 |  |  | 30 | 60 | 26.57 | spherical |  |  | water | 40 | 1440 | AgNO3 | 1 |  |  | https://doi.org/10.1016/j.jksus.2024.103336 | 10.1016/j.jksus.2024.103336 | 184 | Journal of King Saud University - Science | Elsevier BV | 2024 | Biosynthesis, characterization and monitoring in vitro antibacterial efficiencies of AgNPs with filamentous cyanobacteria Spirulina sp. And S. Subsalsa against pathogenic bacteria | TRUE | TRUE | gold | FALSE
2624 | 1531 | 1532 | Ag | 1 | Streptococcus pyogenes | 0 | MTCC 1982 | Green synthesis using Spirulina sp. | MIC | 60 |  |  | 30 | 60 | 26.57 | spherical |  |  | water | 40 | 1440 | AgNO3 | 1 |  |  | https://doi.org/10.1016/j.jksus.2024.103336 | 10.1016/j.jksus.2024.103336 | 184 | Journal of King Saud University - Science | Elsevier BV | 2024 | Biosynthesis, characterization and monitoring in vitro antibacterial efficiencies of AgNPs with filamentous cyanobacteria Spirulina sp. And S. Subsalsa against pathogenic bacteria | TRUE | TRUE | gold | FALSE
2625 | 1532 | 1533 | Ag | 1 | Acinetobacter baumannii | 0 | MTCC 1425 | Green synthesis using Spirulina sp. | MBC | 120 |  |  | 30 | 60 | 26.57 | spherical |  |  | water | 40 | 1440 | AgNO3 | 1 |  |  | https://doi.org/10.1016/j.jksus.2024.103336 | 10.1016/j.jksus.2024.103336 | 184 | Journal of King Saud University - Science | Elsevier BV | 2024 | Biosynthesis, characterization and monitoring in vitro antibacterial efficiencies of AgNPs with filamentous cyanobacteria Spirulina sp. And S. Subsalsa against pathogenic bacteria | TRUE | TRUE | gold | FALSE
2626 | 1533 | 2597 | Ag | 1 | Escherichia coli | 0 | MTCC 443 | Green synthesis using Spirulina sp. | MBC | 130 |  |  | 30 | 60 | 26.57 | spherical |  |  | water | 40 | 1440 | AgNO3 | 1 |  |  | https://doi.org/10.1016/j.jksus.2024.103336 | 10.1016/j.jksus.2024.103336 | 184 | Journal of King Saud University - Science | Elsevier BV | 2024 | Biosynthesis, characterization and monitoring in vitro antibacterial efficiencies of AgNPs with filamentous cyanobacteria Spirulina sp. And S. Subsalsa against pathogenic bacteria | TRUE | TRUE | gold | TRUE | Xenia | 31,03,25 | FALSE | FALSE | Verified
2627 | 1534 | 1535 | Ag | 1 | Streptococcus pyogenes | 0 | MTCC 1982 | Green synthesis using Spirulina sp. | MBC | 90 |  |  | 30 | 60 | 26.57 | spherical |  |  | water | 40 | 1440 | AgNO3 | 1 |  |  | https://doi.org/10.1016/j.jksus.2024.103336 | 10.1016/j.jksus.2024.103336 | 184 | Journal of King Saud University - Science | Elsevier BV | 2024 | Biosynthesis, characterization and monitoring in vitro antibacterial efficiencies of AgNPs with filamentous cyanobacteria Spirulina sp. And S. Subsalsa against pathogenic bacteria | TRUE | TRUE | gold | FALSE
2628 | 3044 | 3045 | Ag | 0 | Acinetobacter baumannii | 0 | MTCC 1425 | Green synthesis using Spirulina sp. | ZOI |  |  | 19 | 30 | 60 | 26.57 | spherical |  |  | water | 40 | 1440 | AgNO3 | 1 |  |  | https://www.sciencedirect.com/science/article/pii/S1018364724002489?via%3Dihub | 10.1016/j.jksus.2024.103336 | 184 | Journal of King Saud University - Science | Elsevier BV | 2024 | Biosynthesis, characterization and monitoring in vitro antibacterial efficiencies of AgNPs with filamentous cyanobacteria Spirulina sp. And S. Subsalsa against pathogenic bacteria | TRUE | TRUE | gold | FALSE
2629 | 3045 | 2605 | Ag | 0 | Escherichia coli | 0 | MTCC 443 | Green synthesis using Spirulina sp. | ZOI |  |  | 18 | 30 | 60 | 26.57 | spherical |  |  | water | 40 | 1440 | AgNO3 | 1 |  |  | https://www.sciencedirect.com/science/article/pii/S1018364724002489?via%3Dihub | 10.1016/j.jksus.2024.103336 | 184 | Journal of King Saud University - Science | Elsevier BV | 2024 | Biosynthesis, characterization and monitoring in vitro antibacterial efficiencies of AgNPs with filamentous cyanobacteria Spirulina sp. And S. Subsalsa against pathogenic bacteria | TRUE | TRUE | gold | TRUE | Xenia | 31,03,25 | TRUE | FALSE | Requires correction | 1. concentration (mM), zoi_np (mm) - я не нашла эти значения, что отмечаны оранжевым в статье
2630 | 3046 | 3047 | Ag | 0 | Streptococcus pyogenes | 0 | MTCC 1982 | Green synthesis using Spirulina sp. | ZOI |  |  | 17 | 30 | 60 | 26.57 | spherical |  |  | water | 40 | 1440 | AgNO3 | 1 |  |  | https://www.sciencedirect.com/science/article/pii/S1018364724002489?via%3Dihub | 10.1016/j.jksus.2024.103336 | 184 | Journal of King Saud University - Science | Elsevier BV | 2024 | Biosynthesis, characterization and monitoring in vitro antibacterial efficiencies of AgNPs with filamentous cyanobacteria Spirulina sp. And S. Subsalsa against pathogenic bacteria | TRUE | TRUE | gold | FALSE
2631 | 3047 | 3048 | Ag | 0 | Acinetobacter baumannii | 0 | MTCC 1425 | Green synthesis using Spirulina subsalsa | ZOI |  |  | 18 | 30 | 60 | 26.57 | spherical |  |  | water | 40 | 1440 | AgNO3 | 1 |  |  | https://www.sciencedirect.com/science/article/pii/S1018364724002489?via%3Dihub | 10.1016/j.jksus.2024.103336 | 184 | Journal of King Saud University - Science | Elsevier BV | 2024 | Biosynthesis, characterization and monitoring in vitro antibacterial efficiencies of AgNPs with filamentous cyanobacteria Spirulina sp. And S. Subsalsa against pathogenic bacteria | TRUE | TRUE | gold | FALSE
2632 | 3048 | 3049 | Ag | 0 | Escherichia coli | 0 | MTCC 443 | Green synthesis using Spirulina subsalsa | ZOI |  |  | 18 | 30 | 60 | 26.57 | spherical |  |  | water | 40 | 1440 | AgNO3 | 1 |  |  | https://www.sciencedirect.com/science/article/pii/S1018364724002489?via%3Dihub | 10.1016/j.jksus.2024.103336 | 184 | Journal of King Saud University - Science | Elsevier BV | 2024 | Biosynthesis, characterization and monitoring in vitro antibacterial efficiencies of AgNPs with filamentous cyanobacteria Spirulina sp. And S. Subsalsa against pathogenic bacteria | TRUE | TRUE | gold | FALSE
2633 | 3049 | 3050 | Ag | 0 | Streptococcus pyogenes | 0 | MTCC 1982 | Green synthesis using Spirulina subsalsa | ZOI |  |  | 17 | 30 | 60 | 26.57 | spherical |  |  | water | 40 | 1440 | AgNO3 | 1 |  |  | https://www.sciencedirect.com/science/article/pii/S1018364724002489?via%3Dihub | 10.1016/j.jksus.2024.103336 | 184 | Journal of King Saud University - Science | Elsevier BV | 2024 | Biosynthesis, characterization and monitoring in vitro antibacterial efficiencies of AgNPs with filamentous cyanobacteria Spirulina sp. And S. Subsalsa against pathogenic bacteria | TRUE | TRUE | gold | FALSE
2634 | 1535 | 1536 | Ag | 0 | Staphylococcus aureus | 0 | ATCC 25923 | Green synthesis using Carya illinoinensis | MIC | 128 |  |  | 18.65 | 22.03 | 20.34 | spherical | 24 |  | methanol | 25 | 1440 | AgNO3 | 1 |  |  | https://doi.org/10.1016/j.heliyon.2020.e03624 | 10.1016/j.heliyon.2020.e03624 | 185 | Heliyon | Elsevier BV | 2020 | Characterization and the evaluation of antimicrobial activities of silver nanoparticles biosynthesized from Carya illinoinensis leaf extract | TRUE | TRUE | gold | FALSE
2635 | 1536 | 1537 | Ag | 0 | Listeria monocytogenes | 0 | ATCC 7644 | Green synthesis using Carya illinoinensis | MIC | 64 |  |  | 18.65 | 22.03 | 20.34 | spherical | 24 |  | methanol | 25 | 1440 | AgNO3 | 1 |  |  | https://doi.org/10.1016/j.heliyon.2020.e03624 | 10.1016/j.heliyon.2020.e03624 | 185 | Heliyon | Elsevier BV | 2020 | Characterization and the evaluation of antimicrobial activities of silver nanoparticles biosynthesized from Carya illinoinensis leaf extract | TRUE | TRUE | gold | FALSE
2636 | 1537 | 2624 | Ag | 0 | Escherichia coli | 0 | ATCC 25922 | Green synthesis using Carya illinoinensis | MIC | 16 |  |  | 18.65 | 22.03 | 20.34 | spherical | 24 |  | methanol | 25 | 1440 | AgNO3 | 1 |  |  | https://doi.org/10.1016/j.heliyon.2020.e03624 | 10.1016/j.heliyon.2020.e03624 | 185 | Heliyon | Elsevier BV | 2020 | Characterization and the evaluation of antimicrobial activities of silver nanoparticles biosynthesized from Carya illinoinensis leaf extract | TRUE | TRUE | gold | TRUE | Xenia | 31,03,25 | TRUE | FALSE | Requires correction | 1. У нас в датасете - Temperature for extract, C = 20. В статье -- The reaction was conducted under a stirring rate of 700 rpm at 25 C for 24 h. 2. В статье --- distilled water, --- Solvent for extract
2637 | 1538 | 1539 | Ag | 0 | Pseudomonas aeruginosa | 0 | ATCC 27853 | Green synthesis using Carya illinoinensis | MIC | 32 |  |  | 18.65 | 22.03 | 20.34 | spherical | 24 |  | methanol | 25 | 1440 | AgNO3 | 1 |  |  | https://doi.org/10.1016/j.heliyon.2020.e03624 | 10.1016/j.heliyon.2020.e03624 | 185 | Heliyon | Elsevier BV | 2020 | Characterization and the evaluation of antimicrobial activities of silver nanoparticles biosynthesized from Carya illinoinensis leaf extract | TRUE | TRUE | gold | FALSE
2638 | 1539 | 1540 | Ag | 1 | Staphylococcus aureus | 0 |  | Green synthesis using Bacillus subtilis | MIC | 230 |  |  | 3 | 20 |  | spherical | 24 |  |  | 30 | 1440 | AgNO3 | 1 |  |  | https://doi.org/10.1016/j.sjbs.2020.04.026 | 10.1016/j.sjbs.2020.04.026 | 186 | Saudi Journal of Biological Sciences | Elsevier BV | 2020 | Eco-friendly synthesis of silver nanoparticles by Bacillus subtilis and their antibacterial activity | FALSE | TRUE | hybrid | FALSE
2639 | 1540 | 1541 | Ag | 1 | Staphylococcus epidermidis | 0 |  | Green synthesis using Bacillus subtilis | MIC | 180 |  |  | 3 | 20 |  | spherical | 24 |  |  | 30 | 1440 | AgNO3 | 1 |  |  | https://doi.org/10.1016/j.sjbs.2020.04.026 | 10.1016/j.sjbs.2020.04.026 | 186 | Saudi Journal of Biological Sciences | Elsevier BV | 2020 | Eco-friendly synthesis of silver nanoparticles by Bacillus subtilis and their antibacterial activity | FALSE | TRUE | hybrid | FALSE
2640 | 1541 | 2632 | Ag | 1 | Klebsiella pneumoniae | 0 |  | Green synthesis using Bacillus subtilis | MIC | 300 |  |  | 3 | 20 |  | spherical | 24 |  |  | 30 | 1440 | AgNO3 | 1 |  |  | https://doi.org/10.1016/j.sjbs.2020.04.026 | 10.1016/j.sjbs.2020.04.026 | 186 | Saudi Journal of Biological Sciences | Elsevier BV | 2020 | Eco-friendly synthesis of silver nanoparticles by Bacillus subtilis and their antibacterial activity | FALSE | TRUE | hybrid | TRUE | Xenia | 31,03,25 | FALSE | FALSE | Verified |  |  | mistake in doi, data were correct
2641 | 1542 | 1543 | Ag | 1 | Escherichia coli | 0 |  | Green synthesis using Bacillus subtilis | MIC | 200 |  |  | 3 | 20 |  | spherical | 24 |  |  | 30 | 1440 | AgNO3 | 1 |  |  | https://doi.org/10.1016/j.sjbs.2020.04.026 | 10.1016/j.sjbs.2020.04.026 | 186 | Saudi Journal of Biological Sciences | Elsevier BV | 2020 | Eco-friendly synthesis of silver nanoparticles by Bacillus subtilis and their antibacterial activity | FALSE | TRUE | hybrid | FALSE
2642 | 1543 | 1544 | Ag | 1 | Candida albicans | 0 | PTCC 5011 | Green synthesis using Bacillus subtilis | MIC | 100 |  |  | 3 | 20 |  | spherical | 24 |  |  | 30 | 1440 | AgNO3 | 1 |  |  | https://doi.org/10.1016/j.sjbs.2020.04.026 | 10.1016/j.sjbs.2020.04.026 | 186 | Saudi Journal of Biological Sciences | Elsevier BV | 2020 | Eco-friendly synthesis of silver nanoparticles by Bacillus subtilis and their antibacterial activity | FALSE | TRUE | hybrid | FALSE
2643 | 1544 | 1545 | Ag | 1 | Staphylococcus aureus | 1 | ATCC 6301 | Green synthesis using Parrotiopsis jacquemontiana | MIC | 10 |  |  | 56.2 | 87.03 | 23.1 | flat |  |  | water | 60 | 1441 | AgNO3 | 1 | 30.26 |  | https://doi/epdf/10.1002/jemt.23882 | 10.1002/jemt.23882 | 187 | Microscopy Research and Technique | Wiley | 2021 | Green synthesized silver nanoparticles(AgNPs) from Parrotiopsis jacquemontiana (Decne) Rehder leaf extract and its biological activities | FALSE | FALSE | closed | FALSE
2644 | 1545 | 1546 | Ag | 1 | Staphylococcus aureus | 1 | QAU Islambad 9861 | Green synthesis using Parrotiopsis jacquemontiana | MIC | 5 |  |  | 56.2 | 87.03 | 23.1 | flat |  |  | water | 60 | 1441 | AgNO3 | 1 | 30.26 |  | https://doi/epdf/10.1002/jemt.23882 | 10.1002/jemt.23882 | 187 | Microscopy Research and Technique | Wiley | 2021 | Green synthesized silver nanoparticles(AgNPs) from Parrotiopsis jacquemontiana (Decne) Rehder leaf extract and its biological activities | FALSE | FALSE | closed | FALSE
2645 | 1546 | 1547 | Ag | 1 | Staphylococcus aureus | 0 | QAU Islambad 12861 | Green synthesis using Parrotiopsis jacquemontiana | MIC | 10 |  |  | 56.2 | 87.03 | 23.1 | flat |  |  | water | 60 | 1441 | AgNO3 | 1 | 30.26 |  | https://doi/epdf/10.1002/jemt.23882 | 10.1002/jemt.23882 | 187 | Microscopy Research and Technique | Wiley | 2021 | Green synthesized silver nanoparticles(AgNPs) from Parrotiopsis jacquemontiana (Decne) Rehder leaf extract and its biological activities | FALSE | FALSE | closed | FALSE
2646 | 1547 | 1548 | Ag | 1 | Staphylococcus aureus | 1 | QAU Islambad 6301 | Green synthesis using Parrotiopsis jacquemontiana | MBC | 20 |  |  | 56.2 | 87.03 | 23.1 | flat |  |  | water | 60 | 1441 | AgNO3 | 1 | 30.26 |  | https://doi/epdf/10.1002/jemt.23882 | 10.1002/jemt.23882 | 187 | Microscopy Research and Technique | Wiley | 2021 | Green synthesized silver nanoparticles(AgNPs) from Parrotiopsis jacquemontiana (Decne) Rehder leaf extract and its biological activities | FALSE | FALSE | closed | FALSE
2647 | 1548 | 1549 | Ag | 1 | Staphylococcus aureus | 1 | QAU Islambad 9861 | Green synthesis using Parrotiopsis jacquemontiana | MBC | 10 |  |  | 56.2 | 87.03 | 23.1 | flat |  |  | water | 60 | 1441 | AgNO3 | 1 | 30.26 |  | https://doi/epdf/10.1002/jemt.23882 | 10.1002/jemt.23882 | 187 | Microscopy Research and Technique | Wiley | 2021 | Green synthesized silver nanoparticles(AgNPs) from Parrotiopsis jacquemontiana (Decne) Rehder leaf extract and its biological activities | FALSE | FALSE | closed | FALSE
2648 | 1549 | 1550 | Ag | 1 | Staphylococcus aureus | 0 | QAU Islambad 12861 | Green synthesis using Parrotiopsis jacquemontiana | MBC | 20 |  |  | 56.2 | 87.03 | 23.1 | flat |  |  | water | 60 | 1441 | AgNO3 | 1 | 30.26 |  | https://doi/epdf/10.1002/jemt.23882 | 10.1002/jemt.23882 | 187 | Microscopy Research and Technique | Wiley | 2021 | Green synthesized silver nanoparticles(AgNPs) from Parrotiopsis jacquemontiana (Decne) Rehder leaf extract and its biological activities | FALSE | FALSE | closed | FALSE
2649 | 1550 | 1551 | Ag | 1 | Klebsiella pneumoniae | 1 | QAU Islambad 82431 | Green synthesis using Parrotiopsis jacquemontiana | MIC | 40 |  |  | 56.2 | 87.03 | 23.1 | flat |  |  | water | 60 | 1441 | AgNO3 | 1 | 30.26 |  | https://doi/epdf/10.1002/jemt.23882 | 10.1002/jemt.23882 | 187 | Microscopy Research and Technique | Wiley | 2021 | Green synthesized silver nanoparticles(AgNPs) from Parrotiopsis jacquemontiana (Decne) Rehder leaf extract and its biological activities | FALSE | FALSE | closed | FALSE
2650 | 1551 | 1552 | Ag | 1 | Klebsiella pneumoniae | 1 | QAU Islambad 82431 | Green synthesis using Parrotiopsis jacquemontiana | MBC | 40 |  |  | 56.2 | 87.03 | 23.1 | flat |  |  | water | 60 | 1441 | AgNO3 | 1 | 30.26 |  | https://doi/epdf/10.1002/jemt.23882 | 10.1002/jemt.23882 | 187 | Microscopy Research and Technique | Wiley | 2021 | Green synthesized silver nanoparticles(AgNPs) from Parrotiopsis jacquemontiana (Decne) Rehder leaf extract and its biological activities | FALSE | FALSE | closed | FALSE
2651 | 1552 | 1553 | Ag | 1 | Escherichia coli | 1 | QAU Islambad 52321 | Green synthesis using Parrotiopsis jacquemontiana | MIC | 10 |  |  | 56.2 | 87.03 | 23.1 | flat |  |  | water | 60 | 1441 | AgNO3 | 1 | 30.26 |  | https://doi/epdf/10.1002/jemt.23882 | 10.1002/jemt.23882 | 187 | Microscopy Research and Technique | Wiley | 2021 | Green synthesized silver nanoparticles(AgNPs) from Parrotiopsis jacquemontiana (Decne) Rehder leaf extract and its biological activities | FALSE | FALSE | closed | FALSE
2652 | 1553 | 1554 | Ag | 1 | Escherichia coli | 1 | QAU Islambad 52322 | Green synthesis using Parrotiopsis jacquemontiana | MBC | 40 |  |  | 56.2 | 87.03 | 23.1 | flat |  |  | water | 60 | 1441 | AgNO3 | 1 | 30.26 |  | https://doi/epdf/10.1002/jemt.23882 | 10.1002/jemt.23882 | 187 | Microscopy Research and Technique | Wiley | 2021 | Green synthesized silver nanoparticles(AgNPs) from Parrotiopsis jacquemontiana (Decne) Rehder leaf extract and its biological activities | FALSE | FALSE | closed | FALSE
2653 | 1554 | 2635 | Ag | 1 | Pseudomonas aeruginosa | 0 | ATCC 27583 | Green synthesis using Parrotiopsis jacquemontiana | MIC | 10 |  |  | 56.2 | 87.03 | 23.1 | flat |  |  | water | 60 | 1441 | AgNO3 | 1 | 30.26 |  | https://doi/epdf/10.1002/jemt.23882 | 10.1002/jemt.23882 | 187 | Microscopy Research and Technique | Wiley | 2021 | Green synthesized silver nanoparticles(AgNPs) from Parrotiopsis jacquemontiana (Decne) Rehder leaf extract and its biological activities | FALSE | FALSE | closed | TRUE | Xenia | 26.03.25 | FALSE | TRUE | Verified | В title статьи остались html теги <i> <scp>.
2654 | 1555 | 2646 | Ag | 1 | Pseudomonas aeruginosa | 0 | ATCC 27583 | Green synthesis using Parrotiopsis jacquemontiana | MBC | 20 |  |  | 56.2 | 87.03 | 23.1 | flat |  |  | water | 60 | 1441 | AgNO3 | 1 | 30.26 |  | https://doi/epdf/10.1002/jemt.23882 | 10.1002/jemt.23882 | 187 | Microscopy Research and Technique | Wiley | 2021 | Green synthesized silver nanoparticles(AgNPs) from Parrotiopsis jacquemontiana (Decne) Rehder leaf extract and its biological activities | FALSE | FALSE | closed | TRUE | Xenia | 26.03.25 | FALSE | TRUE | Verified | В title статьи остались html теги <i> <scp>.
2655 | 1556 | 1557 | Ag | 1 | Aspergillus flavus | 0 | FCBP-0064 | Green synthesis using Parrotiopsis jacquemontiana | MIC | 10 |  |  | 56.2 | 87.03 | 23.1 | flat |  |  | water | 60 | 1441 | AgNO3 | 1 | 30.26 |  | https://doi/epdf/10.1002/jemt.23882 | 10.1002/jemt.23882 | 187 | Microscopy Research and Technique | Wiley | 2021 | Green synthesized silver nanoparticles(AgNPs) from Parrotiopsis jacquemontiana (Decne) Rehder leaf extract and its biological activities | FALSE | FALSE | closed | FALSE
2656 | 1557 | 1558 | Ag | 1 | Aspergillus flavus | 0 | FCBP-0064 | Green synthesis using Parrotiopsis jacquemontiana | MFC | 40 |  |  | 56.2 | 87.03 | 23.1 | flat |  |  | water | 60 | 1441 | AgNO3 | 1 | 30.26 |  | https://doi/epdf/10.1002/jemt.23882 | 10.1002/jemt.23882 | 187 | Microscopy Research and Technique | Wiley | 2021 | Green synthesized silver nanoparticles(AgNPs) from Parrotiopsis jacquemontiana (Decne) Rehder leaf extract and its biological activities | FALSE | FALSE | closed | FALSE
2657 | 1558 | 2648 | Ag | 1 | Aspergillus niger | 0 | FCBP-0198 | Green synthesis using Parrotiopsis jacquemontiana | MIC | 10 |  |  | 56.2 | 87.03 | 23.1 | flat |  |  | water | 60 | 1441 | AgNO3 | 1 | 30.26 |  | https://doi/epdf/10.1002/jemt.23882 | 10.1002/jemt.23882 | 187 | Microscopy Research and Technique | Wiley | 2021 | Green synthesized silver nanoparticles(AgNPs) from Parrotiopsis jacquemontiana (Decne) Rehder leaf extract and its biological activities | FALSE | FALSE | closed | TRUE | Xenia | 26.03.25 | FALSE | TRUE | Verified | В title статьи остались html теги <i> <scp>.
2658 | 1559 | 1560 | Ag | 1 | Aspergillus niger | 0 | FCBP-0198 | Green synthesis using Parrotiopsis jacquemontiana | MFC | 20 |  |  | 56.2 | 87.03 | 23.1 | flat |  |  | water | 60 | 1441 | AgNO3 | 1 | 30.26 |  | https://doi/epdf/10.1002/jemt.23882 | 10.1002/jemt.23882 | 187 | Microscopy Research and Technique | Wiley | 2021 | Green synthesized silver nanoparticles(AgNPs) from Parrotiopsis jacquemontiana (Decne) Rehder leaf extract and its biological activities | FALSE | FALSE | closed | FALSE
2659 | 1560 | 1561 | Ag | 1 | Fusarium solani | 0 | FCBP-0291 | Green synthesis using Parrotiopsis jacquemontiana | MIC | 10 |  |  | 56.2 | 87.03 | 23.1 | flat |  |  | water | 60 | 1441 | AgNO3 | 1 | 30.26 |  | https://doi/epdf/10.1002/jemt.23882 | 10.1002/jemt.23882 | 187 | Microscopy Research and Technique | Wiley | 2021 | Green synthesized silver nanoparticles(AgNPs) from Parrotiopsis jacquemontiana (Decne) Rehder leaf extract and its biological activities | FALSE | FALSE | closed | FALSE
2660 | 1561 | 1562 | Ag | 1 | Fusarium solani | 0 | FCBP-0291 | Green synthesis using Parrotiopsis jacquemontiana | MFC | 40 |  |  | 56.2 | 87.03 | 23.1 | flat |  |  | water | 60 | 1441 | AgNO3 | 1 | 30.26 |  | https://doi/epdf/10.1002/jemt.23882 | 10.1002/jemt.23882 | 187 | Microscopy Research and Technique | Wiley | 2021 | Green synthesized silver nanoparticles(AgNPs) from Parrotiopsis jacquemontiana (Decne) Rehder leaf extract and its biological activities | FALSE | FALSE | closed | FALSE
2661 | 1562 | 1563 | Ag | 1 | Mucor piriformis | 0 | FCBP-0300 | Green synthesis using Parrotiopsis jacquemontiana | MIC | 20 |  |  | 56.2 | 87.03 | 23.1 | flat |  |  | water | 60 | 1441 | AgNO3 | 1 | 30.26 |  | https://doi/epdf/10.1002/jemt.23882 | 10.1002/jemt.23882 | 187 | Microscopy Research and Technique | Wiley | 2021 | Green synthesized silver nanoparticles(AgNPs) from Parrotiopsis jacquemontiana (Decne) Rehder leaf extract and its biological activities | FALSE | FALSE | closed | FALSE
2662 | 1563 | 1564 | Ag | 1 | Mucor piriformis | 0 | FCBP-0300 | Green synthesis using Parrotiopsis jacquemontiana | MFC | 40 |  |  | 56.2 | 87.03 | 23.1 | flat |  |  | water | 60 | 1441 | AgNO3 | 1 | 30.26 |  | https://doi/epdf/10.1002/jemt.23882 | 10.1002/jemt.23882 | 187 | Microscopy Research and Technique | Wiley | 2021 | Green synthesized silver nanoparticles(AgNPs) from Parrotiopsis jacquemontiana (Decne) Rehder leaf extract and its biological activities | FALSE | FALSE | closed | FALSE
2663 | 1564 | 2650 | Ag | 1 | Aspergillus fumigatus | 0 | FCBP-66 | Green synthesis using Parrotiopsis jacquemontiana | MIC | 10 |  |  | 56.2 | 87.03 | 23.1 | flat |  |  | water | 60 | 1441 | AgNO3 | 1 | 30.26 |  | https://doi/epdf/10.1002/jemt.23882 | 10.1002/jemt.23882 | 187 | Microscopy Research and Technique | Wiley | 2021 | Green synthesized silver nanoparticles(AgNPs) from Parrotiopsis jacquemontiana (Decne) Rehder leaf extract and its biological activities | FALSE | FALSE | closed | TRUE | Xenia | 26.03.25 | FALSE | TRUE | Verified | В title статьи остались html теги <i> <scp>.
2664 | 1565 | 1566 | Ag | 1 | Aspergillus fumigatus | 0 | FCBP-66 | Green synthesis using Parrotiopsis jacquemontiana | MFC | 10 |  |  | 56.2 | 87.03 | 23.1 | flat |  |  | water | 60 | 1441 | AgNO3 | 1 | 30.26 |  | https://doi/epdf/10.1002/jemt.23882 | 10.1002/jemt.23882 | 187 | Microscopy Research and Technique | Wiley | 2021 | Green synthesized silver nanoparticles(AgNPs) from Parrotiopsis jacquemontiana (Decne) Rehder leaf extract and its biological activities | FALSE | FALSE | closed | FALSE
2665 | 1566 | 2659 | Ag | 1 | Candida albicans | 0 | ATCC 90028 | Green synthesis using Parrotiopsis jacquemontiana | MIC | 10 |  |  | 56.2 | 87.03 | 23.1 | flat |  |  | water | 60 | 1441 | AgNO3 | 1 | 30.26 |  | https://doi/epdf/10.1002/jemt.23882 | 10.1002/jemt.23882 | 187 | Microscopy Research and Technique | Wiley | 2021 | Green synthesized silver nanoparticles(AgNPs) from Parrotiopsis jacquemontiana (Decne) Rehder leaf extract and its biological activities | FALSE | FALSE | closed | TRUE | Xenia | 26.03.25 | FALSE | TRUE | Verified | В title статьи остались html теги <i> <scp>.
2666 | 1567 | 1568 | Ag | 1 | Candida albicans | 0 | ATCC 90029 | Green synthesis using Parrotiopsis jacquemontiana | MFC | 20 |  |  | 56.2 | 87.03 | 23.1 | flat |  |  | water | 60 | 1441 | AgNO3 | 1 | 30.26 |  | https://doi/epdf/10.1002/jemt.23882 | 10.1002/jemt.23882 | 187 | Microscopy Research and Technique | Wiley | 2021 | Green synthesized silver nanoparticles(AgNPs) from Parrotiopsis jacquemontiana (Decne) Rehder leaf extract and its biological activities | FALSE | FALSE | closed | FALSE
2667 | 1594 | 1595 | Ag | 0 | Staphylococcus aureus | 0 |  | Biosynthesis using Candida glabrata | MIC | 31 |  |  | 2 | 15 | 8.5 | spherical | 24 |  |  | 28 | 3600 | AgNO3 | 1 |  |  | https://www.researchgate.net/publication/326759307_Biosynthesis_of_Silver_Nanoparticles_from_Oropharyngeal_Candida_glabrata_Isolates_and_Their_Antimicrobial_Activity_against_Clinical_Strains_of_Bacteria_and_Fungi | 10.3390/nano8080586 | 188 | Nanomaterials | MDPI AG | 2018 | Biosynthesis of Silver Nanoparticles from Oropharyngeal Candida glabrata Isolates and Their Antimicrobial Activity against Clinical Strains of Bacteria and Fungi | TRUE | TRUE | gold | FALSE
2668 | 1595 | 1596 | Ag | 0 | Escherichia coli | 0 |  | Biosynthesis using Candida glabrata | MIC | 31 |  |  | 2 | 15 | 8.5 | spherical | 24 |  |  | 28 | 3600 | AgNO3 | 1 |  |  | https://www.researchgate.net/publication/326759307_Biosynthesis_of_Silver_Nanoparticles_from_Oropharyngeal_Candida_glabrata_Isolates_and_Their_Antimicrobial_Activity_against_Clinical_Strains_of_Bacteria_and_Fungi | 10.3390/nano8080586 | 188 | Nanomaterials | MDPI AG | 2018 | Biosynthesis of Silver Nanoparticles from Oropharyngeal Candida glabrata Isolates and Their Antimicrobial Activity against Clinical Strains of Bacteria and Fungi | TRUE | TRUE | gold | FALSE
2669 | 1596 | 1597 | Ag | 0 | Pseudomonas aeruginosa | 0 |  | Biosynthesis using Candida glabrata | MIC | 62 |  |  | 2 | 15 | 8.5 | spherical | 24 |  |  | 28 | 3600 | AgNO3 | 1 |  |  | https://www.researchgate.net/publication/326759307_Biosynthesis_of_Silver_Nanoparticles_from_Oropharyngeal_Candida_glabrata_Isolates_and_Their_Antimicrobial_Activity_against_Clinical_Strains_of_Bacteria_and_Fungi | 10.3390/nano8080586 | 188 | Nanomaterials | MDPI AG | 2018 | Biosynthesis of Silver Nanoparticles from Oropharyngeal Candida glabrata Isolates and Their Antimicrobial Activity against Clinical Strains of Bacteria and Fungi | TRUE | TRUE | gold | FALSE
2670 | 1597 | 1598 | Ag | 0 | Klebsiella pneumoniae | 0 |  | Biosynthesis using Candida glabrata | MIC | 62 |  |  | 2 | 15 | 8.5 | spherical | 24 |  |  | 28 | 3600 | AgNO3 | 1 |  |  | https://www.researchgate.net/publication/326759307_Biosynthesis_of_Silver_Nanoparticles_from_Oropharyngeal_Candida_glabrata_Isolates_and_Their_Antimicrobial_Activity_against_Clinical_Strains_of_Bacteria_and_Fungi | 10.3390/nano8080586 | 188 | Nanomaterials | MDPI AG | 2018 | Biosynthesis of Silver Nanoparticles from Oropharyngeal Candida glabrata Isolates and Their Antimicrobial Activity against Clinical Strains of Bacteria and Fungi | TRUE | TRUE | gold | FALSE
2671 | 1598 | 1599 | Ag | 0 | Salmonella typhimurium | 0 |  | Biosynthesis using Candida glabrata | MIC | 125 |  |  | 2 | 15 | 8.5 | spherical | 24 |  |  | 28 | 3600 | AgNO3 | 1 |  |  | https://www.researchgate.net/publication/326759307_Biosynthesis_of_Silver_Nanoparticles_from_Oropharyngeal_Candida_glabrata_Isolates_and_Their_Antimicrobial_Activity_against_Clinical_Strains_of_Bacteria_and_Fungi | 10.3390/nano8080586 | 188 | Nanomaterials | MDPI AG | 2018 | Biosynthesis of Silver Nanoparticles from Oropharyngeal Candida glabrata Isolates and Their Antimicrobial Activity against Clinical Strains of Bacteria and Fungi | TRUE | TRUE | gold | FALSE
2672 | 1599 | 1600 | Ag | 0 | Shigella ﬂexneri | 0 |  | Biosynthesis using Candida glabrata | MIC | 62 |  |  | 2 | 15 | 8.5 | spherical | 24 |  |  | 28 | 3600 | AgNO3 | 1 |  |  | https://www.researchgate.net/publication/326759307_Biosynthesis_of_Silver_Nanoparticles_from_Oropharyngeal_Candida_glabrata_Isolates_and_Their_Antimicrobial_Activity_against_Clinical_Strains_of_Bacteria_and_Fungi | 10.3390/nano8080586 | 188 | Nanomaterials | MDPI AG | 2018 | Biosynthesis of Silver Nanoparticles from Oropharyngeal Candida glabrata Isolates and Their Antimicrobial Activity against Clinical Strains of Bacteria and Fungi | TRUE | TRUE | gold | FALSE
2673 | 1600 | 1601 | Ag | 0 | Staphylococcus aureus | 0 |  | Biosynthesis using Candida glabrata | MBC | 62 |  |  | 2 | 15 | 8.5 | spherical | 24 |  |  | 28 | 3600 | AgNO3 | 1 |  |  | https://www.researchgate.net/publication/326759307_Biosynthesis_of_Silver_Nanoparticles_from_Oropharyngeal_Candida_glabrata_Isolates_and_Their_Antimicrobial_Activity_against_Clinical_Strains_of_Bacteria_and_Fungi | 10.3390/nano8080586 | 188 | Nanomaterials | MDPI AG | 2018 | Biosynthesis of Silver Nanoparticles from Oropharyngeal Candida glabrata Isolates and Their Antimicrobial Activity against Clinical Strains of Bacteria and Fungi | TRUE | TRUE | gold | FALSE
2674 | 1601 | 1602 | Ag | 0 | Escherichia coli | 0 |  | Biosynthesis using Candida glabrata | MBC | 62 |  |  | 2 | 15 | 8.5 | spherical | 24 |  |  | 28 | 3600 | AgNO3 | 1 |  |  | https://www.researchgate.net/publication/326759307_Biosynthesis_of_Silver_Nanoparticles_from_Oropharyngeal_Candida_glabrata_Isolates_and_Their_Antimicrobial_Activity_against_Clinical_Strains_of_Bacteria_and_Fungi | 10.3390/nano8080586 | 188 | Nanomaterials | MDPI AG | 2018 | Biosynthesis of Silver Nanoparticles from Oropharyngeal Candida glabrata Isolates and Their Antimicrobial Activity against Clinical Strains of Bacteria and Fungi | TRUE | TRUE | gold | FALSE
2675 | 1602 | 1603 | Ag | 0 | Pseudomonas aeruginosa | 0 |  | Biosynthesis using Candida glabrata | MBC | 125 |  |  | 2 | 15 | 8.5 | spherical | 24 |  |  | 28 | 3600 | AgNO3 | 1 |  |  | https://www.researchgate.net/publication/326759307_Biosynthesis_of_Silver_Nanoparticles_from_Oropharyngeal_Candida_glabrata_Isolates_and_Their_Antimicrobial_Activity_against_Clinical_Strains_of_Bacteria_and_Fungi | 10.3390/nano8080586 | 188 | Nanomaterials | MDPI AG | 2018 | Biosynthesis of Silver Nanoparticles from Oropharyngeal Candida glabrata Isolates and Their Antimicrobial Activity against Clinical Strains of Bacteria and Fungi | TRUE | TRUE | gold | FALSE
2676 | 1603 | 1604 | Ag | 0 | Klebsiella pneumoniae | 0 |  | Biosynthesis using Candida glabrata | MBC | 125 |  |  | 2 | 15 | 8.5 | spherical | 24 |  |  | 28 | 3600 | AgNO3 | 1 |  |  | https://www.researchgate.net/publication/326759307_Biosynthesis_of_Silver_Nanoparticles_from_Oropharyngeal_Candida_glabrata_Isolates_and_Their_Antimicrobial_Activity_against_Clinical_Strains_of_Bacteria_and_Fungi | 10.3390/nano8080586 | 188 | Nanomaterials | MDPI AG | 2018 | Biosynthesis of Silver Nanoparticles from Oropharyngeal Candida glabrata Isolates and Their Antimicrobial Activity against Clinical Strains of Bacteria and Fungi | TRUE | TRUE | gold | FALSE
2677 | 1604 | 2661 | Ag | 0 | Salmonella typhimurium | 0 |  | Biosynthesis using Candida glabrata | MBC | 250 |  |  | 2 | 15 | 8.5 | spherical | 24 |  |  | 28 | 3600 | AgNO3 | 1 |  |  | https://www.researchgate.net/publication/326759307_Biosynthesis_of_Silver_Nanoparticles_from_Oropharyngeal_Candida_glabrata_Isolates_and_Their_Antimicrobial_Activity_against_Clinical_Strains_of_Bacteria_and_Fungi | 10.3390/nano8080586 | 188 | Nanomaterials | MDPI AG | 2018 | Biosynthesis of Silver Nanoparticles from Oropharyngeal Candida glabrata Isolates and Their Antimicrobial Activity against Clinical Strains of Bacteria and Fungi | TRUE | TRUE | gold | TRUE | Xenia | 30,03,25 | FALSE | FALSE | Verified
2678 | 1605 | 2664 | Ag | 0 | Shigella ﬂexneri | 0 |  | Biosynthesis using Candida glabrata | MBC | 125 |  |  | 2 | 15 | 8.5 | spherical | 24 |  |  | 28 | 3600 | AgNO3 | 1 |  |  | https://www.researchgate.net/publication/326759307_Biosynthesis_of_Silver_Nanoparticles_from_Oropharyngeal_Candida_glabrata_Isolates_and_Their_Antimicrobial_Activity_against_Clinical_Strains_of_Bacteria_and_Fungi | 10.3390/nano8080586 | 188 | Nanomaterials | MDPI AG | 2018 | Biosynthesis of Silver Nanoparticles from Oropharyngeal Candida glabrata Isolates and Their Antimicrobial Activity against Clinical Strains of Bacteria and Fungi | TRUE | TRUE | gold | TRUE | Xenia | 30,03,25 | TRUE | FALSE | Requires correction | 1. В таблице 1 стоит значение -- MIC_NP (µg/mL) = 125
2679 | 1606 | 1607 | Ag | 0 | Candida albicans | 0 |  | Biosynthesis using Candida glabrata | MIC | 62 |  |  | 2 | 15 | 8.5 | spherical | 24 |  |  | 28 | 3600 | AgNO3 | 1 |  |  | https://www.researchgate.net/publication/326759307_Biosynthesis_of_Silver_Nanoparticles_from_Oropharyngeal_Candida_glabrata_Isolates_and_Their_Antimicrobial_Activity_against_Clinical_Strains_of_Bacteria_and_Fungi | 10.3390/nano8080586 | 188 | Nanomaterials | MDPI AG | 2018 | Biosynthesis of Silver Nanoparticles from Oropharyngeal Candida glabrata Isolates and Their Antimicrobial Activity against Clinical Strains of Bacteria and Fungi | TRUE | TRUE | gold | FALSE
2680 | 1607 | 1608 | Ag | 0 | Candida tropicalis | 0 |  | Biosynthesis using Candida glabrata | MIC | 250 |  |  | 2 | 15 | 8.5 | spherical | 24 |  |  | 28 | 3600 | AgNO3 | 1 |  |  | https://www.researchgate.net/publication/326759307_Biosynthesis_of_Silver_Nanoparticles_from_Oropharyngeal_Candida_glabrata_Isolates_and_Their_Antimicrobial_Activity_against_Clinical_Strains_of_Bacteria_and_Fungi | 10.3390/nano8080586 | 188 | Nanomaterials | MDPI AG | 2018 | Biosynthesis of Silver Nanoparticles from Oropharyngeal Candida glabrata Isolates and Their Antimicrobial Activity against Clinical Strains of Bacteria and Fungi | TRUE | TRUE | gold | FALSE
2681 | 1608 | 2667 | Ag | 0 | Candida parapsilosis | 0 |  | Biosynthesis using Candida glabrata | MIC | 250 |  |  | 2 | 15 | 8.5 | spherical | 24 |  |  | 28 | 3600 | AgNO3 | 1 |  |  | https://www.researchgate.net/publication/326759307_Biosynthesis_of_Silver_Nanoparticles_from_Oropharyngeal_Candida_glabrata_Isolates_and_Their_Antimicrobial_Activity_against_Clinical_Strains_of_Bacteria_and_Fungi | 10.3390/nano8080586 | 188 | Nanomaterials | MDPI AG | 2018 | Biosynthesis of Silver Nanoparticles from Oropharyngeal Candida glabrata Isolates and Their Antimicrobial Activity against Clinical Strains of Bacteria and Fungi | TRUE | TRUE | gold | TRUE | Xenia | 30,03,25 | FALSE | FALSE | Verified
2682 | 1609 | 1610 | Ag | 0 | Candida dubliniensis | 0 |  | Biosynthesis using Candida glabrata | MIC | 125 |  |  | 2 | 15 | 8.5 | spherical | 24 |  |  | 28 | 3600 | AgNO3 | 1 |  |  | https://www.researchgate.net/publication/326759307_Biosynthesis_of_Silver_Nanoparticles_from_Oropharyngeal_Candida_glabrata_Isolates_and_Their_Antimicrobial_Activity_against_Clinical_Strains_of_Bacteria_and_Fungi | 10.3390/nano8080586 | 188 | Nanomaterials | MDPI AG | 2018 | Biosynthesis of Silver Nanoparticles from Oropharyngeal Candida glabrata Isolates and Their Antimicrobial Activity against Clinical Strains of Bacteria and Fungi | TRUE | TRUE | gold | FALSE
2683 | 1610 | 1611 | Ag | 0 | Candida krusei | 0 |  | Biosynthesis using Candida glabrata | MIC | 125 |  |  | 2 | 15 | 8.5 | spherical | 24 |  |  | 28 | 3600 | AgNO3 | 1 |  |  | https://www.researchgate.net/publication/326759307_Biosynthesis_of_Silver_Nanoparticles_from_Oropharyngeal_Candida_glabrata_Isolates_and_Their_Antimicrobial_Activity_against_Clinical_Strains_of_Bacteria_and_Fungi | 10.3390/nano8080586 | 188 | Nanomaterials | MDPI AG | 2018 | Biosynthesis of Silver Nanoparticles from Oropharyngeal Candida glabrata Isolates and Their Antimicrobial Activity against Clinical Strains of Bacteria and Fungi | TRUE | TRUE | gold | FALSE
2684 | 1611 | 1612 | Ag | 0 | Candida glabrata | 0 |  | Biosynthesis using Candida glabrata | MIC | 250 |  |  | 2 | 15 | 8.5 | spherical | 24 |  |  | 28 | 3600 | AgNO3 | 1 |  |  | https://www.researchgate.net/publication/326759307_Biosynthesis_of_Silver_Nanoparticles_from_Oropharyngeal_Candida_glabrata_Isolates_and_Their_Antimicrobial_Activity_against_Clinical_Strains_of_Bacteria_and_Fungi | 10.3390/nano8080586 | 188 | Nanomaterials | MDPI AG | 2018 | Biosynthesis of Silver Nanoparticles from Oropharyngeal Candida glabrata Isolates and Their Antimicrobial Activity against Clinical Strains of Bacteria and Fungi | TRUE | TRUE | gold | FALSE
2685 | 1612 | 1613 | Ag | 0 | Candida albicans | 0 |  | Biosynthesis using Candida glabrata | MFC | 125 |  |  | 2 | 15 | 8.5 | spherical | 24 |  |  | 28 | 3600 | AgNO3 | 1 |  |  | https://www.researchgate.net/publication/326759307_Biosynthesis_of_Silver_Nanoparticles_from_Oropharyngeal_Candida_glabrata_Isolates_and_Their_Antimicrobial_Activity_against_Clinical_Strains_of_Bacteria_and_Fungi | 10.3390/nano8080586 | 188 | Nanomaterials | MDPI AG | 2018 | Biosynthesis of Silver Nanoparticles from Oropharyngeal Candida glabrata Isolates and Their Antimicrobial Activity against Clinical Strains of Bacteria and Fungi | TRUE | TRUE | gold | FALSE
2686 | 1613 | 1614 | Ag | 0 | Candida tropicalis | 0 |  | Biosynthesis using Candida glabrata | MFC | 500 |  |  | 2 | 15 | 8.5 | spherical | 24 |  |  | 28 | 3600 | AgNO3 | 1 |  |  | https://www.researchgate.net/publication/326759307_Biosynthesis_of_Silver_Nanoparticles_from_Oropharyngeal_Candida_glabrata_Isolates_and_Their_Antimicrobial_Activity_against_Clinical_Strains_of_Bacteria_and_Fungi | 10.3390/nano8080586 | 188 | Nanomaterials | MDPI AG | 2018 | Biosynthesis of Silver Nanoparticles from Oropharyngeal Candida glabrata Isolates and Their Antimicrobial Activity against Clinical Strains of Bacteria and Fungi | TRUE | TRUE | gold | FALSE
2687 | 1614 | 2672 | Ag | 0 | Candida parapsilosis | 0 |  | Biosynthesis using Candida glabrata | MFC | 500 |  |  | 2 | 15 | 8.5 | spherical | 24 |  |  | 28 | 3600 | AgNO3 | 1 |  |  | https://www.researchgate.net/publication/326759307_Biosynthesis_of_Silver_Nanoparticles_from_Oropharyngeal_Candida_glabrata_Isolates_and_Their_Antimicrobial_Activity_against_Clinical_Strains_of_Bacteria_and_Fungi | 10.3390/nano8080586 | 188 | Nanomaterials | MDPI AG | 2018 | Biosynthesis of Silver Nanoparticles from Oropharyngeal Candida glabrata Isolates and Their Antimicrobial Activity against Clinical Strains of Bacteria and Fungi | TRUE | TRUE | gold | TRUE | Xenia | 30,03,25 | FALSE | FALSE | Verified
2688 | 1615 | 1616 | Ag | 0 | Candida dubliniensis | 0 |  | Biosynthesis using Candida glabrata | MFC | 250 |  |  | 2 | 15 | 8.5 | spherical | 24 |  |  | 28 | 3600 | AgNO3 | 1 |  |  | https://www.researchgate.net/publication/326759307_Biosynthesis_of_Silver_Nanoparticles_from_Oropharyngeal_Candida_glabrata_Isolates_and_Their_Antimicrobial_Activity_against_Clinical_Strains_of_Bacteria_and_Fungi | 10.3390/nano8080586 | 188 | Nanomaterials | MDPI AG | 2018 | Biosynthesis of Silver Nanoparticles from Oropharyngeal Candida glabrata Isolates and Their Antimicrobial Activity against Clinical Strains of Bacteria and Fungi | TRUE | TRUE | gold | FALSE
2689 | 1616 | 2677 | Ag | 0 | Candida krusei | 0 |  | Biosynthesis using Candida glabrata | MFC | 250 |  |  | 2 | 15 | 8.5 | spherical | 24 |  |  | 28 | 3600 | AgNO3 | 1 |  |  | https://www.researchgate.net/publication/326759307_Biosynthesis_of_Silver_Nanoparticles_from_Oropharyngeal_Candida_glabrata_Isolates_and_Their_Antimicrobial_Activity_against_Clinical_Strains_of_Bacteria_and_Fungi | 10.3390/nano8080586 | 188 | Nanomaterials | MDPI AG | 2018 | Biosynthesis of Silver Nanoparticles from Oropharyngeal Candida glabrata Isolates and Their Antimicrobial Activity against Clinical Strains of Bacteria and Fungi | TRUE | TRUE | gold | TRUE | Xenia | 30,03,25 | FALSE | FALSE | Verified
2690 | 1617 | 1618 | Ag | 0 | Candida glabrata | 0 |  | Biosynthesis using Candida glabrata | MFC | 500 |  |  | 2 | 15 | 8.5 | spherical | 24 |  |  | 28 | 3600 | AgNO3 | 1 |  |  | https://www.researchgate.net/publication/326759307_Biosynthesis_of_Silver_Nanoparticles_from_Oropharyngeal_Candida_glabrata_Isolates_and_Their_Antimicrobial_Activity_against_Clinical_Strains_of_Bacteria_and_Fungi | 10.3390/nano8080586 | 188 | Nanomaterials | MDPI AG | 2018 | Biosynthesis of Silver Nanoparticles from Oropharyngeal Candida glabrata Isolates and Their Antimicrobial Activity against Clinical Strains of Bacteria and Fungi | TRUE | TRUE | gold | FALSE
2691 | 1618 | 1619 | Ag | 0 | Hafnia alvei | 0 |  | Green synthesis using Phyllanthus emblica | MIC | 0.25 |  |  |  |  | 15.3 |  | 24 | -24.3 | ethanol |  | 4320 | AgNO3 | 10 |  | 7.4 | https://pubs.rsc.org/en/content/articlelanding/2024/pm/d3pm00077j | 10.1039/d3pm00077j | 189 | RSC Pharmaceutics | Royal Society of Chemistry (RSC) | 2024 | Green synthesis of silver nanoparticles using Phyllanthus emblica extract: investigation of antibacterial activity and biocompatibility in vivo | TRUE | TRUE | gold | FALSE
2692 | 1619 | 1620 | Ag | 0 | Vibrio cholerae | 0 |  | Green synthesis using Phyllanthus emblica | MIC | 0.25 |  |  |  |  | 20.1 |  | 24 | -24.3 | ethanol |  | 4320 | AgNO3 | 10 |  | 10 | https://pubs.rsc.org/en/content/articlelanding/2024/pm/d3pm00077j | 10.1039/d3pm00077j | 189 | RSC Pharmaceutics | Royal Society of Chemistry (RSC) | 2024 | Green synthesis of silver nanoparticles using Phyllanthus emblica extract: investigation of antibacterial activity and biocompatibility in vivo | TRUE | TRUE | gold | FALSE
2693 | 1620 | 2678 | Ag | 0 | Staphylococcus aureus | 0 |  | Green synthesis using Phyllanthus emblica | MIC | 0.125 |  |  |  |  | 20.1 |  | 24 | -24.3 | ethanol |  | 4320 | AgNO3 | 10 |  | 10 | https://pubs.rsc.org/en/content/articlelanding/2024/pm/d3pm00077j | 10.1039/d3pm00077j | 189 | RSC Pharmaceutics | Royal Society of Chemistry (RSC) | 2024 | Green synthesis of silver nanoparticles using Phyllanthus emblica extract: investigation of antibacterial activity and biocompatibility in vivo | TRUE | TRUE | gold | TRUE | Xenia | 31,03,25 | FALSE | TRUE | Requires correction | 1. title -- оастались элементы разметки <i></i>
2694 | 1625 | 1626 | Ag | 0 | Pseudomonas aeruginosa | 0 | ATCC 27853 | Green synthesis using Medicago sativa | MIC | 62.5 |  |  | 20 | 50 | 35 | spherical | 24 | -22.41 | methanol |  | 4320 | AgNO3 |  | 97.5 | 12 | https://www.sciencedirect.com/science/article/pii/S1878535222001587?via%3Dihub#s0065 | 10.1016/j.arabjc.2022.103842 | 190 | Arabian Journal of Chemistry | Elsevier BV | 2022 | Cytotoxicity, antifungal, antioxidant, antibacterial and photodegradation potential of silver nanoparticles mediated via Medicago sativa extract | TRUE | TRUE | gold | FALSE
2695 | 1626 | 1627 | Ag | 0 | Klebsiella pneumoniae | 0 | ATCC 9997 | Green synthesis using Medicago sativa | MIC | 125 |  |  | 20 | 50 | 35 | spherical | 24 | -22.41 | methanol |  | 4320 | AgNO3 |  | 97.5 | 12 | https://www.sciencedirect.com/science/article/pii/S1878535222001587?via%3Dihub#s0065 | 10.1016/j.arabjc.2022.103842 | 190 | Arabian Journal of Chemistry | Elsevier BV | 2022 | Cytotoxicity, antifungal, antioxidant, antibacterial and photodegradation potential of silver nanoparticles mediated via Medicago sativa extract | TRUE | TRUE | gold | FALSE
2696 | 1627 | 1628 | Ag | 0 | Escherichia coli | 0 | ATCC 25922 | Green synthesis using Medicago sativa | MIC | 125 |  |  | 20 | 50 | 35 | spherical | 24 | -22.41 | methanol |  | 4320 | AgNO3 |  | 97.5 | 12 | https://www.sciencedirect.com/science/article/pii/S1878535222001587?via%3Dihub#s0065 | 10.1016/j.arabjc.2022.103842 | 190 | Arabian Journal of Chemistry | Elsevier BV | 2022 | Cytotoxicity, antifungal, antioxidant, antibacterial and photodegradation potential of silver nanoparticles mediated via Medicago sativa extract | TRUE | TRUE | gold | FALSE
2697 | 1628 | 1629 | Ag | 0 | Staphylococcus epidermidis | 0 | ATCC 12228 | Green synthesis using Medicago sativa | MIC | 1000 |  |  | 20 | 50 | 35 | spherical | 24 | -22.41 | methanol |  | 4320 | AgNO3 |  | 97.5 | 12 | https://www.sciencedirect.com/science/article/pii/S1878535222001587?via%3Dihub#s0065 | 10.1016/j.arabjc.2022.103842 | 190 | Arabian Journal of Chemistry | Elsevier BV | 2022 | Cytotoxicity, antifungal, antioxidant, antibacterial and photodegradation potential of silver nanoparticles mediated via Medicago sativa extract | TRUE | TRUE | gold | FALSE
2698 | 1629 | 2682 | Ag | 0 | Enterococcus faecalis | 0 | ATCC 29212 | Green synthesis using Medicago sativa | MIC | 125 |  |  | 20 | 50 | 35 | spherical | 24 | -22.41 | methanol |  | 4320 | AgNO3 |  | 97.5 | 12 | https://www.sciencedirect.com/science/article/pii/S1878535222001587?via%3Dihub#s0065 | 10.1016/j.arabjc.2022.103842 | 190 | Arabian Journal of Chemistry | Elsevier BV | 2022 | Cytotoxicity, antifungal, antioxidant, antibacterial and photodegradation potential of silver nanoparticles mediated via Medicago sativa extract | TRUE | TRUE | gold | TRUE | Xenia | 31,03,25 | TRUE | FALSE | Requires correction | 1. Всё, что отмечено оранжевым не было найдено в статье
2699 | 1630 | 1631 | Ag | 0 | Staphylococcus aureus | 0 | ATCC 29213 | Green synthesis using Medicago sativa | MIC | 1000 |  |  | 20 | 50 | 35 | spherical | 24 | -22.41 | methanol |  | 4320 | AgNO3 |  | 97.5 | 12 | https://www.sciencedirect.com/science/article/pii/S1878535222001587?via%3Dihub#s0065 | 10.1016/j.arabjc.2022.103842 | 190 | Arabian Journal of Chemistry | Elsevier BV | 2022 | Cytotoxicity, antifungal, antioxidant, antibacterial and photodegradation potential of silver nanoparticles mediated via Medicago sativa extract | TRUE | TRUE | gold | FALSE
2700 | 1631 | 2689 | Ag | 0 | Pseudomonas aeruginosa | 0 | ATCC 27853 | Green synthesis using Medicago sativa | MBC | 250 |  |  | 20 | 50 | 35 | spherical | 24 | -22.41 | methanol |  | 4320 | AgNO3 |  | 97.5 | 12 | https://www.sciencedirect.com/science/article/pii/S1878535222001587?via%3Dihub#s0065 | 10.1016/j.arabjc.2022.103842 | 190 | Arabian Journal of Chemistry | Elsevier BV | 2022 | Cytotoxicity, antifungal, antioxidant, antibacterial and photodegradation potential of silver nanoparticles mediated via Medicago sativa extract | TRUE | TRUE | gold | TRUE | Xenia | 31,03,25 | TRUE | FALSE | Requires correction | 1. Всё, что отмечено оранжевым не было найдено в статье
2701 | 1632 | 1633 | Ag | 0 | Klebsiella pneumoniae | 0 | ATCC 9997 | Green synthesis using Medicago sativa | MBC | 1000 |  |  | 20 | 50 | 35 | spherical | 24 | -22.41 | methanol |  | 4320 | AgNO3 |  | 97.5 | 12 | https://www.sciencedirect.com/science/article/pii/S1878535222001587?via%3Dihub#s0065 | 10.1016/j.arabjc.2022.103842 | 190 | Arabian Journal of Chemistry | Elsevier BV | 2022 | Cytotoxicity, antifungal, antioxidant, antibacterial and photodegradation potential of silver nanoparticles mediated via Medicago sativa extract | TRUE | TRUE | gold | FALSE
2702 | 1633 | 2695 | Ag | 0 | Escherichia coli | 0 | ATCC 25922 | Green synthesis using Medicago sativa | MBC | 250 |  |  | 20 | 50 | 35 | spherical | 24 | -22.41 | methanol |  | 4320 | AgNO3 |  | 97.5 | 12 | https://www.sciencedirect.com/science/article/pii/S1878535222001587?via%3Dihub#s0065 | 10.1016/j.arabjc.2022.103842 | 190 | Arabian Journal of Chemistry | Elsevier BV | 2022 | Cytotoxicity, antifungal, antioxidant, antibacterial and photodegradation potential of silver nanoparticles mediated via Medicago sativa extract | TRUE | TRUE | gold | TRUE | Xenia | 31,03,25 | TRUE | FALSE | Requires correction | 1. Всё, что отмечено оранжевым не было найдено в статье
2703 | 1634 | 1635 | Ag | 0 | Staphylococcus epidermidis | 0 | ATCC 12228 | Green synthesis using Medicago sativa | MBC | 2000 |  |  | 20 | 50 | 35 | spherical | 24 | -22.41 | methanol |  | 4320 | AgNO3 |  | 97.5 | 12 | https://www.sciencedirect.com/science/article/pii/S1878535222001587?via%3Dihub#s0065 | 10.1016/j.arabjc.2022.103842 | 190 | Arabian Journal of Chemistry | Elsevier BV | 2022 | Cytotoxicity, antifungal, antioxidant, antibacterial and photodegradation potential of silver nanoparticles mediated via Medicago sativa extract | TRUE | TRUE | gold | FALSE
2704 | 1635 | 1636 | Ag | 0 | Enterococcus faecalis | 0 | ATCC 29212 | Green synthesis using Medicago sativa | MBC | 1000 |  |  | 20 | 50 | 35 | spherical | 24 | -22.41 | methanol |  | 4320 | AgNO3 |  | 97.5 | 12 | https://www.sciencedirect.com/science/article/pii/S1878535222001587?via%3Dihub#s0065 | 10.1016/j.arabjc.2022.103842 | 190 | Arabian Journal of Chemistry | Elsevier BV | 2022 | Cytotoxicity, antifungal, antioxidant, antibacterial and photodegradation potential of silver nanoparticles mediated via Medicago sativa extract | TRUE | TRUE | gold | FALSE
2705 | 1636 | 1637 | Ag | 0 | Staphylococcus aureus | 0 | ATCC 29213 | Green synthesis using Medicago sativa | MBC | 2000 |  |  | 20 | 50 | 35 | spherical | 24 | -22.41 | methanol |  | 4320 | AgNO3 |  | 97.5 | 12 | https://www.sciencedirect.com/science/article/pii/S1878535222001587?via%3Dihub#s0065 | 10.1016/j.arabjc.2022.103842 | 190 | Arabian Journal of Chemistry | Elsevier BV | 2022 | Cytotoxicity, antifungal, antioxidant, antibacterial and photodegradation potential of silver nanoparticles mediated via Medicago sativa extract | TRUE | TRUE | gold | FALSE
2706 | 1637 | 1638 | Ag | 0 | Candida albicans | 0 | ATCC 10231 | Green synthesis using Medicago sativa | MIC | 31.25 |  |  | 20 | 50 | 35 | spherical | 24 | -22.41 | methanol |  | 4320 | AgNO3 |  | 97.5 | 12 | https://www.sciencedirect.com/science/article/pii/S1878535222001587?via%3Dihub#s0065 | 10.1016/j.arabjc.2022.103842 | 190 | Arabian Journal of Chemistry | Elsevier BV | 2022 | Cytotoxicity, antifungal, antioxidant, antibacterial and photodegradation potential of silver nanoparticles mediated via Medicago sativa extract | TRUE | TRUE | gold | FALSE
2707 | 1638 | 1639 | Ag | 0 | Candida albicans | 0 | ATCC 10231 | Green synthesis using Medicago sativa | MFC | 31.25 |  |  | 20 | 50 | 35 | spherical | 24 | -22.41 | methanol |  | 4320 | AgNO3 |  | 97.5 | 12 | https://www.sciencedirect.com/science/article/pii/S1878535222001587?via%3Dihub#s0065 | 10.1016/j.arabjc.2022.103842 | 190 | Arabian Journal of Chemistry | Elsevier BV | 2022 | Cytotoxicity, antifungal, antioxidant, antibacterial and photodegradation potential of silver nanoparticles mediated via Medicago sativa extract | TRUE | TRUE | gold | FALSE
2708 | 1639 | 1640 | Ag | 0 | Staphylococcus aureus | 0 | MTCC 6908 | Green synthesis using Streptomyces hirsutus | MIC | 32 |  |  | 18.99 | 32.09 | 12.74 | spherical | 24 | -24.6 | water (distilled) | 33 | 7200 | AgNO3 | 1 |  | 8.5 | https://doi.org/10.1016/j.sjbs.2021.08.084 | 10.1016/j.sjbs.2021.08.084 | 191 | Saudi Journal of Biological Sciences | Elsevier BV | 2022 | Green synthesis of Silver nanoparticles using Streptomyces hirsutus strain SNPGA-8 and their characterization, antimicrobial activity, and anticancer activity against human lung carcinoma cell line A549 | FALSE | TRUE | hybrid | FALSE
2709 | 1640 | 1641 | Ag | 0 | Pseudomonas aeruginosa | 0 | MTCC 424 | Green synthesis using Streptomyces hirsutus | MIC | 16 |  |  | 18.99 | 32.09 | 12.74 | spherical | 24 | -24.6 | water (distilled) | 33 | 7200 | AgNO3 | 1 |  | 8.5 | https://doi.org/10.1016/j.sjbs.2021.08.084 | 10.1016/j.sjbs.2021.08.084 | 191 | Saudi Journal of Biological Sciences | Elsevier BV | 2022 | Green synthesis of Silver nanoparticles using Streptomyces hirsutus strain SNPGA-8 and their characterization, antimicrobial activity, and anticancer activity against human lung carcinoma cell line A549 | FALSE | TRUE | hybrid | FALSE
2710 | 1641 | 2696 | Ag | 0 | Enterococcus faecalis | 0 | MTCC6845 | Green synthesis using Streptomyces hirsutus | MIC | 32 |  |  | 18.99 | 32.09 | 12.74 | spherical | 24 | -24.6 | water (distilled) | 33 | 7200 | AgNO3 | 1 |  | 8.5 | https://doi.org/10.1016/j.sjbs.2021.08.084 | 10.1016/j.sjbs.2021.08.084 | 191 | Saudi Journal of Biological Sciences | Elsevier BV | 2022 | Green synthesis of Silver nanoparticles using Streptomyces hirsutus strain SNPGA-8 and their characterization, antimicrobial activity, and anticancer activity against human lung carcinoma cell line A549 | FALSE | TRUE | hybrid | TRUE | Xenia | 31,03,25 | TRUE | FALSE | Requires correction | 1. В статье --- distilled water --- а у нас в датасете Solvent for extract = water
2711 | 1642 | 1643 | Ag | 0 | Escherichia coli | 0 | MTCC 40 | Green synthesis using Streptomyces hirsutus | MIC | 64 |  |  | 18.99 | 32.09 | 12.74 | spherical | 24 | -24.6 | water (distilled) | 33 | 7200 | AgNO3 | 1 |  | 8.5 | https://doi.org/10.1016/j.sjbs.2021.08.084 | 10.1016/j.sjbs.2021.08.084 | 191 | Saudi Journal of Biological Sciences | Elsevier BV | 2022 | Green synthesis of Silver nanoparticles using Streptomyces hirsutus strain SNPGA-8 and their characterization, antimicrobial activity, and anticancer activity against human lung carcinoma cell line A549 | FALSE | TRUE | hybrid | FALSE
2712 | 1643 | 1644 | Ag | 0 | Staphylococcus aureus | 0 | MTCC 6908 | Green synthesis using Streptomyces hirsutus | MBC | 32 |  |  | 18.99 | 32.09 | 12.74 | spherical | 48 | -24.6 | water (distilled) | 33 | 7200 | AgNO3 | 1 |  | 8.5 | https://doi.org/10.1016/j.sjbs.2021.08.084 | 10.1016/j.sjbs.2021.08.084 | 191 | Saudi Journal of Biological Sciences | Elsevier BV | 2022 | Green synthesis of Silver nanoparticles using Streptomyces hirsutus strain SNPGA-8 and their characterization, antimicrobial activity, and anticancer activity against human lung carcinoma cell line A549 | FALSE | TRUE | hybrid | FALSE
2713 | 1644 | 1645 | Ag | 0 | Pseudomonas aeruginosa | 0 | MTCC 424 | Green synthesis using Streptomyces hirsutus | MBC | 32 |  |  | 18.99 | 32.09 | 12.74 | spherical | 48 | -24.6 | water (distilled) | 33 | 7200 | AgNO3 | 1 |  | 8.5 | https://doi.org/10.1016/j.sjbs.2021.08.084 | 10.1016/j.sjbs.2021.08.084 | 191 | Saudi Journal of Biological Sciences | Elsevier BV | 2022 | Green synthesis of Silver nanoparticles using Streptomyces hirsutus strain SNPGA-8 and their characterization, antimicrobial activity, and anticancer activity against human lung carcinoma cell line A549 | FALSE | TRUE | hybrid | FALSE
2714 | 1645 | 2700 | Ag | 0 | Enterococcus faecalis | 0 | MTCC 6845 | Green synthesis using Streptomyces hirsutus | MBC | 64 |  |  | 18.99 | 32.09 | 12.74 | spherical | 48 | -24.6 | water (distilled) | 33 | 7200 | AgNO3 | 1 |  | 8.5 | https://doi.org/10.1016/j.sjbs.2021.08.084 | 10.1016/j.sjbs.2021.08.084 | 191 | Saudi Journal of Biological Sciences | Elsevier BV | 2022 | Green synthesis of Silver nanoparticles using Streptomyces hirsutus strain SNPGA-8 and their characterization, antimicrobial activity, and anticancer activity against human lung carcinoma cell line A549 | FALSE | TRUE | hybrid | TRUE | Xenia | 31,03,25 | TRUE | FALSE | Requires correction | 1. В статье --- distilled water --- а у нас в датасете Solvent for extract = water
2715 | 1646 | 1652 | Ag | 0 | Escherichia coli | 0 | MTCC 40 | Green synthesis using Streptomyces hirsutus | MBC | 128 |  |  | 18.99 | 32.09 | 12.74 | spherical | 48 | -24.6 | water (distilled) | 33 | 7200 | AgNO3 | 1 |  | 8.5 | https://doi.org/10.1016/j.sjbs.2021.08.084 | 10.1016/j.sjbs.2021.08.084 | 191 | Saudi Journal of Biological Sciences | Elsevier BV | 2022 | Green synthesis of Silver nanoparticles using Streptomyces hirsutus strain SNPGA-8 and their characterization, antimicrobial activity, and anticancer activity against human lung carcinoma cell line A549 | FALSE | TRUE | hybrid | FALSE
2716 | 1647 | 1653 | Ag | 0 | Escherichia coli | 0 | ATCC 8739 | Biosynthesis using actinobacteria strain HGG16n | MIC | 6.25 |  |  | 8 | 48 | 23 | spherical | 24 | -32 |  | 26 | 10080 | AgNO3 | 3 | 100 |  | https://www.sciencedirect.com/science/article/pii/S1684118216300238?via%3Dihub | 10.1016/j.jmii.2016.03.002 | 192 | Journal of Microbiology, Immunology and Infection | Elsevier BV | 2018 | Antimicrobial activity of biosilver nanoparticles produced by a novel Streptacidiphilus durhamensis strain | TRUE | TRUE | gold | FALSE
2717 | 1648 | 2705 | Ag | 0 | Salmonella enterica subsp. enterica serovar Infantis | 0 |  | Biosynthesis using actinobacteria strain HGG16n | MIC | 6.25 |  |  | 8 | 48 | 23 | spherical | 24 | -32 |  | 26 | 10080 | AgNO3 | 3 | 100 |  | https://www.sciencedirect.com/science/article/pii/S1684118216300238?via%3Dihub | 10.1016/j.jmii.2016.03.002 | 192 | Journal of Microbiology, Immunology and Infection | Elsevier BV | 2018 | Antimicrobial activity of biosilver nanoparticles produced by a novel Streptacidiphilus durhamensis strain | TRUE | TRUE | gold | TRUE | Xenia | 31,03,25 | FALSE | FALSE | Verified
2718 | 1649 | 1655 | Ag | 0 | Klebsiella pneumoniae | 0 | ATCC 700603 | Biosynthesis using actinobacteria strain HGG16n | MIC | 6.25 |  |  | 8 | 48 | 23 | spherical | 24 | -32 |  | 26 | 10080 | AgNO3 | 3 | 100 |  | https://www.sciencedirect.com/science/article/pii/S1684118216300238?via%3Dihub | 10.1016/j.jmii.2016.03.002 | 192 | Journal of Microbiology, Immunology and Infection | Elsevier BV | 2018 | Antimicrobial activity of biosilver nanoparticles produced by a novel Streptacidiphilus durhamensis strain | TRUE | TRUE | gold | FALSE
2719 | 1650 | 1656 | Ag | 0 | Bacillus subtilis | 0 | PCM 2021 | Biosynthesis using actinobacteria strain HGG16n | MIC | 6.25 |  |  | 8 | 48 | 23 | spherical | 24 | -32 |  | 26 | 10080 | AgNO3 | 3 | 100 |  | https://www.sciencedirect.com/science/article/pii/S1684118216300238?via%3Dihub | 10.1016/j.jmii.2016.03.002 | 192 | Journal of Microbiology, Immunology and Infection | Elsevier BV | 2018 | Antimicrobial activity of biosilver nanoparticles produced by a novel Streptacidiphilus durhamensis strain | TRUE | TRUE | gold | FALSE
2720 | 1651 | 1657 | Ag | 0 | Staphylococcus aureus | 0 | ATCC 6338 | Biosynthesis using actinobacteria strain HGG16n | MIC | 6.25 |  |  | 8 | 48 | 23 | spherical | 24 | -32 |  | 26 | 10080 | AgNO3 | 3 | 100 |  | https://www.sciencedirect.com/science/article/pii/S1684118216300238?via%3Dihub | 10.1016/j.jmii.2016.03.002 | 192 | Journal of Microbiology, Immunology and Infection | Elsevier BV | 2018 | Antimicrobial activity of biosilver nanoparticles produced by a novel Streptacidiphilus durhamensis strain | TRUE | TRUE | gold | FALSE
2721 | 1652 | 1658 | Ag | 0 | Pseudomonas aeruginosa | 0 | ATCC 10145 | Biosynthesis using actinobacteria strain HGG16n | MIC | 25 |  |  | 8 | 48 | 23 | spherical | 24 | -32 |  | 26 | 10080 | AgNO3 | 3 | 100 |  | https://www.sciencedirect.com/science/article/pii/S1684118216300238?via%3Dihub | 10.1016/j.jmii.2016.03.002 | 192 | Journal of Microbiology, Immunology and Infection | Elsevier BV | 2018 | Antimicrobial activity of biosilver nanoparticles produced by a novel Streptacidiphilus durhamensis strain | TRUE | TRUE | gold | FALSE
2722 | 1653 | 1659 | Ag | 0 | Proteus mirabilis | 0 |  | Biosynthesis using actinobacteria strain HGG16n | MIC | 50 |  |  | 8 | 48 | 23 | spherical | 24 | -32 |  | 26 | 10080 | AgNO3 | 3 | 100 |  | https://www.sciencedirect.com/science/article/pii/S1684118216300238?via%3Dihub | 10.1016/j.jmii.2016.03.002 | 192 | Journal of Microbiology, Immunology and Infection | Elsevier BV | 2018 | Antimicrobial activity of biosilver nanoparticles produced by a novel Streptacidiphilus durhamensis strain | TRUE | TRUE | gold | FALSE
2723 | 1654 | 1660 | Ag | 0 | Escherichia coli | 0 | ATCC 8739 | Biosynthesis using actinobacteria strain HGG16n | MBC | 50 |  |  | 8 | 48 | 23 | spherical | 24 | -32 |  | 26 | 10080 | AgNO3 | 3 | 100 |  | https://www.sciencedirect.com/science/article/pii/S1684118216300238?via%3Dihub | 10.1016/j.jmii.2016.03.002 | 192 | Journal of Microbiology, Immunology and Infection | Elsevier BV | 2018 | Antimicrobial activity of biosilver nanoparticles produced by a novel Streptacidiphilus durhamensis strain | TRUE | TRUE | gold | FALSE
2724 | 1655 | 2707 | Ag | 0 | Salmonella enterica subsp. enterica serovar Infantis | 0 |  | Biosynthesis using actinobacteria strain HGG16n | MBC | 100 |  |  | 8 | 48 | 23 | spherical | 24 | -32 |  | 26 | 10080 | AgNO3 | 3 | 100 |  | https://www.sciencedirect.com/science/article/pii/S1684118216300238?via%3Dihub | 10.1016/j.jmii.2016.03.002 | 192 | Journal of Microbiology, Immunology and Infection | Elsevier BV | 2018 | Antimicrobial activity of biosilver nanoparticles produced by a novel Streptacidiphilus durhamensis strain | TRUE | TRUE | gold | TRUE | Xenia | 31,03,25 | FALSE | FALSE | Verified
2725 | 1656 | 1647 | Ag | 0 | Klebsiella pneumoniae | 0 | ATCC 700603 | Biosynthesis using actinobacteria strain HGG16n | MBC | 100 |  |  | 8 | 48 | 23 | spherical | 24 | -32 |  | 26 | 10080 | AgNO3 | 3 | 100 |  | https://www.sciencedirect.com/science/article/pii/S1684118216300238?via%3Dihub | 10.1016/j.jmii.2016.03.002 | 192 | Journal of Microbiology, Immunology and Infection | Elsevier BV | 2018 | Antimicrobial activity of biosilver nanoparticles produced by a novel Streptacidiphilus durhamensis strain | TRUE | TRUE | gold | FALSE
2726 | 1657 | 1648 | Ag | 0 | Bacillus subtilis | 0 | PCM 2021 | Biosynthesis using actinobacteria strain HGG16n | MBC | 100 |  |  | 8 | 48 | 23 | spherical | 24 | -32 |  | 26 | 10080 | AgNO3 | 3 | 100 |  | https://www.sciencedirect.com/science/article/pii/S1684118216300238?via%3Dihub | 10.1016/j.jmii.2016.03.002 | 192 | Journal of Microbiology, Immunology and Infection | Elsevier BV | 2018 | Antimicrobial activity of biosilver nanoparticles produced by a novel Streptacidiphilus durhamensis strain | TRUE | TRUE | gold | FALSE
2727 | 1658 | 2710 | Ag | 0 | Staphylococcus aureus | 0 | ATCC 6338 | Biosynthesis using actinobacteria strain HGG16n | MBC | 100 |  |  | 8 | 48 | 23 | spherical | 24 | -32 |  | 26 | 10080 | AgNO3 | 3 | 100 |  | https://www.sciencedirect.com/science/article/pii/S1684118216300238?via%3Dihub | 10.1016/j.jmii.2016.03.002 | 192 | Journal of Microbiology, Immunology and Infection | Elsevier BV | 2018 | Antimicrobial activity of biosilver nanoparticles produced by a novel Streptacidiphilus durhamensis strain | TRUE | TRUE | gold | TRUE | Xenia | 31,03,25 | FALSE | FALSE | Verified
2728 | 1659 | 1649 | Ag | 0 | Pseudomonas aeruginosa | 0 | ATCC 10145 | Biosynthesis using actinobacteria strain HGG16n | MBC | 50 |  |  | 8 | 48 | 23 | spherical | 24 | -32 |  | 26 | 10080 | AgNO3 | 3 | 100 |  | https://www.sciencedirect.com/science/article/pii/S1684118216300238?via%3Dihub | 10.1016/j.jmii.2016.03.002 | 192 | Journal of Microbiology, Immunology and Infection | Elsevier BV | 2018 | Antimicrobial activity of biosilver nanoparticles produced by a novel Streptacidiphilus durhamensis strain | TRUE | TRUE | gold | FALSE
2729 | 1660 | 2713 | Ag | 0 | Proteus mirabilis | 0 |  | Biosynthesis using actinobacteria strain HGG16n | MBC | 100 |  |  | 8 | 48 | 23 | spherical | 24 | -32 |  | 26 | 10080 | AgNO3 | 3 | 100 |  | https://www.sciencedirect.com/science/article/pii/S1684118216300238?via%3Dihub | 10.1016/j.jmii.2016.03.002 | 192 | Journal of Microbiology, Immunology and Infection | Elsevier BV | 2018 | Antimicrobial activity of biosilver nanoparticles produced by a novel Streptacidiphilus durhamensis strain | TRUE | TRUE | gold | TRUE | Xenia | 31,03,25 | FALSE | FALSE | Verified
2730 | 3050 | 3051 | Ag | 0 | Escherichia coli | 0 | ATCC 8739 | biosynthesis using actinobacteria strain HGG16n | ZOI |  | 6.25 | 6 | 8 | 48 | 23 | spherical | 24 | -32 | water | 26 | 10080 | AgNO3 | 3 | 100 |  | https://www.sciencedirect.com/science/article/pii/S1684118216300238?via%3Dihub | 10.1016/j.jmii.2016.03.002 | 192 | Journal of Microbiology, Immunology and Infection | Elsevier BV | 2018 | Antimicrobial activity of biosilver nanoparticles produced by a novel Streptacidiphilus durhamensis strain | TRUE | TRUE | gold | FALSE
2731 | 3051 | 3052 | Ag | 0 | Salmonella infantis | 0 |  | biosynthesis using actinobacteria strain HGG16n | ZOI |  | 6.25 | 0 | 8 | 48 | 23 | spherical | 24 | -32 | water | 26 | 10080 | AgNO3 | 3 | 100 |  | https://www.sciencedirect.com/science/article/pii/S1684118216300238?via%3Dihub | 10.1016/j.jmii.2016.03.002 | 192 | Journal of Microbiology, Immunology and Infection | Elsevier BV | 2018 | Antimicrobial activity of biosilver nanoparticles produced by a novel Streptacidiphilus durhamensis strain | TRUE | TRUE | gold | FALSE
2732 | 3052 | 3053 | Ag | 0 | Klebsiella pneumoniae | 0 | ATCC 700603 | biosynthesis using actinobacteria strain HGG16n | ZOI |  | 6.25 | 6 | 8 | 48 | 23 | spherical | 24 | -32 | water | 26 | 10080 | AgNO3 | 3 | 100 |  | https://www.sciencedirect.com/science/article/pii/S1684118216300238?via%3Dihub | 10.1016/j.jmii.2016.03.002 | 192 | Journal of Microbiology, Immunology and Infection | Elsevier BV | 2018 | Antimicrobial activity of biosilver nanoparticles produced by a novel Streptacidiphilus durhamensis strain | TRUE | TRUE | gold | FALSE
2733 | 3053 | 3054 | Ag | 0 | Bacillus subtilis | 0 | PCM 2021 | biosynthesis using actinobacteria strain HGG16n | ZOI |  | 6.25 | 6 | 8 | 48 | 23 | spherical | 24 | -32 | water | 26 | 10080 | AgNO3 | 3 | 100 |  | https://www.sciencedirect.com/science/article/pii/S1684118216300238?via%3Dihub | 10.1016/j.jmii.2016.03.002 | 192 | Journal of Microbiology, Immunology and Infection | Elsevier BV | 2018 | Antimicrobial activity of biosilver nanoparticles produced by a novel Streptacidiphilus durhamensis strain | TRUE | TRUE | gold | FALSE
2734 | 3054 | 3055 | Ag | 0 | Staphylococcus aureus | 0 | ATCC 6338 | biosynthesis using actinobacteria strain HGG16n | ZOI |  | 6.25 | 10 | 8 | 48 | 23 | spherical | 24 | -32 | water | 26 | 10080 | AgNO3 | 3 | 100 |  | https://www.sciencedirect.com/science/article/pii/S1684118216300238?via%3Dihub | 10.1016/j.jmii.2016.03.002 | 192 | Journal of Microbiology, Immunology and Infection | Elsevier BV | 2018 | Antimicrobial activity of biosilver nanoparticles produced by a novel Streptacidiphilus durhamensis strain | TRUE | TRUE | gold | FALSE
2735 | 3055 | 3056 | Ag | 0 | Pseudomonas aeruginosa | 0 | ATCC 10145 | biosynthesis using actinobacteria strain HGG16n | ZOI |  | 25 | 10 | 8 | 48 | 23 | spherical | 24 | -32 | water | 26 | 10080 | AgNO3 | 3 | 100 |  | https://www.sciencedirect.com/science/article/pii/S1684118216300238?via%3Dihub | 10.1016/j.jmii.2016.03.002 | 192 | Journal of Microbiology, Immunology and Infection | Elsevier BV | 2018 | Antimicrobial activity of biosilver nanoparticles produced by a novel Streptacidiphilus durhamensis strain | TRUE | TRUE | gold | FALSE
2736 | 3056 | 2725 | Ag | 0 | Proteus mirabilis | 0 |  | biosynthesis using actinobacteria strain HGG16n | ZOI |  | 50 | 10 | 8 | 48 | 23 | spherical | 24 | -32 | water | 26 | 10080 | AgNO3 | 3 | 100 |  | https://www.sciencedirect.com/science/article/pii/S1684118216300238?via%3Dihub | 10.1016/j.jmii.2016.03.002 | 192 | Journal of Microbiology, Immunology and Infection | Elsevier BV | 2018 | Antimicrobial activity of biosilver nanoparticles produced by a novel Streptacidiphilus durhamensis strain | TRUE | TRUE | gold | TRUE | Xenia | 31,03,25 | FALSE | FALSE | Verified
2737 | 1661 | 1662 | Ag | 0 | Enterococcus faecium | 0 | MCC 2763 | Biosynthesis using silver tolerant bacteria (AgTB) | MIC | 15.3 |  |  | 17.42 | 17.58 | 17.5 | spherical | 18 |  | water | 37 | 21600 | AgNO3 | 1 | 78.8 | 7.5 | https://www.sciencedirect.com/science/article/pii/S1878818118309411#s0080 | 10.1016/j.bcab.2018.12.004 | 193 | Biocatalysis and Agricultural Biotechnology | Elsevier BV | 2019 | Bactericidal potential of silver-tolerant bacteria derived silver nanoparticles against multi drug resistant ESKAPE pathogens | FALSE | FALSE | closed | FALSE
2738 | 1662 | 2728 | Ag | 0 | Staphylococcus aureus | 1 | ATCC 33591 | Biosynthesis using silver tolerant bacteria (AgTB) | MIC | 62.7 |  |  | 17.42 | 17.58 | 17.5 | spherical | 18 |  | water | 37 | 21600 | AgNO3 | 1 | 78.8 | 7.5 | https://www.sciencedirect.com/science/article/pii/S1878818118309411#s0080 | 10.1016/j.bcab.2018.12.004 | 193 | Biocatalysis and Agricultural Biotechnology | Elsevier BV | 2019 | Bactericidal potential of silver-tolerant bacteria derived silver nanoparticles against multi drug resistant ESKAPE pathogens | FALSE | FALSE | closed | TRUE | Xenia | 31,03,25 | FALSE | FALSE | Verified
2739 | 1663 | 1664 | Ag | 0 | Staphylococcus aureus | 0 | MTCC 1430 | Biosynthesis using silver tolerant bacteria (AgTB) | MIC | 30 |  |  | 17.42 | 17.58 | 17.5 | spherical | 18 |  | water | 37 | 21600 | AgNO3 | 1 | 78.8 | 7.5 | https://www.sciencedirect.com/science/article/pii/S1878818118309411#s0080 | 10.1016/j.bcab.2018.12.004 | 193 | Biocatalysis and Agricultural Biotechnology | Elsevier BV | 2019 | Bactericidal potential of silver-tolerant bacteria derived silver nanoparticles against multi drug resistant ESKAPE pathogens | FALSE | FALSE | closed | FALSE
2740 | 1664 | 1665 | Ag | 0 | Klebsiella pneumoniae | 0 | ATCC 35657 | Biosynthesis using silver tolerant bacteria (AgTB) | MIC | 30 |  |  | 17.42 | 17.58 | 17.5 | spherical | 18 |  | water | 37 | 21600 | AgNO3 | 1 | 78.8 | 7.5 | https://www.sciencedirect.com/science/article/pii/S1878818118309411#s0080 | 10.1016/j.bcab.2018.12.004 | 193 | Biocatalysis and Agricultural Biotechnology | Elsevier BV | 2019 | Bactericidal potential of silver-tolerant bacteria derived silver nanoparticles against multi drug resistant ESKAPE pathogens | FALSE | FALSE | closed | FALSE
2741 | 1665 | 1666 | Ag | 0 | Klebsiella pneumoniae | 0 | MTCC 432 | Biosynthesis using silver tolerant bacteria (AgTB) | MIC | 13.8 |  |  | 17.42 | 17.58 | 17.5 | spherical | 18 |  | water | 37 | 21600 | AgNO3 | 1 | 78.8 | 7.5 | https://www.sciencedirect.com/science/article/pii/S1878818118309411#s0080 | 10.1016/j.bcab.2018.12.004 | 193 | Biocatalysis and Agricultural Biotechnology | Elsevier BV | 2019 | Bactericidal potential of silver-tolerant bacteria derived silver nanoparticles against multi drug resistant ESKAPE pathogens | FALSE | FALSE | closed | FALSE
2742 | 1666 | 1667 | Ag | 0 | Acinetobacter baumannii | 0 | ATCC 19606 | Biosynthesis using silver tolerant bacteria (AgTB) | MIC | 30 |  |  | 17.42 | 17.58 | 17.5 | spherical | 18 |  | water | 37 | 21600 | AgNO3 | 1 | 78.8 | 7.5 | https://www.sciencedirect.com/science/article/pii/S1878818118309411#s0080 | 10.1016/j.bcab.2018.12.004 | 193 | Biocatalysis and Agricultural Biotechnology | Elsevier BV | 2019 | Bactericidal potential of silver-tolerant bacteria derived silver nanoparticles against multi drug resistant ESKAPE pathogens | FALSE | FALSE | closed | FALSE
2743 | 1667 | 1668 | Ag | 0 | Acinetobacter baumannii | 0 | MTCC 1920 | Biosynthesis using silver tolerant bacteria (AgTB) | MIC | 30 |  |  | 17.42 | 17.58 | 17.5 | spherical | 18 |  | water | 37 | 21600 | AgNO3 | 1 | 78.8 | 7.5 | https://www.sciencedirect.com/science/article/pii/S1878818118309411#s0080 | 10.1016/j.bcab.2018.12.004 | 193 | Biocatalysis and Agricultural Biotechnology | Elsevier BV | 2019 | Bactericidal potential of silver-tolerant bacteria derived silver nanoparticles against multi drug resistant ESKAPE pathogens | FALSE | FALSE | closed | FALSE
2744 | 1668 | 1669 | Ag | 0 | Pseudomonas aeruginosa | 0 | ATCC 27853 | Biosynthesis using silver tolerant bacteria (AgTB) | MIC | 8 |  |  | 17.42 | 17.58 | 17.5 | spherical | 18 |  | water | 37 | 21600 | AgNO3 | 1 | 78.8 | 7.5 | https://www.sciencedirect.com/science/article/pii/S1878818118309411#s0080 | 10.1016/j.bcab.2018.12.004 | 193 | Biocatalysis and Agricultural Biotechnology | Elsevier BV | 2019 | Bactericidal potential of silver-tolerant bacteria derived silver nanoparticles against multi drug resistant ESKAPE pathogens | FALSE | FALSE | closed | FALSE
2745 | 1669 | 1670 | Ag | 0 | Pseudomonas aeruginosa | 0 | MTCC 1688 | Biosynthesis using silver tolerant bacteria (AgTB) | MIC | 7 |  |  | 17.42 | 17.58 | 17.5 | spherical | 18 |  | water | 37 | 21600 | AgNO3 | 1 | 78.8 | 7.5 | https://www.sciencedirect.com/science/article/pii/S1878818118309411#s0080 | 10.1016/j.bcab.2018.12.004 | 193 | Biocatalysis and Agricultural Biotechnology | Elsevier BV | 2019 | Bactericidal potential of silver-tolerant bacteria derived silver nanoparticles against multi drug resistant ESKAPE pathogens | FALSE | FALSE | closed | FALSE
2746 | 1670 | 1671 | Ag | 0 | Enterobacter aerogenes | 0 | MTCC 111 | Biosynthesis using silver tolerant bacteria (AgTB) | MIC | 31.125 |  |  | 17.42 | 17.58 | 17.5 | spherical | 18 |  | water | 37 | 21600 | AgNO3 | 1 | 78.8 | 7.5 | https://www.sciencedirect.com/science/article/pii/S1878818118309411#s0080 | 10.1016/j.bcab.2018.12.004 | 193 | Biocatalysis and Agricultural Biotechnology | Elsevier BV | 2019 | Bactericidal potential of silver-tolerant bacteria derived silver nanoparticles against multi drug resistant ESKAPE pathogens | FALSE | FALSE | closed | FALSE
2747 | 1671 | 2731 | Ag | 0 | Enterobacter sp. | 0 | MCC 2296 | Biosynthesis using silver tolerant bacteria (AgTB) | MIC | 14 |  |  | 17.42 | 17.58 | 17.5 | spherical | 18 |  | water | 37 | 21600 | AgNO3 | 1 | 78.8 | 7.5 | https://www.sciencedirect.com/science/article/pii/S1878818118309411#s0080 | 10.1016/j.bcab.2018.12.004 | 193 | Biocatalysis and Agricultural Biotechnology | Elsevier BV | 2019 | Bactericidal potential of silver-tolerant bacteria derived silver nanoparticles against multi drug resistant ESKAPE pathogens | FALSE | FALSE | closed | TRUE | Xenia | 31,03,25 | TRUE | FALSE | Requires correction | 1.Исходя из картинки 6, для этой бактерии MIC = MIC для бактерии E.faecium?
2748 | 1672 | 1673 | Ag | 0 | Enterococcus faecium | 0 | MCC 2763 | Biosynthesis using silver tolerant bacteria (AgTB) | MBC | 31.125 |  |  | 17.42 | 17.58 | 17.5 | spherical | 18 |  | water | 37 | 21600 | AgNO3 | 1 | 78.8 | 7.5 | https://www.sciencedirect.com/science/article/pii/S1878818118309411#s0080 | 10.1016/j.bcab.2018.12.004 | 193 | Biocatalysis and Agricultural Biotechnology | Elsevier BV | 2019 | Bactericidal potential of silver-tolerant bacteria derived silver nanoparticles against multi drug resistant ESKAPE pathogens | FALSE | FALSE | closed | FALSE
2749 | 1673 | 1674 | Ag | 0 | Staphylococcus aureus | 1 | ATCC 33591 | Biosynthesis using silver tolerant bacteria (AgTB) | MBC | 250 |  |  | 17.42 | 17.58 | 17.5 | spherical | 18 |  | water | 37 | 21600 | AgNO3 | 1 | 78.8 | 7.5 | https://www.sciencedirect.com/science/article/pii/S1878818118309411#s0080 | 10.1016/j.bcab.2018.12.004 | 193 | Biocatalysis and Agricultural Biotechnology | Elsevier BV | 2019 | Bactericidal potential of silver-tolerant bacteria derived silver nanoparticles against multi drug resistant ESKAPE pathogens | FALSE | FALSE | closed | FALSE
2750 | 1674 | 2745 | Ag | 0 | Staphylococcus aureus | 0 | MTCC 1430 | Biosynthesis using silver tolerant bacteria (AgTB) | MBC | 125 |  |  | 17.42 | 17.58 | 17.5 | spherical | 18 |  | water | 37 | 21600 | AgNO3 | 1 | 78.8 | 7.5 | https://www.sciencedirect.com/science/article/pii/S1878818118309411#s0080 | 10.1016/j.bcab.2018.12.004 | 193 | Biocatalysis and Agricultural Biotechnology | Elsevier BV | 2019 | Bactericidal potential of silver-tolerant bacteria derived silver nanoparticles against multi drug resistant ESKAPE pathogens | FALSE | FALSE | closed | TRUE | Xenia | 31,03,25 | TRUE | FALSE | Requires correction | 1. Ошибка в последней цифре? Должен быть 0. В статье strain -- "... Methicillin–resistant S. aureus (ATCC 33591, MTCC 1430), ..."
2751 | 1675 | 2750 | Ag | 0 | Klebsiella pneumoniae | 0 | ATCC 35657 | Biosynthesis using silver tolerant bacteria (AgTB) | MBC | 62.5 |  |  | 17.42 | 17.58 | 17.5 | spherical | 18 |  | water | 37 | 21600 | AgNO3 | 1 | 78.8 | 7.5 | https://www.sciencedirect.com/science/article/pii/S1878818118309411#s0080 | 10.1016/j.bcab.2018.12.004 | 193 | Biocatalysis and Agricultural Biotechnology | Elsevier BV | 2019 | Bactericidal potential of silver-tolerant bacteria derived silver nanoparticles against multi drug resistant ESKAPE pathogens | FALSE | FALSE | closed | TRUE | Xenia | 31,03,25 | TRUE | FALSE | Requires correction | 1. strain ----- Ошибка в последней цифре - в статье написано "...Klebsiella pneumonia (ATCC 35657, MTCC 432),..."
2752 | 1676 | 1677 | Ag | 0 | Klebsiella pneumoniae | 0 | MTCC 432 | Biosynthesis using silver tolerant bacteria (AgTB) | MBC | 15.8 |  |  | 17.42 | 17.58 | 17.5 | spherical | 18 |  | water | 37 | 21600 | AgNO3 | 1 | 78.8 | 7.5 | https://www.sciencedirect.com/science/article/pii/S1878818118309411#s0080 | 10.1016/j.bcab.2018.12.004 | 193 | Biocatalysis and Agricultural Biotechnology | Elsevier BV | 2019 | Bactericidal potential of silver-tolerant bacteria derived silver nanoparticles against multi drug resistant ESKAPE pathogens | FALSE | FALSE | closed | FALSE
2753 | 1677 | 1678 | Ag | 0 | Acinetobacter baumannii | 0 | ATCC 19606 | Biosynthesis using silver tolerant bacteria (AgTB) | MBC | 31.125 |  |  | 17.42 | 17.58 | 17.5 | spherical | 18 |  | water | 37 | 21600 | AgNO3 | 1 | 78.8 | 7.5 | https://www.sciencedirect.com/science/article/pii/S1878818118309411#s0080 | 10.1016/j.bcab.2018.12.004 | 193 | Biocatalysis and Agricultural Biotechnology | Elsevier BV | 2019 | Bactericidal potential of silver-tolerant bacteria derived silver nanoparticles against multi drug resistant ESKAPE pathogens | FALSE | FALSE | closed | FALSE
2754 | 1678 | 1679 | Ag | 0 | Acinetobacter baumannii | 0 | MTCC 1920 | Biosynthesis using silver tolerant bacteria (AgTB) | MBC | 62.5 |  |  | 17.42 | 17.58 | 17.5 | spherical | 18 |  | water | 37 | 21600 | AgNO3 | 1 | 78.8 | 7.5 | https://www.sciencedirect.com/science/article/pii/S1878818118309411#s0080 | 10.1016/j.bcab.2018.12.004 | 193 | Biocatalysis and Agricultural Biotechnology | Elsevier BV | 2019 | Bactericidal potential of silver-tolerant bacteria derived silver nanoparticles against multi drug resistant ESKAPE pathogens | FALSE | FALSE | closed | FALSE
2755 | 1679 | 1680 | Ag | 0 | Pseudomonas aeruginosa | 0 | ATCC 27853 | Biosynthesis using silver tolerant bacteria (AgTB) | MBC | 14 |  |  | 17.42 | 17.58 | 17.5 | spherical | 18 |  | water | 37 | 21600 | AgNO3 | 1 | 78.8 | 7.5 | https://www.sciencedirect.com/science/article/pii/S1878818118309411#s0080 | 10.1016/j.bcab.2018.12.004 | 193 | Biocatalysis and Agricultural Biotechnology | Elsevier BV | 2019 | Bactericidal potential of silver-tolerant bacteria derived silver nanoparticles against multi drug resistant ESKAPE pathogens | FALSE | FALSE | closed | FALSE
2756 | 1680 | 1681 | Ag | 0 | Pseudomonas aeruginosa | 0 | MTCC 1688 | Biosynthesis using silver tolerant bacteria (AgTB) | MBC | 8 |  |  | 17.42 | 17.58 | 17.5 | spherical | 18 |  | water | 37 | 21600 | AgNO3 | 1 | 78.8 | 7.5 | https://www.sciencedirect.com/science/article/pii/S1878818118309411#s0080 | 10.1016/j.bcab.2018.12.004 | 193 | Biocatalysis and Agricultural Biotechnology | Elsevier BV | 2019 | Bactericidal potential of silver-tolerant bacteria derived silver nanoparticles against multi drug resistant ESKAPE pathogens | FALSE | FALSE | closed | FALSE
2757 | 1681 | 2753 | Ag | 0 | Enterobacter aerogenes | 0 | MTCC 111 | Biosynthesis using silver tolerant bacteria (AgTB) | MBC | 62.5 |  |  | 17.42 | 17.58 | 17.5 | spherical | 18 |  | water | 37 | 21600 | AgNO3 | 1 | 78.8 | 7.5 | https://www.sciencedirect.com/science/article/pii/S1878818118309411#s0080 | 10.1016/j.bcab.2018.12.004 | 193 | Biocatalysis and Agricultural Biotechnology | Elsevier BV | 2019 | Bactericidal potential of silver-tolerant bacteria derived silver nanoparticles against multi drug resistant ESKAPE pathogens | FALSE | FALSE | closed | TRUE | Xenia | 31,03,25 | TRUE | FALSE | Requires correction | 1. Тут вообще не тот strain, что указан в статье, в статье сказано "E. aerogenes (MTCC 111)"
2758 | 1682 | 1683 | Ag | 0 | Enterobacter sp. | 0 | MCC 2296 | Biosynthesis using silver tolerant bacteria (AgTB) | MBC | 31.6 |  |  | 17.42 | 17.58 | 17.5 | spherical | 18 |  | water | 37 | 21600 | AgNO3 | 1 | 78.8 | 7.5 | https://www.sciencedirect.com/science/article/pii/S1878818118309411#s0080 | 10.1016/j.bcab.2018.12.004 | 193 | Biocatalysis and Agricultural Biotechnology | Elsevier BV | 2019 | Bactericidal potential of silver-tolerant bacteria derived silver nanoparticles against multi drug resistant ESKAPE pathogens | FALSE | FALSE | closed | FALSE
2759 | 1683 | 2756 | Ag | 0 | Pseudomonas aeruginosa | 1 |  | Chemical synthesis sodium citrate and sodium borohydride | MIC | 25 |  |  |  |  | 33 | spherical | 24 |  |  |  |  | AgNO3 |  |  |  | https://www.sciencedirect.com/science/article/pii/S003257912300514X?via%3Dihub | 10.1016/j.psj.2023.102995 | 194 | Poultry Science | Elsevier BV | 2023 | Molecular detection of multidrug-resistant Pseudomonas aeruginosa of different avian sources with pathogenicity testing and in vitro evaluation of antibacterial efficacy of silver nanoparticles against multidrug-resistant P. aeruginosa | TRUE | TRUE | gold | TRUE | Xenia | 31,03,25 | FALSE | FALSE | Verified
2760 | 1694 | 1695 | Ag | 0 | Staphylococcus aureus | 0 | ATCC 29213 | Green synthesis using Pelargonium sidoides | MIC | 12 |  |  | 13.9 | 20.3 | 17.1 | spherical | 24 | -30 | ethanol |  |  | AgNO3 | 1 | 85 | 6.5 | https://pubs.rsc.org/en/content/articlelanding/2024/ra/d4ra04140b | 10.1039/d4ra04140b | 195 | RSC Advances | Royal Society of Chemistry (RSC) | 2024 | Enhancing the antimicrobial activity of silver nanoparticles against pathogenic bacteria by using <i>Pelargonium sidoides</i> DC extract in microwave assisted green synthesis | TRUE | TRUE | gold | FALSE
2761 | 1695 | 1696 | Ag | 0 | Staphylococcus aureus | 0 | ATCC 29213 | Green synthesis using Pelargonium sidoides | MBC | 1.1 |  |  | 13.9 | 20.3 | 17.1 | spherical | 24 | -30 | ethanol |  |  | AgNO3 | 1 | 85 | 6.5 | https://pubs.rsc.org/en/content/articlelanding/2024/ra/d4ra04140b | 10.1039/d4ra04140b | 195 | RSC Advances | Royal Society of Chemistry (RSC) | 2024 | Enhancing the antimicrobial activity of silver nanoparticles against pathogenic bacteria by using <i>Pelargonium sidoides</i> DC extract in microwave assisted green synthesis | TRUE | TRUE | gold | FALSE
2762 | 1696 | 2759 | Ag | 0 | Escherichia coli | 0 | ATCC 25922 | Green synthesis using Pelargonium sidoides | MIC | 71.4 |  |  | 13.9 | 20.3 | 17.1 | spherical | 24 | -30 | ethanol |  |  | AgNO3 | 1 | 85 | 6.5 | https://pubs.rsc.org/en/content/articlelanding/2024/ra/d4ra04140b | 10.1039/d4ra04140b | 195 | RSC Advances | Royal Society of Chemistry (RSC) | 2024 | Enhancing the antimicrobial activity of silver nanoparticles against pathogenic bacteria by using <i>Pelargonium sidoides</i> DC extract in microwave assisted green synthesis | TRUE | TRUE | gold | TRUE | Xenia | 30,03,25 | FALSE | FALSE | Verified
2763 | 1697 | 1698 | Ag | 0 | Escherichia coli | 0 | ATCC 25922 | Green synthesis using Pelargonium sidoides | MBC | 7 |  |  | 13.9 | 20.3 | 17.1 | spherical | 24 | -30 | ethanol |  |  | AgNO3 | 1 | 85 | 6.5 | https://pubs.rsc.org/en/content/articlelanding/2024/ra/d4ra04140b | 10.1039/d4ra04140b | 195 | RSC Advances | Royal Society of Chemistry (RSC) | 2024 | Enhancing the antimicrobial activity of silver nanoparticles against pathogenic bacteria by using <i>Pelargonium sidoides</i> DC extract in microwave assisted green synthesis | TRUE | TRUE | gold | FALSE
2764 | 1698 | 1699 | Ag | 0 | Pseudomonas aeruginosa | 0 | ATCC 27853 | Green synthesis using Pelargonium sidoides | MIC | 17.1 |  |  | 13.9 | 20.3 | 17.1 | spherical | 24 | -30 | ethanol |  |  | AgNO3 | 1 | 85 | 6.5 | https://pubs.rsc.org/en/content/articlelanding/2024/ra/d4ra04140b | 10.1039/d4ra04140b | 195 | RSC Advances | Royal Society of Chemistry (RSC) | 2024 | Enhancing the antimicrobial activity of silver nanoparticles against pathogenic bacteria by using <i>Pelargonium sidoides</i> DC extract in microwave assisted green synthesis | TRUE | TRUE | gold | FALSE
2765 | 1699 | 1700 | Ag | 0 | Pseudomonas aeruginosa | 0 | ATCC 27853 | Green synthesis using Pelargonium sidoides | MBC | 1.6 |  |  | 13.9 | 20.3 | 17.1 | spherical | 24 | -30 | ethanol |  |  | AgNO3 | 1 | 85 | 6.5 | https://pubs.rsc.org/en/content/articlelanding/2024/ra/d4ra04140b | 10.1039/d4ra04140b | 195 | RSC Advances | Royal Society of Chemistry (RSC) | 2024 | Enhancing the antimicrobial activity of silver nanoparticles against pathogenic bacteria by using <i>Pelargonium sidoides</i> DC extract in microwave assisted green synthesis | TRUE | TRUE | gold | FALSE
2766 | 1700 | 2765 | Ag | 0 | Klebsiella pneumoniae | 0 | ATCC BAA-1705 | Green synthesis using Pelargonium sidoides | MIC | 0.85 |  |  | 13.9 | 20.3 | 17.1 | spherical | 24 | -30 | ethanol |  |  | AgNO3 | 1 | 85 | 6.5 | https://pubs.rsc.org/en/content/articlelanding/2024/ra/d4ra04140b | 10.1039/d4ra04140b | 195 | RSC Advances | Royal Society of Chemistry (RSC) | 2024 | Enhancing the antimicrobial activity of silver nanoparticles against pathogenic bacteria by using <i>Pelargonium sidoides</i> DC extract in microwave assisted green synthesis | TRUE | TRUE | gold | TRUE | Xenia | 30,03,25 | FALSE | FALSE | Verified
2767 | 1701 | 1702 | Ag | 0 | Klebsiella pneumoniae | 0 | ATCC BAA-1705 | Green synthesis using Pelargonium sidoides | MBC | 0.08 |  |  | 13.9 | 20.3 | 17.1 | spherical | 24 | -30 | ethanol |  |  | AgNO3 | 1 | 85 | 6.5 | https://pubs.rsc.org/en/content/articlelanding/2024/ra/d4ra04140b | 10.1039/d4ra04140b | 195 | RSC Advances | Royal Society of Chemistry (RSC) | 2024 | Enhancing the antimicrobial activity of silver nanoparticles against pathogenic bacteria by using <i>Pelargonium sidoides</i> DC extract in microwave assisted green synthesis | TRUE | TRUE | gold | FALSE
2768 | 1704 | 1705 | Ag | 0 | Escherichia coli | 0 |  | Chemical synthesis using PDA surface | MIC | 6.25 |  |  |  |  | 8.1 | spherical | 24 |  | ethanol |  |  | AgNO3 | 1 |  |  | https://www.sciencedirect.com/science/article/pii/S1878535222001149?via%3Dihub#s0060 | 10.1016/j.arabjc.2022.103798 | 196 | Arabian Journal of Chemistry | Elsevier BV | 2022 | Evaluating the antimicrobial activity and cytotoxicity of polydopamine capped silver and silver/polydopamine core-shell nanocomposites | TRUE | TRUE | gold | FALSE
2769 | 1705 | 2767 | Ag | 0 | Escherichia coli | 0 |  | Chemical synthesis using PDA surface | MIC | 6.25 |  |  |  |  | 9.1 | spherical | 24 |  | ethanol |  |  | AgNO3 | 5 |  |  | https://www.sciencedirect.com/science/article/pii/S1878535222001149?via%3Dihub#s0060 | 10.1016/j.arabjc.2022.103798 | 196 | Arabian Journal of Chemistry | Elsevier BV | 2022 | Evaluating the antimicrobial activity and cytotoxicity of polydopamine capped silver and silver/polydopamine core-shell nanocomposites | TRUE | TRUE | gold | TRUE | Xenia | 30,03,25 | FALSE | FALSE | Verified
2770 | 1706 | 1707 | Ag | 0 | Escherichia coli | 0 |  | Chemical synthesis using PDA surface | MIC | 3.125 |  |  |  |  | 12.7 | spherical | 24 |  | ethanol |  |  | AgNO3 | 10 |  |  | https://www.sciencedirect.com/science/article/pii/S1878535222001149?via%3Dihub#s0060 | 10.1016/j.arabjc.2022.103798 | 196 | Arabian Journal of Chemistry | Elsevier BV | 2022 | Evaluating the antimicrobial activity and cytotoxicity of polydopamine capped silver and silver/polydopamine core-shell nanocomposites | TRUE | TRUE | gold | FALSE
2771 | 1707 | 1708 | Ag | 0 | Staphylococcus aureus | 0 |  | Chemical synthesis using PDA surface | MIC | 12.5 |  |  |  |  | 8.1 | spherical | 24 |  | ethanol |  |  | AgNO3 | 1 |  |  | https://www.sciencedirect.com/science/article/pii/S1878535222001149?via%3Dihub#s0060 | 10.1016/j.arabjc.2022.103798 | 196 | Arabian Journal of Chemistry | Elsevier BV | 2022 | Evaluating the antimicrobial activity and cytotoxicity of polydopamine capped silver and silver/polydopamine core-shell nanocomposites | TRUE | TRUE | gold | FALSE
2772 | 1708 | 1709 | Ag | 0 | Staphylococcus aureus | 0 |  | Chemical synthesis using PDA surface | MIC | 12.5 |  |  |  |  | 9.1 | spherical | 24 |  | ethanol |  |  | AgNO3 | 5 |  |  | https://www.sciencedirect.com/science/article/pii/S1878535222001149?via%3Dihub#s0060 | 10.1016/j.arabjc.2022.103798 | 196 | Arabian Journal of Chemistry | Elsevier BV | 2022 | Evaluating the antimicrobial activity and cytotoxicity of polydopamine capped silver and silver/polydopamine core-shell nanocomposites | TRUE | TRUE | gold | FALSE
2773 | 1709 | 1710 | Ag | 0 | Staphylococcus aureus | 0 |  | Chemical synthesis using PDA surface | MIC | 3.125 |  |  |  |  | 12.7 | spherical | 24 |  | ethanol |  |  | AgNO3 | 10 |  |  | https://www.sciencedirect.com/science/article/pii/S1878535222001149?via%3Dihub#s0060 | 10.1016/j.arabjc.2022.103798 | 196 | Arabian Journal of Chemistry | Elsevier BV | 2022 | Evaluating the antimicrobial activity and cytotoxicity of polydopamine capped silver and silver/polydopamine core-shell nanocomposites | TRUE | TRUE | gold | FALSE
2774 | 1710 | 2769 | Ag | 0 | Escherichia coli | 0 |  | Chemical synthesis using PDA surface | MBC | 12.5 |  |  |  |  | 9.1 | spherical | 24 |  | ethanol |  |  | AgNO3 | 5 |  |  | https://www.sciencedirect.com/science/article/pii/S1878535222001149?via%3Dihub#s0060 | 10.1016/j.arabjc.2022.103798 | 196 | Arabian Journal of Chemistry | Elsevier BV | 2022 | Evaluating the antimicrobial activity and cytotoxicity of polydopamine capped silver and silver/polydopamine core-shell nanocomposites | TRUE | TRUE | gold | TRUE | Xenia | 30,03,25 | FALSE | FALSE | Verified
2775 | 1711 | 1712 | Ag | 0 | Escherichia coli | 0 |  | Chemical synthesis using PDA surface | MBC | 12.5 |  |  |  |  | 12.7 | spherical | 24 |  | ethanol |  |  | AgNO3 | 10 |  |  | https://www.sciencedirect.com/science/article/pii/S1878535222001149?via%3Dihub#s0060 | 10.1016/j.arabjc.2022.103798 | 196 | Arabian Journal of Chemistry | Elsevier BV | 2022 | Evaluating the antimicrobial activity and cytotoxicity of polydopamine capped silver and silver/polydopamine core-shell nanocomposites | TRUE | TRUE | gold | FALSE
2776 | 1712 | 2776 | Ag | 0 | Staphylococcus aureus | 0 |  | Chemical synthesis using PDA surface | MBC | 12.5 |  |  |  |  | 12.7 | spherical | 24 |  | ethanol |  |  | AgNO3 | 10 |  |  | https://www.sciencedirect.com/science/article/pii/S1878535222001149?via%3Dihub#s0060 | 10.1016/j.arabjc.2022.103798 | 196 | Arabian Journal of Chemistry | Elsevier BV | 2022 | Evaluating the antimicrobial activity and cytotoxicity of polydopamine capped silver and silver/polydopamine core-shell nanocomposites | TRUE | TRUE | gold | TRUE | Xenia | 30,03,25 | FALSE | FALSE | Verified
2777 | 1713 | 1714 | Ag | 1 | Escherichia coli | 0 |  | Chemical synthesis using PDA coating | MIC | 50 |  |  |  |  | 4.1 | spherical | 24 |  | water (distilled) |  |  | AgNO3 | 1 |  |  | https://www.sciencedirect.com/science/article/pii/S1878535222001149?via%3Dihub#s0060 | 10.1016/j.arabjc.2022.103798 | 196 | Arabian Journal of Chemistry | Elsevier BV | 2022 | Evaluating the antimicrobial activity and cytotoxicity of polydopamine capped silver and silver/polydopamine core-shell nanocomposites | TRUE | TRUE | gold | FALSE
2778 | 1714 | 1715 | Ag | 1 | Escherichia coli | 0 |  | Chemical synthesis using PDA coating | MIC | 50 |  |  |  |  | 8.4 | spherical | 24 |  | water (distilled) |  |  | AgNO3 | 5 |  |  | https://www.sciencedirect.com/science/article/pii/S1878535222001149?via%3Dihub#s0060 | 10.1016/j.arabjc.2022.103798 | 196 | Arabian Journal of Chemistry | Elsevier BV | 2022 | Evaluating the antimicrobial activity and cytotoxicity of polydopamine capped silver and silver/polydopamine core-shell nanocomposites | TRUE | TRUE | gold | FALSE
2779 | 1715 | 1716 | Ag | 1 | Escherichia coli | 0 |  | Chemical synthesis using PDA coating | MIC | 50 |  |  |  |  | 8.8 | spherical | 24 |  | water (distilled) |  |  | AgNO3 | 10 |  |  | https://www.sciencedirect.com/science/article/pii/S1878535222001149?via%3Dihub#s0060 | 10.1016/j.arabjc.2022.103798 | 196 | Arabian Journal of Chemistry | Elsevier BV | 2022 | Evaluating the antimicrobial activity and cytotoxicity of polydopamine capped silver and silver/polydopamine core-shell nanocomposites | TRUE | TRUE | gold | FALSE
2780 | 1716 | 1717 | Ag | 1 | Staphylococcus aureus | 0 |  | Chemical synthesis using PDA coating | MIC | 50 |  |  |  |  | 4.1 | spherical | 24 |  | water (distilled) |  |  | AgNO3 | 1 |  |  | https://www.sciencedirect.com/science/article/pii/S1878535222001149?via%3Dihub#s0060 | 10.1016/j.arabjc.2022.103798 | 196 | Arabian Journal of Chemistry | Elsevier BV | 2022 | Evaluating the antimicrobial activity and cytotoxicity of polydopamine capped silver and silver/polydopamine core-shell nanocomposites | TRUE | TRUE | gold | FALSE
2781 | 1717 | 1718 | Ag | 1 | Staphylococcus aureus | 0 |  | Chemical synthesis using PDA coating | MIC | 50 |  |  |  |  | 8.4 | spherical | 24 |  | water (distilled) |  |  | AgNO3 | 5 |  |  | https://www.sciencedirect.com/science/article/pii/S1878535222001149?via%3Dihub#s0060 | 10.1016/j.arabjc.2022.103798 | 196 | Arabian Journal of Chemistry | Elsevier BV | 2022 | Evaluating the antimicrobial activity and cytotoxicity of polydopamine capped silver and silver/polydopamine core-shell nanocomposites | TRUE | TRUE | gold | FALSE
2782 | 1718 | 1719 | Ag | 1 | Staphylococcus aureus | 0 |  | Chemical synthesis using PDA coating | MIC | 50 |  |  |  |  | 8.8 | spherical | 24 |  | water (distilled) |  |  | AgNO3 | 10 |  |  | https://www.sciencedirect.com/science/article/pii/S1878535222001149?via%3Dihub#s0060 | 10.1016/j.arabjc.2022.103798 | 196 | Arabian Journal of Chemistry | Elsevier BV | 2022 | Evaluating the antimicrobial activity and cytotoxicity of polydopamine capped silver and silver/polydopamine core-shell nanocomposites | TRUE | TRUE | gold | FALSE
2783 | 1719 | 1720 | Ag | 1 | Enterococcus faecalis | 0 | ATCC 29212 | Chemical synthesis using PVA coating | MIC | 42.5 |  |  | 4 | 11 | 7.5 |  | 24 |  |  |  |  | AgNO3 | 1 | 7.5 |  | https://www.sciencedirect.com/science/article/pii/S0003996919302067?via%3Dihub | 10.1016/j.archoralbio.2019.104481 | 197 | Archives of Oral Biology | Elsevier BV | 2019 | Antimicrobial and biofilm anti-adhesion activities of silver nanoparticles and farnesol against endodontic microorganisms for possible application in root canal treatment | FALSE | TRUE | hybrid | FALSE
2784 | 1720 | 1721 | Ag | 1 | Candida albicans | 0 | ATCC 10231 | Chemical synthesis using PVA coating | MIC | 27.5 |  |  | 4 | 11 | 7.5 |  | 24 |  |  |  |  | AgNO3 | 1 | 7.5 |  | https://www.sciencedirect.com/science/article/pii/S0003996919302067?via%3Dihub | 10.1016/j.archoralbio.2019.104481 | 197 | Archives of Oral Biology | Elsevier BV | 2019 | Antimicrobial and biofilm anti-adhesion activities of silver nanoparticles and farnesol against endodontic microorganisms for possible application in root canal treatment | FALSE | TRUE | hybrid | FALSE
2785 | 1721 | 2788 | Ag | 1 | Pseudomonas aeruginosa | 0 | ATCC 27853 | Chemical synthesis using PVA coating | MIC | 32.5 |  |  | 4 | 11 | 7.5 |  | 24 |  |  |  |  | AgNO3 | 1 | 7.5 |  | https://www.sciencedirect.com/science/article/pii/S0003996919302067?via%3Dihub | 10.1016/j.archoralbio.2019.104481 | 197 | Archives of Oral Biology | Elsevier BV | 2019 | Antimicrobial and biofilm anti-adhesion activities of silver nanoparticles and farnesol against endodontic microorganisms for possible application in root canal treatment | FALSE | TRUE | hybrid | TRUE | Xenia | 28,03,25 | FALSE | FALSE | Verified | 1. Такого числа нет, но есть надпись "The average size of AgNPs-PVA (4–11 nm) was determined by Dynamic Light Scattering...."
2786 | 1722 | 1723 | Ag | 1 | Enterococcus faecalis | 0 | ATCC 29212 | Chemical synthesis using PVA coating | MMC | 50 |  |  | 4 | 11 | 7.5 |  | 24 |  |  |  |  | AgNO3 | 1 | 7.5 |  | https://www.sciencedirect.com/science/article/pii/S0003996919302067?via%3Dihub | 10.1016/j.archoralbio.2019.104481 | 197 | Archives of Oral Biology | Elsevier BV | 2019 | Antimicrobial and biofilm anti-adhesion activities of silver nanoparticles and farnesol against endodontic microorganisms for possible application in root canal treatment | FALSE | TRUE | hybrid | FALSE
2787 | 1723 | 1724 | Ag | 1 | Candida albicans | 0 | ATCC 10231 | Chemical synthesis using PVA coating | MMC | 37.5 |  |  | 4 | 11 | 7.5 |  | 24 |  |  |  |  | AgNO3 | 1 | 7.5 |  | https://www.sciencedirect.com/science/article/pii/S0003996919302067?via%3Dihub | 10.1016/j.archoralbio.2019.104481 | 197 | Archives of Oral Biology | Elsevier BV | 2019 | Antimicrobial and biofilm anti-adhesion activities of silver nanoparticles and farnesol against endodontic microorganisms for possible application in root canal treatment | FALSE | TRUE | hybrid | FALSE
2788 | 1724 | 2791 | Ag | 1 | Pseudomonas aeruginosa | 0 | ATCC 27853 | Chemical synthesis using PVA coating | MMC | 32.5 |  |  | 4 | 11 | 7.5 |  | 24 |  |  |  |  | AgNO3 | 1 | 7.5 |  | https://www.sciencedirect.com/science/article/pii/S0003996919302067?via%3Dihub | 10.1016/j.archoralbio.2019.104481 | 197 | Archives of Oral Biology | Elsevier BV | 2019 | Antimicrobial and biofilm anti-adhesion activities of silver nanoparticles and farnesol against endodontic microorganisms for possible application in root canal treatment | FALSE | TRUE | hybrid | TRUE | Xenia | 28,03,25 | FALSE | FALSE | Verified | 1. Такого числа нет, но есть надпись "The average size of AgNPs-PVA (4–11 nm) was determined by Dynamic Light Scattering...."
2789 | 1725 | 1726 | Ag | 1 | Klebsiella pneumoniae | 0 | ATCC 4352 | Chemical synthesis, purchased from Sigma-Aldrich | MIC | 16 |  |  |  |  | 251 | spherical | 24 | -36.5 |  |  |  | AgNO3 |  |  |  | https://www.sciencedirect.com/science/article/pii/S2590207524000170 | 10.1016/j.bioflm.2024.100192 | 198 | Biofilm | Elsevier BV | 2024 | Silver nanoparticles synthesized from Pseudomonas aeruginosa pyoverdine: Antibiofilm and antivirulence agents | TRUE | TRUE | gold | FALSE
2790 | 1726 | 1727 | Ag | 1 | Listeria monocytogenes | 0 | KCTC 3569 | Chemical synthesis, purchased from Sigma-Aldrich | MIC | 32 |  |  |  |  | 251 | spherical | 24 | -36.5 |  |  |  | AgNO3 |  |  |  | https://www.sciencedirect.com/science/article/pii/S2590207524000170 | 10.1016/j.bioflm.2024.100192 | 198 | Biofilm | Elsevier BV | 2024 | Silver nanoparticles synthesized from Pseudomonas aeruginosa pyoverdine: Antibiofilm and antivirulence agents | TRUE | TRUE | gold | FALSE
2791 | 1727 | 2809 | Ag | 1 | Staphylococcus aureus | 0 | KCTC 1916 | Chemical synthesis, purchased from Sigma-Aldrich | MIC | 64 |  |  |  |  | 251 | spherical | 24 | -36.5 |  |  |  | AgNO3 |  |  |  | https://www.sciencedirect.com/science/article/pii/S2590207524000170 | 10.1016/j.bioflm.2024.100192 | 198 | Biofilm | Elsevier BV | 2024 | Silver nanoparticles synthesized from Pseudomonas aeruginosa pyoverdine: Antibiofilm and antivirulence agents | TRUE | TRUE | gold | TRUE | Xenia | 30,03,25 | FALSE | FALSE | Verified
2792 | 1728 | 1729 | Ag | 1 | Streptococcus mutans | 0 | KCCM 40105 | Chemical synthesis, purchased from Sigma-Aldrich | MIC | 16 |  |  |  |  | 251 | spherical | 24 | -36.5 |  |  |  | AgNO3 |  |  |  | https://www.sciencedirect.com/science/article/pii/S2590207524000170 | 10.1016/j.bioflm.2024.100192 | 198 | Biofilm | Elsevier BV | 2024 | Silver nanoparticles synthesized from Pseudomonas aeruginosa pyoverdine: Antibiofilm and antivirulence agents | TRUE | TRUE | gold | FALSE
2793 | 1729 | 1730 | Ag | 1 | Escherichia coli | 0 | KCTC 1682 | Chemical synthesis, purchased from Sigma-Aldrich | MIC | 16 |  |  |  |  | 251 | spherical | 24 | -36.5 |  |  |  | AgNO3 |  |  |  | https://www.sciencedirect.com/science/article/pii/S2590207524000170 | 10.1016/j.bioflm.2024.100192 | 198 | Biofilm | Elsevier BV | 2024 | Silver nanoparticles synthesized from Pseudomonas aeruginosa pyoverdine: Antibiofilm and antivirulence agents | TRUE | TRUE | gold | FALSE
2794 | 1730 | 2818 | Ag | 1 | Pseudomonas aeruginosa | 0 | KCTC 1637 | Chemical synthesis, purchased from Sigma-Aldrich | MIC | 16 |  |  |  |  | 251 | spherical | 24 | -36.5 |  |  |  | AgNO3 |  |  |  | https://www.sciencedirect.com/science/article/pii/S2590207524000170 | 10.1016/j.bioflm.2024.100192 | 198 | Biofilm | Elsevier BV | 2024 | Silver nanoparticles synthesized from Pseudomonas aeruginosa pyoverdine: Antibiofilm and antivirulence agents | TRUE | TRUE | gold | TRUE | Xenia | 30,03,25 | FALSE | FALSE | Verified
2795 | 1731 | 1732 | Ag | 0 | Escherichia coli | 0 | ATCC 25922 | Green synthesis using Acacia honey | MIC | 5.4 | [5 empty] | spherical | 24 | -35.8 | water |  |  | AgNO3 | 10 | 30.7 |  | https://www.sciencedirect.com/science/article/pii/S0927775724007131?via%3Dihub#sec0050 | 10.1016/j.colsurfa.2024.133852 | 199 | Colloids and Surfaces A: Physicochemical and Engineering Aspects | Elsevier BV | 2024 | Honey-assisted synthesis and properties of silver nanoparticles in aqueous solution and inside supramolecular aggregates. The Cassyopea® effect | FALSE | TRUE | hybrid | FALSE
2796 | 1732 | 1733 | Ag | 0 | Pseudomonas aeruginosa | 0 | ATCC 27853 | Green synthesis using Acacia honey | MIC | 5.4 | [5 empty] | spherical | 24 | -35.8 | water |  |  | AgNO3 | 10 | 30.7 |  | https://www.sciencedirect.com/science/article/pii/S0927775724007131?via%3Dihub#sec0050 | 10.1016/j.colsurfa.2024.133852 | 199 | Colloids and Surfaces A: Physicochemical and Engineering Aspects | Elsevier BV | 2024 | Honey-assisted synthesis and properties of silver nanoparticles in aqueous solution and inside supramolecular aggregates. The Cassyopea® effect | FALSE | TRUE | hybrid | FALSE
2797 | 1733 | 2821 | Ag | 0 | Staphylococcus aureus | 0 | ATCC 29213 | Green synthesis using Acacia honey | MIC | 5.4 | [5 empty] | spherical | 24 | -35.8 | water |  |  | AgNO3 | 10 | 30.7 |  | https://www.sciencedirect.com/science/article/pii/S0927775724007131?via%3Dihub#sec0050 | 10.1016/j.colsurfa.2024.133852 | 199 | Colloids and Surfaces A: Physicochemical and Engineering Aspects | Elsevier BV | 2024 | Honey-assisted synthesis and properties of silver nanoparticles in aqueous solution and inside supramolecular aggregates. The Cassyopea® effect | FALSE | TRUE | hybrid | TRUE | Xenia | 30,03,25 | TRUE | FALSE | Requires correction | 1. pH during - нигде не было написано, 2. zeta_potential (mV) - в статье в таблице 1 - стоит -35,8, а тут написано -35, хотя нигде больше десятые части чисел не отбрасываются
2798 | 1734 | 1735 | Ag | 0 | Bacillus cereus | 0 |  | Green synthesis using Acacia honey | MIC | 5.4 | [5 empty] | spherical | 24 | -35.8 | water |  |  | AgNO3 | 10 | 30.7 |  | https://www.sciencedirect.com/science/article/pii/S0927775724007131?via%3Dihub#sec0050 | 10.1016/j.colsurfa.2024.133852 | 199 | Colloids and Surfaces A: Physicochemical and Engineering Aspects | Elsevier BV | 2024 | Honey-assisted synthesis and properties of silver nanoparticles in aqueous solution and inside supramolecular aggregates. The Cassyopea® effect | FALSE | TRUE | hybrid | FALSE
2799 | 1735 | 2825 | Ag | 0 | Escherichia coli | 0 | ATCC 25922 | Green synthesis using Acacia honey | MBC | 5.4 | [5 empty] | spherical | 24 | -35.8 | water |  |  | AgNO3 | 10 | 30.7 |  | https://www.sciencedirect.com/science/article/pii/S0927775724007131?via%3Dihub#sec0050 | 10.1016/j.colsurfa.2024.133852 | 199 | Colloids and Surfaces A: Physicochemical and Engineering Aspects | Elsevier BV | 2024 | Honey-assisted synthesis and properties of silver nanoparticles in aqueous solution and inside supramolecular aggregates. The Cassyopea® effect | FALSE | TRUE | hybrid | TRUE | Xenia | 30,03,25 | TRUE | FALSE | Requires correction | 1. pH during - нигде не было написано, 2. zeta_potential (mV) - в статье в таблице 1 - стоит -35,8, а тут написано -35, хотя нигде больше десятые части чисел не отбрасываются
2800 | 1736 | 1737 | Ag | 0 | Pseudomonas aeruginosa | 0 | ATCC 27853 | Green synthesis using Acacia honey | MBC | 10.8 | [5 empty] | spherical | 24 | -35.8 | water |  |  | AgNO3 | 10 | 30.7 |  | https://www.sciencedirect.com/science/article/pii/S0927775724007131?via%3Dihub#sec0050 | 10.1016/j.colsurfa.2024.133852 | 199 | Colloids and Surfaces A: Physicochemical and Engineering Aspects | Elsevier BV | 2024 | Honey-assisted synthesis and properties of silver nanoparticles in aqueous solution and inside supramolecular aggregates. The Cassyopea® effect | FALSE | TRUE | hybrid | FALSE
2801 | 1737 | 1738 | Ag | 1 | Escherichia coli | 0 | ATCC 25922 | Chemical synthesis using Cassyopea synthesis inside the liposome | MIC | 9.1 | [5 empty] | spherical | 24 | -69.5 | water |  |  | AgNO3 | 10 | 138 |  | https://www.sciencedirect.com/science/article/pii/S0927775724007131?via%3Dihub#sec0050 | 10.1016/j.colsurfa.2024.133852 | 199 | Colloids and Surfaces A: Physicochemical and Engineering Aspects | Elsevier BV | 2024 | Honey-assisted synthesis and properties of silver nanoparticles in aqueous solution and inside supramolecular aggregates. The Cassyopea® effect | FALSE | TRUE | hybrid | FALSE
2802 | 1738 | 1739 | Ag | 1 | Pseudomonas aeruginosa | 0 | ATCC 27853 | Chemical synthesis using Cassyopea synthesis inside the liposome | MIC | 9.1 | [5 empty] | spherical | 24 | -69.5 | water |  |  | AgNO3 | 10 | 138 |  | https://www.sciencedirect.com/science/article/pii/S0927775724007131?via%3Dihub#sec0050 | 10.1016/j.colsurfa.2024.133852 | 199 | Colloids and Surfaces A: Physicochemical and Engineering Aspects | Elsevier BV | 2024 | Honey-assisted synthesis and properties of silver nanoparticles in aqueous solution and inside supramolecular aggregates. The Cassyopea® effect | FALSE | TRUE | hybrid | FALSE
2803 | 1739 | 1740 | Ag | 1 | Staphylococcus aureus | 0 | ATCC 29213 | Chemical synthesis using Cassyopea synthesis inside the liposome | MIC | 4.55 | [5 empty] | spherical | 24 | -69.5 | water |  |  | AgNO3 | 10 | 138 |  | https://www.sciencedirect.com/science/article/pii/S0927775724007131?via%3Dihub#sec0050 | 10.1016/j.colsurfa.2024.133852 | 199 | Colloids and Surfaces A: Physicochemical and Engineering Aspects | Elsevier BV | 2024 | Honey-assisted synthesis and properties of silver nanoparticles in aqueous solution and inside supramolecular aggregates. The Cassyopea® effect | FALSE | TRUE | hybrid | FALSE
2804 | 1740 | 2832 | Ag | 1 | Escherichia coli | 0 | ATCC 25922 | Chemical synthesis using Cassyopea synthesis inside the liposome | MBC | 9.1 | [5 empty] | spherical | 24 | -69.5 | water |  |  | AgNO3 | 10 | 138 |  | https://www.sciencedirect.com/science/article/pii/S0927775724007131?via%3Dihub#sec0050 | 10.1016/j.colsurfa.2024.133852 | 199 | Colloids and Surfaces A: Physicochemical and Engineering Aspects | Elsevier BV | 2024 | Honey-assisted synthesis and properties of silver nanoparticles in aqueous solution and inside supramolecular aggregates. The Cassyopea® effect | FALSE | TRUE | hybrid | TRUE | Xenia | 30,03,25 | TRUE | FALSE | Requires correction
2805 | 1741 | 1742 | Ag | 1 | Pseudomonas aeruginosa | 0 | ATCC 27853 | Chemical synthesis using Cassyopea synthesis inside the liposome | MBC | 9.1 | [5 empty] | spherical | 24 | -69.5 | water |  |  | AgNO3 | 10 | 138 |  | https://www.sciencedirect.com/science/article/pii/S0927775724007131?via%3Dihub#sec0050 | 10.1016/j.colsurfa.2024.133852 | 199 | Colloids and Surfaces A: Physicochemical and Engineering Aspects | Elsevier BV | 2024 | Honey-assisted synthesis and properties of silver nanoparticles in aqueous solution and inside supramolecular aggregates. The Cassyopea® effect | FALSE | TRUE | hybrid | FALSE
2806 | 1742 | 1743 | Ag | 0 | Enterococcus sp. | 0 | M30M13 | Chemical synthesis, purchased from Sigma-Aldrich | MIC | 250 |  |  |  |  | 25 |  | 24 | [8 empty] | https://www.sciencedirect.com/science/article/pii/S0141813023028775?via%3Dihub#bb0155 | 10.1016/j.ijbiomac.2023.125982 | 200 | International Journal of Biological Macromolecules | Elsevier BV | 2023 | Novel combination of nanoparticles and metallo-β-lactamase inhibitor/antimicrobial-based formulation to combat antibiotic resistant Enterococcus sp. and Pseudomonas sp. strains | FALSE | TRUE | hybrid | FALSE
2807 | 1743 | 1744 | Ag | 0 | Enterococcus sp. | 0 | M13M11 | Chemical synthesis, purchased from Sigma-Aldrich | MIC | 100 |  |  |  |  | 25 |  | 24 | [8 empty] | https://www.sciencedirect.com/science/article/pii/S0141813023028775?via%3Dihub#bb0155 | 10.1016/j.ijbiomac.2023.125982 | 200 | International Journal of Biological Macromolecules | Elsevier BV | 2023 | Novel combination of nanoparticles and metallo-β-lactamase inhibitor/antimicrobial-based formulation to combat antibiotic resistant Enterococcus sp. and Pseudomonas sp. strains | FALSE | TRUE | hybrid | FALSE
2808 | 1744 | 2833 | Ag | 0 | Enterococcus sp. | 0 | M18M11 | Chemical synthesis, purchased from Sigma-Aldrich | MIC | 125 |  |  |  |  | 25 |  | 24 | [8 empty] | https://www.sciencedirect.com/science/article/pii/S0141813023028775?via%3Dihub#bb0155 | 10.1016/j.ijbiomac.2023.125982 | 200 | International Journal of Biological Macromolecules | Elsevier BV | 2023 | Novel combination of nanoparticles and metallo-β-lactamase inhibitor/antimicrobial-based formulation to combat antibiotic resistant Enterococcus sp. and Pseudomonas sp. strains | FALSE | TRUE | hybrid | TRUE | Xenia | 23,03,25 | TRUE | FALSE | Requires correction | 1. Стоит интервал MIC_NP >500, стоит так оставить или нет
2809 | 1745 | 1746 | Ag | 0 | Enterococcus sp. | 0 | M28M11 | Chemical synthesis, purchased from Sigma-Aldrich | MIC | 250 |  |  |  |  | 25 |  | 24 | [8 empty] | https://www.sciencedirect.com/science/article/pii/S0141813023028775?via%3Dihub#bb0155 | 10.1016/j.ijbiomac.2023.125982 | 200 | International Journal of Biological Macromolecules | Elsevier BV | 2023 | Novel combination of nanoparticles and metallo-β-lactamase inhibitor/antimicrobial-based formulation to combat antibiotic resistant Enterococcus sp. and Pseudomonas sp. strains | FALSE | TRUE | hybrid | FALSE
2810 | 1746 | 1747 | Ag | 0 | Enterococcus sp. | 0 | M27M07 | Chemical synthesis, purchased from Sigma-Aldrich | MIC | 250 |  |  |  |  | 25 |  | 24 | [8 empty] | https://www.sciencedirect.com/science/article/pii/S0141813023028775?via%3Dihub#bb0155 | 10.1016/j.ijbiomac.2023.125982 | 200 | International Journal of Biological Macromolecules | Elsevier BV | 2023 | Novel combination of nanoparticles and metallo-β-lactamase inhibitor/antimicrobial-based formulation to combat antibiotic resistant Enterococcus sp. and Pseudomonas sp. strains | FALSE | TRUE | hybrid | FALSE
2811 | 1747 | 1748 | Ag | 0 | Enterococcus sp. | 0 | M18M10.2 | Chemical synthesis, purchased from Sigma-Aldrich | MIC | 250 |  |  |  |  | 25 |  | 24 | [8 empty] | https://www.sciencedirect.com/science/article/pii/S0141813023028775?via%3Dihub#bb0155 | 10.1016/j.ijbiomac.2023.125982 | 200 | International Journal of Biological Macromolecules | Elsevier BV | 2023 | Novel combination of nanoparticles and metallo-β-lactamase inhibitor/antimicrobial-based formulation to combat antibiotic resistant Enterococcus sp. and Pseudomonas sp. strains | FALSE | TRUE | hybrid | FALSE
2812 | 1748 | 1749 | Ag | 0 | Enterococcus sp. | 0 | M28M08 | Chemical synthesis, purchased from Sigma-Aldrich | MIC | 250 |  |  |  |  | 25 |  | 24 | [8 empty] | https://www.sciencedirect.com/science/article/pii/S0141813023028775?via%3Dihub#bb0155 | 10.1016/j.ijbiomac.2023.125982 | 200 | International Journal of Biological Macromolecules | Elsevier BV | 2023 | Novel combination of nanoparticles and metallo-β-lactamase inhibitor/antimicrobial-based formulation to combat antibiotic resistant Enterococcus sp. and Pseudomonas sp. strains | FALSE | TRUE | hybrid | FALSE
2813 | 1749 | 1750 | Ag | 0 | Enterococcus sp. | 0 | M17M10 | Chemical synthesis, purchased from Sigma-Aldrich | MIC | 250 |  |  |  |  | 25 |  | 24 | [8 empty] | https://www.sciencedirect.com/science/article/pii/S0141813023028775?via%3Dihub#bb0155 | 10.1016/j.ijbiomac.2023.125982 | 200 | International Journal of Biological Macromolecules | Elsevier BV | 2023 | Novel combination of nanoparticles and metallo-β-lactamase inhibitor/antimicrobial-based formulation to combat antibiotic resistant Enterococcus sp. and Pseudomonas sp. strains | FALSE | TRUE | hybrid | FALSE
2814 | 1750 | 1751 | Ag | 0 | Enterococcus sp. | 0 | M28M01 | Chemical synthesis, purchased from Sigma-Aldrich | MIC | 100 |  |  |  |  | 25 |  | 24 | [8 empty] | https://www.sciencedirect.com/science/article/pii/S0141813023028775?via%3Dihub#bb0155 | 10.1016/j.ijbiomac.2023.125982 | 200 | International Journal of Biological Macromolecules | Elsevier BV | 2023 | Novel combination of nanoparticles and metallo-β-lactamase inhibitor/antimicrobial-based formulation to combat antibiotic resistant Enterococcus sp. and Pseudomonas sp. strains | FALSE | TRUE | hybrid | FALSE
2815 | 1751 | 1752 | Ag | 0 | Enterococcus sp. | 0 | M28M12 | Chemical synthesis, purchased from Sigma-Aldrich | MIC | 100 |  |  |  |  | 25 |  | 24 | [8 empty] | https://www.sciencedirect.com/science/article/pii/S0141813023028775?via%3Dihub#bb0155 | 10.1016/j.ijbiomac.2023.125982 | 200 | International Journal of Biological Macromolecules | Elsevier BV | 2023 | Novel combination of nanoparticles and metallo-β-lactamase inhibitor/antimicrobial-based formulation to combat antibiotic resistant Enterococcus sp. and Pseudomonas sp. strains | FALSE | TRUE | hybrid | FALSE
2816 | 1752 | 2834 | Ag | 0 | Enterococcus sp. | 1 | E7.10 | Chemical synthesis, purchased from Sigma-Aldrich | MIC | 500 |  |  |  |  | 25 |  | 24 | [8 empty] | https://www.sciencedirect.com/science/article/pii/S0141813023028775?via%3Dihub#bb0155 | 10.1016/j.ijbiomac.2023.125982 | 200 | International Journal of Biological Macromolecules | Elsevier BV | 2023 | Novel combination of nanoparticles and metallo-β-lactamase inhibitor/antimicrobial-based formulation to combat antibiotic resistant Enterococcus sp. and Pseudomonas sp. strains | FALSE | TRUE | hybrid | TRUE | Xenia | 23,03,25 | TRUE | FALSE | Requires correction | 1. Стоит интервал MIC_NP >500, стоит так оставить или нет
2817 | 1753 | 1754 | Ag | 0 | Enterococcus sp. | 1 | E9.13 | Chemical synthesis, purchased from Sigma-Aldrich | MIC | 500 |  |  |  |  | 25 |  | 24 | [8 empty] | https://www.sciencedirect.com/science/article/pii/S0141813023028775?via%3Dihub#bb0155 | 10.1016/j.ijbiomac.2023.125982 | 200 | International Journal of Biological Macromolecules | Elsevier BV | 2023 | Novel combination of nanoparticles and metallo-β-lactamase inhibitor/antimicrobial-based formulation to combat antibiotic resistant Enterococcus sp. and Pseudomonas sp. strains | FALSE | TRUE | hybrid | FALSE
2818 | 1754 | 1755 | Ag | 0 | Enterococcus sp. | 1 | E9.11 | Chemical synthesis, purchased from Sigma-Aldrich | MIC | 500 |  |  |  |  | 25 |  | 24 | [8 empty] | https://www.sciencedirect.com/science/article/pii/S0141813023028775?via%3Dihub#bb0155 | 10.1016/j.ijbiomac.2023.125982 | 200 | International Journal of Biological Macromolecules | Elsevier BV | 2023 | Novel combination of nanoparticles and metallo-β-lactamase inhibitor/antimicrobial-based formulation to combat antibiotic resistant Enterococcus sp. and Pseudomonas sp. strains | FALSE | TRUE | hybrid | FALSE
2819 | 1755 | 2835 | Ag | 0 | Enterococcus sp. | 1 | E31.11 | Chemical synthesis, purchased from Sigma-Aldrich | MIC | 500 |  |  |  |  | 25 |  | 24 | [8 empty] | https://www.sciencedirect.com/science/article/pii/S0141813023028775?via%3Dihub#bb0155 | 10.1016/j.ijbiomac.2023.125982 | 200 | International Journal of Biological Macromolecules | Elsevier BV | 2023 | Novel combination of nanoparticles and metallo-β-lactamase inhibitor/antimicrobial-based formulation to combat antibiotic resistant Enterococcus sp. and Pseudomonas sp. strains | FALSE | TRUE | hybrid | TRUE | Xenia | 23,03,25 | TRUE | FALSE | Requires correction | 1. Стоит интервал MIC_NP >500, стоит так оставить или нет
2820 | 1756 | 1757 | Ag | 0 | Enterococcus sp. | 1 | E19.13 | Chemical synthesis, purchased from Sigma-Aldrich | MIC | 500 |  |  |  |  | 25 |  | 24 | [8 empty] | https://www.sciencedirect.com/science/article/pii/S0141813023028775?via%3Dihub#bb0155 | 10.1016/j.ijbiomac.2023.125982 | 200 | International Journal of Biological Macromolecules | Elsevier BV | 2023 | Novel combination of nanoparticles and metallo-β-lactamase inhibitor/antimicrobial-based formulation to combat antibiotic resistant Enterococcus sp. and Pseudomonas sp. strains | FALSE | TRUE | hybrid | FALSE
2821 | 1757 | 1758 | Ag | 0 | Enterococcus sp. | 1 | E30.12 | Chemical synthesis, purchased from Sigma-Aldrich | MIC | 500 |  |  |  |  | 25 |  | 24 | [8 empty] | https://www.sciencedirect.com/science/article/pii/S0141813023028775?via%3Dihub#bb0155 | 10.1016/j.ijbiomac.2023.125982 | 200 | International Journal of Biological Macromolecules | Elsevier BV | 2023 | Novel combination of nanoparticles and metallo-β-lactamase inhibitor/antimicrobial-based formulation to combat antibiotic resistant Enterococcus sp. and Pseudomonas sp. strains | FALSE | TRUE | hybrid | FALSE
2822 | 1758 | 1759 | Ag | 0 | Enterococcus sp. | 1 | E3.13 | Chemical synthesis, purchased from Sigma-Aldrich | MIC | 500 |  |  |  |  | 25 |  | 24 | [8 empty] | https://www.sciencedirect.com/science/article/pii/S0141813023028775?via%3Dihub#bb0155 | 10.1016/j.ijbiomac.2023.125982 | 200 | International Journal of Biological Macromolecules | Elsevier BV | 2023 | Novel combination of nanoparticles and metallo-β-lactamase inhibitor/antimicrobial-based formulation to combat antibiotic resistant Enterococcus sp. and Pseudomonas sp. strains | FALSE | TRUE | hybrid | FALSE
2823 | 1759 | 1760 | Ag | 0 | Enterococcus sp. | 1 | E27.07 | Chemical synthesis, purchased from Sigma-Aldrich | MIC | 500 |  |  |  |  | 25 |  | 24 | [8 empty] | https://www.sciencedirect.com/science/article/pii/S0141813023028775?via%3Dihub#bb0155 | 10.1016/j.ijbiomac.2023.125982 | 200 | International Journal of Biological Macromolecules | Elsevier BV | 2023 | Novel combination of nanoparticles and metallo-β-lactamase inhibitor/antimicrobial-based formulation to combat antibiotic resistant Enterococcus sp. and Pseudomonas sp. strains | FALSE | TRUE | hybrid | FALSE
2824 | 1760 | 1761 | Ag | 0 | Enterococcus sp. | 1 | E7.11 | Chemical synthesis, purchased from Sigma-Aldrich | MIC | 500 |  |  |  |  | 25 |  | 24 | [8 empty] | https://www.sciencedirect.com/science/article/pii/S0141813023028775?via%3Dihub#bb0155 | 10.1016/j.ijbiomac.2023.125982 | 200 | International Journal of Biological Macromolecules | Elsevier BV | 2023 | Novel combination of nanoparticles and metallo-β-lactamase inhibitor/antimicrobial-based formulation to combat antibiotic resistant Enterococcus sp. and Pseudomonas sp. strains | FALSE | TRUE | hybrid | FALSE
2825 | 1761 | 1762 | Ag | 0 | Enterococcus sp. | 1 | E9.8 | Chemical synthesis, purchased from Sigma-Aldrich | MIC | 500 |  |  |  |  | 25 |  | 24 | [8 empty] | https://www.sciencedirect.com/science/article/pii/S0141813023028775?via%3Dihub#bb0155 | 10.1016/j.ijbiomac.2023.125982 | 200 | International Journal of Biological Macromolecules | Elsevier BV | 2023 | Novel combination of nanoparticles and metallo-β-lactamase inhibitor/antimicrobial-based formulation to combat antibiotic resistant Enterococcus sp. and Pseudomonas sp. strains | FALSE | TRUE | hybrid | FALSE
2826 | 1762 | 1763 | Ag | 0 | Pseudomonas sp. | 0 | M32K04 | Chemical synthesis, purchased from Sigma-Aldrich | MIC | 15 |  |  |  |  | 25 |  | 24 | [8 empty] | https://www.sciencedirect.com/science/article/pii/S0141813023028775?via%3Dihub#bb0155 | 10.1016/j.ijbiomac.2023.125982 | 200 | International Journal of Biological Macromolecules | Elsevier BV | 2023 | Novel combination of nanoparticles and metallo-β-lactamase inhibitor/antimicrobial-based formulation to combat antibiotic resistant Enterococcus sp. and Pseudomonas sp. strains | FALSE | TRUE | hybrid | FALSE
2827 | 1763 | 1764 | Ag | 0 | Pseudomonas sp. | 0 | M33K08 | Chemical synthesis, purchased from Sigma-Aldrich | MIC | 15 |  |  |  |  | 25 |  | 24 | [8 empty] | https://www.sciencedirect.com/science/article/pii/S0141813023028775?via%3Dihub#bb0155 | 10.1016/j.ijbiomac.2023.125982 | 200 | International Journal of Biological Macromolecules | Elsevier BV | 2023 | Novel combination of nanoparticles and metallo-β-lactamase inhibitor/antimicrobial-based formulation to combat antibiotic resistant Enterococcus sp. and Pseudomonas sp. strains | FALSE | TRUE | hybrid | FALSE
2828 | 1764 | 1765 | Ag | 0 | Pseudomonas sp. | 0 | M13K11 | Chemical synthesis, purchased from Sigma-Aldrich | MIC | 4.5 |  |  |  |  | 25 |  | 24 | [8 empty] | https://www.sciencedirect.com/science/article/pii/S0141813023028775?via%3Dihub#bb0155 | 10.1016/j.ijbiomac.2023.125982 | 200 | International Journal of Biological Macromolecules | Elsevier BV | 2023 | Novel combination of nanoparticles and metallo-β-lactamase inhibitor/antimicrobial-based formulation to combat antibiotic resistant Enterococcus sp. and Pseudomonas sp. strains | FALSE | TRUE | hybrid | FALSE
2829 | 1765 | 1766 | Ag | 0 | Pseudomonas sp. | 0 | M24T02 | Chemical synthesis, purchased from Sigma-Aldrich | MIC | 31.25 |  |  |  |  | 25 |  | 24 | [8 empty] | https://www.sciencedirect.com/science/article/pii/S0141813023028775?via%3Dihub#bb0155 | 10.1016/j.ijbiomac.2023.125982 | 200 | International Journal of Biological Macromolecules | Elsevier BV | 2023 | Novel combination of nanoparticles and metallo-β-lactamase inhibitor/antimicrobial-based formulation to combat antibiotic resistant Enterococcus sp. and Pseudomonas sp. strains | FALSE | TRUE | hybrid | FALSE
2830 | 1766 | 2836 | Ag | 0 | Pseudomonas sp. | 0 | M15K10 | Chemical synthesis, purchased from Sigma-Aldrich | MIC | 500 |  |  |  |  | 25 |  | 24 | [8 empty] | https://www.sciencedirect.com/science/article/pii/S0141813023028775?via%3Dihub#bb0155 | 10.1016/j.ijbiomac.2023.125982 | 200 | International Journal of Biological Macromolecules | Elsevier BV | 2023 | Novel combination of nanoparticles and metallo-β-lactamase inhibitor/antimicrobial-based formulation to combat antibiotic resistant Enterococcus sp. and Pseudomonas sp. strains | FALSE | TRUE | hybrid | TRUE | Xenia | 23,03,25 | TRUE | FALSE | Requires correction | 1. Стоит интервал MIC_NP >500, стоит так оставить или нет
2831 | 1767 | 1768 | Ag | 0 | Pseudomonas sp. | 0 | M22K12 | Chemical synthesis, purchased from Sigma-Aldrich | MIC | 62.5 |  |  |  |  | 25 |  | 24 | [8 empty] | https://www.sciencedirect.com/science/article/pii/S0141813023028775?via%3Dihub#bb0155 | 10.1016/j.ijbiomac.2023.125982 | 200 | International Journal of Biological Macromolecules | Elsevier BV | 2023 | Novel combination of nanoparticles and metallo-β-lactamase inhibitor/antimicrobial-based formulation to combat antibiotic resistant Enterococcus sp. and Pseudomonas sp. strains | FALSE | TRUE | hybrid | FALSE
2832 | 1768 | 2839 | Ag | 0 | Pseudomonas sp. | 0 | M24T11.2 | Chemical synthesis, purchased from Sigma-Aldrich | MIC | 15 |  |  |  |  | 25 |  | 24 | [8 empty] | https://www.sciencedirect.com/science/article/pii/S0141813023028775?via%3Dihub#bb0155 | 10.1016/j.ijbiomac.2023.125982 | 200 | International Journal of Biological Macromolecules | Elsevier BV | 2023 | Novel combination of nanoparticles and metallo-β-lactamase inhibitor/antimicrobial-based formulation to combat antibiotic resistant Enterococcus sp. and Pseudomonas sp. strains | FALSE | TRUE | hybrid | TRUE | Xenia | 23,03,25 | TRUE | FALSE | Requires correction | 1. Стоит интервал MIC_NP >500, стоит так оставить или нет
2833 | 1769 | 1770 | Ag | 0 | Pseudomonas sp. | 0 | M24T02.2 | Chemical synthesis, purchased from Sigma-Aldrich | MIC | 15 |  |  |  |  | 25 |  | 24 | [8 empty] | https://www.sciencedirect.com/science/article/pii/S0141813023028775?via%3Dihub#bb0155 | 10.1016/j.ijbiomac.2023.125982 | 200 | International Journal of Biological Macromolecules | Elsevier BV | 2023 | Novel combination of nanoparticles and metallo-β-lactamase inhibitor/antimicrobial-based formulation to combat antibiotic resistant Enterococcus sp. and Pseudomonas sp. strains | FALSE | TRUE | hybrid | FALSE
2834 | 1770 | 2843 | Ag | 0 | Pseudomonas sp. | 0 | 1 T08 | Chemical synthesis, purchased from Sigma-Aldrich | MIC | 15 |  |  |  |  | 25 |  | 24 | [8 empty] | https://www.sciencedirect.com/science/article/pii/S0141813023028775?via%3Dihub#bb0155 | 10.1016/j.ijbiomac.2023.125982 | 200 | International Journal of Biological Macromolecules | Elsevier BV | 2023 | Novel combination of nanoparticles and metallo-β-lactamase inhibitor/antimicrobial-based formulation to combat antibiotic resistant Enterococcus sp. and Pseudomonas sp. strains | FALSE | TRUE | hybrid | TRUE | Xenia | 23,03,25 | TRUE | FALSE | Requires correction | 1. Стоит интервал MIC_NP >500, стоит так оставить или нет
2835 | 1771 | 1772 | Ag | 0 | Pseudomonas sp. | 0 | M33T02.2 | Chemical synthesis, purchased from Sigma-Aldrich | MIC | 15 |  |  |  |  | 25 |  | 24 | [8 empty] | https://www.sciencedirect.com/science/article/pii/S0141813023028775?via%3Dihub#bb0155 | 10.1016/j.ijbiomac.2023.125982 | 200 | International Journal of Biological Macromolecules | Elsevier BV | 2023 | Novel combination of nanoparticles and metallo-β-lactamase inhibitor/antimicrobial-based formulation to combat antibiotic resistant Enterococcus sp. and Pseudomonas sp. strains | FALSE | TRUE | hybrid | FALSE
2836 | 1772 | 1773 | Ag | 0 | Streptococcus mutans | 0 | MTCC 497 | Chemical synthesis, purchased from Nano-world Company | MIC | 60 |  |  | 30 | 50 | 40 |  | 24 | [8 empty] | https://www.sciencedirect.com/science/article/pii/S1013905218301780?via%3Dihub | 10.1016/j.sdentj.2018.10.004 | 201 | The Saudi Dental Journal | Springer Science and Business Media LLC | 2019 | In vitro evaluation of antimicrobial property of silver nanoparticles and chlorhexidine against five different oral pathogenic bacteria | TRUE | TRUE | gold | FALSE
2837 | 1773 | 2849 | Ag | 0 | Streptococcus oralis | 0 | MTCC 2696 | Chemical synthesis, purchased from Nano-world Company | MIC | 45 |  |  | 30 | 50 | 40 |  | 24 | [8 empty] | https://www.sciencedirect.com/science/article/pii/S1013905218301780?via%3Dihub | 10.1016/j.sdentj.2018.10.004 | 201 | The Saudi Dental Journal | Springer Science and Business Media LLC | 2019 | In vitro evaluation of antimicrobial property of silver nanoparticles and chlorhexidine against five different oral pathogenic bacteria | TRUE | TRUE | gold | TRUE | Xenia | 30,03,25 | TRUE | TRUE | Requires correction | 1. Year - в статье указан 2018, 2. shape - в статье нет указания на форму частиц и нет никакой картинки
2838 | 1774 | 1775 | Ag | 0 | Lactobacillus acidophilus | 0 | MTCC 183 | Chemical synthesis, purchased from Nano-world Company | MIC | 15 |  |  | 30 | 50 | 40 |  | 24 | [8 empty] | https://www.sciencedirect.com/science/article/pii/S1013905218301780?via%3Dihub | 10.1016/j.sdentj.2018.10.004 | 201 | The Saudi Dental Journal | Springer Science and Business Media LLC | 2019 | In vitro evaluation of antimicrobial property of silver nanoparticles and chlorhexidine against five different oral pathogenic bacteria | TRUE | TRUE | gold | FALSE
2839 | 1775 | 1776 | Ag | 0 | Lactobacillus acidophilus | 0 | MTCC 10307 | Chemical synthesis, purchased from Nano-world Company | MIC | 90 |  |  | 30 | 50 | 40 |  | 24 | [8 empty] | https://www.sciencedirect.com/science/article/pii/S1013905218301780?via%3Dihub | 10.1016/j.sdentj.2018.10.004 | 201 | The Saudi Dental Journal | Springer Science and Business Media LLC | 2019 | In vitro evaluation of antimicrobial property of silver nanoparticles and chlorhexidine against five different oral pathogenic bacteria | TRUE | TRUE | gold | FALSE
2840 | 1776 | 1777 | Ag | 0 | Candida albicans | 0 | MTCC 903 | Chemical synthesis, purchased from Nano-world Company | MIC | 2.82 |  |  | 30 | 50 | 40 |  | 24 | [8 empty] | https://www.sciencedirect.com/science/article/pii/S1013905218301780?via%3Dihub | 10.1016/j.sdentj.2018.10.004 | 201 | The Saudi Dental Journal | Springer Science and Business Media LLC | 2019 | In vitro evaluation of antimicrobial property of silver nanoparticles and chlorhexidine against five different oral pathogenic bacteria | TRUE | TRUE | gold | FALSE
2841 | 1777 | 1778 | Ag | 0 | Streptococcus mutans | 0 | MTCC 497 | Chemical synthesis, purchased from Nano-world Company | MBC | 18.5 |  |  | 30 | 50 | 40 |  | 24 | [8 empty] | https://www.sciencedirect.com/science/article/pii/S1013905218301780?via%3Dihub | 10.1016/j.sdentj.2018.10.004 | 201 | The Saudi Dental Journal | Springer Science and Business Media LLC | 2019 | In vitro evaluation of antimicrobial property of silver nanoparticles and chlorhexidine against five different oral pathogenic bacteria | TRUE | TRUE | gold | FALSE
2842 | 1778 | 1779 | Ag | 0 | Streptococcus oralis | 0 | MTCC 2696 | Chemical synthesis, purchased from Nano-world Company | MBC | 12 |  |  | 30 | 50 | 40 |  | 24 | [8 empty] | https://www.sciencedirect.com/science/article/pii/S1013905218301780?via%3Dihub | 10.1016/j.sdentj.2018.10.004 | 201 | The Saudi Dental Journal | Springer Science and Business Media LLC | 2019 | In vitro evaluation of antimicrobial property of silver nanoparticles and chlorhexidine against five different oral pathogenic bacteria | TRUE | TRUE | gold | FALSE
2843 | 1779 | 1780 | Ag | 0 | Lactobacillus acidophilus | 0 | MTCC 183 | Chemical synthesis, purchased from Nano-world Company | MBC | 9 |  |  | 30 | 50 | 40 |  | 24 | [8 empty] | https://www.sciencedirect.com/science/article/pii/S1013905218301780?via%3Dihub | 10.1016/j.sdentj.2018.10.004 | 201 | The Saudi Dental Journal | Springer Science and Business Media LLC | 2019 | In vitro evaluation of antimicrobial property of silver nanoparticles and chlorhexidine against five different oral pathogenic bacteria | TRUE | TRUE | gold | FALSE
2844 | 1780 | 2857 | Ag | 0 | Lactobacillus acidophilus | 0 | MTCC 10307 | Chemical synthesis, purchased from Nano-world Company | MBC | 119.6 |  |  | 30 | 50 | 40 |  | 24 | [8 empty] | https://www.sciencedirect.com/science/article/pii/S1013905218301780?via%3Dihub | 10.1016/j.sdentj.2018.10.004 | 201 | The Saudi Dental Journal | Springer Science and Business Media LLC | 2019 | In vitro evaluation of antimicrobial property of silver nanoparticles and chlorhexidine against five different oral pathogenic bacteria | TRUE | TRUE | gold | TRUE | Xenia | 30,03,25 | TRUE | TRUE | Requires correction | 1. Year - в статье указан 2018, 2. shape - в статье нет указания на форму частиц и нет никакой картинки, 3. В статье этому strain соответствует --- Lactobacillus acidophilus, а не то, что в датасете сейчас, то что сейчас в датсете опечатка? 4. Если strain правильный, а в названии опечатка, то тут должно быть MBC = 9 в колонке MIC_NP (µg/mL)
2845 | 1781 | 1782 | Ag | 0 | Candida albicans | 0 | MTCC 903 | Chemical synthesis, purchased from Nano-world Company | MBC | 48 |  |  | 30 | 50 | 40 |  | 24 | [8 empty] | https://www.sciencedirect.com/science/article/pii/S1013905218301780?via%3Dihub | 10.1016/j.sdentj.2018.10.004 | 201 | The Saudi Dental Journal | Springer Science and Business Media LLC | 2019 | In vitro evaluation of antimicrobial property of silver nanoparticles and chlorhexidine against five different oral pathogenic bacteria | TRUE | TRUE | gold | FALSE
2846 | 1928 | 1929 | Ag | 0 | Streptococcus mutans | 0 | MTCC 497 | Chemical synthesis, purchased from Nano-world Company | MIC | 60 |  |  | 30 | 50 | 40 |  | 24 | [8 empty] | https://www.sciencedirect.com/science/article/pii/S1013905218301780?via%3Dihub | 10.1016/j.sdentj.2018.10.004 | 201 | The Saudi Dental Journal | Springer Science and Business Media LLC | 2019 | In vitro evaluation of antimicrobial property of silver nanoparticles and chlorhexidine against five different oral pathogenic bacteria | TRUE | TRUE | gold | FALSE
2847 | 1929 | 1930 | Ag | 0 | Streptococcus oralis | 0 | MTCC 2696 | Chemical synthesis, purchased from Nano-world Company | MIC | 45 |  |  | 30 | 50 | 40 |  | 24 | [8 empty] | https://www.sciencedirect.com/science/article/pii/S1013905218301780?via%3Dihub | 10.1016/j.sdentj.2018.10.004 | 201 | The Saudi Dental Journal | Springer Science and Business Media LLC | 2019 | In vitro evaluation of antimicrobial property of silver nanoparticles and chlorhexidine against five different oral pathogenic bacteria | TRUE | TRUE | gold | FALSE
2848 | 1930 | 1931 | Ag | 0 | Lactobacillus acidophilus | 0 | MTCC 183 | Chemical synthesis, purchased from Nano-world Company | MIC | 15 |  |  | 30 | 50 | 40 |  | 24 | [8 empty] | https://www.sciencedirect.com/science/article/pii/S1013905218301780?via%3Dihub | 10.1016/j.sdentj.2018.10.004 | 201 | The Saudi Dental Journal | Springer Science and Business Media LLC | 2019 | In vitro evaluation of antimicrobial property of silver nanoparticles and chlorhexidine against five different oral pathogenic bacteria | TRUE | TRUE | gold | FALSE
2849 | 1931 | 1932 | Ag | 0 | Lactobacillus fermentum | 0 | MTCC 903 | Chemical synthesis, purchased from Nano-world Company | MIC | 90 |  |  | 30 | 50 | 40 |  | 24 | [8 empty] | https://www.sciencedirect.com/science/article/pii/S1013905218301780?via%3Dihub | 10.1016/j.sdentj.2018.10.004 | 201 | The Saudi Dental Journal | Springer Science and Business Media LLC | 2019 | In vitro evaluation of antimicrobial property of silver nanoparticles and chlorhexidine against five different oral pathogenic bacteria | TRUE | TRUE | gold | FALSE
2850 | 1932 | 1933 | Ag | 0 | Candida albicans | 0 | MTCC 183 | Chemical synthesis, purchased from Nano-world Company | MIC | 2.81 |  |  | 30 | 50 | 40 |  | 24 | [8 empty] | https://www.sciencedirect.com/science/article/pii/S1013905218301780?via%3Dihub | 10.1016/j.sdentj.2018.10.004 | 201 | The Saudi Dental Journal | Springer Science and Business Media LLC | 2019 | In vitro evaluation of antimicrobial property of silver nanoparticles and chlorhexidine against five different oral pathogenic bacteria | TRUE | TRUE | gold | FALSE
2851 | 1933 | 1934 | Ag | 0 | Streptococcus mutans | 0 | MTCC 497 | Chemical synthesis, purchased from Nano-world Company | MBC | 18.5 |  |  | 30 | 50 | 40 |  | 24 | [8 empty] | https://www.sciencedirect.com/science/article/pii/S1013905218301780?via%3Dihub | 10.1016/j.sdentj.2018.10.004 | 201 | The Saudi Dental Journal | Springer Science and Business Media LLC | 2019 | In vitro evaluation of antimicrobial property of silver nanoparticles and chlorhexidine against five different oral pathogenic bacteria | TRUE | TRUE | gold | FALSE
2852 | 1934 | 1935 | Ag | 0 | Streptococcus oralis | 0 | MTCC 2696 | Chemical synthesis, purchased from Nano-world Company | MBC | 12 |  |  | 30 | 50 | 40 |  | 24 | [8 empty] | https://www.sciencedirect.com/science/article/pii/S1013905218301780?via%3Dihub | 10.1016/j.sdentj.2018.10.004 | 201 | The Saudi Dental Journal | Springer Science and Business Media LLC | 2019 | In vitro evaluation of antimicrobial property of silver nanoparticles and chlorhexidine against five different oral pathogenic bacteria | TRUE | TRUE | gold | FALSE
2853 | 1935 | 1936 | Ag | 0 | Lactobacillus acidophilus | 0 | MTCC 183 | Chemical synthesis, purchased from Nano-world Company | MBC | 9 |  |  | 30 | 50 | 40 |  | 24 | [8 empty] | https://www.sciencedirect.com/science/article/pii/S1013905218301780?via%3Dihub | 10.1016/j.sdentj.2018.10.004 | 201 | The Saudi Dental Journal | Springer Science and Business Media LLC | 2019 | In vitro evaluation of antimicrobial property of silver nanoparticles and chlorhexidine against five different oral pathogenic bacteria | TRUE | TRUE | gold | FALSE
2854 | 1936 | 2864 | Ag | 0 | Lactobacillus fermentum | 0 | MTCC 903 | Chemical synthesis, purchased from Nano-world Company | MBC | 119.6 |  |  | 30 | 50 | 40 |  | 24 | [8 empty] | https://www.sciencedirect.com/science/article/pii/S1013905218301780?via%3Dihub | 10.1016/j.sdentj.2018.10.004 | 201 | The Saudi Dental Journal | Springer Science and Business Media LLC | 2019 | In vitro evaluation of antimicrobial property of silver nanoparticles and chlorhexidine against five different oral pathogenic bacteria | TRUE | TRUE | gold | TRUE | Xenia | 30,03,25 | FALSE | TRUE | Requires correction | 1. Year - в статье указан 2018, 2. shape - в статье нет указания на форму частиц и нет никакой картинки
2855 | 1937 | 2868 | Ag | 0 | Candida albicans | 0 | MTCC 183 | Chemical synthesis, purchased from Nano-world Company | MBC | 48 |  |  | 30 | 50 | 40 |  | 24 | [8 empty] | https://www.sciencedirect.com/science/article/pii/S1013905218301780?via%3Dihub | 10.1016/j.sdentj.2018.10.004 | 201 | The Saudi Dental Journal | Springer Science and Business Media LLC | 2019 | In vitro evaluation of antimicrobial property of silver nanoparticles and chlorhexidine against five different oral pathogenic bacteria | TRUE | TRUE | gold | TRUE | Xenia | 30,03,25 | FALSE | TRUE | Requires correction | 1. Year - в статье указан 2018, 2. shape - в статье нет указания на форму частиц и нет никакой картинки
2856 | 1798 | 1799 | Ag | 0 | Escherichia coli | 0 | ATCC 25922 | Green synthesis using Agrimonia eupatoria L. | MIC | 156 |  |  | 20 | 50 | 40 |  | 24 |  | water |  |  | AgNO3 | 5 |  | 6 | https://pubs.rsc.org/en/content/articlelanding/2024/ra/d3ra07819a | 10.1039/D3RA07819A | 202 | RSC Advances | Royal Society of Chemistry (RSC) | 2024 | Biosynthesis and characterization of silver nanoparticles synthesized using extracts of�Agrimonia eupatoria�L. and�in vitro�and�in vivo�studies of potential medicinal applications | TRUE | TRUE | gold | FALSE
2857 | 1799 | 1800 | Ag | 0 | Pseudomonas aeruginosa | 0 | ATCC 27853 | Green synthesis using Agrimonia eupatoria L. | MIC | 156 |  |  | 20 | 50 | 40 |  | 24 |  | water |  |  | AgNO3 | 5 |  | 6 | https://pubs.rsc.org/en/content/articlelanding/2024/ra/d3ra07819a | 10.1039/D3RA07819A | 202 | RSC Advances | Royal Society of Chemistry (RSC) | 2024 | Biosynthesis and characterization of silver nanoparticles synthesized using extracts of Agrimonia eupatoria L. and in vitro and in vivo studies of potential medicinal applications | TRUE | TRUE | gold | FALSE
2858 | 1800 | 2871 | Ag | 0 | Escherichia coli | 0 |  | Green synthesis using Agrimonia eupatoria L. | MIC | 312.5 |  |  | 20 | 50 | 40 |  | 24 |  | water |  |  | AgNO3 | 5 |  | 6 | https://pubs.rsc.org/en/content/articlelanding/2024/ra/d3ra07819a | 10.1039/D3RA07819A | 202 | RSC Advances | Royal Society of Chemistry (RSC) | 2024 | Biosynthesis and characterization of silver nanoparticles synthesized using extracts of Agrimonia eupatoria L. and in vitro and in vivo studies of potential medicinal applications | TRUE | TRUE | gold | TRUE | Xenia | 28,03,25 | TRUE | TRUE | Requires correction | 1. В title есть спецсимволы �. 2. Shape - Нигде в статье не сказано, что форма cubic, TEM и STEM рисунок 1 и 2, чёткости формы нет. 3. Av_size в статье сказано -- The result of antitumor activity shows a better activity of AgNPsacetone (35 nm) than AgNPs-H2O (40 nm)., но в датасете написано что средний назмер одинаковый, но кажется это не так. 3. Как будто бы минимальный размер 20 нм ------- в статье "a) NPs size varies from a few nanometers up to 100 nm, the majority being with a diameter in the range of 20–50 nm " - про 5 nm нигде ничего не было
2859 | 1801 | 1802 | Ag | 0 | Salmonella enterica | 0 |  | Green synthesis using Agrimonia eupatoria L. | MIC | 312.5 |  |  | 20 | 50 | 40 |  | 24 |  | water |  |  | AgNO3 | 5 |  | 6 | https://pubs.rsc.org/en/content/articlelanding/2024/ra/d3ra07819a | 10.1039/D3RA07819A | 202 | RSC Advances | Royal Society of Chemistry (RSC) | 2024 | Biosynthesis and characterization of silver nanoparticles synthesized using extracts of Agrimonia eupatoria L. and in vitro and in vivo studies of potential medicinal applications | TRUE | TRUE | gold | FALSE
2860 | 1802 | 1803 | Ag | 0 | Salmonella typhimurium | 0 |  | Green synthesis using Agrimonia eupatoria L. | MIC | 312.5 |  |  | 20 | 50 | 40 |  | 24 |  | water |  |  | AgNO3 | 5 |  | 6 | https://pubs.rsc.org/en/content/articlelanding/2024/ra/d3ra07819a | 10.1039/D3RA07819A | 202 | RSC Advances | Royal Society of Chemistry (RSC) | 2024 | Biosynthesis and characterization of silver nanoparticles synthesized using extracts of Agrimonia eupatoria L. and in vitro and in vivo studies of potential medicinal applications | TRUE | TRUE | gold | FALSE
2861 | 1803 | 1804 | Ag | 0 | Pseudomonas aeruginosa | 0 |  | Green synthesis using Agrimonia eupatoria L. | MIC | 312.5 |  |  | 20 | 50 | 40 |  | 24 |  | water |  |  | AgNO3 | 5 |  | 6 | https://pubs.rsc.org/en/content/articlelanding/2024/ra/d3ra07819a | 10.1039/D3RA07819A | 202 | RSC Advances | Royal Society of Chemistry (RSC) | 2024 | Biosynthesis and characterization of silver nanoparticles synthesized using extracts of Agrimonia eupatoria L. and in vitro and in vivo studies of potential medicinal applications | TRUE | TRUE | gold | FALSE
2862 | 1804 | 1805 | Ag | 0 | Proteus mirabilis | 0 |  | Green synthesis using Agrimonia eupatoria L. | MIC | 156 |  |  | 20 | 50 | 40 |  | 24 |  | water |  |  | AgNO3 | 5 |  | 6 | https://pubs.rsc.org/en/content/articlelanding/2024/ra/d3ra07819a | 10.1039/D3RA07819A | 202 | RSC Advances | Royal Society of Chemistry (RSC) | 2024 | Biosynthesis and characterization of silver nanoparticles synthesized using extracts of Agrimonia eupatoria L. and in vitro and in vivo studies of potential medicinal applications | TRUE | TRUE | gold | FALSE
2863 | 1805 | 2873 | Ag | 0 | Klebsiella pneumoniae | 0 |  | Green synthesis using Agrimonia eupatoria L. | MIC | 625 |  |  | 20 | 50 | 40 |  | 24 |  | water |  |  | AgNO3 | 5 |  | 6 | https://pubs.rsc.org/en/content/articlelanding/2024/ra/d3ra07819a | 10.1039/D3RA07819A | 202 | RSC Advances | Royal Society of Chemistry (RSC) | 2024 | Biosynthesis and characterization of silver nanoparticles synthesized using extracts of Agrimonia eupatoria L. and in vitro and in vivo studies of potential medicinal applications | TRUE | TRUE | gold | TRUE | Xenia | 28,03,25 | TRUE | TRUE | Requires correction | 1. В title есть спецсимволы �. 2. Shape - Нигде в статье не сказано, что форма cubic, TEM и STEM рисунок 1 и 2, чёткости формы нет. 3. Av_size в статье сказано -- The result of antitumor activity shows a better activity of AgNPsacetone (35 nm) than AgNPs-H2O (40 nm)., но в датасете написано что средний назмер одинаковый, но кажется это не так. 3. Как будто бы минимальный размер 20 нм ------- в статье "a) NPs size varies from a few nanometers up to 100 nm, the majority being with a diameter in the range of 20–50 nm " - про 5 nm нигде ничего не было
2864 | 1806 | 2875 | Ag | 0 | Staphylococcus aureus | 0 | ATCC 25923 | Green synthesis using Agrimonia eupatoria L. | MIC | 78 |  |  | 20 | 50 | 40 |  | 24 |  | water |  |  | AgNO3 | 5 |  | 6 | https://pubs.rsc.org/en/content/articlelanding/2024/ra/d3ra07819a | 10.1039/D3RA07819A | 202 | RSC Advances | Royal Society of Chemistry (RSC) | 2024 | Biosynthesis and characterization of silver nanoparticles synthesized using extracts of Agrimonia eupatoria L. and in vitro and in vivo studies of potential medicinal applications | TRUE | TRUE | gold | TRUE | Xenia | 28,03,25 | TRUE | TRUE | Requires correction | 1. В title есть спецсимволы �. 2. Shape - Нигде в статье не сказано, что форма cubic, TEM и STEM рисунок 1 и 2, чёткости формы нет. 3. Av_size в статье сказано -- The result of antitumor activity shows a better activity of AgNPsacetone (35 nm) than AgNPs-H2O (40 nm)., но в датасете написано что средний назмер одинаковый, но кажется это не так. 3. Как будто бы минимальный размер 20 нм ------- в статье "a) NPs size varies from a few nanometers up to 100 nm, the majority being with a diameter in the range of 20–50 nm " - про 5 nm нигде ничего не было
2865 | 1807 | 1808 | Ag | 0 | Bacillus subtilis | 0 | ATCC 6633 | Green synthesis using Agrimonia eupatoria L. | MIC | 625 |  |  | 20 | 50 | 40 |  | 24 |  | water |  |  | AgNO3 | 5 |  | 6 | https://pubs.rsc.org/en/content/articlelanding/2024/ra/d3ra07819a | 10.1039/D3RA07819A | 202 | RSC Advances | Royal Society of Chemistry (RSC) | 2024 | Biosynthesis and characterization of silver nanoparticles synthesized using extracts of Agrimonia eupatoria L. and in vitro and in vivo studies of potential medicinal applications | TRUE | TRUE | gold | FALSE
2866 | 1808 | 1809 | Ag | 0 | Enterococcus faecalis | 0 | ATCC 29212 | Green synthesis using Agrimonia eupatoria L. | MIC | 312.5 |  |  | 20 | 50 | 40 |  | 24 |  | water |  |  | AgNO3 | 5 |  | 6 | https://pubs.rsc.org/en/content/articlelanding/2024/ra/d3ra07819a | 10.1039/D3RA07819A | 202 | RSC Advances | Royal Society of Chemistry (RSC) | 2024 | Biosynthesis and characterization of silver nanoparticles synthesized using extracts of Agrimonia eupatoria L. and in vitro and in vivo studies of potential medicinal applications | TRUE | TRUE | gold | FALSE
2867 | 1809 | 1810 | Ag | 0 | Staphylococcus aureus | 0 |  | Green synthesis using Agrimonia eupatoria L. | MIC | 625 |  |  | 20 | 50 | 40 |  | 24 |  | water |  |  | AgNO3 | 5 |  | 6 | https://pubs.rsc.org/en/content/articlelanding/2024/ra/d3ra07819a | 10.1039/D3RA07819A | 202 | RSC Advances | Royal Society of Chemistry (RSC) | 2024 | Biosynthesis and characterization of silver nanoparticles synthesized using extracts of Agrimonia eupatoria L. and in vitro and in vivo studies of potential medicinal applications | TRUE | TRUE | gold | FALSE
2868 | 1810 | 1811 | Ag | 0 | Bacillus subtilis | 0 |  | Green synthesis using Agrimonia eupatoria L. | MIC | 1250 |  |  | 20 | 50 | 40 |  | 24 |  | water |  |  | AgNO3 | 5 |  | 6 | https://pubs.rsc.org/en/content/articlelanding/2024/ra/d3ra07819a | 10.1039/D3RA07819A | 202 | RSC Advances | Royal Society of Chemistry (RSC) | 2024 | Biosynthesis and characterization of silver nanoparticles synthesized using extracts of Agrimonia eupatoria L. and in vitro and in vivo studies of potential medicinal applications | TRUE | TRUE | gold | FALSE
2869 | 1811 | 2885 | Ag | 0 | Bacillus cereus | 0 |  | Green synthesis using Agrimonia eupatoria L. | MIC | 625 |  |  | 20 | 50 | 40 |  | 24 |  | water |  |  | AgNO3 | 5 |  | 6 | https://pubs.rsc.org/en/content/articlelanding/2024/ra/d3ra07819a | 10.1039/D3RA07819A | 202 | RSC Advances | Royal Society of Chemistry (RSC) | 2024 | Biosynthesis and characterization of silver nanoparticles synthesized using extracts of Agrimonia eupatoria L. and in vitro and in vivo studies of potential medicinal applications | TRUE | TRUE | gold | TRUE | Xenia | 28,03,25 | TRUE | TRUE | Requires correction | 1. В title есть спецсимволы �. 2. Shape - Нигде в статье не сказано, что форма cubic, TEM и STEM рисунок 1 и 2, чёткости формы нет. 3. Av_size в статье сказано -- The result of antitumor activity shows a better activity of AgNPsacetone (35 nm) than AgNPs-H2O (40 nm)., но в датасете написано что средний назмер одинаковый, но кажется это не так. 3. Как будто бы минимальный размер 20 нм ------- в статье "a) NPs size varies from a few nanometers up to 100 nm, the majority being with a diameter in the range of 20–50 nm " - про 5 nm нигде ничего не было
2870 | 1812 | 1813 | Ag | 0 | Enterococcus faecalis | 0 |  | Green synthesis using Agrimonia eupatoria L. | MIC | 39 |  |  | 20 | 50 | 40 |  | 24 |  | water |  |  | AgNO3 | 5 |  | 6 | https://pubs.rsc.org/en/content/articlelanding/2024/ra/d3ra07819a | 10.1039/D3RA07819A | 202 | RSC Advances | Royal Society of Chemistry (RSC) | 2024 | Biosynthesis and characterization of silver nanoparticles synthesized using extracts of Agrimonia eupatoria L. and in vitro and in vivo studies of potential medicinal applications | TRUE | TRUE | gold | FALSE
2871 | 1813 | 1814 | Ag | 0 | Lactobacillus rhamnosus | 0 |  | Green synthesis using Agrimonia eupatoria L. | MIC | 625 |  |  | 20 | 50 | 40 |  | 24 |  | water |  |  | AgNO3 | 5 |  | 6 | https://pubs.rsc.org/en/content/articlelanding/2024/ra/d3ra07819a | 10.1039/D3RA07819A | 202 | RSC Advances | Royal Society of Chemistry (RSC) | 2024 | Biosynthesis and characterization of silver nanoparticles synthesized using extracts of Agrimonia eupatoria L. and in vitro and in vivo studies of potential medicinal applications | TRUE | TRUE | gold | FALSE
2872 | 1814 | 2890 | Ag | 0 | Bifidobacterium animalis subsp. lactis | 0 |  | Green synthesis using Agrimonia eupatoria L. | MIC | 78 |  |  | 20 | 50 | 40 |  | 24 |  | water |  |  | AgNO3 | 5 |  | 6 | https://pubs.rsc.org/en/content/articlelanding/2024/ra/d3ra07819a | 10.1039/D3RA07819A | 202 | RSC Advances | Royal Society of Chemistry (RSC) | 2024 | Biosynthesis and characterization of silver nanoparticles synthesized using extracts of Agrimonia eupatoria L. and in vitro and in vivo studies of potential medicinal applications | TRUE | TRUE | gold | TRUE | Xenia | 28,03,25 | TRUE | TRUE | Requires correction | 1. В title есть спецсимволы �. 2. Shape - Нигде в статье не сказано, что форма cubic, TEM и STEM рисунок 1 и 2, чёткости формы нет. 3. Av_size в статье сказано -- The result of antitumor activity shows a better activity of AgNPsacetone (35 nm) than AgNPs-H2O (40 nm)., но в датасете написано что средний назмер одинаковый, но кажется это не так. 3. Как будто бы минимальный размер 20 нм ------- в статье "a) NPs size varies from a few nanometers up to 100 nm, the majority being with a diameter in the range of 20–50 nm " - про 5 nm нигде ничего не было . 4 strain, которой нигде нет.
2873 | 1815 | 1816 | Ag | 0 | Escherichia coli | 0 | ATCC 25922 | Green synthesis using Agrimonia eupatoria L. | MBC | 156 |  |  | 20 | 50 | 40 |  | 24 |  | water |  |  | AgNO3 | 5 |  | 6 | https://pubs.rsc.org/en/content/articlelanding/2024/ra/d3ra07819a | 10.1039/D3RA07819A | 202 | RSC Advances | Royal Society of Chemistry (RSC) | 2024 | Biosynthesis and characterization of silver nanoparticles synthesized using extracts of Agrimonia eupatoria L. and in vitro and in vivo studies of potential medicinal applications | TRUE | TRUE | gold | FALSE
2874 | 1816 | 1817 | Ag | 0 | Pseudomonas aeruginosa | 0 | ATCC 27853 | Green synthesis using Agrimonia eupatoria L. | MBC | 625 |  |  | 20 | 50 | 40 |  | 24 |  | water |  |  | AgNO3 | 5 |  | 6 | https://pubs.rsc.org/en/content/articlelanding/2024/ra/d3ra07819a | 10.1039/D3RA07819A | 202 | RSC Advances | Royal Society of Chemistry (RSC) | 2024 | Biosynthesis and characterization of silver nanoparticles synthesized using extracts of Agrimonia eupatoria L. and in vitro and in vivo studies of potential medicinal applications | TRUE | TRUE | gold | FALSE
2875 | 1817 | 1818 | Ag | 0 | Escherichia coli | 0 |  | Green synthesis using Agrimonia eupatoria L. | MBC | 625 |  |  | 20 | 50 | 40 |  | 24 |  | water |  |  | AgNO3 | 5 |  | 6 | https://pubs.rsc.org/en/content/articlelanding/2024/ra/d3ra07819a | 10.1039/D3RA07819A | 202 | RSC Advances | Royal Society of Chemistry (RSC) | 2024 | Biosynthesis and characterization of silver nanoparticles synthesized using extracts of Agrimonia eupatoria L. and in vitro and in vivo studies of potential medicinal applications | TRUE | TRUE | gold | FALSE
2876 | 1818 | 1819 | Ag | 0 | Salmonella enterica | 0 |  | Green synthesis using Agrimonia eupatoria L. | MBC | 625 |  |  | 20 | 50 | 40 |  | 24 |  | water |  |  | AgNO3 | 5 |  | 6 | https://pubs.rsc.org/en/content/articlelanding/2024/ra/d3ra07819a | 10.1039/D3RA07819A | 202 | RSC Advances | Royal Society of Chemistry (RSC) | 2024 | Biosynthesis and characterization of silver nanoparticles synthesized using extracts of Agrimonia eupatoria L. and in vitro and in vivo studies of potential medicinal applications | TRUE | TRUE | gold | FALSE
2877 | 1819 | 1820 | Ag | 0 | Salmonella typhimurium | 0 |  | Green synthesis using Agrimonia eupatoria L. | MBC | 625 |  |  | 20 | 50 | 40 |  | 24 |  | water |  |  | AgNO3 | 5 |  | 6 | https://pubs.rsc.org/en/content/articlelanding/2024/ra/d3ra07819a | 10.1039/D3RA07819A | 202 | RSC Advances | Royal Society of Chemistry (RSC) | 2024 | Biosynthesis and characterization of silver nanoparticles synthesized using extracts of Agrimonia eupatoria L. and in vitro and in vivo studies of potential medicinal applications | TRUE | TRUE | gold | FALSE
2878 | 1820 | 2893 | Ag | 0 | Pseudomonas aeruginosa | 0 |  | Green synthesis using Agrimonia eupatoria L. | MBC | 625 |  |  | 20 | 50 | 40 |  | 24 |  | water |  |  | AgNO3 | 5 |  | 6 | https://pubs.rsc.org/en/content/articlelanding/2024/ra/d3ra07819a | 10.1039/D3RA07819A | 202 | RSC Advances | Royal Society of Chemistry (RSC) | 2024 | Biosynthesis and characterization of silver nanoparticles synthesized using extracts of Agrimonia eupatoria L. and in vitro and in vivo studies of potential medicinal applications | TRUE | TRUE | gold | TRUE | Xenia | 28,03,25 | TRUE | TRUE | Requires correction | 1. В title есть спецсимволы �. 2. Shape - Нигде в статье не сказано, что форма cubic, TEM и STEM рисунок 1 и 2, чёткости формы нет. 3. Av_size в статье сказано -- The result of antitumor activity shows a better activity of AgNPsacetone (35 nm) than AgNPs-H2O (40 nm)., но в датасете написано что средний назмер одинаковый, но кажется это не так. 3. Как будто бы минимальный размер 20 нм ------- в статье "a) NPs size varies from a few nanometers up to 100 nm, the majority being with a diameter in the range of 20–50 nm " - про 5 nm нигде ничего не было
2879 | 1821 | 1822 | Ag | 0 | Proteus mirabilis | 0 |  | Green synthesis using Agrimonia eupatoria L. | MBC | 625 |  |  | 20 | 50 | 40 |  | 24 |  | water |  |  | AgNO3 | 5 |  | 6 | https://pubs.rsc.org/en/content/articlelanding/2024/ra/d3ra07819a | 10.1039/D3RA07819A | 202 | RSC Advances | Royal Society of Chemistry (RSC) | 2024 | Biosynthesis and characterization of silver nanoparticles synthesized using extracts of Agrimonia eupatoria L. and in vitro and in vivo studies of potential medicinal applications | TRUE | TRUE | gold | FALSE
2880 | 1822 | 2898 | Ag | 0 | Klebsiella pneumoniae | 0 |  | Green synthesis using Agrimonia eupatoria L. | MBC | 2500 |  |  | 20 | 50 | 40 |  | 24 |  | water |  |  | AgNO3 | 5 |  | 6 | https://pubs.rsc.org/en/content/articlelanding/2024/ra/d3ra07819a | 10.1039/D3RA07819A | 202 | RSC Advances | Royal Society of Chemistry (RSC) | 2024 | Biosynthesis and characterization of silver nanoparticles synthesized using extracts of Agrimonia eupatoria L. and in vitro and in vivo studies of potential medicinal applications | TRUE | TRUE | gold | TRUE | Xenia | 28,03,25 | TRUE | TRUE | Requires correction | 1. В title есть спецсимволы �. 2. Shape - Нигде в статье не сказано, что форма cubic, TEM и STEM рисунок 1 и 2, чёткости формы нет. 3. Av_size в статье сказано -- The result of antitumor activity shows a better activity of AgNPsacetone (35 nm) than AgNPs-H2O (40 nm)., но в датасете написано что средний назмер одинаковый, но кажется это не так. 3. Как будто бы минимальный размер 20 нм ------- в статье "a) NPs size varies from a few nanometers up to 100 nm, the majority being with a diameter in the range of 20–50 nm " - про 5 nm нигде ничего не было
2881 | 1823 | 1824 | Ag | 0 | Staphylococcus aureus | 0 | ATCC 25923 | Green synthesis using Agrimonia eupatoria L. | MBC | 156 |  |  | 20 | 50 | 40 |  | 24 |  | water |  |  | AgNO3 | 5 |  | 6 | https://pubs.rsc.org/en/content/articlelanding/2024/ra/d3ra07819a | 10.1039/D3RA07819A | 202 | RSC Advances | Royal Society of Chemistry (RSC) | 2024 | Biosynthesis and characterization of silver nanoparticles synthesized using extracts of Agrimonia eupatoria L. and in vitro and in vivo studies of potential medicinal applications | TRUE | TRUE | gold | FALSE
2882 | 1824 | 2919 | Ag | 0 | Bacillus subtilis | 0 | ATCC 6633 | Green synthesis using Agrimonia eupatoria L. | MBC | 1250 |  |  | 20 | 50 | 40 |  | 24 |  | water |  |  | AgNO3 | 5 |  | 6 | https://pubs.rsc.org/en/content/articlelanding/2024/ra/d3ra07819a | 10.1039/D3RA07819A | 202 | RSC Advances | Royal Society of Chemistry (RSC) | 2024 | Biosynthesis and characterization of silver nanoparticles synthesized using extracts of Agrimonia eupatoria L. and in vitro and in vivo studies of potential medicinal applications | TRUE | TRUE | gold | TRUE | Xenia | 28,03,25 | TRUE | TRUE | Requires correction | 1. В title есть спецсимволы �. 2. Shape - Нигде в статье не сказано, что форма cubic, TEM и STEM рисунок 1 и 2, чёткости формы нет. 3. Av_size в статье сказано -- The result of antitumor activity shows a better activity of AgNPsacetone (35 nm) than AgNPs-H2O (40 nm)., но в датасете написано что средний назмер одинаковый, но кажется это не так. 3. Как будто бы минимальный размер 20 нм ------- в статье "a) NPs size varies from a few nanometers up to 100 nm, the majority being with a diameter in the range of 20–50 nm " - про 5 nm нигде ничего не было
2883 | 1825 | 1826 | Ag | 0 | Enterococcus faecalis | 0 | ATCC 29212 | Green synthesis using Agrimonia eupatoria L. | MBC | 1250 |  |  | 20 | 50 | 40 |  | 24 |  | water |  |  | AgNO3 | 5 |  | 6 | https://pubs.rsc.org/en/content/articlelanding/2024/ra/d3ra07819a | 10.1039/D3RA07819A | 202 | RSC Advances | Royal Society of Chemistry (RSC) | 2024 | Biosynthesis and characterization of silver nanoparticles synthesized using extracts of Agrimonia eupatoria L. and in vitro and in vivo studies of potential medicinal applications | TRUE | TRUE | gold | FALSE
2884 | 1826 | 1827 | Ag | 0 | Staphylococcus aureus | 0 |  | Green synthesis using Agrimonia eupatoria L. | MBC | 1250 |  |  | 20 | 50 | 40 |  | 24 |  | water |  |  | AgNO3 | 5 |  | 6 | https://pubs.rsc.org/en/content/articlelanding/2024/ra/d3ra07819a | 10.1039/D3RA07819A | 202 | RSC Advances | Royal Society of Chemistry (RSC) | 2024 | Biosynthesis and characterization of silver nanoparticles synthesized using extracts of Agrimonia eupatoria L. and in vitro and in vivo studies of potential medicinal applications | TRUE | TRUE | gold | FALSE
2885 | 1827 | 1828 | Ag | 0 | Bacillus subtilis | 0 |  | Green synthesis using Agrimonia eupatoria L. | MBC | 5000 |  |  | 20 | 50 | 40 |  | 24 |  | water |  |  | AgNO3 | 5 |  | 6 | https://pubs.rsc.org/en/content/articlelanding/2024/ra/d3ra07819a | 10.1039/D3RA07819A | 202 | RSC Advances | Royal Society of Chemistry (RSC) | 2024 | Biosynthesis and characterization of silver nanoparticles synthesized using extracts of Agrimonia eupatoria L. and in vitro and in vivo studies of potential medicinal applications | TRUE | TRUE | gold | FALSE
2886 | 1828 | 1829 | Ag | 0 | Bacillus cereus | 0 |  | Green synthesis using Agrimonia eupatoria L. | MBC | 2500 |  |  | 20 | 50 | 40 |  | 24 |  | water |  |  | AgNO3 | 5 |  | 6 | https://pubs.rsc.org/en/content/articlelanding/2024/ra/d3ra07819a | 10.1039/D3RA07819A | 202 | RSC Advances | Royal Society of Chemistry (RSC) | 2024 | Biosynthesis and characterization of silver nanoparticles synthesized using extracts of Agrimonia eupatoria L. and in vitro and in vivo studies of potential medicinal applications | TRUE | TRUE | gold | FALSE
2887 | 1829 | 1830 | Ag | 0 | Enterococcus faecalis | 0 |  | Green synthesis using Agrimonia eupatoria L. | MBC | 78 |  |  | 20 | 50 | 40 |  | 24 |  | water |  |  | AgNO3 | 5 |  | 6 | https://pubs.rsc.org/en/content/articlelanding/2024/ra/d3ra07819a | 10.1039/D3RA07819A | 202 | RSC Advances | Royal Society of Chemistry (RSC) | 2024 | Biosynthesis and characterization of silver nanoparticles synthesized using extracts of Agrimonia eupatoria L. and in vitro and in vivo studies of potential medicinal applications | TRUE | TRUE | gold | FALSE
2888 | 1830 | 1831 | Ag | 0 | Lactobacillus rhamnosus | 0 |  | Green synthesis using Agrimonia eupatoria L. | MBC | 625 |  |  | 20 | 50 | 40 |  | 24 |  | water |  |  | AgNO3 | 5 |  | 6 | https://pubs.rsc.org/en/content/articlelanding/2024/ra/d3ra07819a | 10.1039/D3RA07819A | 202 | RSC Advances | Royal Society of Chemistry (RSC) | 2024 | Biosynthesis and characterization of silver nanoparticles synthesized using extracts of Agrimonia eupatoria L. and in vitro and in vivo studies of potential medicinal applications | TRUE | TRUE | gold | FALSE
2889 | 1831 | 2931 | Ag | 0 | Bifidobacterium animalis subsp. lactis | 0 |  | Green synthesis using Agrimonia eupatoria L. | MBC | 78 |  |  | 20 | 50 | 40 |  | 24 |  | water |  |  | AgNO3 | 5 |  | 6 | https://pubs.rsc.org/en/content/articlelanding/2024/ra/d3ra07819a | 10.1039/D3RA07819A | 202 | RSC Advances | Royal Society of Chemistry (RSC) | 2024 | Biosynthesis and characterization of silver nanoparticles synthesized using extracts of Agrimonia eupatoria L. and in vitro and in vivo studies of potential medicinal applications | TRUE | TRUE | gold | TRUE | Xenia | 28,03,25 | TRUE | TRUE | Requires correction | 1. В title есть спецсимволы �. 2. Shape - Нигде в статье не сказано, что форма cubic, TEM и STEM рисунок 1 и 2, чёткости формы нет. 3. Av_size в статье сказано -- The result of antitumor activity shows a better activity of AgNPsacetone (35 nm) than AgNPs-H2O (40 nm)., но в датасете написано что средний назмер одинаковый, но кажется это не так. 3. Как будто бы минимальный размер 20 нм ------- в статье "a) NPs size varies from a few nanometers up to 100 nm, the majority being with a diameter in the range of 20–50 nm " - про 5 nm нигде ничего не было. 4 strain, которой нигде нет.
2890 | 1832 | 1833 | Ag | 0 | Escherichia coli | 0 | ATCC 25922 | Green synthesis using Agrimonia eupatoria L. | MIC | 625 |  |  | 20 | 50 | 40 |  | 24 |  | aceton |  |  | AgNO3 | 5 |  | 4 | https://pubs.rsc.org/en/content/articlelanding/2024/ra/d3ra07819a | 10.1039/D3RA07819A | 202 | RSC Advances | Royal Society of Chemistry (RSC) | 2024 | Biosynthesis and characterization of silver nanoparticles synthesized using extracts of Agrimonia eupatoria L. and in vitro and in vivo studies of potential medicinal applications | TRUE | TRUE | gold | FALSE
2891 | 1833 | 1834 | Ag | 0 | Pseudomonas aeruginosa | 0 | ATCC 27853 | Green synthesis using Agrimonia eupatoria L. | MIC | 312.5 |  |  | 20 | 50 | 40 |  | 24 |  | aceton |  |  | AgNO3 | 5 |  | 4 | https://pubs.rsc.org/en/content/articlelanding/2024/ra/d3ra07819a | 10.1039/D3RA07819A | 202 | RSC Advances | Royal Society of Chemistry (RSC) | 2024 | Biosynthesis and characterization of silver nanoparticles synthesized using extracts of Agrimonia eupatoria L. and in vitro and in vivo studies of potential medicinal applications | TRUE | TRUE | gold | FALSE
2892 | 1834 | 1835 | Ag | 0 | Escherichia coli | 0 |  | Green synthesis using Agrimonia eupatoria L. | MIC | 1250 |  |  | 20 | 50 | 40 |  | 24 |  | aceton |  |  | AgNO3 | 5 |  | 4 | https://pubs.rsc.org/en/content/articlelanding/2024/ra/d3ra07819a | 10.1039/D3RA07819A | 202 | RSC Advances | Royal Society of Chemistry (RSC) | 2024 | Biosynthesis and characterization of silver nanoparticles synthesized using extracts of Agrimonia eupatoria L. and in vitro and in vivo studies of potential medicinal applications | TRUE | TRUE | gold | FALSE
2893 | 1835 | 1836 | Ag | 0 | Salmonella enterica | 0 |  | Green synthesis using Agrimonia eupatoria L. | MIC | 1250 |  |  | 20 | 50 | 40 |  | 24 |  | aceton |  |  | AgNO3 | 5 |  | 4 | https://pubs.rsc.org/en/content/articlelanding/2024/ra/d3ra07819a | 10.1039/D3RA07819A | 202 | RSC Advances | Royal Society of Chemistry (RSC) | 2024 | Biosynthesis and characterization of silver nanoparticles synthesized using extracts of Agrimonia eupatoria L. and in vitro and in vivo studies of potential medicinal applications | TRUE | TRUE | gold | FALSE
2894 | 1836 | 1837 | Ag | 0 | Salmonella typhimurium | 0 |  | Green synthesis using Agrimonia eupatoria L. | MIC | 625 |  |  | 20 | 50 | 40 |  | 24 |  | aceton |  |  | AgNO3 | 5 |  | 4 | https://pubs.rsc.org/en/content/articlelanding/2024/ra/d3ra07819a | 10.1039/D3RA07819A | 202 | RSC Advances | Royal Society of Chemistry (RSC) | 2024 | Biosynthesis and characterization of silver nanoparticles synthesized using extracts of Agrimonia eupatoria L. and in vitro and in vivo studies of potential medicinal applications | TRUE | TRUE | gold | FALSE
2895 | 1837 | 1838 | Ag | 0 | Pseudomonas aeruginosa | 0 |  | Green synthesis using Agrimonia eupatoria L. | MIC | 312.5 |  |  | 20 | 50 | 40 |  | 24 |  | aceton |  |  | AgNO3 | 5 |  | 4 | https://pubs.rsc.org/en/content/articlelanding/2024/ra/d3ra07819a | 10.1039/D3RA07819A | 202 | RSC Advances | Royal Society of Chemistry (RSC) | 2024 | Biosynthesis and characterization of silver nanoparticles synthesized using extracts of Agrimonia eupatoria L. and in vitro and in vivo studies of potential medicinal applications | TRUE | TRUE | gold | FALSE
2896 | 1838 | 1839 | Ag | 0 | Proteus mirabilis | 0 |  | Green synthesis using Agrimonia eupatoria L. | MIC | 625 |  |  | 20 | 50 | 40 |  | 24 |  | aceton |  |  | AgNO3 | 5 |  | 4 | https://pubs.rsc.org/en/content/articlelanding/2024/ra/d3ra07819a | 10.1039/D3RA07819A | 202 | RSC Advances | Royal Society of Chemistry (RSC) | 2024 | Biosynthesis and characterization of silver nanoparticles synthesized using extracts of Agrimonia eupatoria L. and in vitro and in vivo studies of potential medicinal applications | TRUE | TRUE | gold | FALSE
2897 | 1839 | 1840 | Ag | 0 | Klebsiella pneumoniae | 0 |  | Green synthesis using Agrimonia eupatoria L. | MIC | 625 |  |  | 20 | 50 | 40 |  | 24 |  | aceton |  |  | AgNO3 | 5 |  | 4 | https://pubs.rsc.org/en/content/articlelanding/2024/ra/d3ra07819a | 10.1039/D3RA07819A | 202 | RSC Advances | Royal Society of Chemistry (RSC) | 2024 | Biosynthesis and characterization of silver nanoparticles synthesized using extracts of Agrimonia eupatoria L. and in vitro and in vivo studies of potential medicinal applications | TRUE | TRUE | gold | FALSE
2898 | 1840 | 2949 | Ag | 0 | Staphylococcus aureus | 0 | ATCC 25923 | Green synthesis using Agrimonia eupatoria L. | MIC | 156 |  |  | 20 | 50 | 40 |  | 24 |  | aceton |  |  | AgNO3 | 5 |  | 4 | https://pubs.rsc.org/en/content/articlelanding/2024/ra/d3ra07819a | 10.1039/D3RA07819A | 202 | RSC Advances | Royal Society of Chemistry (RSC) | 2024 | Biosynthesis and characterization of silver nanoparticles synthesized using extracts of Agrimonia eupatoria L. and in vitro and in vivo studies of potential medicinal applications | TRUE | TRUE | gold | TRUE | Xenia | 28,03,25 | TRUE | TRUE | Requires correction | 1. В title есть спецсимволы �. 2. Shape - Нигде в статье не сказано, что форма cubic, TEM и STEM рисунок 1 и 2, чёткости формы нет. 3. Av_size в статье сказано -- The result of antitumor activity shows a better activity of AgNPsacetone (35 nm) than AgNPs-H2O (40 nm)., но в датасете написано что средний назмер одинаковый, но кажется это не так. 3. Как будто бы минимальный размер 20 нм ------- в статье "a) NPs size varies from a few nanometers up to 100 nm, the majority being with a diameter in the range of 20–50 nm " - про 5 nm нигде ничего не было
2899 | 1841 | 1858 | Ag | 0 | Bacillus subtilis | 0 | ATCC 6633 | Green synthesis using Agrimonia eupatoria L. | MIC | 156 |  |  | 20 | 50 | 40 |  | 24 |  | aceton |  |  | AgNO3 | 5 |  | 4 | https://pubs.rsc.org/en/content/articlelanding/2024/ra/d3ra07819a | 10.1039/D3RA07819A | 202 | RSC Advances | Royal Society of Chemistry (RSC) | 2024 | Biosynthesis and characterization of silver nanoparticles synthesized using extracts of Agrimonia eupatoria L. and in vitro and in vivo studies of potential medicinal applications | TRUE | TRUE | gold | FALSE
2900 | 1842 | 1859 | Ag | 0 | Enterococcus faecalis | 0 | ATCC 29212 | Green synthesis using Agrimonia eupatoria L. | MIC | 312.5 |  |  | 20 | 50 | 40 |  | 24 |  | aceton |  |  | AgNO3 | 5 |  | 4 | https://pubs.rsc.org/en/content/articlelanding/2024/ra/d3ra07819a | 10.1039/D3RA07819A | 202 | RSC Advances | Royal Society of Chemistry (RSC) | 2024 | Biosynthesis and characterization of silver nanoparticles synthesized using extracts of Agrimonia eupatoria L. and in vitro and in vivo studies of potential medicinal applications | TRUE | TRUE | gold | FALSE
2901 | 1843 | 2950 | Ag | 0 | Staphylococcus aureus | 0 |  | Green synthesis using Agrimonia eupatoria L. | MIC | 312.5 |  |  | 20 | 50 | 40 |  | 24 |  | aceton |  |  | AgNO3 | 5 |  | 4 | https://pubs.rsc.org/en/content/articlelanding/2024/ra/d3ra07819a | 10.1039/D3RA07819A | 202 | RSC Advances | Royal Society of Chemistry (RSC) | 2024 | Biosynthesis and characterization of silver nanoparticles synthesized using extracts of Agrimonia eupatoria L. and in vitro and in vivo studies of potential medicinal applications | TRUE | TRUE | gold | TRUE | Xenia | 28,03,25 | TRUE | TRUE | Requires correction | 1. В title есть спецсимволы �. 2. Shape - Нигде в статье не сказано, что форма cubic, TEM и STEM рисунок 1 и 2, чёткости формы нет. 3. Av_size в статье сказано -- The result of antitumor activity shows a better activity of AgNPsacetone (35 nm) than AgNPs-H2O (40 nm)., но в датасете написано что средний назмер одинаковый, но кажется это не так. 3. Как будто бы минимальный размер 20 нм ------- в статье "a) NPs size varies from a few nanometers up to 100 nm, the majority being with a diameter in the range of 20–50 nm " - про 5 nm нигде ничего не было
2902 | 1844 | 1861 | Ag | 0 | Bacillus subtilis | 0 |  | Green synthesis using Agrimonia eupatoria L. | MIC | 625 |  |  | 20 | 50 | 40 |  | 24 |  | aceton |  |  | AgNO3 | 5 |  | 4 | https://pubs.rsc.org/en/content/articlelanding/2024/ra/d3ra07819a | 10.1039/D3RA07819A | 202 | RSC Advances | Royal Society of Chemistry (RSC) | 2024 | Biosynthesis and characterization of silver nanoparticles synthesized using extracts of Agrimonia eupatoria L. and in vitro and in vivo studies of potential medicinal applications | TRUE | TRUE | gold | FALSE
2903 | 1845 | 1862 | Ag | 0 | Bacillus cereus | 0 |  | Green synthesis using Agrimonia eupatoria L. | MIC | 312.5 |  |  | 20 | 50 | 40 |  | 24 |  | aceton |  |  | AgNO3 | 5 |  | 4 | https://pubs.rsc.org/en/content/articlelanding/2024/ra/d3ra07819a | 10.1039/D3RA07819A | 202 | RSC Advances | Royal Society of Chemistry (RSC) | 2024 | Biosynthesis and characterization of silver nanoparticles synthesized using extracts of Agrimonia eupatoria L. and in vitro and in vivo studies of potential medicinal applications | TRUE | TRUE | gold | FALSE
2904 | 1846 | 1863 | Ag | 0 | Enterococcus faecalis | 0 |  | Green synthesis using Agrimonia eupatoria L. | MIC | 156 |  |  | 20 | 50 | 40 |  | 24 |  | aceton |  |  | AgNO3 | 5 |  | 4 | https://pubs.rsc.org/en/content/articlelanding/2024/ra/d3ra07819a | 10.1039/D3RA07819A | 202 | RSC Advances | Royal Society of Chemistry (RSC) | 2024 | Biosynthesis and characterization of silver nanoparticles synthesized using extracts of Agrimonia eupatoria L. and in vitro and in vivo studies of potential medicinal applications | TRUE | TRUE | gold | FALSE
2905 | 1847 | 1864 | Ag | 0 | Lactobacillus rhamnosus | 0 |  | Green synthesis using Agrimonia eupatoria L. | MIC | 625 |  |  | 20 | 50 | 40 |  | 24 |  | aceton |  |  | AgNO3 | 5 |  | 4 | https://pubs.rsc.org/en/content/articlelanding/2024/ra/d3ra07819a | 10.1039/D3RA07819A | 202 | RSC Advances | Royal Society of Chemistry (RSC) | 2024 | Biosynthesis and characterization of silver nanoparticles synthesized using extracts of Agrimonia eupatoria L. and in vitro and in vivo studies of potential medicinal applications | TRUE | TRUE | gold | FALSE
2906 | 1848 | 1865 | Ag | 0 | Bifidobacterium animalis subsp. lactis | 0 |  | Green synthesis using Agrimonia eupatoria L. | MIC | 78 |  |  | 20 | 50 | 40 |  | 24 |  | aceton |  |  | AgNO3 | 5 |  | 4 | https://pubs.rsc.org/en/content/articlelanding/2024/ra/d3ra07819a | 10.1039/D3RA07819A | 202 | RSC Advances | Royal Society of Chemistry (RSC) | 2024 | Biosynthesis and characterization of silver nanoparticles synthesized using extracts of Agrimonia eupatoria L. and in vitro and in vivo studies of potential medicinal applications | TRUE | TRUE | gold | FALSE
2907 | 1849 | 2965 | Ag | 0 | Escherichia coli | 0 | ATCC 25922 | Green synthesis using Agrimonia eupatoria L. | MBC | 625 |  |  | 20 | 50 | 40 |  | 24 |  | aceton |  |  | AgNO3 | 5 |  | 4 | https://pubs.rsc.org/en/content/articlelanding/2024/ra/d3ra07819a | 10.1039/D3RA07819A | 202 | RSC Advances | Royal Society of Chemistry (RSC) | 2024 | Biosynthesis and characterization of silver nanoparticles synthesized using extracts of Agrimonia eupatoria L. and in vitro and in vivo studies of potential medicinal applications | TRUE | TRUE | gold | TRUE | Xenia | 28,03,25 | TRUE | TRUE | Requires correction | 1. В title есть спецсимволы �. 2. Shape - Нигде в статье не сказано, что форма cubic, TEM и STEM рисунок 1 и 2, чёткости формы нет. 3. Av_size в статье сказано -- The result of antitumor activity shows a better activity of AgNPsacetone (35 nm) than AgNPs-H2O (40 nm)., но в датасете написано что средний назмер одинаковый, но кажется это не так. 3. Как будто бы минимальный размер 20 нм ------- в статье "a) NPs size varies from a few nanometers up to 100 nm, the majority being with a diameter in the range of 20–50 nm " - про 5 nm нигде ничего не было
2908 | 1850 | 1867 | Ag | 0 | Pseudomonas aeruginosa | 0 | ATCC 27853 | Green synthesis using Agrimonia eupatoria L. | MBC | 625 |  |  | 20 | 50 | 40 |  | 24 |  | aceton |  |  | AgNO3 | 5 |  | 4 | https://pubs.rsc.org/en/content/articlelanding/2024/ra/d3ra07819a | 10.1039/D3RA07819A | 202 | RSC Advances | Royal Society of Chemistry (RSC) | 2024 | Biosynthesis and characterization of silver nanoparticles synthesized using extracts of Agrimonia eupatoria L. and in vitro and in vivo studies of potential medicinal applications | TRUE | TRUE | gold | FALSE
2909 | 1851 | 1868 | Ag | 0 | Escherichia coli | 0 |  | Green synthesis using Agrimonia eupatoria L. | MBC | 2500 |  |  | 20 | 50 | 40 |  | 24 |  | aceton |  |  | AgNO3 | 5 |  | 4 | https://pubs.rsc.org/en/content/articlelanding/2024/ra/d3ra07819a | 10.1039/D3RA07819A | 202 | RSC Advances | Royal Society of Chemistry (RSC) | 2024 | Biosynthesis and characterization of silver nanoparticles synthesized using extracts of Agrimonia eupatoria L. and in vitro and in vivo studies of potential medicinal applications | TRUE | TRUE | gold | FALSE
2910 | 1852 | 1869 | Ag | 0 | Salmonella enterica | 0 |  | Green synthesis using Agrimonia eupatoria L. | MBC | 2500 |  |  | 20 | 50 | 40 |  | 24 |  | aceton |  |  | AgNO3 | 5 |  | 4 | https://pubs.rsc.org/en/content/articlelanding/2024/ra/d3ra07819a | 10.1039/D3RA07819A | 202 | RSC Advances | Royal Society of Chemistry (RSC) | 2024 | Biosynthesis and characterization of silver nanoparticles synthesized using extracts of Agrimonia eupatoria L. and in vitro and in vivo studies of potential medicinal applications | TRUE | TRUE | gold | FALSE
2911 | 1853 | 1870 | Ag | 0 | Salmonella typhimurium | 0 |  | Green synthesis using Agrimonia eupatoria L. | MBC | 1250 |  |  | 20 | 50 | 40 |  | 24 |  | aceton |  |  | AgNO3 | 5 |  | 4 | https://pubs.rsc.org/en/content/articlelanding/2024/ra/d3ra07819a | 10.1039/D3RA07819A | 202 | RSC Advances | Royal Society of Chemistry (RSC) | 2024 | Biosynthesis and characterization of silver nanoparticles synthesized using extracts of Agrimonia eupatoria L. and in vitro and in vivo studies of potential medicinal applications | TRUE | TRUE | gold | FALSE
2912 | 1854 | 1871 | Ag | 0 | Pseudomonas aeruginosa | 0 |  | Green synthesis using Agrimonia eupatoria L. | MBC | 625 |  |  | 20 | 50 | 40 |  | 24 |  | aceton |  |  | AgNO3 | 5 |  | 4 | https://pubs.rsc.org/en/content/articlelanding/2024/ra/d3ra07819a | 10.1039/D3RA07819A | 202 | RSC Advances | Royal Society of Chemistry (RSC) | 2024 | Biosynthesis and characterization of silver nanoparticles synthesized using extracts of Agrimonia eupatoria L. and in vitro and in vivo studies of potential medicinal applications | TRUE | TRUE | gold | FALSE
2913 | 1855 | 1872 | Ag | 0 | Proteus mirabilis | 0 |  | Green synthesis using Agrimonia eupatoria L. | MBC | 1250 |  |  | 20 | 50 | 40 |  | 24 |  | aceton |  |  | AgNO3 | 5 |  | 4 | https://pubs.rsc.org/en/content/articlelanding/2024/ra/d3ra07819a | 10.1039/D3RA07819A | 202 | RSC Advances | Royal Society of Chemistry (RSC) | 2024 | Biosynthesis and characterization of silver nanoparticles synthesized using extracts of Agrimonia eupatoria L. and in vitro and in vivo studies of potential medicinal applications | TRUE | TRUE | gold | FALSE
2914 | 1856 | 1873 | Ag | 0 | Klebsiella pneumoniae | 0 |  | Green synthesis using Agrimonia eupatoria L. | MBC | 1250 |  |  | 20 | 50 | 40 |  | 24 |  | aceton |  |  | AgNO3 | 5 |  | 4 | https://pubs.rsc.org/en/content/articlelanding/2024/ra/d3ra07819a | 10.1039/D3RA07819A | 202 | RSC Advances | Royal Society of Chemistry (RSC) | 2024 | Biosynthesis and characterization of silver nanoparticles synthesized using extracts of Agrimonia eupatoria L. and in vitro and in vivo studies of potential medicinal applications | TRUE | TRUE | gold | FALSE
2915 | 1857 | 1874 | Ag | 0 | Staphylococcus aureus | 0 | ATCC 25923 | Green synthesis using Agrimonia eupatoria L. | MBC | 156 |  |  | 20 | 50 | 40 |  | 24 |  | aceton |  |  | AgNO3 | 5 |  | 4 | https://pubs.rsc.org/en/content/articlelanding/2024/ra/d3ra07819a | 10.1039/D3RA07819A | 202 | RSC Advances | Royal Society of Chemistry (RSC) | 2024 | Biosynthesis and characterization of silver nanoparticles synthesized using extracts of Agrimonia eupatoria L. and in vitro and in vivo studies of potential medicinal applications | TRUE | TRUE | gold | FALSE
2916 | 1858 | 2969 | Ag | 0 | Bacillus subtilis | 0 | ATCC 6633 | Green synthesis using Agrimonia eupatoria L. | MBC | 625 |  |  | 20 | 50 | 40 |  | 24 |  | aceton |  |  | AgNO3 | 5 |  | 4 | https://pubs.rsc.org/en/content/articlelanding/2024/ra/d3ra07819a | 10.1039/D3RA07819A | 202 | RSC Advances | Royal Society of Chemistry (RSC) | 2024 | Biosynthesis and characterization of silver nanoparticles synthesized using extracts of Agrimonia eupatoria L. and in vitro and in vivo studies of potential medicinal applications | TRUE | TRUE | gold | TRUE | Xenia | 28,03,25 | TRUE | TRUE | Requires correction | 1. В title есть спецсимволы �. 2. Shape - Нигде в статье не сказано, что форма cubic, TEM и STEM рисунок 1 и 2, чёткости формы нет. 3. Av_size в статье сказано -- The result of antitumor activity shows a better activity of AgNPsacetone (35 nm) than AgNPs-H2O (40 nm)., но в датасете написано что средний назмер одинаковый, но кажется это не так. 3. Как будто бы минимальный размер 20 нм ------- в статье "a) NPs size varies from a few nanometers up to 100 nm, the majority being with a diameter in the range of 20–50 nm " - про 5 nm нигде ничего не было
2917 | 1859 | 1876 | Ag | 0 | Enterococcus faecalis | 0 | ATCC 29212 | Green synthesis using Agrimonia eupatoria L. | MBC | 625 |  |  | 20 | 50 | 40 |  | 24 |  | aceton |  |  | AgNO3 | 5 |  | 4 | https://pubs.rsc.org/en/content/articlelanding/2024/ra/d3ra07819a | 10.1039/D3RA07819A | 202 | RSC Advances | Royal Society of Chemistry (RSC) | 2024 | Biosynthesis and characterization of silver nanoparticles synthesized using extracts of Agrimonia eupatoria L. and in vitro and in vivo studies of potential medicinal applications | TRUE | TRUE | gold | FALSE
2918 | 1860 | 1877 | Ag | 0 | Staphylococcus aureus | 0 |  | Green synthesis using Agrimonia eupatoria L. | MBC | 625 |  |  | 20 | 50 | 40 |  | 24 |  | aceton |  |  | AgNO3 | 5 |  | 4 | https://pubs.rsc.org/en/content/articlelanding/2024/ra/d3ra07819a | 10.1039/D3RA07819A | 202 | RSC Advances | Royal Society of Chemistry (RSC) | 2024 | Biosynthesis and characterization of silver nanoparticles synthesized using extracts of Agrimonia eupatoria L. and in vitro and in vivo studies of potential medicinal applications | TRUE | TRUE | gold | FALSE
2919 | 1861 | 2971 | Ag | 0 | Bacillus subtilis | 0 |  | Green synthesis using Agrimonia eupatoria L. | MBC | 1250 |  |  | 20 | 50 | 40 |  | 24 |  | aceton |  |  | AgNO3 | 5 |  | 4 | https://pubs.rsc.org/en/content/articlelanding/2024/ra/d3ra07819a | 10.1039/D3RA07819A | 202 | RSC Advances | Royal Society of Chemistry (RSC) | 2024 | Biosynthesis and characterization of silver nanoparticles synthesized using extracts of Agrimonia eupatoria L. and in vitro and in vivo studies of potential medicinal applications | TRUE | TRUE | gold | TRUE | Xenia | 28,03,25 | TRUE | TRUE | Requires correction | 1. В title есть спецсимволы �. 2. Shape - Нигде в статье не сказано, что форма cubic, TEM и STEM рисунок 1 и 2, чёткости формы нет. 3. Av_size в статье сказано -- The result of antitumor activity shows a better activity of AgNPsacetone (35 nm) than AgNPs-H2O (40 nm)., но в датасете написано что средний назмер одинаковый, но кажется это не так. 3. Как будто бы минимальный размер 20 нм ------- в статье "a) NPs size varies from a few nanometers up to 100 nm, the majority being with a diameter in the range of 20–50 nm " - про 5 nm нигде ничего не было
2920 | 1862 | 1841 | Ag | 0 | Bacillus cereus | 0 |  | Green synthesis using Agrimonia eupatoria L. | MBC | 625 |  |  | 20 | 50 | 40 |  | 24 |  | aceton |  |  | AgNO3 | 5 |  | 4 | https://pubs.rsc.org/en/content/articlelanding/2024/ra/d3ra07819a | 10.1039/D3RA07819A | 202 | RSC Advances | Royal Society of Chemistry (RSC) | 2024 | Biosynthesis and characterization of silver nanoparticles synthesized using extracts of Agrimonia eupatoria L. and in vitro and in vivo studies of potential medicinal applications | TRUE | TRUE | gold | FALSE
2921 | 1863 | 1842 | Ag | 0 | Enterococcus faecalis | 0 |  | Green synthesis using Agrimonia eupatoria L. | MBC | 155 |  |  | 20 | 50 | 40 |  | 24 |  | aceton |  |  | AgNO3 | 5 |  | 4 | https://pubs.rsc.org/en/content/articlelanding/2024/ra/d3ra07819a | 10.1039/D3RA07819A | 202 | RSC Advances | Royal Society of Chemistry (RSC) | 2024 | Biosynthesis and characterization of silver nanoparticles synthesized using extracts of Agrimonia eupatoria L. and in vitro and in vivo studies of potential medicinal applications | TRUE | TRUE | gold | FALSE
2922 | 1864 | 1843 | Ag | 0 | Lactobacillus rhamnosus | 0 |  | Green synthesis using Agrimonia eupatoria L. | MBC | 1250 |  |  | 20 | 50 | 40 |  | 24 |  | aceton |  |  | AgNO3 | 5 |  | 4 | https://pubs.rsc.org/en/content/articlelanding/2024/ra/d3ra07819a | 10.1039/D3RA07819A | 202 | RSC Advances | Royal Society of Chemistry (RSC) | 2024 | Biosynthesis and characterization of silver nanoparticles synthesized using extracts of Agrimonia eupatoria L. and in vitro and in vivo studies of potential medicinal applications | TRUE | TRUE | gold | FALSE
2923 | 1865 | 1844 | Ag | 0 | Bifidobacterium animalis subsp. lactis | 0 |  | Green synthesis using Agrimonia eupatoria L. | MBC | 78 |  |  | 20 | 50 | 40 |  | 24 |  | aceton |  |  | AgNO3 | 5 |  | 4 | https://pubs.rsc.org/en/content/articlelanding/2024/ra/d3ra07819a | 10.1039/D3RA07819A | 202 | RSC Advances | Royal Society of Chemistry (RSC) | 2024 | Biosynthesis and characterization of silver nanoparticles synthesized using extracts of Agrimonia eupatoria L. and in vitro and in vivo studies of potential medicinal applications | TRUE | TRUE | gold | FALSE
2924 | 1866 | 2934 | Ag | 0 | Candida albicans | 0 | ATCC 10231 | Green synthesis using Agrimonia eupatoria L. | MIC | 625 |  |  | 20 | 50 | 40 |  | 24 |  | water |  |  | AgNO3 | 5 |  | 6 | https://pubs.rsc.org/en/content/articlelanding/2024/ra/d3ra07819a | 10.1039/D3RA07819A | 202 | RSC Advances | Royal Society of Chemistry (RSC) | 2024 | Biosynthesis and characterization of silver nanoparticles synthesized using extracts of Agrimonia eupatoria L. and in vitro and in vivo studies of potential medicinal applications | TRUE | TRUE | gold | TRUE | Xenia | 28,03,25 | TRUE | TRUE | Requires correction | 1. В title есть спецсимволы �. 2. Shape - Нигде в статье не сказано, что форма cubic, TEM и STEM рисунок 1 и 2, чёткости формы нет. 3. Av_size в статье сказано -- The result of antitumor activity shows a better activity of AgNPsacetone (35 nm) than AgNPs-H2O (40 nm)., но в датасете написано что средний назмер одинаковый, но кажется это не так. 3. Как будто бы минимальный размер 20 нм ------- в статье "a) NPs size varies from a few nanometers up to 100 nm, the majority being with a diameter in the range of 20–50 nm " - про 5 nm нигде ничего не было
2925 | 1867 | 1846 | Ag | 0 | Candida albicans | 0 |  | Green synthesis using Agrimonia eupatoria L. | MIC | 625 |  |  | 20 | 50 | 40 |  | 24 |  | water |  |  | AgNO3 | 5 |  | 6 | https://pubs.rsc.org/en/content/articlelanding/2024/ra/d3ra07819a | 10.1039/D3RA07819A | 202 | RSC Advances | Royal Society of Chemistry (RSC) | 2024 | Biosynthesis and characterization of silver nanoparticles synthesized using extracts of Agrimonia eupatoria L. and in vitro and in vivo studies of potential medicinal applications | TRUE | TRUE | gold | FALSE
2926 | 1868 | 1847 | Ag | 0 | Penicillium italicum | 0 |  | Green synthesis using Agrimonia eupatoria L. | MIC | 78 |  |  | 20 | 50 | 40 |  | 24 |  | water |  |  | AgNO3 | 5 |  | 6 | https://pubs.rsc.org/en/content/articlelanding/2024/ra/d3ra07819a | 10.1039/D3RA07819A | 202 | RSC Advances | Royal Society of Chemistry (RSC) | 2024 | Biosynthesis and characterization of silver nanoparticles synthesized using extracts of Agrimonia eupatoria L. and in vitro and in vivo studies of potential medicinal applications | TRUE | TRUE | gold | FALSE
2927 | 1869 | 1848 | Ag | 0 | Penicillium chrysogenum | 0 |  | Green synthesis using Agrimonia eupatoria L. | MIC | 78 |  |  | 20 | 50 | 40 |  | 24 |  | water |  |  | AgNO3 | 5 |  | 6 | https://pubs.rsc.org/en/content/articlelanding/2024/ra/d3ra07819a | 10.1039/D3RA07819A | 202 | RSC Advances | Royal Society of Chemistry (RSC) | 2024 | Biosynthesis and characterization of silver nanoparticles synthesized using extracts of Agrimonia eupatoria L. and in vitro and in vivo studies of potential medicinal applications | TRUE | TRUE | gold | FALSE
2928 | 1870 | 1849 | Ag | 0 | Aspergillus flavus | 0 |  | Green synthesis using Agrimonia eupatoria L. | MIC | 625 |  |  | 20 | 50 | 40 |  | 24 |  | water |  |  | AgNO3 | 5 |  | 6 | https://pubs.rsc.org/en/content/articlelanding/2024/ra/d3ra07819a | 10.1039/D3RA07819A | 202 | RSC Advances | Royal Society of Chemistry (RSC) | 2024 | Biosynthesis and characterization of silver nanoparticles synthesized using extracts of Agrimonia eupatoria L. and in vitro and in vivo studies of potential medicinal applications | TRUE | TRUE | gold | FALSE
2929 | 1871 | 1850 | Ag | 0 | Aspergillus niger | 0 |  | Green synthesis using Agrimonia eupatoria L. | MIC | 1250 |  |  | 20 | 50 | 40 |  | 24 |  | water |  |  | AgNO3 | 5 |  | 6 | https://pubs.rsc.org/en/content/articlelanding/2024/ra/d3ra07819a | 10.1039/D3RA07819A | 202 | RSC Advances | Royal Society of Chemistry (RSC) | 2024 | Biosynthesis and characterization of silver nanoparticles synthesized using extracts of Agrimonia eupatoria L. and in vitro and in vivo studies of potential medicinal applications | TRUE | TRUE | gold | FALSE
2930 | 1872 | 1851 | Ag | 0 | Candida albicans | 0 | ATCC 10231 | Green synthesis using Agrimonia eupatoria L. | MFC | 5000 |  |  | 20 | 50 | 40 |  | 24 |  | water |  |  | AgNO3 | 5 |  | 6 | https://www.sciencedirect.com/science/article/pii/S1549963409000914 | 10.1016/j.nano.2009.04.006 | 202 | RSC Advances | Royal Society of Chemistry (RSC) | 2024 | Biosynthesis and characterization of silver nanoparticles synthesized using extracts of Agrimonia eupatoria L. and in vitro and in vivo studies of potential medicinal applications | TRUE | TRUE | gold | FALSE
2931 | 1873 | 1852 | Ag | 0 | Candida albicans | 0 |  | Green synthesis using Agrimonia eupatoria L. | MFC | 5000 |  |  | 20 | 50 | 40 |  | 24 |  | water |  |  | AgNO3 | 5 |  | 6 | https://www.sciencedirect.com/science/article/pii/S1549963409000914 | 10.1016/j.nano.2009.04.006 | 202 | RSC Advances | Royal Society of Chemistry (RSC) | 2024 | Biosynthesis and characterization of silver nanoparticles synthesized using extracts of Agrimonia eupatoria L. and in vitro and in vivo studies of potential medicinal applications | TRUE | TRUE | gold | FALSE
2932 | 1874 | 2941 | Ag | 0 | Penicillium italicum | 0 |  | Green synthesis using Agrimonia eupatoria L. | MFC | 78 |  |  | 20 | 50 | 40 |  | 24 |  | water |  |  | AgNO3 | 5 |  | 6 | https://www.sciencedirect.com/science/article/pii/S1549963409000914 | 10.1016/j.nano.2009.04.006 | 202 | RSC Advances | Royal Society of Chemistry (RSC) | 2024 | Biosynthesis and characterization of silver nanoparticles synthesized using extracts of Agrimonia eupatoria L. and in vitro and in vivo studies of potential medicinal applications | TRUE | TRUE | gold | TRUE | Xenia | 28,03,25 | TRUE | TRUE | Requires correction | 1. В title есть спецсимволы �. 2. Shape - Нигде в статье не сказано, что форма cubic, TEM и STEM рисунок 1 и 2, чёткости формы нет. 3. Av_size в статье сказано -- The result of antitumor activity shows a better activity of AgNPsacetone (35 nm) than AgNPs-H2O (40 nm)., но в датасете написано что средний назмер одинаковый, но кажется это не так. 3. Как будто бы минимальный размер 20 нм ------- в статье "a) NPs size varies from a few nanometers up to 100 nm, the majority being with a diameter in the range of 20–50 nm " - про 5 nm нигде ничего не было
2933 | 1875 | 1854 | Ag | 0 | Penicillium chrysogenum | 0 |  | Green synthesis using Agrimonia eupatoria L. | MFC | 78 |  |  | 20 | 50 | 40 |  | 24 |  | water |  |  | AgNO3 | 5 |  | 6 | https://www.sciencedirect.com/science/article/pii/S1549963409000914 | 10.1016/j.nano.2009.04.006 | 202 | RSC Advances | Royal Society of Chemistry (RSC) | 2024 | Biosynthesis and characterization of silver nanoparticles synthesized using extracts of Agrimonia eupatoria L. and in vitro and in vivo studies of potential medicinal applications | TRUE | TRUE | gold | FALSE
2934 | 1876 | 1855 | Ag | 0 | Aspergillus flavus | 0 |  | Green synthesis using Agrimonia eupatoria L. | MFC | 1250 |  |  | 20 | 50 | 40 |  | 24 |  | water |  |  | AgNO3 | 5 |  | 6 | https://www.sciencedirect.com/science/article/pii/S1549963409000914 | 10.1016/j.nano.2009.04.006 | 202 | RSC Advances | Royal Society of Chemistry (RSC) | 2024 | Biosynthesis and characterization of silver nanoparticles synthesized using extracts of Agrimonia eupatoria L. and in vitro and in vivo studies of potential medicinal applications | TRUE | TRUE | gold | FALSE
2935 | 1877 | 2943 | Ag | 0 | Aspergillus niger | 0 |  | Green synthesis using Agrimonia eupatoria L. | MFC | 2500 |  |  | 20 | 50 | 40 |  | 24 |  | water |  |  | AgNO3 | 5 |  | 6 | https://www.sciencedirect.com/science/article/pii/S1549963409000914 | 10.1016/j.nano.2009.04.006 | 202 | RSC Advances | Royal Society of Chemistry (RSC) | 2024 | Biosynthesis and characterization of silver nanoparticles synthesized using extracts of Agrimonia eupatoria L. and in vitro and in vivo studies of potential medicinal applications | TRUE | TRUE | gold | TRUE | Xenia | 28,03,25 | TRUE | TRUE | Requires correction | 1. В title есть спецсимволы �. 2. Shape - Нигде в статье не сказано, что форма cubic, TEM и STEM рисунок 1 и 2, чёткости формы нет. 3. Av_size в статье сказано -- The result of antitumor activity shows a better activity of AgNPsacetone (35 nm) than AgNPs-H2O (40 nm)., но в датасете написано что средний назмер одинаковый, но кажется это не так. 3. Как будто бы минимальный размер 20 нм ------- в статье "a) NPs size varies from a few nanometers up to 100 nm, the majority being with a diameter in the range of 20–50 nm " - про 5 nm нигде ничего не было
2936 | 1878 | 2972 | Ag | 0 | Candida albicans | 0 | ATCC 10231 | Green synthesis using Agrimonia eupatoria L. | MIC | 625 |  |  | 20 | 50 | 40 |  | 24 |  | aceton |  |  | AgNO3 | 5 |  | 4 | https://pubs.rsc.org/en/content/articlelanding/2024/ra/d3ra07819a | 10.1039/D3RA07819A | 202 | RSC Advances | Royal Society of Chemistry (RSC) | 2024 | Biosynthesis and characterization of silver nanoparticles synthesized using extracts of Agrimonia eupatoria L. and in vitro and in vivo studies of potential medicinal applications | TRUE | TRUE | gold | TRUE | Xenia | 28,03,25 | TRUE | TRUE | Requires correction | 1. В title есть спецсимволы �. 2. Shape - Нигде в статье не сказано, что форма cubic, TEM и STEM рисунок 1 и 2, чёткости формы нет. 3. Av_size в статье сказано -- The result of antitumor activity shows a better activity of AgNPsacetone (35 nm) than AgNPs-H2O (40 nm)., но в датасете написано что средний назмер одинаковый, но кажется это не так. 3. Как будто бы минимальный размер 20 нм ------- в статье "a) NPs size varies from a few nanometers up to 100 nm, the majority being with a diameter in the range of 20–50 nm " - про 5 nm нигде ничего не было
2937 | 1879 | 1880 | Ag | 0 | Candida albicans | 0 |  | Green synthesis using Agrimonia eupatoria L. | MIC | 625 |  |  | 20 | 50 | 40 |  | 24 |  | aceton |  |  | AgNO3 | 5 |  | 4 | https://pubs.rsc.org/en/content/articlelanding/2024/ra/d3ra07819a | 10.1039/D3RA07819A | 202 | RSC Advances | Royal Society of Chemistry (RSC) | 2024 | Biosynthesis and characterization of silver nanoparticles synthesized using extracts of Agrimonia eupatoria L. and in vitro and in vivo studies of potential medicinal applications | TRUE | TRUE | gold | FALSE
2938 | 1880 | 1881 | Ag | 0 | Penicillium italicum | 0 |  | Green synthesis using Agrimonia eupatoria L. | MIC | 78 |  |  | 20 | 50 | 40 |  | 24 |  | aceton |  |  | AgNO3 | 5 |  | 4 | https://pubs.rsc.org/en/content/articlelanding/2024/ra/d3ra07819a | 10.1039/D3RA07819A | 202 | RSC Advances | Royal Society of Chemistry (RSC) | 2024 | Biosynthesis and characterization of silver nanoparticles synthesized using extracts of Agrimonia eupatoria L. and in vitro and in vivo studies of potential medicinal applications | TRUE | TRUE | gold | FALSE
2939 | 1881 | 1882 | Ag | 0 | Penicillium chrysogenum | 0 |  | Green synthesis using Agrimonia eupatoria L. | MIC | 78 |  |  | 20 | 50 | 40 |  | 24 |  | aceton |  |  | AgNO3 | 5 |  | 4 | https://pubs.rsc.org/en/content/articlelanding/2024/ra/d3ra07819a | 10.1039/D3RA07819A | 202 | RSC Advances | Royal Society of Chemistry (RSC) | 2024 | Biosynthesis and characterization of silver nanoparticles synthesized using extracts of Agrimonia eupatoria L. and in vitro and in vivo studies of potential medicinal applications | TRUE | TRUE | gold | FALSE
2940 | 1882 | 1883 | Ag | 0 | Aspergillus flavus | 0 |  | Green synthesis using Agrimonia eupatoria L. | MIC | 1250 |  |  | 20 | 50 | 40 |  | 24 |  | aceton |  |  | AgNO3 | 5 |  | 4 | https://pubs.rsc.org/en/content/articlelanding/2024/ra/d3ra07819a | 10.1039/D3RA07819A | 202 | RSC Advances | Royal Society of Chemistry (RSC) | 2024 | Biosynthesis and characterization of silver nanoparticles synthesized using extracts of Agrimonia eupatoria L. and in vitro and in vivo studies of potential medicinal applications | TRUE | TRUE | gold | FALSE
2941 | 1883 | 1884 | Ag | 0 | Aspergillus niger | 0 |  | Green synthesis using Agrimonia eupatoria L. | MIC | 1250 |  |  | 20 | 50 | 40 |  | 24 |  | aceton |  |  | AgNO3 | 5 |  | 4 | https://pubs.rsc.org/en/content/articlelanding/2024/ra/d3ra07819a | 10.1039/D3RA07819A | 202 | RSC Advances | Royal Society of Chemistry (RSC) | 2024 | Biosynthesis and characterization of silver nanoparticles synthesized using extracts of Agrimonia eupatoria L. and in vitro and in vivo studies of potential medicinal applications | TRUE | TRUE | gold | FALSE
2942 | 1884 | 1885 | Ag | 0 | Candida albicans | 0 | ATCC 10231 | Green synthesis using Agrimonia eupatoria L. | MFC | 5000 |  |  | 20 | 50 | 40 |  | 24 |  | aceton |  |  | AgNO3 | 5 |  | 4 | https://pubs.rsc.org/en/content/articlelanding/2024/ra/d3ra07819a | 10.1039/D3RA07819A | 202 | RSC Advances | Royal Society of Chemistry (RSC) | 2024 | Biosynthesis and characterization of silver nanoparticles synthesized using extracts of Agrimonia eupatoria L. and in vitro and in vivo studies of potential medicinal applications | TRUE | TRUE | gold | FALSE
2943 | 1885 | 2979 | Ag | 0 | Candida albicans | 0 |  | Green synthesis using Agrimonia eupatoria L. | MFC | 5000 |  |  | 20 | 50 | 40 |  | 24 |  | aceton |  |  | AgNO3 | 5 |  | 4 | https://pubs.rsc.org/en/content/articlelanding/2024/ra/d3ra07819a | 10.1039/D3RA07819A | 202 | RSC Advances | Royal Society of Chemistry (RSC) | 2024 | Biosynthesis and characterization of silver nanoparticles synthesized using extracts of Agrimonia eupatoria L. and in vitro and in vivo studies of potential medicinal applications | TRUE | TRUE | gold | TRUE | Xenia | 28,03,25 | TRUE | TRUE | Requires correction | 1. В title есть спецсимволы �. 2. Shape - Нигде в статье не сказано, что форма cubic, TEM и STEM рисунок 1 и 2, чёткости формы нет. 3. Av_size в статье сказано -- The result of antitumor activity shows a better activity of AgNPsacetone (35 nm) than AgNPs-H2O (40 nm)., но в датасете написано что средний назмер одинаковый, но кажется это не так. 3. Как будто бы минимальный размер 20 нм ------- в статье "a) NPs size varies from a few nanometers up to 100 nm, the majority being with a diameter in the range of 20–50 nm " - про 5 nm нигде ничего не было
2944 | 1886 | 1887 | Ag | 0 | Penicillium italicum | 0 |  | Green synthesis using Agrimonia eupatoria L. | MFC | 78 |  |  | 20 | 50 | 40 |  | 24 |  | aceton |  |  | AgNO3 | 5 |  | 4 | https://pubs.rsc.org/en/content/articlelanding/2024/ra/d3ra07819a | 10.1039/D3RA07819A | 202 | RSC Advances | Royal Society of Chemistry (RSC) | 2024 | Biosynthesis and characterization of silver nanoparticles synthesized using extracts of Agrimonia eupatoria L. and in vitro and in vivo studies of potential medicinal applications | TRUE | TRUE | gold | FALSE
2945 | 1887 | 1888 | Ag | 0 | Penicillium chrysogenum | 0 |  | Green synthesis using Agrimonia eupatoria L. | MFC | 78 |  |  | 20 | 50 | 40 |  | 24 |  | aceton |  |  | AgNO3 | 5 |  | 4 | https://pubs.rsc.org/en/content/articlelanding/2024/ra/d3ra07819a | 10.1039/D3RA07819A | 202 | RSC Advances | Royal Society of Chemistry (RSC) | 2024 | Biosynthesis and characterization of silver nanoparticles synthesized using extracts of Agrimonia eupatoria L. and in vitro and in vivo studies of potential medicinal applications | TRUE | TRUE | gold | FALSE
2946 | 1888 | 1889 | Ag | 0 | Aspergillus flavus | 0 |  | Green synthesis using Agrimonia eupatoria L. | MFC | 2500 |  |  | 20 | 50 | 40 |  | 24 |  | aceton |  |  | AgNO3 | 5 |  | 4 | https://pubs.rsc.org/en/content/articlelanding/2024/ra/d3ra07819a | 10.1039/D3RA07819A | 202 | RSC Advances | Royal Society of Chemistry (RSC) | 2024 | Biosynthesis and characterization of silver nanoparticles synthesized using extracts of Agrimonia eupatoria L. and in vitro and in vivo studies of potential medicinal applications | TRUE | TRUE | gold | FALSE
2947 | 1889 | 1890 | Ag | 0 | Aspergillus niger | 0 |  | Green synthesis using Agrimonia eupatoria L. | MFC | 2500 |  |  | 20 | 50 | 40 |  | 24 |  | aceton |  |  | AgNO3 | 5 |  | 4 | https://pubs.rsc.org/en/content/articlelanding/2024/ra/d3ra07819a | 10.1039/D3RA07819A | 202 | RSC Advances | Royal Society of Chemistry (RSC) | 2024 | Biosynthesis and characterization of silver nanoparticles synthesized using extracts of Agrimonia eupatoria L. and in vitro and in vivo studies of potential medicinal applications | TRUE | TRUE | gold | FALSE
2948 | 1890 | 1891 | Ag | 0 | Salmonella enterica subsp. salamae serovar Sofia | 1 |  | Chemical synthesis, purchased from Nanocomposix | MIC | 12.5 |  |  | 17.5 | 23.7 | 20.6 | spherical | 24 | -35 | water |  |  | AgNPs |  |  |  | https://www.sciencedirect.com/science/article/pii/S0956713518302330?via%3Dihub#sec3 | 10.1016/j.foodcont.2018.05.008 | 203 | Food Control | Elsevier BV | 2018 | Investigation into the antibacterial activity of silver, zinc oxide and copper oxide nanoparticles against poultry-relevant isolates of Salmonella and Campylobacter | FALSE | TRUE | hybrid | FALSE
2949 | 1891 | 2982 | Ag | 0 | Salmonella enterica subsp. enterica serovar Infantis | 1 |  | Chemical synthesis, purchased from Nanocomposix | MIC | 25 |  |  | 17.5 | 23.7 | 20.6 | spherical | 24 | -35 | water |  |  | AgNPs |  |  |  | https://www.sciencedirect.com/science/article/pii/S0956713518302330?via%3Dihub#sec3 | 10.1016/j.foodcont.2018.05.008 | 203 | Food Control | Elsevier BV | 2018 | Investigation into the antibacterial activity of silver, zinc oxide and copper oxide nanoparticles against poultry-relevant isolates of Salmonella and Campylobacter | FALSE | TRUE | hybrid | TRUE | Xenia | 30,03,25 | TRUE | FALSE | Requires correction | 1. Не знаю откуда название этой бактерии, в статье не нашла, 2. В таблице 3, если мы рассматриваем серебро и MIC, что тут в датасете бактерия salmonela, то strain стоит - 1452, 3. Нет точного указания формы частиц кроме картинок AFM
2950 | 1892 | 1893 | Ag | 0 | Salmonella typhimurium | 0 | PT 135 | Chemical synthesis, purchased from Nanocomposix | MIC | 12.5 |  |  | 17.5 | 23.7 | 20.6 | spherical | 24 | -35 | water |  |  | AgNPs |  |  |  | https://www.sciencedirect.com/science/article/pii/S0956713518302330?via%3Dihub#sec3 | 10.1016/j.foodcont.2018.05.008 | 203 | Food Control | Elsevier BV | 2018 | Investigation into the antibacterial activity of silver, zinc oxide and copper oxide nanoparticles against poultry-relevant isolates of Salmonella and Campylobacter | FALSE | TRUE | hybrid | FALSE
2951 | 1893 | 1894 | Ag | 0 | Salmonella typhimurium | 0 | PT 141 | Chemical synthesis, purchased from Nanocomposix | MIC | 12.5 |  |  | 17.5 | 23.7 | 20.6 | spherical | 24 | -35 | water |  |  | AgNPs |  |  |  | https://www.sciencedirect.com/science/article/pii/S0956713518302330?via%3Dihub#sec3 | 10.1016/j.foodcont.2018.05.008 | 203 | Food Control | Elsevier BV | 2018 | Investigation into the antibacterial activity of silver, zinc oxide and copper oxide nanoparticles against poultry-relevant isolates of Salmonella and Campylobacter | FALSE | TRUE | hybrid | FALSE
2952 | 1894 | 1895 | Ag | 0 | Salmonella enterica subsp. enterica serovar Kiambu | 1 |  | Chemical synthesis, purchased from Nanocomposix | MIC | 12.5 |  |  | 17.5 | 23.7 | 20.6 | spherical | 24 | -35 | water |  |  | AgNPs |  |  |  | https://www.sciencedirect.com/science/article/pii/S0956713518302330?via%3Dihub#sec3 | 10.1016/j.foodcont.2018.05.008 | 203 | Food Control | Elsevier BV | 2018 | Investigation into the antibacterial activity of silver, zinc oxide and copper oxide nanoparticles against poultry-relevant isolates of Salmonella and Campylobacter | FALSE | TRUE | hybrid | FALSE
2953 | 1895 | 1896 | Ag | 0 | Salmonella enterica subsp. salamae serovar Sofia | 1 |  | Chemical synthesis, purchased from Nanocomposix | MBC | 50 |  |  | 17.5 | 23.7 | 20.6 | spherical | 24 | -35 | water |  |  | AgNPs |  |  |  | https://www.sciencedirect.com/science/article/pii/S0956713518302330?via%3Dihub#sec3 | 10.1016/j.foodcont.2018.05.008 | 203 | Food Control | Elsevier BV | 2018 | Investigation into the antibacterial activity of silver, zinc oxide and copper oxide nanoparticles against poultry-relevant isolates of Salmonella and Campylobacter | FALSE | TRUE | hybrid | FALSE
2954 | 1896 | 1897 | Ag | 0 | Salmonella enterica subsp. enterica serovar Infantis | 1 |  | Chemical synthesis, purchased from Nanocomposix | MBC | 50 |  |  | 17.5 | 23.7 | 20.6 | spherical | 24 | -35 | water |  |  | AgNPs |  |  |  | https://www.sciencedirect.com/science/article/pii/S0956713518302330?via%3Dihub#sec3 | 10.1016/j.foodcont.2018.05.008 | 203 | Food Control | Elsevier BV | 2018 | Investigation into the antibacterial activity of silver, zinc oxide and copper oxide nanoparticles against poultry-relevant isolates of Salmonella and Campylobacter | FALSE | TRUE | hybrid | FALSE
2955 | 1897 | 1898 | Ag | 0 | Salmonella typhimurium | 0 | PT 135 | Chemical synthesis, purchased from Nanocomposix | MBC | 100 |  |  | 17.5 | 23.7 | 20.6 | spherical | 24 | -35 | water |  |  | AgNPs |  |  |  | https://www.sciencedirect.com/science/article/pii/S0956713518302330?via%3Dihub#sec3 | 10.1016/j.foodcont.2018.05.008 | 203 | Food Control | Elsevier BV | 2018 | Investigation into the antibacterial activity of silver, zinc oxide and copper oxide nanoparticles against poultry-relevant isolates of Salmonella and Campylobacter | FALSE | TRUE | hybrid | FALSE
2956 | 1898 | 2984 | Ag | 0 | Salmonella typhimurium | 0 | PT 141 | Chemical synthesis, purchased from Nanocomposix | MBC | 50 |  |  | 17.5 | 23.7 | 20.6 | spherical | 24 | -35 | water |  |  | AgNPs |  |  |  | https://www.sciencedirect.com/science/article/pii/S0956713518302330?via%3Dihub#sec3 | 10.1016/j.foodcont.2018.05.008 | 203 | Food Control | Elsevier BV | 2018 | Investigation into the antibacterial activity of silver, zinc oxide and copper oxide nanoparticles against poultry-relevant isolates of Salmonella and Campylobacter | FALSE | TRUE | hybrid | TRUE | Xenia | 30,03,25 | TRUE | FALSE | Requires correction | 1. Не знаю откуда название этой бактерии, в статье не нашла, 2. Нет точного указания формы частиц кроме картинок AFM
2957 | 1899 | 1900 | Ag | 0 | Salmonella enterica subsp. enterica serovar Kiambu | 1 |  | Chemical synthesis, purchased from Nanocomposix | MBC | 50 |  |  | 17.5 | 23.7 | 20.6 | spherical | 24 | -35 | water |  |  | AgNPs |  |  |  | https://www.sciencedirect.com/science/article/pii/S0956713518302330?via%3Dihub#sec3 | 10.1016/j.foodcont.2018.05.008 | 203 | Food Control | Elsevier BV | 2018 | Investigation into the antibacterial activity of silver, zinc oxide and copper oxide nanoparticles against poultry-relevant isolates of Salmonella and Campylobacter | FALSE | TRUE | hybrid | FALSE
2958 | 1900 | 1901 | Ag | 0 | Campylobacter jejuni | 0 |  | Chemical synthesis, purchased from Nanocomposix | MIC | 3.125 |  |  | 17.5 | 23.7 | 20.6 | spherical | 24 | -35 | water |  |  | AgNPs |  |  |  | https://www.sciencedirect.com/science/article/pii/S0956713518302330?via%3Dihub#sec3 | 10.1016/j.foodcont.2018.05.008 | 203 | Food Control | Elsevier BV | 2018 | Investigation into the antibacterial activity of silver, zinc oxide and copper oxide nanoparticles against poultry-relevant isolates of Salmonella and Campylobacter | FALSE | TRUE | hybrid | FALSE
2959 | 1901 | 1902 | Ag | 0 | Campylobacter jejuni | 0 |  | Chemical synthesis, purchased from Nanocomposix | MIC | 3.125 |  |  | 17.5 | 23.7 | 20.6 | spherical | 24 | -35 | water |  |  | AgNPs |  |  |  | https://www.sciencedirect.com/science/article/pii/S0956713518302330?via%3Dihub#sec3 | 10.1016/j.foodcont.2018.05.008 | 203 | Food Control | Elsevier BV | 2018 | Investigation into the antibacterial activity of silver, zinc oxide and copper oxide nanoparticles against poultry-relevant isolates of Salmonella and Campylobacter | FALSE | TRUE | hybrid | FALSE
2960 | 1902 | 1903 | Ag | 0 | Campylobacter jejuni | 0 |  | Chemical synthesis, purchased from Nanocomposix | MIC | 3.125 |  |  | 17.5 | 23.7 | 20.6 | spherical | 24 | -35 | water |  |  | AgNPs |  |  |  | https://www.sciencedirect.com/science/article/pii/S0956713518302330?via%3Dihub#sec3 | 10.1016/j.foodcont.2018.05.008 | 203 | Food Control | Elsevier BV | 2018 | Investigation into the antibacterial activity of silver, zinc oxide and copper oxide nanoparticles against poultry-relevant isolates of Salmonella and Campylobacter | FALSE | TRUE | hybrid | FALSE
2961 | 1903 | 1904 | Ag | 0 | Campylobacter jejuni | 0 |  | Chemical synthesis, purchased from Nanocomposix | MIC | 6.25 |  |  | 17.5 | 23.7 | 20.6 | spherical | 24 | -35 | water |  |  | AgNPs |  |  |  | https://www.sciencedirect.com/science/article/pii/S0956713518302330?via%3Dihub#sec3 | 10.1016/j.foodcont.2018.05.008 | 203 | Food Control | Elsevier BV | 2018 | Investigation into the antibacterial activity of silver, zinc oxide and copper oxide nanoparticles against poultry-relevant isolates of Salmonella and Campylobacter | FALSE | TRUE | hybrid | FALSE
2962 | 1904 | 1905 | Ag | 0 | Campylobacter jejuni | 0 | NCTC 11168 | Chemical synthesis, purchased from Nanocomposix | MIC | 6.25 |  |  | 17.5 | 23.7 | 20.6 | spherical | 24 | -35 | water |  |  | AgNPs |  |  |  | https://www.sciencedirect.com/science/article/pii/S0956713518302330?via%3Dihub#sec3 | 10.1016/j.foodcont.2018.05.008 | 203 | Food Control | Elsevier BV | 2018 | Investigation into the antibacterial activity of silver, zinc oxide and copper oxide nanoparticles against poultry-relevant isolates of Salmonella and Campylobacter | FALSE | TRUE | hybrid | FALSE
2963 | 1905 | 1906 | Ag | 0 | Campylobacter jejuni | 0 |  | Chemical synthesis, purchased from Nanocomposix | MBC | 6.25 |  |  | 17.5 | 23.7 | 20.6 | spherical | 24 | -35 | water |  |  | AgNPs |  |  |  | https://www.sciencedirect.com/science/article/pii/S0956713518302330?via%3Dihub#sec3 | 10.1016/j.foodcont.2018.05.008 | 203 | Food Control | Elsevier BV | 2018 | Investigation into the antibacterial activity of silver, zinc oxide and copper oxide nanoparticles against poultry-relevant isolates of Salmonella and Campylobacter | FALSE | TRUE | hybrid | FALSE
2964 | 1906 | 1907 | Ag | 0 | Campylobacter jejuni | 0 |  | Chemical synthesis, purchased from Nanocomposix | MBC | 6.25 |  |  | 17.5 | 23.7 | 20.6 | spherical | 24 | -35 | water |  |  | AgNPs |  |  |  | https://www.sciencedirect.com/science/article/pii/S0956713518302330?via%3Dihub#sec3 | 10.1016/j.foodcont.2018.05.008 | 203 | Food Control | Elsevier BV | 2018 | Investigation into the antibacterial activity of silver, zinc oxide and copper oxide nanoparticles against poultry-relevant isolates of Salmonella and Campylobacter | FALSE | TRUE | hybrid | FALSE
2965 | 1907 | 1908 | Ag | 0 | Campylobacter jejuni | 0 |  | Chemical synthesis, purchased from Nanocomposix | MBC | 3.12 |  |  | 17.5 | 23.7 | 20.6 | spherical | 24 | -35 | water |  |  | AgNPs |  |  |  | https://www.sciencedirect.com/science/article/pii/S0956713518302330?via%3Dihub#sec3 | 10.1016/j.foodcont.2018.05.008 | 203 | Food Control | Elsevier BV | 2018 | Investigation into the antibacterial activity of silver, zinc oxide and copper oxide nanoparticles against poultry-relevant isolates of Salmonella and Campylobacter | FALSE | TRUE | hybrid | FALSE
2966 | 1908 | 2985 | Ag | 0 | Campylobacter jejuni | 0 | 2674 | Chemical synthesis, purchased from Nanocomposix | MBC | 6.25 |  |  | 17.5 | 23.7 | 20.6 | spherical | 24 | -35 | water |  |  | AgNPs |  |  |  | https://www.sciencedirect.com/science/article/pii/S0956713518302330?via%3Dihub#sec3 | 10.1016/j.foodcont.2018.05.008 | 203 | Food Control | Elsevier BV | 2018 | Investigation into the antibacterial activity of silver, zinc oxide and copper oxide nanoparticles against poultry-relevant isolates of Salmonella and Campylobacter | FALSE | TRUE | hybrid | TRUE | Xenia | 30,03,25 | TRUE | FALSE | Requires correction | 1. Не знаю откуда название этой бактерии, в статье не нашла, 2. В таблице 3, если мы рассматриваем серебро и MIC, что тут в датасете бактерия там стоят другие strain, 3. Нет точного указания формы частиц кроме картинок AFM
2967 | 1909 | 2999 | Ag | 0 | Campylobacter jejuni | 0 | NCTC 11168 | Chemical synthesis, purchased from Nanocomposix | MBC | 6.25 |  |  | 17.5 | 23.7 | 20.6 | spherical | 24 | -35 | water |  |  | AgNPs |  |  |  | https://www.sciencedirect.com/science/article/pii/S0956713518302330?via%3Dihub#sec3 | 10.1016/j.foodcont.2018.05.008 | 203 | Food Control | Elsevier BV | 2018 | Investigation into the antibacterial activity of silver, zinc oxide and copper oxide nanoparticles against poultry-relevant isolates of Salmonella and Campylobacter | FALSE | TRUE | hybrid | TRUE | Xenia | 30,03,25 | TRUE | FALSE | Requires correction | 1. Не знаю откуда название этой бактерии, в статье не нашла, 2. В таблице 3, если мы рассматриваем серебро и MIC, что тут в датасете бактерия там стоят другие strain, 3. Нет точного указания формы частиц кроме картинок AFM
2968 | 1910 | 1911 | Ag | 0 | Escherichia coli | 1 |  | Green synthesis using Acinetobacter baumannii | MIC | 3.125 |  |  | 15 | 45 | 30 | spherical | 18 | -11.7 | water (distilled) | 37 |  | AgNO3 | 10 |  | 6.8 | https://doi.org/10.1016/j.jtumed.2017.02.008 | 10.1016/j.jtumed.2017.02.008 | 204 | Journal of Taibah University Medical Sciences | Elsevier BV | 2017 | Synthesis of silver nanoparticles with antimicrobial and anti-adherence activities against multidrug-resistant isolates from Acinetobacter baumannii | TRUE | TRUE | gold | FALSE
2969 | 1911 | 1912 | Ag | 0 | Klebsiella pneumoniae | 1 |  | Green synthesis using Acinetobacter baumannii | MIC | 1.56 |  |  | 15 | 45 | 30 | spherical | 18 | -11.7 | water (distilled) | 37 |  | AgNO3 | 10 |  | 6.8 | https://doi.org/10.1016/j.jtumed.2017.02.008 | 10.1016/j.jtumed.2017.02.008 | 204 | Journal of Taibah University Medical Sciences | Elsevier BV | 2017 | Synthesis of silver nanoparticles with antimicrobial and anti-adherence activities against multidrug-resistant isolates from Acinetobacter baumannii | TRUE | TRUE | gold | FALSE
2970 | 1912 | 3005 | Ag | 0 | Pseudomonas aeruginosa | 1 |  | Green synthesis using Acinetobacter baumannii | MIC | 3.125 |  |  | 15 | 45 | 30 | spherical | 18 | -11.7 | water (distilled) | 37 |  | AgNO3 | 10 |  | 6.8 | https://doi.org/10.1016/j.jtumed.2017.02.008 | 10.1016/j.jtumed.2017.02.008 | 204 | Journal of Taibah University Medical Sciences | Elsevier BV | 2017 | Synthesis of silver nanoparticles with antimicrobial and anti-adherence activities against multidrug-resistant isolates from Acinetobacter baumannii | TRUE | TRUE | gold | TRUE | Xenia | 30,03,25 | FALSE | FALSE | Verified | В статье сказано, что была использована distilled water, а в прошлых статьях это было важно.
2971 | 1913 | 1914 | Ag | 0 | Escherichia coli | 0 |  | Green synthesis using Acacia cyanophylla | MIC | 12.5 |  |  | 86.98 | 347.2 | 131.1 | spherical | 24 |  | water | 35 |  | AgNO3 | 1 |  |  | https://doi.org/10.1016/j.heliyon.2021.e08033 | 10.1016/j.heliyon.2021.e08033 | 205 | Heliyon | Elsevier BV | 2021 | Green synthesis of silver nanoparticles using aqueous extract of Acacia cyanophylla and its antibacterial activity | TRUE | TRUE | gold | FALSE
2972 | 1914 | 3006 | Ag | 0 | Escherichia coli | 0 |  | Green synthesis using Acacia cyanophylla | MIC | 12.5 |  |  | 86.98 | 347.2 | 131.1 | spherical | 24 |  | water | 35 |  | AgNO3 | 1 |  |  | https://doi.org/10.1016/j.heliyon.2021.e08033 | 10.1016/j.heliyon.2021.e08033 | 205 | Heliyon | Elsevier BV | 2021 | Green synthesis of silver nanoparticles using aqueous extract of Acacia cyanophylla and its antibacterial activity | TRUE | TRUE | gold | TRUE | Xenia | 30,03,25 | FALSE | FALSE | Verified
2973 | 1915 | 1916 | Ag | 0 | Escherichia coli | 0 |  | Green synthesis using Acacia cyanophylla | MIC | 6.25 |  |  | 86.98 | 347.2 | 131.1 | spherical | 24 |  | water | 35 |  | AgNO3 | 1 |  |  | https://doi.org/10.1016/j.heliyon.2021.e08033 | 10.1016/j.heliyon.2021.e08033 | 205 | Heliyon | Elsevier BV | 2021 | Green synthesis of silver nanoparticles using aqueous extract of Acacia cyanophylla and its antibacterial activity | TRUE | TRUE | gold | FALSE
2974 | 1916 | 1917 | Ag | 0 | Escherichia coli | 0 |  | Green synthesis using Acacia cyanophylla | MIC | 6.25 |  |  | 86.98 | 347.2 | 131.1 | spherical | 24 |  | water | 35 |  | AgNO3 | 1 |  |  | https://doi.org/10.1016/j.heliyon.2021.e08033 | 10.1016/j.heliyon.2021.e08033 | 205 | Heliyon | Elsevier BV | 2021 | Green synthesis of silver nanoparticles using aqueous extract of Acacia cyanophylla and its antibacterial activity | TRUE | TRUE | gold | FALSE
2975 | 1917 | 1918 | Ag | 0 | Escherichia coli | 0 |  | Green synthesis using Acacia cyanophylla | MIC | 3.125 |  |  | 86.98 | 347.2 | 131.1 | spherical | 24 |  | water | 35 |  | AgNO3 | 1 |  |  | https://doi.org/10.1016/j.heliyon.2021.e08033 | 10.1016/j.heliyon.2021.e08033 | 205 | Heliyon | Elsevier BV | 2021 | Green synthesis of silver nanoparticles using aqueous extract of Acacia cyanophylla and its antibacterial activity | TRUE | TRUE | gold | FALSE
2976 | 1918 | 1919 | Ag | 0 | Escherichia coli | 0 |  | Green synthesis using Acacia cyanophylla | MIC | 3.125 |  |  | 86.98 | 347.2 | 131.1 | spherical | 24 |  | water | 35 |  | AgNO3 | 1 |  |  | https://doi.org/10.1016/j.heliyon.2021.e08033 | 10.1016/j.heliyon.2021.e08033 | 205 | Heliyon | Elsevier BV | 2021 | Green synthesis of silver nanoparticles using aqueous extract of Acacia cyanophylla and its antibacterial activity | TRUE | TRUE | gold | FALSE
2977 | 1919 | 3020 | Ag | 0 | Escherichia coli | 0 |  | Green synthesis using Acacia cyanophylla | MIC | 6.25 |  |  | 86.98 | 347.2 | 131.1 | spherical | 24 |  | water | 35 |  | AgNO3 | 1 |  |  | https://doi.org/10.1016/j.heliyon.2021.e08033 | 10.1016/j.heliyon.2021.e08033 | 205 | Heliyon | Elsevier BV | 2021 | Green synthesis of silver nanoparticles using aqueous extract of Acacia cyanophylla and its antibacterial activity | TRUE | TRUE | gold | TRUE | Xenia | 30,03,25 | FALSE | FALSE | Verified
2978 | 1920 | 1921 | Ag | 0 | Escherichia coli | 0 |  | Green synthesis using Acacia cyanophylla | MIC | 3.125 |  |  | 86.98 | 347.2 | 131.1 | spherical | 24 |  | water | 35 |  | AgNO3 | 1 |  |  | https://doi.org/10.1016/j.heliyon.2021.e08033 | 10.1016/j.heliyon.2021.e08033 | 205 | Heliyon | Elsevier BV | 2021 | Green synthesis of silver nanoparticles using aqueous extract of Acacia cyanophylla and its antibacterial activity | TRUE | TRUE | gold | FALSE
2979 | 1921 | 3022 | Ag | 0 | Escherichia coli | 0 |  | Green synthesis using Acacia cyanophylla | MIC | 6.25 |  |  | 86.98 | 347.2 | 131.1 | spherical | 24 |  | water | 35 |  | AgNO3 | 1 |  |  | https://doi.org/10.1016/j.heliyon.2021.e08033 | 10.1016/j.heliyon.2021.e08033 | 205 | Heliyon | Elsevier BV | 2021 | Green synthesis of silver nanoparticles using aqueous extract of Acacia cyanophylla and its antibacterial activity | TRUE | TRUE | gold | TRUE | Xenia | 30,03,25 | FALSE | FALSE | Verified
2980 | 1922 | 1923 | Ag | 0 | Escherichia coli | 0 |  | Green synthesis using Acacia cyanophylla | MIC | 6.25 |  |  | 86.98 | 347.2 | 131.1 | spherical | 24 |  | water | 35 |  | AgNO3 | 1 |  |  | https://doi.org/10.1016/j.heliyon.2021.e08033 | 10.1016/j.heliyon.2021.e08033 | 205 | Heliyon | Elsevier BV | 2021 | Green synthesis of silver nanoparticles using aqueous extract of Acacia cyanophylla and its antibacterial activity | TRUE | TRUE | gold | FALSE
2981 | 1923 | 1924 | Ag | 0 | Escherichia coli | 0 |  | Green synthesis using Acacia cyanophylla | MIC | 3.125 |  |  | 86.98 | 347.2 | 131.1 | spherical | 24 |  | water | 35 |  | AgNO3 | 1 |  |  | https://doi.org/10.1016/j.heliyon.2021.e08033 | 10.1016/j.heliyon.2021.e08033 | 205 | Heliyon | Elsevier BV | 2021 | Green synthesis of silver nanoparticles using aqueous extract of Acacia cyanophylla and its antibacterial activity | TRUE | TRUE | gold | FALSE
2982 | 1924 | 1925 | Ag | 0 | Escherichia coli | 0 |  | Green synthesis using Acacia cyanophylla | MIC | 6.25 |  |  | 86.98 | 347.2 | 131.1 | spherical | 24 |  | water | 35 |  | AgNO3 | 1 |  |  | https://doi.org/10.1016/j.heliyon.2021.e08033 | 10.1016/j.heliyon.2021.e08033 | 205 | Heliyon | Elsevier BV | 2021 | Green synthesis of silver nanoparticles using aqueous extract of Acacia cyanophylla and its antibacterial activity | TRUE | TRUE | gold | FALSE
2983 | 1925 | 1926 | Ag | 0 | Escherichia coli | 0 |  | Green synthesis using Acacia cyanophylla | MIC | 6.25 |  |  | 86.98 | 347.2 | 131.1 | spherical | 24 |  | water | 35 |  | AgNO3 | 1 |  |  | https://doi.org/10.1016/j.heliyon.2021.e08033 | 10.1016/j.heliyon.2021.e08033 | 205 | Heliyon | Elsevier BV | 2021 | Green synthesis of silver nanoparticles using aqueous extract of Acacia cyanophylla and its antibacterial activity | TRUE | TRUE | gold | FALSE
2984 | 1926 | 1927 | Ag | 0 | Escherichia coli | 0 |  | Green synthesis using Acacia cyanophylla | MIC | 6.25 |  |  | 86.98 | 347.2 | 131.1 | spherical | 24 |  | water | 35 |  | AgNO3 | 1 |  |  | https://doi.org/10.1016/j.heliyon.2021.e08033 | 10.1016/j.heliyon.2021.e08033 | 205 | Heliyon | Elsevier BV | 2021 | Green synthesis of silver nanoparticles using aqueous extract of Acacia cyanophylla and its antibacterial activity | TRUE | TRUE | gold | FALSE
2985 | 1927 | 1928 | Ag | 0 | Escherichia coli | 0 |  | Green synthesis using Acacia cyanophylla | MIC | 12.5 |  |  | 86.98 | 347.2 | 131.1 | spherical | 24 |  | water | 35 |  | AgNO3 | 1 |  |  | https://doi.org/10.1016/j.heliyon.2021.e08033 | 10.1016/j.heliyon.2021.e08033 | 205 | Heliyon | Elsevier BV | 2021 | Green synthesis of silver nanoparticles using aqueous extract of Acacia cyanophylla and its antibacterial activity | TRUE | TRUE | gold | FALSE
2986 | 2162 | 2163 | CuO | 0 | Bacillus subtilis | 0 |  | chemical_synthesis using oxalic acid | ZOI |  | 2 | 17 | 13 | 13 | 13 | nanoplates | 24 | [8 empty] | https://www.sciencedirect.com/science/article/abs/pii/S1387700322011807 | 10.1016/j.inoche.2022.110372 | 206 | Inorganic Chemistry Communications | Elsevier BV | 2023 | Copper oxide nanoparticles: Synthesis via chemical reduction, characterization, antibacterial activity, and possible mechanism involved | FALSE | FALSE | closed | FALSE
2987 | 2163 | 2164 | CuO | 0 | Bacillus subtilis | 0 |  | chemical_synthesis using oxalic acid | ZOI |  | 4 | 13 | 46.8 | 46.8 | 46.8 | nanoplates | 24 | [8 empty] | https://www.sciencedirect.com/science/article/abs/pii/S1387700322011807 | 10.1016/j.inoche.2022.110372 | 206 | Inorganic Chemistry Communications | Elsevier BV | 2023 | Copper oxide nanoparticles: Synthesis via chemical reduction, characterization, antibacterial activity, and possible mechanism involved | FALSE | FALSE | closed | FALSE
2988 | 2164 | 3023 | CuO | 0 | Bacillus subtilis | 0 |  | chemical_synthesis using oxalic acid | ZOI |  | 6 | 14 | 51.3 | 51.3 | 51.3 | nanoplates | 24 | [8 empty] | https://www.sciencedirect.com/science/article/abs/pii/S1387700322011807 | 10.1016/j.inoche.2022.110372 | 206 | Inorganic Chemistry Communications | Elsevier BV | 2023 | Copper oxide nanoparticles: Synthesis via chemical reduction, characterization, antibacterial activity, and possible mechanism involved | FALSE | FALSE | closed | TRUE | Xenia | 28,03,25 | FALSE | FALSE | Verified | 1. concentration (mM) - тут расчётные?
2989 | 2165 | 2166 | CuO | 0 | Bacillus subtilis | 0 |  | chemical_synthesis using oxalic acid | ZOI |  | 8 | 15 | 51.9 | 51.9 | 51.9 | nanoplates | 24 | [8 empty] | https://www.sciencedirect.com/science/article/abs/pii/S1387700322011807 | 10.1016/j.inoche.2022.110372 | 206 | Inorganic Chemistry Communications | Elsevier BV | 2023 | Copper oxide nanoparticles: Synthesis via chemical reduction, characterization, antibacterial activity, and possible mechanism involved | FALSE | FALSE | closed | FALSE
2990 | 2166 | 2167 | CuO | 0 | Bacillus subtilis | 0 |  | chemical_synthesis using oxalic acid | ZOI |  | 10 | 14 | 110.2 | 110.2 | 110.2 | nanoplates | 24 | [8 empty] | https://www.sciencedirect.com/science/article/abs/pii/S1387700322011807 | 10.1016/j.inoche.2022.110372 | 206 | Inorganic Chemistry Communications | Elsevier BV | 2023 | Copper oxide nanoparticles: Synthesis via chemical reduction, characterization, antibacterial activity, and possible mechanism involved | FALSE | FALSE | closed | FALSE
2991 | 2167 | 2168 | CuO | 0 | Bacillus subtilis | 0 |  | chemical_synthesis using oxalic acid | ZOI |  | 100 | 17 | 304 | 304 | 304 | nanoplates | 24 | [8 empty] | https://www.sciencedirect.com/science/article/abs/pii/S1387700322011807 | 10.1016/j.inoche.2022.110372 | 206 | Inorganic Chemistry Communications | Elsevier BV | 2023 | Copper oxide nanoparticles: Synthesis via chemical reduction, characterization, antibacterial activity, and possible mechanism involved | FALSE | FALSE | closed | FALSE
2992 | 2168 | 2169 | CuO | 0 | Bacillus subtilis | 0 |  | Chemical synthesis using sodium borohydride | ZOI |  | 2 | 19 | 15.8 | 15.8 | 15.8 | snowflake | 24 | [8 empty] | https://www.sciencedirect.com/science/article/abs/pii/S1387700322011807 | 10.1016/j.inoche.2022.110372 | 206 | Inorganic Chemistry Communications | Elsevier BV | 2023 | Copper oxide nanoparticles: Synthesis via chemical reduction, characterization, antibacterial activity, and possible mechanism involved | FALSE | FALSE | closed | FALSE
2993 | 2169 | 3025 | CuO | 0 | Bacillus subtilis | 0 |  | Chemical synthesis using sodium borohydride | ZOI |  | 4 | 17 | 25.9 | 25.9 | 25.9 | snowflake | 24 | [8 empty] | https://www.sciencedirect.com/science/article/abs/pii/S1387700322011807 | 10.1016/j.inoche.2022.110372 | 206 | Inorganic Chemistry Communications | Elsevier BV | 2023 | Copper oxide nanoparticles: Synthesis via chemical reduction, characterization, antibacterial activity, and possible mechanism involved | FALSE | FALSE | closed | TRUE | Xenia | 28,03,25 | FALSE | FALSE | Verified | 1. concentration (mM) - тут расчётные?
2994 | 2170 | 3031 | CuO | 0 | Bacillus subtilis | 0 |  | Chemical synthesis using sodium borohydride | ZOI |  | 6 | 19 | 37.1 | 37.1 | 37.1 | snowflake | 24 | [8 empty] | https://www.sciencedirect.com/science/article/abs/pii/S1387700322011807 | 10.1016/j.inoche.2022.110372 | 206 | Inorganic Chemistry Communications | Elsevier BV | 2023 | Copper oxide nanoparticles: Synthesis via chemical reduction, characterization, antibacterial activity, and possible mechanism involved | FALSE | FALSE | closed | TRUE | Xenia | 28,03,25 | FALSE | FALSE | Verified | 1. concentration (mM) - тут расчётные?
2995 | 2171 | 2172 | CuO | 0 | Bacillus subtilis | 0 |  | Chemical synthesis using sodium borohydride | ZOI |  | 8 | 17 | 41.9 | 41.9 | 41.9 | snowflake | 24 | [8 empty] | https://www.sciencedirect.com/science/article/abs/pii/S1387700322011807 | 10.1016/j.inoche.2022.110372 | 206 | Inorganic Chemistry Communications | Elsevier BV | 2023 | Copper oxide nanoparticles: Synthesis via chemical reduction, characterization, antibacterial activity, and possible mechanism involved | FALSE | FALSE | closed | FALSE
2996 | 2172 | 2173 | CuO | 0 | Bacillus subtilis | 0 |  | Chemical synthesis using sodium borohydride | ZOI |  | 10 | 18 | 42 | 42 | 42 | snowflake | 24 | [8 empty] | https://www.sciencedirect.com/science/article/abs/pii/S1387700322011807 | 10.1016/j.inoche.2022.110372 | 206 | Inorganic Chemistry Communications | Elsevier BV | 2023 | Copper oxide nanoparticles: Synthesis via chemical reduction, characterization, antibacterial activity, and possible mechanism involved | FALSE | FALSE | closed | FALSE
2997 | 2173 | 2174 | CuO | 0 | Bacillus subtilis | 0 |  | Chemical synthesis using sodium borohydride | ZOI |  | 100 | 21 | 44 | 44 | 44 | snowflake | 24 | [8 empty] | https://www.sciencedirect.com/science/article/abs/pii/S1387700322011807 | 10.1016/j.inoche.2022.110372 | 206 | Inorganic Chemistry Communications | Elsevier BV | 2023 | Copper oxide nanoparticles: Synthesis via chemical reduction, characterization, antibacterial activity, and possible mechanism involved | FALSE | FALSE | closed | FALSE
2998 | 2174 | 2175 | CuO | 0 | Bacillus subtilis | 0 |  | chemical_synthesis using tri-sodium citrate | ZOI |  | 2 | 14 | 14.6 | 14.6 | 14.6 | ellipsoidal | 24 | [8 empty] | https://www.sciencedirect.com/science/article/abs/pii/S1387700322011807 | 10.1016/j.inoche.2022.110372 | 206 | Inorganic Chemistry Communications | Elsevier BV | 2023 | Copper oxide nanoparticles: Synthesis via chemical reduction, characterization, antibacterial activity, and possible mechanism involved | FALSE | FALSE | closed | FALSE
2999 | 2175 | 3032 | CuO | 0 | Bacillus subtilis | 0 |  | chemical_synthesis using tri-sodium citrate | ZOI |  | 4 | 12 | 45.1 | 45.1 | 45.1 | ellipsoidal | 24 | [8 empty] | https://www.sciencedirect.com/science/article/abs/pii/S1387700322011807 | 10.1016/j.inoche.2022.110372 | 206 | Inorganic Chemistry Communications | Elsevier BV | 2023 | Copper oxide nanoparticles: Synthesis via chemical reduction, characterization, antibacterial activity, and possible mechanism involved | FALSE | FALSE | closed | TRUE | Xenia | 28,03,25 | FALSE | FALSE | Verified | 1. concentration (mM) - тут расчётные?
3000 | 2176 | 2177 | CuO | 0 | Bacillus subtilis | 0 |  | chemical_synthesis using tri-sodium citrate | ZOI |  | 6 | 13 | 45.3 | 45.3 | 45.3 | ellipsoidal | 24 | [8 empty] | https://www.sciencedirect.com/science/article/abs/pii/S1387700322011807 | 10.1016/j.inoche.2022.110372 | 206 | Inorganic Chemistry Communications | Elsevier BV | 2023 | Copper oxide nanoparticles: Synthesis via chemical reduction, characterization, antibacterial activity, and possible mechanism involved | FALSE | FALSE | closed | FALSE
3001 | 2177 | 2178 | CuO | 0 | Bacillus subtilis | 0 |  | chemical_synthesis using tri-sodium citrate | ZOI |  | 8 | 11 | 46 | 46 | 46 | ellipsoidal | 24 | [8 empty] | https://www.sciencedirect.com/science/article/abs/pii/S1387700322011807 | 10.1016/j.inoche.2022.110372 | 206 | Inorganic Chemistry Communications | Elsevier BV | 2023 | Copper oxide nanoparticles: Synthesis via chemical reduction, characterization, antibacterial activity, and possible mechanism involved | FALSE | FALSE | closed | FALSE
3002 | 2178 | 3039 | CuO | 0 | Bacillus subtilis | 0 |  | chemical_synthesis using tri-sodium citrate | ZOI |  | 10 | 11 | 46.8 | 46.8 | 46.8 | ellipsoidal | 24 | [8 empty] | https://www.sciencedirect.com/science/article/abs/pii/S1387700322011807 | 10.1016/j.inoche.2022.110372 | 206 | Inorganic Chemistry Communications | Elsevier BV | 2023 | Copper oxide nanoparticles: Synthesis via chemical reduction, characterization, antibacterial activity, and possible mechanism involved | FALSE | FALSE | closed | TRUE | Xenia | 28,03,25 | FALSE | FALSE | Verified | 1. concentration (mM) - тут расчётные?
3003 | 2179 | 2180 | CuO | 0 | Bacillus subtilis | 0 |  | chemical_synthesis using tri-sodium citrate | ZOI |  | 100 | 15 | 92 | 92 | 92 | ellipsoidal | 24 | [8 empty] | https://www.sciencedirect.com/science/article/abs/pii/S1387700322011807 | 10.1016/j.inoche.2022.110372 | 206 | Inorganic Chemistry Communications | Elsevier BV | 2023 | Copper oxide nanoparticles: Synthesis via chemical reduction, characterization, antibacterial activity, and possible mechanism involved | FALSE | FALSE | closed | FALSE
3004 | 2180 | 2181 | CuO | 0 | Escherichia coli | 0 |  | chemical_synthesis using oxalic acid | ZOI |  | 2 | 13 | 13 | 13 | 13 | nanoplates | 24 | [8 empty] | https://www.sciencedirect.com/science/article/abs/pii/S1387700322011807 | 10.1016/j.inoche.2022.110372 | 206 | Inorganic Chemistry Communications | Elsevier BV | 2023 | Copper oxide nanoparticles: Synthesis via chemical reduction, characterization, antibacterial activity, and possible mechanism involved | FALSE | FALSE | closed | FALSE
3005 | 2181 | 2182 | CuO | 0 | Escherichia coli | 0 |  | chemical_synthesis using oxalic acid | ZOI |  | 4 | 13 | 46.8 | 46.8 | 46.8 | nanoplates | 24 | [8 empty] | https://www.sciencedirect.com/science/article/abs/pii/S1387700322011807 | 10.1016/j.inoche.2022.110372 | 206 | Inorganic Chemistry Communications | Elsevier BV | 2023 | Copper oxide nanoparticles: Synthesis via chemical reduction, characterization, antibacterial activity, and possible mechanism involved | FALSE | FALSE | closed | FALSE
3006 | 2182 | 2183 | CuO | 0 | Escherichia coli | 0 |  | chemical_synthesis using oxalic acid | ZOI |  | 6 | 13 | 51.3 | 51.3 | 51.3 | nanoplates | 24 | [8 empty] | https://www.sciencedirect.com/science/article/abs/pii/S1387700322011807 | 10.1016/j.inoche.2022.110372 | 206 | Inorganic Chemistry Communications | Elsevier BV | 2023 | Copper oxide nanoparticles: Synthesis via chemical reduction, characterization, antibacterial activity, and possible mechanism involved | FALSE | FALSE | closed | FALSE
3007 | 2183 | 2184 | CuO | 0 | Escherichia coli | 0 |  | chemical_synthesis using oxalic acid | ZOI |  | 8 | 16 | 51.9 | 51.9 | 51.9 | nanoplates | 24 | [8 empty] | https://www.sciencedirect.com/science/article/abs/pii/S1387700322011807 | 10.1016/j.inoche.2022.110372 | 206 | Inorganic Chemistry Communications | Elsevier BV | 2023 | Copper oxide nanoparticles: Synthesis via chemical reduction, characterization, antibacterial activity, and possible mechanism involved | FALSE | FALSE | closed | FALSE
3008 | 2184 | 2185 | CuO | 0 | Escherichia coli | 0 |  | chemical_synthesis using oxalic acid | ZOI |  | 10 | 13 | 110.2 | 110.2 | 110.2 | nanoplates | 24 | [8 empty] | https://www.sciencedirect.com/science/article/abs/pii/S1387700322011807 | 10.1016/j.inoche.2022.110372 | 206 | Inorganic Chemistry Communications | Elsevier BV | 2023 | Copper oxide nanoparticles: Synthesis via chemical reduction, characterization, antibacterial activity, and possible mechanism involved | FALSE | FALSE | closed | FALSE
3009 | 2185 | 2186 | CuO | 0 | Escherichia coli | 0 |  | chemical_synthesis using oxalic acid | ZOI |  | 100 | 17 | 304 | 304 | 304 | nanoplates | 24 | [8 empty] | https://www.sciencedirect.com/science/article/abs/pii/S1387700322011807 | 10.1016/j.inoche.2022.110372 | 206 | Inorganic Chemistry Communications | Elsevier BV | 2023 | Copper oxide nanoparticles: Synthesis via chemical reduction, characterization, antibacterial activity, and possible mechanism involved | FALSE | FALSE | closed | FALSE
3010 | 2186 | 3043 | CuO | 0 | Escherichia coli | 0 |  | Chemical synthesis using sodium borohydride | ZOI |  | 2 | 15 | 15.8 | 15.8 | 15.8 | snowflake | 24 | [8 empty] | https://www.sciencedirect.com/science/article/abs/pii/S1387700322011807 | 10.1016/j.inoche.2022.110372 | 206 | Inorganic Chemistry Communications | Elsevier BV | 2023 | Copper oxide nanoparticles: Synthesis via chemical reduction, characterization, antibacterial activity, and possible mechanism involved | FALSE | FALSE | closed | TRUE | Xenia | 28,03,25 | FALSE | FALSE | Verified | 1. concentration (mM) - тут расчётные?
3011 | 2187 | 2188 | CuO | 0 | Escherichia coli | 0 |  | Chemical synthesis using sodium borohydride | ZOI |  | 4 | 15 | 25.9 | 25.9 | 25.9 | snowflake | 24 | [8 empty] | https://www.sciencedirect.com/science/article/abs/pii/S1387700322011807 | 10.1016/j.inoche.2022.110372 | 206 | Inorganic Chemistry Communications | Elsevier BV | 2023 | Copper oxide nanoparticles: Synthesis via chemical reduction, characterization, antibacterial activity, and possible mechanism involved | FALSE | FALSE | closed | FALSE
3012 | 2188 | 3046 | CuO | 0 | Escherichia coli | 0 |  | Chemical synthesis using sodium borohydride | ZOI |  | 6 | 18 | 37.1 | 37.1 | 37.1 | snowflake | 24 | [8 empty] | https://www.sciencedirect.com/science/article/abs/pii/S1387700322011807 | 10.1016/j.inoche.2022.110372 | 206 | Inorganic Chemistry Communications | Elsevier BV | 2023 | Copper oxide nanoparticles: Synthesis via chemical reduction, characterization, antibacterial activity, and possible mechanism involved | FALSE | FALSE | closed | TRUE | Xenia | 28,03,25 | FALSE | FALSE | Verified | 1. concentration (mM) - тут расчётные?
3013 | 2189 | 2190 | CuO | 0 | Escherichia coli | 0 |  | Chemical synthesis using sodium borohydride | ZOI |  | 8 | 17 | 41.9 | 41.9 | 41.9 | snowflake | 24 | [8 empty] | https://www.sciencedirect.com/science/article/abs/pii/S1387700322011807 | 10.1016/j.inoche.2022.110372 | 206 | Inorganic Chemistry Communications | Elsevier BV | 2023 | Copper oxide nanoparticles: Synthesis via chemical reduction, characterization, antibacterial activity, and possible mechanism involved | FALSE | FALSE | closed | FALSE
3014 | 2190 | 2191 | CuO | 0 | Escherichia coli | 0 |  | Chemical synthesis using sodium borohydride | ZOI |  | 10 | 18 | 42 | 42 | 42 | snowflake | 24 | [8 empty] | https://www.sciencedirect.com/science/article/abs/pii/S1387700322011807 | 10.1016/j.inoche.2022.110372 | 206 | Inorganic Chemistry Communications | Elsevier BV | 2023 | Copper oxide nanoparticles: Synthesis via chemical reduction, characterization, antibacterial activity, and possible mechanism involved | FALSE | FALSE | closed | FALSE
3015 | 2191 | 2192 | CuO | 0 | Escherichia coli | 0 |  | Chemical synthesis using sodium borohydride | ZOI |  | 100 | 21 | 44 | 44 | 44 | snowflake | 24 | [8 empty] | https://www.sciencedirect.com/science/article/abs/pii/S1387700322011807 | 10.1016/j.inoche.2022.110372 | 206 | Inorganic Chemistry Communications | Elsevier BV | 2023 | Copper oxide nanoparticles: Synthesis via chemical reduction, characterization, antibacterial activity, and possible mechanism involved | FALSE | FALSE | closed | FALSE
3016 | 2192 | 3057 | CuO | 0 | Escherichia coli | 0 |  | chemical_synthesis using tri-sodium citrate | ZOI |  | 2 | 12 | 14.6 | 14.6 | 14.6 | ellipsoidal | 24 | [8 empty] | https://www.sciencedirect.com/science/article/abs/pii/S1387700322011807 | 10.1016/j.inoche.2022.110372 | 206 | Inorganic Chemistry Communications | Elsevier BV | 2023 | Copper oxide nanoparticles: Synthesis via chemical reduction, characterization, antibacterial activity, and possible mechanism involved | FALSE | FALSE | closed | TRUE | Xenia | 28,03,25 | FALSE | FALSE | Verified | 1. concentration (mM) - тут расчётные?
3017 | 2193 | 2194 | CuO | 0 | Escherichia coli | 0 |  | chemical_synthesis using tri-sodium citrate | ZOI |  | 4 | 11 | 45.1 | 45.1 | 45.1 | ellipsoidal | 24 | [8 empty] | https://www.sciencedirect.com/science/article/abs/pii/S1387700322011807 | 10.1016/j.inoche.2022.110372 | 206 | Inorganic Chemistry Communications | Elsevier BV | 2023 | Copper oxide nanoparticles: Synthesis via chemical reduction, characterization, antibacterial activity, and possible mechanism involved | FALSE | FALSE | closed | FALSE
3018 | 2194 | 2195 | CuO | 0 | Escherichia coli | 0 |  | chemical_synthesis using tri-sodium citrate | ZOI |  | 6 | 12 | 45.3 | 45.3 | 45.3 | ellipsoidal | 24 | [8 empty] | https://www.sciencedirect.com/science/article/abs/pii/S1387700322011807 | 10.1016/j.inoche.2022.110372 | 206 | Inorganic Chemistry Communications | Elsevier BV | 2023 | Copper oxide nanoparticles: Synthesis via chemical reduction, characterization, antibacterial activity, and possible mechanism involved | FALSE | FALSE | closed | FALSE
3019 | 2195 | 3068 | CuO | 0 | Escherichia coli | 0 |  | chemical_synthesis using tri-sodium citrate | ZOI |  | 8 | 15 | 46 | 46 | 46 | ellipsoidal | 24 | [8 empty] | https://www.sciencedirect.com/science/article/abs/pii/S1387700322011807 | 10.1016/j.inoche.2022.110372 | 206 | Inorganic Chemistry Communications | Elsevier BV | 2023 | Copper oxide nanoparticles: Synthesis via chemical reduction, characterization, antibacterial activity, and possible mechanism involved | FALSE | FALSE | closed | TRUE | Xenia | 28,03,25 | FALSE | FALSE | Verified | 1. concentration (mM) - тут расчётные?
3020 | 2196 | 2197 | CuO | 0 | Escherichia coli | 0 |  | chemical_synthesis using tri-sodium citrate | ZOI |  | 10 | 11 | 46.8 | 46.8 | 46.8 | ellipsoidal | 24 | [8 empty] | https://www.sciencedirect.com/science/article/abs/pii/S1387700322011807 | 10.1016/j.inoche.2022.110372 | 206 | Inorganic Chemistry Communications | Elsevier BV | 2023 | Copper oxide nanoparticles: Synthesis via chemical reduction, characterization, antibacterial activity, and possible mechanism involved | FALSE | FALSE | closed | FALSE
3021 | 2197 | 2198 | CuO | 0 | Escherichia coli | 0 |  | chemical_synthesis using tri-sodium citrate | ZOI |  | 100 | 13 | 92 | 92 | 92 | ellipsoidal | 24 | [8 empty] | https://www.sciencedirect.com/science/article/abs/pii/S1387700322011807 | 10.1016/j.inoche.2022.110372 | 206 | Inorganic Chemistry Communications | Elsevier BV | 2023 | Copper oxide nanoparticles: Synthesis via chemical reduction, characterization, antibacterial activity, and possible mechanism involved | FALSE | FALSE | closed | FALSE
3022 | 2198 | 2199 | CuO | 0 | Lactococcus lactis | 0 |  | chemical_synthesis using oxalic acid | ZOI |  | 2 | 14 | 13 | 13 | 13 | nanoplates | 24 | [8 empty] | https://www.sciencedirect.com/science/article/abs/pii/S1387700322011807 | 10.1016/j.inoche.2022.110372 | 206 | Inorganic Chemistry Communications | Elsevier BV | 2023 | Copper oxide nanoparticles: Synthesis via chemical reduction, characterization, antibacterial activity, and possible mechanism involved | FALSE | FALSE | closed | FALSE
3023 | 2199 | 2200 | CuO | 0 | Lactococcus lactis | 0 |  | chemical_synthesis using oxalic acid | ZOI |  | 4 | 14 | 46.8 | 46.8 | 46.8 | nanoplates | 24 | [8 empty] | https://www.sciencedirect.com/science/article/abs/pii/S1387700322011807 | 10.1016/j.inoche.2022.110372 | 206 | Inorganic Chemistry Communications | Elsevier BV | 2023 | Copper oxide nanoparticles: Synthesis via chemical reduction, characterization, antibacterial activity, and possible mechanism involved | FALSE | FALSE | closed | FALSE
3024 | 2200 | 2201 | CuO | 0 | Lactococcus lactis | 0 |  | chemical_synthesis using oxalic acid | ZOI |  | 6 | 11 | 51.3 | 51.3 | 51.3 | nanoplates | 24 | [8 empty] | https://www.sciencedirect.com/science/article/abs/pii/S1387700322011807 | 10.1016/j.inoche.2022.110372 | 206 | Inorganic Chemistry Communications | Elsevier BV | 2023 | Copper oxide nanoparticles: Synthesis via chemical reduction, characterization, antibacterial activity, and possible mechanism involved | FALSE | FALSE | closed | FALSE
3025 | 2201 | 2202 | CuO | 0 | Lactococcus lactis | 0 |  | chemical_synthesis using oxalic acid | ZOI |  | 8 | 13 | 51.9 | 51.9 | 51.9 | nanoplates | 24 | [8 empty] | https://www.sciencedirect.com/science/article/abs/pii/S1387700322011807 | 10.1016/j.inoche.2022.110372 | 206 | Inorganic Chemistry Communications | Elsevier BV | 2023 | Copper oxide nanoparticles: Synthesis via chemical reduction, characterization, antibacterial activity, and possible mechanism involved | FALSE | FALSE | closed | FALSE
3026 | 2202 | 2203 | CuO | 0 | Lactococcus lactis | 0 |  | chemical_synthesis using oxalic acid | ZOI |  | 10 | 13 | 110.2 | 110.2 | 110.2 | nanoplates | 24 | [8 empty] | https://www.sciencedirect.com/science/article/abs/pii/S1387700322011807 | 10.1016/j.inoche.2022.110372 | 206 | Inorganic Chemistry Communications | Elsevier BV | 2023 | Copper oxide nanoparticles: Synthesis via chemical reduction, characterization, antibacterial activity, and possible mechanism involved | FALSE | FALSE | closed | FALSE
3027 | 2203 | 3071 | CuO | 0 | Lactococcus lactis | 0 |  | chemical_synthesis using oxalic acid | ZOI |  | 100 | 12 | 304 | 304 | 304 | nanoplates | 24 | [8 empty] | https://www.sciencedirect.com/science/article/abs/pii/S1387700322011807 | 10.1016/j.inoche.2022.110372 | 206 | Inorganic Chemistry Communications | Elsevier BV | 2023 | Copper oxide nanoparticles: Synthesis via chemical reduction, characterization, antibacterial activity, and possible mechanism involved | FALSE | FALSE | closed | TRUE | Xenia | 28,03,25 | FALSE | FALSE | Verified | 1. concentration (mM) - тут расчётные?
3028 | 2204 | 2205 | CuO | 0 | Lactococcus lactis | 0 |  | Chemical synthesis using sodium borohydride | ZOI |  | 2 | 20 | 15.8 | 15.8 | 15.8 | snowflake | 24 | [8 empty] | https://www.sciencedirect.com/science/article/abs/pii/S1387700322011807 | 10.1016/j.inoche.2022.110372 | 206 | Inorganic Chemistry Communications | Elsevier BV | 2023 | Copper oxide nanoparticles: Synthesis via chemical reduction, characterization, antibacterial activity, and possible mechanism involved | FALSE | FALSE | closed | FALSE
3029 | 2205 | 3072 | CuO | 0 | Lactococcus lactis | 0 |  | Chemical synthesis using sodium borohydride | ZOI |  | 4 | 14.2 | 25.9 | 25.9 | 25.9 | snowflake | 24 | [8 empty] | https://www.sciencedirect.com/science/article/abs/pii/S1387700322011807 | 10.1016/j.inoche.2022.110372 | 206 | Inorganic Chemistry Communications | Elsevier BV | 2023 | Copper oxide nanoparticles: Synthesis via chemical reduction, characterization, antibacterial activity, and possible mechanism involved | FALSE | FALSE | closed | TRUE | Xenia | 28,03,25 | FALSE | FALSE | Verified | 1. concentration (mM) - тут расчётные?
3030 | 2206 | 2207 | CuO | 0 | Lactococcus lactis | 0 |  | Chemical synthesis using sodium borohydride | ZOI |  | 6 | 16 | 37.1 | 37.1 | 37.1 | snowflake | 24 | [8 empty] | https://www.sciencedirect.com/science/article/abs/pii/S1387700322011807 | 10.1016/j.inoche.2022.110372 | 206 | Inorganic Chemistry Communications | Elsevier BV | 2023 | Copper oxide nanoparticles: Synthesis via chemical reduction, characterization, antibacterial activity, and possible mechanism involved | FALSE | FALSE | closed | FALSE
3031 | 2207 | 3074 | CuO | 0 | Lactococcus lactis | 0 |  | Chemical synthesis using sodium borohydride | ZOI |  | 8 | 15 | 41.9 | 41.9 | 41.9 | snowflake | 24 | [8 empty] | https://www.sciencedirect.com/science/article/abs/pii/S1387700322011807 | 10.1016/j.inoche.2022.110372 | 206 | Inorganic Chemistry Communications | Elsevier BV | 2023 | Copper oxide nanoparticles: Synthesis via chemical reduction, characterization, antibacterial activity, and possible mechanism involved | FALSE | FALSE | closed | TRUE | Xenia | 28,03,25 | FALSE | FALSE | Verified | 1. concentration (mM) - тут расчётные?
3032 | 2208 | 2209 | CuO | 0 | Lactococcus lactis | 0 |  | Chemical synthesis using sodium borohydride | ZOI |  | 10 | 18 | 42 | 42 | 42 | snowflake | 24 | [8 empty] | https://www.sciencedirect.com/science/article/abs/pii/S1387700322011807 | 10.1016/j.inoche.2022.110372 | 206 | Inorganic Chemistry Communications | Elsevier BV | 2023 | Copper oxide nanoparticles: Synthesis via chemical reduction, characterization, antibacterial activity, and possible mechanism involved | FALSE | FALSE | closed | FALSE
3033 | 2209 | 2210 | CuO | 0 | Lactococcus lactis | 0 |  | Chemical synthesis using sodium borohydride | ZOI |  | 100 | 12 | 44 | 44 | 44 | snowflake | 24 | [8 empty] | https://www.sciencedirect.com/science/article/abs/pii/S1387700322011807 | 10.1016/j.inoche.2022.110372 | 206 | Inorganic Chemistry Communications | Elsevier BV | 2023 | Copper oxide nanoparticles: Synthesis via chemical reduction, characterization, antibacterial activity, and possible mechanism involved | FALSE | FALSE | closed | FALSE
3034 | 2210 | 2211 | CuO | 0 | Lactococcus lactis | 0 |  | chemical_synthesis using tri-sodium citrate | ZOI |  | 2 | 14 | 14.6 | 14.6 | 14.6 | ellipsoidal | 24 | [8 empty] | https://www.sciencedirect.com/science/article/abs/pii/S1387700322011807 | 10.1016/j.inoche.2022.110372 | 206 | Inorganic Chemistry Communications | Elsevier BV | 2023 | Copper oxide nanoparticles: Synthesis via chemical reduction, characterization, antibacterial activity, and possible mechanism involved | FALSE | FALSE | closed | FALSE
3035 | 2211 | 2212 | CuO | 0 | Lactococcus lactis | 0 |  | chemical_synthesis using tri-sodium citrate | ZOI |  | 4 | 13 | 45.1 | 45.1 | 45.1 | ellipsoidal | 24 | [8 empty] | https://www.sciencedirect.com/science/article/abs/pii/S1387700322011807 | 10.1016/j.inoche.2022.110372 | 206 | Inorganic Chemistry Communications | Elsevier BV | 2023 | Copper oxide nanoparticles: Synthesis via chemical reduction, characterization, antibacterial activity, and possible mechanism involved | FALSE | FALSE | closed | FALSE
3036 | 2212 | 2213 | CuO | 0 | Lactococcus lactis | 0 |  | chemical_synthesis using tri-sodium citrate | ZOI |  | 6 | 10 | 45.3 | 45.3 | 45.3 | ellipsoidal | 24 | [8 empty] | https://www.sciencedirect.com/science/article/abs/pii/S1387700322011807 | 10.1016/j.inoche.2022.110372 | 206 | Inorganic Chemistry Communications | Elsevier BV | 2023 | Copper oxide nanoparticles: Synthesis via chemical reduction, characterization, antibacterial activity, and possible mechanism involved | FALSE | FALSE | closed | FALSE
3037 | 2213 | 2214 | CuO | 0 | Lactococcus lactis | 0 |  | chemical_synthesis using tri-sodium citrate | ZOI |  | 8 | 11 | 46 | 46 | 46 | ellipsoidal | 24 | [8 empty] | https://www.sciencedirect.com/science/article/abs/pii/S1387700322011807 | 10.1016/j.inoche.2022.110372 | 206 | Inorganic Chemistry Communications | Elsevier BV | 2023 | Copper oxide nanoparticles: Synthesis via chemical reduction, characterization, antibacterial activity, and possible mechanism involved | FALSE | FALSE | closed | FALSE
3038 | 2214 | 2215 | CuO | 0 | Lactococcus lactis | 0 |  | chemical_synthesis using tri-sodium citrate | ZOI |  | 10 | 13 | 46.8 | 46.8 | 46.8 | ellipsoidal | 24 | [8 empty] | https://www.sciencedirect.com/science/article/abs/pii/S1387700322011807 | 10.1016/j.inoche.2022.110372 | 206 | Inorganic Chemistry Communications | Elsevier BV | 2023 | Copper oxide nanoparticles: Synthesis via chemical reduction, characterization, antibacterial activity, and possible mechanism involved | FALSE | FALSE | closed | FALSE
3039 | 2215 | 3075 | CuO | 0 | Lactococcus lactis | 0 |  | chemical_synthesis using tri-sodium citrate | ZOI |  | 100 | 11 | 92 | 92 | 92 | ellipsoidal | 24 | [8 empty] | https://www.sciencedirect.com/science/article/abs/pii/S1387700322011807 | 10.1016/j.inoche.2022.110372 | 206 | Inorganic Chemistry Communications | Elsevier BV | 2023 | Copper oxide nanoparticles: Synthesis via chemical reduction, characterization, antibacterial activity, and possible mechanism involved | FALSE | FALSE | closed | TRUE | Xenia | 28,03,25 | FALSE | FALSE | Verified | 1. concentration (mM) - тут расчётные?
3040 | 2216 | 2217 | CuO | 0 | Micrococcus luteus | 0 |  | chemical_synthesis using oxalic acid | ZOI |  | 2 | 9 | 13 | 13 | 13 | nanoplates | 24 | [8 empty] | https://www.sciencedirect.com/science/article/abs/pii/S1387700322011807 | 10.1016/j.inoche.2022.110372 | 206 | Inorganic Chemistry Communications | Elsevier BV | 2023 | Copper oxide nanoparticles: Synthesis via chemical reduction, characterization, antibacterial activity, and possible mechanism involved | FALSE | FALSE | closed | FALSE
3041 | 2217 | 2218 | CuO | 0 | Micrococcus luteus | 0 |  | chemical_synthesis using oxalic acid | ZOI |  | 4 | 9 | 46.8 | 46.8 | 46.8 | nanoplates | 24 | [8 empty] | https://www.sciencedirect.com/science/article/abs/pii/S1387700322011807 | 10.1016/j.inoche.2022.110372 | 206 | Inorganic Chemistry Communications | Elsevier BV | 2023 | Copper oxide nanoparticles: Synthesis via chemical reduction, characterization, antibacterial activity, and possible mechanism involved | FALSE | FALSE | closed | FALSE
3042 | 2218 | 3082 | CuO | 0 | Micrococcus luteus | 0 |  | chemical_synthesis using oxalic acid | ZOI |  | 6 | 8 | 51.3 | 51.3 | 51.3 | nanoplates | 24 | [8 empty] | https://www.sciencedirect.com/science/article/abs/pii/S1387700322011807 | 10.1016/j.inoche.2022.110372 | 206 | Inorganic Chemistry Communications | Elsevier BV | 2023 | Copper oxide nanoparticles: Synthesis via chemical reduction, characterization, antibacterial activity, and possible mechanism involved | FALSE | FALSE | closed | TRUE | Xenia | 28,03,25 | FALSE | FALSE | Verified | 1. concentration (mM) - тут расчётные?
3043 | 2219 | 2220 | CuO | 0 | Micrococcus luteus | 0 |  | chemical_synthesis using oxalic acid | ZOI |  | 8 | 13 | 51.9 | 51.9 | 51.9 | nanoplates | 24 | [8 empty] | https://www.sciencedirect.com/science/article/abs/pii/S1387700322011807 | 10.1016/j.inoche.2022.110372 | 206 | Inorganic Chemistry Communications | Elsevier BV | 2023 | Copper oxide nanoparticles: Synthesis via chemical reduction, characterization, antibacterial activity, and possible mechanism involved | FALSE | FALSE | closed | FALSE
3044 | 2220 | 2221 | CuO | 0 | Micrococcus luteus | 0 |  | chemical_synthesis using oxalic acid | ZOI |  | 10 | 13 | 110.2 | 110.2 | 110.2 | nanoplates | 24 | [8 empty] | https://www.sciencedirect.com/science/article/abs/pii/S1387700322011807 | 10.1016/j.inoche.2022.110372 | 206 | Inorganic Chemistry Communications | Elsevier BV | 2023 | Copper oxide nanoparticles: Synthesis via chemical reduction, characterization, antibacterial activity, and possible mechanism involved | FALSE | FALSE | closed | FALSE
3045 | 2221 | 2222 | CuO | 0 | Micrococcus luteus | 0 |  | chemical_synthesis using oxalic acid | ZOI |  | 100 | 13 | 304 | 304 | 304 | nanoplates | 24 | [8 empty] | https://www.sciencedirect.com/science/article/abs/pii/S1387700322011807 | 10.1016/j.inoche.2022.110372 | 206 | Inorganic Chemistry Communications | Elsevier BV | 2023 | Copper oxide nanoparticles: Synthesis via chemical reduction, characterization, antibacterial activity, and possible mechanism involved | FALSE | FALSE | closed | FALSE
3046 | 2222 | 2223 | CuO | 0 | Micrococcus luteus | 0 |  | Chemical synthesis using sodium borohydride | ZOI |  | 2 | 14 | 15.8 | 15.8 | 15.8 | snowflake | 24 | [8 empty] | https://www.sciencedirect.com/science/article/abs/pii/S1387700322011807 | 10.1016/j.inoche.2022.110372 | 206 | Inorganic Chemistry Communications | Elsevier BV | 2023 | Copper oxide nanoparticles: Synthesis via chemical reduction, characterization, antibacterial activity, and possible mechanism involved | FALSE | FALSE | closed | FALSE
3047 | 2223 | 2224 | CuO | 0 | Micrococcus luteus | 0 |  | Chemical synthesis using sodium borohydride | ZOI |  | 4 | 10 | 25.9 | 25.9 | 25.9 | snowflake | 24 | [8 empty] | https://www.sciencedirect.com/science/article/abs/pii/S1387700322011807 | 10.1016/j.inoche.2022.110372 | 206 | Inorganic Chemistry Communications | Elsevier BV | 2023 | Copper oxide nanoparticles: Synthesis via chemical reduction, characterization, antibacterial activity, and possible mechanism involved | FALSE | FALSE | closed | FALSE
3048 | 2224 | 2225 | CuO | 0 | Micrococcus luteus | 0 |  | Chemical synthesis using sodium borohydride | ZOI |  | 6 | 14 | 37.1 | 37.1 | 37.1 | snowflake | 24 | [8 empty] | https://www.sciencedirect.com/science/article/abs/pii/S1387700322011807 | 10.1016/j.inoche.2022.110372 | 206 | Inorganic Chemistry Communications | Elsevier BV | 2023 | Copper oxide nanoparticles: Synthesis via chemical reduction, characterization, antibacterial activity, and possible mechanism involved | FALSE | FALSE | closed | FALSE
3049 | 2225 | 3084 | CuO | 0 | Micrococcus luteus | 0 |  | Chemical synthesis using sodium borohydride | ZOI |  | 8 | 17 | 41.9 | 41.9 | 41.9 | snowflake | 24 | [8 empty] | https://www.sciencedirect.com/science/article/abs/pii/S1387700322011807 | 10.1016/j.inoche.2022.110372 | 206 | Inorganic Chemistry Communications | Elsevier BV | 2023 | Copper oxide nanoparticles: Synthesis via chemical reduction, characterization, antibacterial activity, and possible mechanism involved | FALSE | FALSE | closed | TRUE | Xenia | 28,03,25 | FALSE | FALSE | Verified | 1. concentration (mM) - тут расчётные?
3050 | 2226 | 2227 | CuO | 0 | Micrococcus luteus | 0 |  | Chemical synthesis using sodium borohydride | ZOI |  | 10 | 19 | 42 | 42 | 42 | snowflake | 24 | [8 empty] | https://www.sciencedirect.com/science/article/abs/pii/S1387700322011807 | 10.1016/j.inoche.2022.110372 | 206 | Inorganic Chemistry Communications | Elsevier BV | 2023 | Copper oxide nanoparticles: Synthesis via chemical reduction, characterization, antibacterial activity, and possible mechanism involved | FALSE | FALSE | closed | FALSE
3051 | 2227 | 2228 | CuO | 0 | Micrococcus luteus | 0 |  | Chemical synthesis using sodium borohydride | ZOI |  | 100 | 18 | 44 | 44 | 44 | snowflake | 24 | [8 empty] | https://www.sciencedirect.com/science/article/abs/pii/S1387700322011807 | 10.1016/j.inoche.2022.110372 | 206 | Inorganic Chemistry Communications | Elsevier BV | 2023 | Copper oxide nanoparticles: Synthesis via chemical reduction, characterization, antibacterial activity, and possible mechanism involved | FALSE | FALSE | closed | FALSE
3052 | 2228 | 3090 | CuO | 0 | Micrococcus luteus | 0 |  | chemical_synthesis using tri-sodium citrate | ZOI |  | 2 | 7 | 14.6 | 14.6 | 14.6 | ellipsoidal | 24 | [8 empty] | https://www.sciencedirect.com/science/article/abs/pii/S1387700322011807 | 10.1016/j.inoche.2022.110372 | 206 | Inorganic Chemistry Communications | Elsevier BV | 2023 | Copper oxide nanoparticles: Synthesis via chemical reduction, characterization, antibacterial activity, and possible mechanism involved | FALSE | FALSE | closed | TRUE | Xenia | 28,03,25 | FALSE | FALSE | Verified | 1. concentration (mM) - тут расчётные?
3053 | 2229 | 2230 | CuO | 0 | Micrococcus luteus | 0 |  | chemical_synthesis using tri-sodium citrate | ZOI |  | 4 | 8 | 45.1 | 45.1 | 45.1 | ellipsoidal | 24 | [8 empty] | https://www.sciencedirect.com/science/article/abs/pii/S1387700322011807 | 10.1016/j.inoche.2022.110372 | 206 | Inorganic Chemistry Communications | Elsevier BV | 2023 | Copper oxide nanoparticles: Synthesis via chemical reduction, characterization, antibacterial activity, and possible mechanism involved | FALSE | FALSE | closed | FALSE
3054 | 2230 | 2231 | CuO | 0 | Micrococcus luteus | 0 |  | chemical_synthesis using tri-sodium citrate | ZOI |  | 6 | 7 | 45.3 | 45.3 | 45.3 | ellipsoidal | 24 | [8 empty] | https://www.sciencedirect.com/science/article/abs/pii/S1387700322011807 | 10.1016/j.inoche.2022.110372 | 206 | Inorganic Chemistry Communications | Elsevier BV | 2023 | Copper oxide nanoparticles: Synthesis via chemical reduction, characterization, antibacterial activity, and possible mechanism involved | FALSE | FALSE | closed | FALSE
3055 | 2231 | 2232 | CuO | 0 | Micrococcus luteus | 0 |  | chemical_synthesis using tri-sodium citrate | ZOI |  | 8 | 12 | 46 | 46 | 46 | ellipsoidal | 24 | [8 empty] | https://www.sciencedirect.com/science/article/abs/pii/S1387700322011807 | 10.1016/j.inoche.2022.110372 | 206 | Inorganic Chemistry Communications | Elsevier BV | 2023 | Copper oxide nanoparticles: Synthesis via chemical reduction, characterization, antibacterial activity, and possible mechanism involved | FALSE | FALSE | closed | FALSE
3056 | 2232 | 2233 | CuO | 0 | Micrococcus luteus | 0 |  | chemical_synthesis using tri-sodium citrate | ZOI |  | 10 | 12 | 46.8 | 46.8 | 46.8 | ellipsoidal | 24 | [8 empty] | https://www.sciencedirect.com/science/article/abs/pii/S1387700322011807 | 10.1016/j.inoche.2022.110372 | 206 | Inorganic Chemistry Communications | Elsevier BV | 2023 | Copper oxide nanoparticles: Synthesis via chemical reduction, characterization, antibacterial activity, and possible mechanism involved | FALSE | FALSE | closed | FALSE
3057 | 2233 | 2234 | CuO | 0 | Micrococcus luteus | 0 |  | chemical_synthesis using tri-sodium citrate | ZOI |  | 100 | 6 | 92 | 92 | 92 | ellipsoidal | 24 | [8 empty] | https://www.sciencedirect.com/science/article/abs/pii/S1387700322011807 | 10.1016/j.inoche.2022.110372 | 206 | Inorganic Chemistry Communications | Elsevier BV | 2023 | Copper oxide nanoparticles: Synthesis via chemical reduction, characterization, antibacterial activity, and possible mechanism involved | FALSE | FALSE | closed | FALSE
3058 | 2234 | 2235 | CuO | 0 | Pseudomonas putida | 0 |  | chemical_synthesis using oxalic acid | ZOI |  | 2 | 15 | 13 | 13 | 13 | nanoplates | 24 | [8 empty] | https://www.sciencedirect.com/science/article/abs/pii/S1387700322011807 | 10.1016/j.inoche.2022.110372 | 206 | Inorganic Chemistry Communications | Elsevier BV | 2023 | Copper oxide nanoparticles: Synthesis via chemical reduction, characterization, antibacterial activity, and possible mechanism involved | FALSE | FALSE | closed | FALSE
3059 | 2235 | 2236 | CuO | 0 | Pseudomonas putida | 0 |  | chemical_synthesis using oxalic acid | ZOI |  | 4 | 12 | 46.8 | 46.8 | 46.8 | nanoplates | 24 | [8 empty] | https://www.sciencedirect.com/science/article/abs/pii/S1387700322011807 | 10.1016/j.inoche.2022.110372 | 206 | Inorganic Chemistry Communications | Elsevier BV | 2023 | Copper oxide nanoparticles: Synthesis via chemical reduction, characterization, antibacterial activity, and possible mechanism involved | FALSE | FALSE | closed | FALSE
3060 | 2236 | 2237 | CuO | 0 | Pseudomonas putida | 0 |  | chemical_synthesis using oxalic acid | ZOI |  | 6 | 14 | 51.3 | 51.3 | 51.3 | nanoplates | 24 | [8 empty] | https://www.sciencedirect.com/science/article/abs/pii/S1387700322011807 | 10.1016/j.inoche.2022.110372 | 206 | Inorganic Chemistry Communications | Elsevier BV | 2023 | Copper oxide nanoparticles: Synthesis via chemical reduction, characterization, antibacterial activity, and possible mechanism involved | FALSE | FALSE | closed | FALSE
3061 | 2237 | 2238 | CuO | 0 | Pseudomonas putida | 0 |  | chemical_synthesis using oxalic acid | ZOI |  | 8 | 15 | 51.9 | 51.9 | 51.9 | nanoplates | 24 | [8 empty] | https://www.sciencedirect.com/science/article/abs/pii/S1387700322011807 | 10.1016/j.inoche.2022.110372 | 206 | Inorganic Chemistry Communications | Elsevier BV | 2023 | Copper oxide nanoparticles: Synthesis via chemical reduction, characterization, antibacterial activity, and possible mechanism involved | FALSE | FALSE | closed | FALSE
3062 | 2238 | 2239 | CuO | 0 | Pseudomonas putida | 0 |  | chemical_synthesis using oxalic acid | ZOI |  | 10 | 15 | 110.2 | 110.2 | 110.2 | nanoplates | 24 | [8 empty] | https://www.sciencedirect.com/science/article/abs/pii/S1387700322011807 | 10.1016/j.inoche.2022.110372 | 206 | Inorganic Chemistry Communications | Elsevier BV | 2023 | Copper oxide nanoparticles: Synthesis via chemical reduction, characterization, antibacterial activity, and possible mechanism involved | FALSE | FALSE | closed | FALSE
3063 | 2239 | 2240 | CuO | 0 | Pseudomonas putida | 0 |  | chemical_synthesis using oxalic acid | ZOI |  | 100 | 18 | 304 | 304 | 304 | nanoplates | 24 | [8 empty] | https://www.sciencedirect.com/science/article/abs/pii/S1387700322011807 | 10.1016/j.inoche.2022.110372 | 206 | Inorganic Chemistry Communications | Elsevier BV | 2023 | Copper oxide nanoparticles: Synthesis via chemical reduction, characterization, antibacterial activity, and possible mechanism involved | FALSE | FALSE | closed | FALSE
3064 | 2240 | 3098 | CuO | 0 | Pseudomonas putida | 0 |  | Chemical synthesis using sodium borohydride | ZOI |  | 2 | 21 | 15.8 | 15.8 | 15.8 | snowflake | 24 | [8 empty] | https://www.sciencedirect.com/science/article/abs/pii/S1387700322011807 | 10.1016/j.inoche.2022.110372 | 206 | Inorganic Chemistry Communications | Elsevier BV | 2023 | Copper oxide nanoparticles: Synthesis via chemical reduction, characterization, antibacterial activity, and possible mechanism involved | FALSE | FALSE | closed | TRUE | Xenia | 28,03,25 | FALSE | FALSE | Verified | 1. concentration (mM) - тут расчётные?
3065 | 2241 | 2242 | CuO | 0 | Pseudomonas putida | 0 |  | Chemical synthesis using sodium borohydride | ZOI |  | 4 | 14 | 25.9 | 25.9 | 25.9 | snowflake | 24 | [8 empty] | https://www.sciencedirect.com/science/article/abs/pii/S1387700322011807 | 10.1016/j.inoche.2022.110372 | 206 | Inorganic Chemistry Communications | Elsevier BV | 2023 | Copper oxide nanoparticles: Synthesis via chemical reduction, characterization, antibacterial activity, and possible mechanism involved | FALSE | FALSE | closed | FALSE
3066 | 2242 | 2243 | CuO | 0 | Pseudomonas putida | 0 |  | Chemical synthesis using sodium borohydride | ZOI |  | 6 | 19 | 37.1 | 37.1 | 37.1 | snowflake | 24 | [8 empty] | https://www.sciencedirect.com/science/article/abs/pii/S1387700322011807 | 10.1016/j.inoche.2022.110372 | 206 | Inorganic Chemistry Communications | Elsevier BV | 2023 | Copper oxide nanoparticles: Synthesis via chemical reduction, characterization, antibacterial activity, and possible mechanism involved | FALSE | FALSE | closed | FALSE
3067 | 2243 | 2244 | CuO | 0 | Pseudomonas putida | 0 |  | Chemical synthesis using sodium borohydride | ZOI |  | 8 | 16 | 41.9 | 41.9 | 41.9 | snowflake | 24 | [8 empty] | https://www.sciencedirect.com/science/article/abs/pii/S1387700322011807 | 10.1016/j.inoche.2022.110372 | 206 | Inorganic Chemistry Communications | Elsevier BV | 2023 | Copper oxide nanoparticles: Synthesis via chemical reduction, characterization, antibacterial activity, and possible mechanism involved | FALSE | FALSE | closed | FALSE
3068 | 2244 | 2245 | CuO | 0 | Pseudomonas putida | 0 |  | Chemical synthesis using sodium borohydride | ZOI |  | 10 | 19 | 42 | 42 | 42 | snowflake | 24 | [8 empty] | https://www.sciencedirect.com/science/article/abs/pii/S1387700322011807 | 10.1016/j.inoche.2022.110372 | 206 | Inorganic Chemistry Communications | Elsevier BV | 2023 | Copper oxide nanoparticles: Synthesis via chemical reduction, characterization, antibacterial activity, and possible mechanism involved | FALSE | FALSE | closed | FALSE
3069 | 2245 | 2246 | CuO | 0 | Pseudomonas putida | 0 |  | Chemical synthesis using sodium borohydride | ZOI |  | 100 | 20 | 44 | 44 | 44 | snowflake | 24 | [8 empty] | https://www.sciencedirect.com/science/article/abs/pii/S1387700322011807 | 10.1016/j.inoche.2022.110372 | 206 | Inorganic Chemistry Communications | Elsevier BV | 2023 | Copper oxide nanoparticles: Synthesis via chemical reduction, characterization, antibacterial activity, and possible mechanism involved | FALSE | FALSE | closed | FALSE
3070 | 2246 | 2247 | CuO | 0 | Pseudomonas putida | 0 |  | chemical_synthesis using tri-sodium citrate | ZOI |  | 2 | 13 | 14.6 | 14.6 | 14.6 | ellipsoidal | 24 | [8 empty] | https://www.sciencedirect.com/science/article/abs/pii/S1387700322011807 | 10.1016/j.inoche.2022.110372 | 206 | Inorganic Chemistry Communications | Elsevier BV | 2023 | Copper oxide nanoparticles: Synthesis via chemical reduction, characterization, antibacterial activity, and possible mechanism involved | FALSE | FALSE | closed | FALSE
3071 | 2247 | 2248 | CuO | 0 | Pseudomonas putida | 0 |  | chemical_synthesis using tri-sodium citrate | ZOI |  | 4 | 12 | 45.1 | 45.1 | 45.1 | ellipsoidal | 24 | [8 empty] | https://www.sciencedirect.com/science/article/abs/pii/S1387700322011807 | 10.1016/j.inoche.2022.110372 | 206 | Inorganic Chemistry Communications | Elsevier BV | 2023 | Copper oxide nanoparticles: Synthesis via chemical reduction, characterization, antibacterial activity, and possible mechanism involved | FALSE | FALSE | closed | FALSE
3072 | 2248 | 2249 | CuO | 0 | Pseudomonas putida | 0 |  | chemical_synthesis using tri-sodium citrate | ZOI |  | 6 | 14 | 45.3 | 45.3 | 45.3 | ellipsoidal | 24 | [8 empty] | https://www.sciencedirect.com/science/article/abs/pii/S1387700322011807 | 10.1016/j.inoche.2022.110372 | 206 | Inorganic Chemistry Communications | Elsevier BV | 2023 | Copper oxide nanoparticles: Synthesis via chemical reduction, characterization, antibacterial activity, and possible mechanism involved | FALSE | FALSE | closed | FALSE
3073 | 2249 | 2250 | CuO | 0 | Pseudomonas putida | 0 |  | chemical_synthesis using tri-sodium citrate | ZOI |  | 8 | 13 | 46 | 46 | 46 | ellipsoidal | 24 | [8 empty] | https://www.sciencedirect.com/science/article/abs/pii/S1387700322011807 | 10.1016/j.inoche.2022.110372 | 206 | Inorganic Chemistry Communications | Elsevier BV | 2023 | Copper oxide nanoparticles: Synthesis via chemical reduction, characterization, antibacterial activity, and possible mechanism involved | FALSE | FALSE | closed | FALSE
3074 | 2250 | 2251 | CuO | 0 | Pseudomonas putida | 0 |  | chemical_synthesis using tri-sodium citrate | ZOI |  | 10 | 14 | 46.8 | 46.8 | 46.8 | ellipsoidal | 24 | [8 empty] | https://www.sciencedirect.com/science/article/abs/pii/S1387700322011807 | 10.1016/j.inoche.2022.110372 | 206 | Inorganic Chemistry Communications | Elsevier BV | 2023 | Copper oxide nanoparticles: Synthesis via chemical reduction, characterization, antibacterial activity, and possible mechanism involved | FALSE | FALSE | closed | FALSE
3075 | 2251 | 3103 | CuO | 0 | Pseudomonas putida | 0 |  | chemical_synthesis using tri-sodium citrate | ZOI |  | 100 | 14 | 92 | 92 | 92 | ellipsoidal | 24 | [8 empty] | https://www.sciencedirect.com/science/article/abs/pii/S1387700322011807 | 10.1016/j.inoche.2022.110372 | 206 | Inorganic Chemistry Communications | Elsevier BV | 2023 | Copper oxide nanoparticles: Synthesis via chemical reduction, characterization, antibacterial activity, and possible mechanism involved | FALSE | FALSE | closed | TRUE | Xenia | 28,03,25 | FALSE | FALSE | Verified | 1. concentration (mM) - тут расчётные?
3076 | 2252 | 2253 | Cu | 0 | Bacillus subtilis | 0 | ATCC 6633 | green_synthesis using Aspergillus niger | ZOI |  | 20 | 17 | 5 | 100 | 52.5 | spherical | 24 | [8 empty] | https://doi.org/10.1016/j.mimet.2020.105966 | 10.1016/j.mimet.2020.105966 | 207 | Journal of Microbiological Methods | Elsevier BV | 2020 | A fungal based synthesis method for copper nanoparticles with the determination of anticancer, antidiabetic and antibacterial activities | FALSE | FALSE | closed | FALSE
3077 | 2253 | 3104 | Cu | 0 | Staphylococcus aureus | 0 | ATCC 25923 | green_synthesis using Aspergillus niger | ZOI |  | 20 | 21 | 5 | 100 | 52.5 | spherical | 24 | [8 empty] | https://doi.org/10.1016/j.mimet.2020.105966 | 10.1016/j.mimet.2020.105966 | 207 | Journal of Microbiological Methods | Elsevier BV | 2020 | A fungal based synthesis method for copper nanoparticles with the determination of anticancer, antidiabetic and antibacterial activities | FALSE | FALSE | closed | TRUE | Xenia | 30,03,25 | TRUE | FALSE | Requires correction | 1. В статье нет точно таких значения concentration (mM) и zoi_np (mm)
3078 | 2254 | 2255 | Cu | 0 | Micrococcus luteus | 0 | ATCC 10240 | green_synthesis using Aspergillus niger | ZOI |  | 20 | 13 | 5 | 100 | 52.5 | spherical | 24 | [8 empty] | https://doi.org/10.1016/j.mimet.2020.105966 | 10.1016/j.mimet.2020.105966 | 207 | Journal of Microbiological Methods | Elsevier BV | 2020 | A fungal based synthesis method for copper nanoparticles with the determination of anticancer, antidiabetic and antibacterial activities | FALSE | FALSE | closed | FALSE
3079 | 2255 | 2256 | Cu | 0 | Escherichia coli | 0 | ATCC 25922 | green_synthesis using Aspergillus niger | ZOI |  | 20 | 19 | 5 | 100 | 52.5 | spherical | 24 | [8 empty] | https://doi.org/10.1016/j.mimet.2020.105966 | 10.1016/j.mimet.2020.105966 | 207 | Journal of Microbiological Methods | Elsevier BV | 2020 | A fungal based synthesis method for copper nanoparticles with the determination of anticancer, antidiabetic and antibacterial activities | FALSE | FALSE | closed | FALSE
3080 | 2256 | 2257 | Cu | 0 | Klebsiella pneumoniae | 0 | ATCC 13883 | green_synthesis using Aspergillus niger | ZOI |  | 20 | 16 | 5 | 100 | 52.5 | spherical | 24 | [8 empty] | https://doi.org/10.1016/j.mimet.2020.105966 | 10.1016/j.mimet.2020.105966 | 207 | Journal of Microbiological Methods | Elsevier BV | 2020 | A fungal based synthesis method for copper nanoparticles with the determination of anticancer, antidiabetic and antibacterial activities | FALSE | FALSE | closed | FALSE
3081 | 2257 | 2258 | Cu | 0 | Bacillus subtilis | 0 | ATCC 6633 | green_synthesis using Aspergillus niger | ZOI |  | 15 | 16 | 5 | 100 | 52.5 | spherical | 24 | [8 empty] | https://doi.org/10.1016/j.mimet.2020.105966 | 10.1016/j.mimet.2020.105966 | 207 | Journal of Microbiological Methods | Elsevier BV | 2020 | A fungal based synthesis method for copper nanoparticles with the determination of anticancer, antidiabetic and antibacterial activities | FALSE | FALSE | closed | FALSE
3082 | 2258 | 2259 | Cu | 0 | Staphylococcus aureus | 0 | ATCC 25923 | green_synthesis using Aspergillus niger | ZOI |  | 15 | 18 | 5 | 100 | 52.5 | spherical | 24 | [8 empty] | https://doi.org/10.1016/j.mimet.2020.105966 | 10.1016/j.mimet.2020.105966 | 207 | Journal of Microbiological Methods | Elsevier BV | 2020 | A fungal based synthesis method for copper nanoparticles with the determination of anticancer, antidiabetic and antibacterial activities | FALSE | FALSE | closed | FALSE
3083 | 2259 | 2260 | Cu | 0 | Micrococcus luteus | 0 | ATCC 10240 | green_synthesis using Aspergillus niger | ZOI |  | 15 | 12 | 5 | 100 | 52.5 | spherical | 24 | [8 empty] | https://doi.org/10.1016/j.mimet.2020.105966 | 10.1016/j.mimet.2020.105966 | 207 | Journal of Microbiological Methods | Elsevier BV | 2020 | A fungal based synthesis method for copper nanoparticles with the determination of anticancer, antidiabetic and antibacterial activities | FALSE | FALSE | closed | FALSE
3084 | 2260 | 3107 | Cu | 0 | Escherichia coli | 0 | ATCC 25922 | green_synthesis using Aspergillus niger | ZOI |  | 15 | 17 | 5 | 100 | 52.5 | spherical | 24 | [8 empty] | https://doi.org/10.1016/j.mimet.2020.105966 | 10.1016/j.mimet.2020.105966 | 207 | Journal of Microbiological Methods | Elsevier BV | 2020 | A fungal based synthesis method for copper nanoparticles with the determination of anticancer, antidiabetic and antibacterial activities | FALSE | FALSE | closed | TRUE | Xenia | 30,03,25 | TRUE | FALSE | Requires correction | 1. В статье нет точно таких значения concentration (mM) и zoi_np (mm)
3085 | 2261 | 2262 | Cu | 0 | Klebsiella pneumoniae | 0 | ATCC 13883 | green_synthesis using Aspergillus niger | ZOI |  | 15 | 15 | 5 | 100 | 52.5 | spherical | 24 | [8 empty] | https://doi.org/10.1016/j.mimet.2020.105966 | 10.1016/j.mimet.2020.105966 | 207 | Journal of Microbiological Methods | Elsevier BV | 2020 | A fungal based synthesis method for copper nanoparticles with the determination of anticancer, antidiabetic and antibacterial activities | FALSE | FALSE | closed | FALSE
3086 | 2262 | 2263 | Cu | 0 | Bacillus subtilis | 0 | ATCC 6633 | green_synthesis using Aspergillus niger | ZOI |  | 10 | 14 | 5 | 100 | 52.5 | spherical | 24 | [8 empty] | https://doi.org/10.1016/j.mimet.2020.105966 | 10.1016/j.mimet.2020.105966 | 207 | Journal of Microbiological Methods | Elsevier BV | 2020 | A fungal based synthesis method for copper nanoparticles with the determination of anticancer, antidiabetic and antibacterial activities | FALSE | FALSE | closed | FALSE
3087 | 2263 | 2264 | Cu | 0 | Staphylococcus aureus | 0 | ATCC 25923 | green_synthesis using Aspergillus niger | ZOI |  | 10 | 16 | 5 | 100 | 52.5 | spherical | 24 | [8 empty] | https://doi.org/10.1016/j.mimet.2020.105966 | 10.1016/j.mimet.2020.105966 | 207 | Journal of Microbiological Methods | Elsevier BV | 2020 | A fungal based synthesis method for copper nanoparticles with the determination of anticancer, antidiabetic and antibacterial activities | FALSE | FALSE | closed | FALSE
3088 | 2264 | 2265 | Cu | 0 | Micrococcus luteus | 0 | ATCC 10240 | green_synthesis using Aspergillus niger | ZOI |  | 10 | 10 | 5 | 100 | 52.5 | spherical | 24 | [8 empty] | https://doi.org/10.1016/j.mimet.2020.105966 | 10.1016/j.mimet.2020.105966 | 207 | Journal of Microbiological Methods | Elsevier BV | 2020 | A fungal based synthesis method for copper nanoparticles with the determination of anticancer, antidiabetic and antibacterial activities | FALSE | FALSE | closed | FALSE
3089 | 2265 | 2266 | Cu | 0 | Escherichia coli | 0 | ATCC 25922 | green_synthesis using Aspergillus niger | ZOI |  | 10 | 15 | 5 | 100 | 52.5 | spherical | 24 | [8 empty] | https://doi.org/10.1016/j.mimet.2020.105966 | 10.1016/j.mimet.2020.105966 | 207 | Journal of Microbiological Methods | Elsevier BV | 2020 | A fungal based synthesis method for copper nanoparticles with the determination of anticancer, antidiabetic and antibacterial activities | FALSE | FALSE | closed | FALSE
3090 | 2266 | 2267 | Cu | 0 | Klebsiella pneumoniae | 0 | ATCC 13883 | green_synthesis using Aspergillus niger | ZOI |  | 10 | 11 | 5 | 100 | 52.5 | spherical | 24 | [8 empty] | https://doi.org/10.1016/j.mimet.2020.105966 | 10.1016/j.mimet.2020.105966 | 207 | Journal of Microbiological Methods | Elsevier BV | 2020 | A fungal based synthesis method for copper nanoparticles with the determination of anticancer, antidiabetic and antibacterial activities | FALSE | FALSE | closed | FALSE
3091 | 2267 | 2268 | Cu | 0 | Bacillus subtilis | 0 | ATCC 6633 | green_synthesis using Aspergillus niger | ZOI |  | 5 | 13 | 5 | 100 | 52.5 | spherical | 24 | [8 empty] | https://doi.org/10.1016/j.mimet.2020.105966 | 10.1016/j.mimet.2020.105966 | 207 | Journal of Microbiological Methods | Elsevier BV | 2020 | A fungal based synthesis method for copper nanoparticles with the determination of anticancer, antidiabetic and antibacterial activities | FALSE | FALSE | closed | FALSE
3092 | 2268 | 2269 | Cu | 0 | Staphylococcus aureus | 0 | ATCC 25923 | green_synthesis using Aspergillus niger | ZOI |  | 5 | 14 | 5 | 100 | 52.5 | spherical | 24 | [8 empty] | https://doi.org/10.1016/j.mimet.2020.105966 | 10.1016/j.mimet.2020.105966 | 207 | Journal of Microbiological Methods | Elsevier BV | 2020 | A fungal based synthesis method for copper nanoparticles with the determination of anticancer, antidiabetic and antibacterial activities | FALSE | FALSE | closed | FALSE
3093 | 2269 | 2270 | Cu | 0 | Micrococcus luteus | 0 | ATCC 10240 | green_synthesis using Aspergillus niger | ZOI |  | 5 | 10 | 5 | 100 | 52.5 | spherical | 24 | [8 empty] | https://doi.org/10.1016/j.mimet.2020.105966 | 10.1016/j.mimet.2020.105966 | 207 | Journal of Microbiological Methods | Elsevier BV | 2020 | A fungal based synthesis method for copper nanoparticles with the determination of anticancer, antidiabetic and antibacterial activities | FALSE | FALSE | closed | FALSE
3094 | 2270 | 3108 | Cu | 0 | Escherichia coli | 0 | ATCC 25922 | green_synthesis using Aspergillus niger | ZOI |  | 5 | 14 | 5 | 100 | 52.5 | spherical | 24 | [8 empty] | https://doi.org/10.1016/j.mimet.2020.105966 | 10.1016/j.mimet.2020.105966 | 207 | Journal of Microbiological Methods | Elsevier BV | 2020 | A fungal based synthesis method for copper nanoparticles with the determination of anticancer, antidiabetic and antibacterial activities | FALSE | FALSE | closed | TRUE | Xenia | 30,03,25 | TRUE | FALSE | Requires correction | 1. В статье нет точно таких значения concentration (mM) и zoi_np (mm)
3095 | 2271 | 3110 | Cu | 0 | Klebsiella pneumoniae | 0 | ATCC 13883 | green_synthesis using Aspergillus niger | ZOI |  | 5 | 10 | 5 | 100 | 52.5 | spherical | 24 | [8 empty] | https://doi.org/10.1016/j.mimet.2020.105966 | 10.1016/j.mimet.2020.105966 | 207 | Journal of Microbiological Methods | Elsevier BV | 2020 | A fungal based synthesis method for copper nanoparticles with the determination of anticancer, antidiabetic and antibacterial activities | FALSE | FALSE | closed | TRUE | Xenia | 30,03,25 | TRUE | FALSE | Requires correction | 1. В статье нет точно таких значения concentration (mM) и zoi_np (mm)
3096 | 2272 | 2273 | Ag | 1 | Klebsiella pneumoniae | 0 |  | green_synthesis using Moringa oleifera (drumstick) fruit pulp aqueous extracts | ZOI |  | 20000 | 13.5 | 9 | 9 | 9 | spherical | 24 | [8 empty] | https://doi.org/10.1016/j.matpr.2020.08.549 | 10.1016/j.matpr.2020.08.549 | 208 | Materials Today: Proceedings | Elsevier BV | 2021 | Synthesis, characterization and antimicrobial activity of bimetallic silver and copper nanoparticles using fruit pulp aqueous extracts of Moringa oleifera | FALSE | FALSE | closed | FALSE
3097 | 2273 | 2274 | Ag | 1 | Escherichia coli | 0 |  | green_synthesis using Moringa oleifera (drumstick) fruit pulp aqueous extracts | ZOI |  | 20000 | 16.1 | 9 | 9 | 9 | spherical | 24 | [8 empty] | https://doi.org/10.1016/j.matpr.2020.08.549 | 10.1016/j.matpr.2020.08.549 | 208 | Materials Today: Proceedings | Elsevier BV | 2021 | Synthesis, characterization and antimicrobial activity of bimetallic silver and copper nanoparticles using fruit pulp aqueous extracts of Moringa oleifera | FALSE | FALSE | closed | FALSE
3098 | 2274 | 3115 | Ag | 1 | Staphylococcus aureus | 0 |  | green_synthesis using Moringa oleifera (drumstick) fruit pulp aqueous extracts | ZOI |  | 20000 | 17.2 | 9 | 9 | 9 | spherical | 24 | [8 empty] | https://doi.org/10.1016/j.matpr.2020.08.549 | 10.1016/j.matpr.2020.08.549 | 208 | Materials Today: Proceedings | Elsevier BV | 2021 | Synthesis, characterization and antimicrobial activity of bimetallic silver and copper nanoparticles using fruit pulp aqueous extracts of Moringa oleifera | FALSE | FALSE | closed | TRUE | Xenia | 30,03,25 | FALSE | FALSE | Verified
3099 | 2275 | 2276 | Ag | 1 | Bacillus subtilis | 0 |  | green_synthesis using Moringa oleifera (drumstick) fruit pulp aqueous extracts | ZOI |  | 20000 | 15.4 | 9 | 9 | 9 | spherical | 24 | [8 empty] | https://doi.org/10.1016/j.matpr.2020.08.549 | 10.1016/j.matpr.2020.08.549 | 208 | Materials Today: Proceedings | Elsevier BV | 2021 | Synthesis, characterization and antimicrobial activity of bimetallic silver and copper nanoparticles using fruit pulp aqueous extracts of Moringa oleifera | FALSE | FALSE | closed | FALSE
3100 | 2276 | 2277 | Ag | 1 | Pseudomonas putida | 0 |  | green_synthesis using Moringa oleifera (drumstick) fruit pulp aqueous extracts | ZOI |  | 20000 | 12.9 | 9 | 9 | 9 | spherical | 24 | [8 empty] | https://doi.org/10.1016/j.matpr.2020.08.549 | 10.1016/j.matpr.2020.08.549 | 208 | Materials Today: Proceedings | Elsevier BV | 2021 | Synthesis, characterization and antimicrobial activity of bimetallic silver and copper nanoparticles using fruit pulp aqueous extracts of Moringa oleifera | FALSE | FALSE | closed | FALSE
3101 | 2353 | 2354 | Cu2O | 0 | Staphylococcus aureus | 0 |  | green_synthesis using grape juice | ZOI |  | 20 | 20.2 | 20 | 20 | 20 | spherical | 24 | -18.3 | water | 37 |  | AgNO3 | 1 |  | 7 | https://aip.scitation.org/doi/abs/10.1063/5.0002290 | 10.1063/5.0002290 | 209 | 3RD INTERNATIONAL CONFERENCE ON CONDENSED MATTER AND APPLIED PHYSICS (ICC-2019) | AIP Publishing | 2020 | Green synthesis of Cu2O nanoparticles using grape juice and its antimicrobial activity | FALSE | FALSE | closed | FALSE
3102 | 2354 | 2355 | Cu2O | 0 | Staphylococcus aureus | 0 |  | green_synthesis using grape juice | ZOI |  | 15 | 16.4 | 20 | 20 | 20 | spherical | 24 | -18.3 | water | 37 |  | AgNO3 | 1 |  | 7 | https://aip.scitation.org/doi/abs/10.1063/5.0002290 | 10.1063/5.0002290 | 209 | 3RD INTERNATIONAL CONFERENCE ON CONDENSED MATTER AND APPLIED PHYSICS (ICC-2019) | AIP Publishing | 2020 | Green synthesis of Cu2O nanoparticles using grape juice and its antimicrobial activity | FALSE | FALSE | closed | FALSE
3103 | 2355 | 3119 | Cu2O | 0 | Staphylococcus aureus | 0 |  | green_synthesis using grape juice | ZOI |  | 10 | 12.2 | 20 | 20 | 20 | spherical |  | -18.3 | water | 37 |  | AgNO3 | 1 |  | 7 | https://aip.scitation.org/doi/abs/10.1063/5.0002290 | 10.1063/5.0002290 | 209 | 3RD INTERNATIONAL CONFERENCE ON CONDENSED MATTER AND APPLIED PHYSICS (ICC-2019) | AIP Publishing | 2020 | Green synthesis of Cu2O nanoparticles using grape juice and its antimicrobial activity | FALSE | FALSE | closed | TRUE | Xenia | 30,03,25 | TRUE | FALSE | Requires correction | 1. В стать нет указания time_set (hours)
3104 | 2356 | 2357 | Cu2O | 0 | Staphylococcus aureus | 0 |  | green_synthesis using grape juice | ZOI |  | 5 | 10 | 20 | 20 | 20 | spherical | 24 | -18.3 | water | 37 |  | AgNO3 | 1 |  | 7 | https://aip.scitation.org/doi/abs/10.1063/5.0002290 | 10.1063/5.0002290 | 209 | 3RD INTERNATIONAL CONFERENCE ON CONDENSED MATTER AND APPLIED PHYSICS (ICC-2019) | AIP Publishing | 2020 | Green synthesis of Cu2O nanoparticles using grape juice and its antimicrobial activity | FALSE | FALSE | closed | FALSE
3105 | 2357 | 2358 | Cu2O | 0 | Candida albicans | 0 |  | green_synthesis using grape juice | ZOI |  | 20 | 19.5 | 20 | 20 | 20 | spherical | 24 | -18.3 | water | 37 |  | AgNO3 | 1 |  | 7 | https://aip.scitation.org/doi/abs/10.1063/5.0002290 | 10.1063/5.0002290 | 209 | 3RD INTERNATIONAL CONFERENCE ON CONDENSED MATTER AND APPLIED PHYSICS (ICC-2019) | AIP Publishing | 2020 | Green synthesis of Cu2O nanoparticles using grape juice and its antimicrobial activity | FALSE | FALSE | closed | FALSE
3106 | 2358 | 2359 | Cu2O | 0 | Candida albicans | 0 |  | green_synthesis using grape juice | ZOI |  | 15 | 15.2 | 20 | 20 | 20 | spherical | 24 | -18.3 | water | 37 |  | AgNO3 | 1 |  | 7 | https://aip.scitation.org/doi/abs/10.1063/5.0002290 | 10.1063/5.0002290 | 209 | 3RD INTERNATIONAL CONFERENCE ON CONDENSED MATTER AND APPLIED PHYSICS (ICC-2019) | AIP Publishing | 2020 | Green synthesis of Cu2O nanoparticles using grape juice and its antimicrobial activity | FALSE | FALSE | closed | FALSE
3107 | 2359 | 3122 | Cu2O | 0 | Candida albicans | 0 |  | green_synthesis using grape juice | ZOI |  | 10 | 11.5 | 20 | 20 | 20 | spherical |  | -18.3 | water | 37 |  | AgNO3 | 1 |  | 7 | https://aip.scitation.org/doi/abs/10.1063/5.0002290 | 10.1063/5.0002290 | 209 | 3RD INTERNATIONAL CONFERENCE ON CONDENSED MATTER AND APPLIED PHYSICS (ICC-2019) | AIP Publishing | 2020 | Green synthesis of Cu2O nanoparticles using grape juice and its antimicrobial activity | FALSE | FALSE | closed | TRUE | Xenia | 30,03,25 | TRUE | FALSE | Requires correction | 1. В стать нет указания time_set (hours)
3108 | 2360 | 2361 | Cu2O | 0 | Candida albicans | 0 |  | green_synthesis using grape juice | ZOI |  | 5 | 9.2 | 20 | 20 | 20 | spherical | 24 | -18.3 | water | 37 |  | AgNO3 | 1 |  | 7 | https://aip.scitation.org/doi/abs/10.1063/5.0002290 | 10.1063/5.0002290 | 209 | 3RD INTERNATIONAL CONFERENCE ON CONDENSED MATTER AND APPLIED PHYSICS (ICC-2019) | AIP Publishing | 2020 | Green synthesis of Cu2O nanoparticles using grape juice and its antimicrobial activity | FALSE | FALSE | closed | FALSE
3109 | 2437 | 2438 | ZnO | 0 | Staphylococcus aureus | 0 |  | green_synthesis using Aloe vera leaves | ZOI |  | 2000 | 17.49387 | 2 | 10 | 6 | spherical | 24 | [8 empty] | https://www.researchgate.net/profile/Ashwani-Kumar-101/publication/354927338_Antibacterial_Potential_of_Zinc_Oxide_Nanoparticles_Synthesized_using_Aloe_vera_L_Burmf_A_Green_Approach_to_Combat_Drug_Resistance/links/61a7a0de29948f41dbb957c2/Antibacterial-Potential-of-Zinc-Oxide-Nanoparticles-Synthesized-using-Aloe-vera-L-Burmf-A-Green-Approach-to-Combat-Drug-Resistance.pdf | 10.22207/JPAM.15.4.12 | 210 | Journal of Pure and Applied Microbiology | Journal of Pure and Applied Microbiology | 2021 | Antibacterial Potential of Zinc Oxide Nanoparticles Synthesized using�Aloe vera�(L.) Burm.f.: A Green Approach to Combat Drug Resistance | TRUE | TRUE | green | FALSE
3110 | 2438 | 2439 | ZnO | 0 | Staphylococcus aureus | 0 |  | green_synthesis using Aloe vera leaves | ZOI |  | 4000 | 18.2859 | 2 | 10 | 6 | spherical | 24 | [8 empty] | https://www.researchgate.net/profile/Ashwani-Kumar-101/publication/354927338_Antibacterial_Potential_of_Zinc_Oxide_Nanoparticles_Synthesized_using_Aloe_vera_L_Burmf_A_Green_Approach_to_Combat_Drug_Resistance/links/61a7a0de29948f41dbb957c2/Antibacterial-Potential-of-Zinc-Oxide-Nanoparticles-Synthesized-using-Aloe-vera-L-Burmf-A-Green-Approach-to-Combat-Drug-Resistance.pdf | 10.22207/JPAM.15.4.12 | 210 | Journal of Pure and Applied Microbiology | Journal of Pure and Applied Microbiology | 2021 | Antibacterial Potential of Zinc Oxide Nanoparticles Synthesized using�Aloe vera�(L.) Burm.f.: A Green Approach to Combat Drug Resistance | TRUE | TRUE | green | FALSE
3111 | 2439 | 3130 | ZnO | 0 | Staphylococcus aureus | 0 |  | green_synthesis using Aloe vera leaves | ZOI |  | 6000 | 26.72798 | 2 | 10 | 6 | spherical | 24 | [8 empty] | https://www.researchgate.net/profile/Ashwani-Kumar-101/publication/354927338_Antibacterial_Potential_of_Zinc_Oxide_Nanoparticles_Synthesized_using_Aloe_vera_L_Burmf_A_Green_Approach_to_Combat_Drug_Resistance/links/61a7a0de29948f41dbb957c2/Antibacterial-Potential-of-Zinc-Oxide-Nanoparticles-Synthesized-using-Aloe-vera-L-Burmf-A-Green-Approach-to-Combat-Drug-Resistance.pdf | 10.22207/JPAM.15.4.12 | 210 | Journal of Pure and Applied Microbiology | Journal of Pure and Applied Microbiology | 2021 | Antibacterial Potential of Zinc Oxide Nanoparticles Synthesized using�Aloe vera�(L.) Burm.f.: A Green Approach to Combat Drug Resistance | TRUE | TRUE | green | TRUE | Xenia | 28,03,25 | TRUE | TRUE | Requires correction | 1. Title - спецальные символы � 2. в shape написано spherical, quasi-hexagonal - но в статье точной указаной формы нет, есть тольуо SEM, TEM 3. av_size в статье сказано "Moreover, using the Scherrer equation, the crystalline size of synthesized NPs on average was 15.6 nm", а не 6. 4. в статье нет тех np_size что указываются тут, а на SEM TEM масштаб 5 микрометров и 500 нм
3112 | 2440 | 2441 | ZnO | 0 | Klebsiella pneumoniae | 0 |  | green_synthesis using Aloe vera leaves | ZOI |  | 2000 | 13.81051 | 2 | 10 | 6 | spherical | 24 | [8 empty] | https://www.researchgate.net/profile/Ashwani-Kumar-101/publication/354927338_Antibacterial_Potential_of_Zinc_Oxide_Nanoparticles_Synthesized_using_Aloe_vera_L_Burmf_A_Green_Approach_to_Combat_Drug_Resistance/links/61a7a0de29948f41dbb957c2/Antibacterial-Potential-of-Zinc-Oxide-Nanoparticles-Synthesized-using-Aloe-vera-L-Burmf-A-Green-Approach-to-Combat-Drug-Resistance.pdf | 10.22207/JPAM.15.4.12 | 210 | Journal of Pure and Applied Microbiology | Journal of Pure and Applied Microbiology | 2021 | Antibacterial Potential of Zinc Oxide Nanoparticles Synthesized using�Aloe vera�(L.) Burm.f.: A Green Approach to Combat Drug Resistance | TRUE | TRUE | green | FALSE
3113 | 2441 | 2442 | ZnO | 0 | Klebsiella pneumoniae | 0 |  | green_synthesis using Aloe vera leaves | ZOI |  | 4000 | 14.38034 | 2 | 10 | 6 | spherical | 24 | [8 empty] | https://www.researchgate.net/profile/Ashwani-Kumar-101/publication/354927338_Antibacterial_Potential_of_Zinc_Oxide_Nanoparticles_Synthesized_using_Aloe_vera_L_Burmf_A_Green_Approach_to_Combat_Drug_Resistance/links/61a7a0de29948f41dbb957c2/Antibacterial-Potential-of-Zinc-Oxide-Nanoparticles-Synthesized-using-Aloe-vera-L-Burmf-A-Green-Approach-to-Combat-Drug-Resistance.pdf | 10.22207/JPAM.15.4.12 | 210 | Journal of Pure and Applied Microbiology | Journal of Pure and Applied Microbiology | 2021 | Antibacterial Potential of Zinc Oxide Nanoparticles Synthesized using�Aloe vera�(L.) Burm.f.: A Green Approach to Combat Drug Resistance | TRUE | TRUE | green | FALSE
3114 | 2442 | 3132 | ZnO | 0 | Klebsiella pneumoniae | 0 |  | green_synthesis using Aloe vera leaves | ZOI |  | 6000 | 17.37723 | 2 | 10 | 6 | spherical | 24 | [8 empty] | https://www.researchgate.net/profile/Ashwani-Kumar-101/publication/354927338_Antibacterial_Potential_of_Zinc_Oxide_Nanoparticles_Synthesized_using_Aloe_vera_L_Burmf_A_Green_Approach_to_Combat_Drug_Resistance/links/61a7a0de29948f41dbb957c2/Antibacterial-Potential-of-Zinc-Oxide-Nanoparticles-Synthesized-using-Aloe-vera-L-Burmf-A-Green-Approach-to-Combat-Drug-Resistance.pdf | 10.22207/JPAM.15.4.12 | 210 | Journal of Pure and Applied Microbiology | Journal of Pure and Applied Microbiology | 2021 | Antibacterial Potential of Zinc Oxide Nanoparticles Synthesized using�Aloe vera�(L.) Burm.f.: A Green Approach to Combat Drug Resistance | TRUE | TRUE | green | TRUE | Xenia | 28,03,25 | TRUE | TRUE | Requires correction | 1. Title - спецальные символы � 2. в shape написано spherical, quasi-hexagonal - но в статье точной указаной формы нет, есть тольуо SEM, TEM 3. av_size в статье сказано "Moreover, using the Scherrer equation, the crystalline size of synthesized NPs on average was 15.6 nm", а не 6. 4. в статье нет тех np_size что указываются тут, а на SEM TEM масштаб 5 микрометров и 500 нм
3115 | 2443 | 2444 | ZnO | 0 | Bacillus subtilis | 0 |  | green_synthesis using Aloe vera leaves | ZOI |  | 2000 | 11.05469 | 2 | 10 | 6 | spherical | 24 | [8 empty] | https://www.researchgate.net/profile/Ashwani-Kumar-101/publication/354927338_Antibacterial_Potential_of_Zinc_Oxide_Nanoparticles_Synthesized_using_Aloe_vera_L_Burmf_A_Green_Approach_to_Combat_Drug_Resistance/links/61a7a0de29948f41dbb957c2/Antibacterial-Potential-of-Zinc-Oxide-Nanoparticles-Synthesized-using-Aloe-vera-L-Burmf-A-Green-Approach-to-Combat-Drug-Resistance.pdf | 10.22207/JPAM.15.4.12 | 210 | Journal of Pure and Applied Microbiology | Journal of Pure and Applied Microbiology | 2021 | Antibacterial Potential of Zinc Oxide Nanoparticles Synthesized using�Aloe vera�(L.) Burm.f.: A Green Approach to Combat Drug Resistance | TRUE | TRUE | green | FALSE
3116 | 2444 | 2445 | ZnO | 0 | Bacillus subtilis | 0 |  | green_synthesis using Aloe vera leaves | ZOI |  | 4000 | 13.63034 | 2 | 10 | 6 | spherical | 24 | [8 empty] | https://www.researchgate.net/profile/Ashwani-Kumar-101/publication/354927338_Antibacterial_Potential_of_Zinc_Oxide_Nanoparticles_Synthesized_using_Aloe_vera_L_Burmf_A_Green_Approach_to_Combat_Drug_Resistance/links/61a7a0de29948f41dbb957c2/Antibacterial-Potential-of-Zinc-Oxide-Nanoparticles-Synthesized-using-Aloe-vera-L-Burmf-A-Green-Approach-to-Combat-Drug-Resistance.pdf | 10.22207/JPAM.15.4.12 | 210 | Journal of Pure and Applied Microbiology | Journal of Pure and Applied Microbiology | 2021 | Antibacterial Potential of Zinc Oxide Nanoparticles Synthesized using�Aloe vera�(L.) Burm.f.: A Green Approach to Combat Drug Resistance | TRUE | TRUE | green | FALSE
3117 | 2445 | 2446 | ZnO | 0 | Bacillus subtilis | 0 |  | green_synthesis using Aloe vera leaves | ZOI |  | 6000 | 16.40596 | 2 | 10 | 6 | spherical | 24 | [8 empty] | https://www.researchgate.net/profile/Ashwani-Kumar-101/publication/354927338_Antibacterial_Potential_of_Zinc_Oxide_Nanoparticles_Synthesized_using_Aloe_vera_L_Burmf_A_Green_Approach_to_Combat_Drug_Resistance/links/61a7a0de29948f41dbb957c2/Antibacterial-Potential-of-Zinc-Oxide-Nanoparticles-Synthesized-using-Aloe-vera-L-Burmf-A-Green-Approach-to-Combat-Drug-Resistance.pdf | 10.22207/JPAM.15.4.12 | 210 | Journal of Pure and Applied Microbiology | Journal of Pure and Applied Microbiology | 2021 | Antibacterial Potential of Zinc Oxide Nanoparticles Synthesized using�Aloe vera�(L.) Burm.f.: A Green Approach to Combat Drug Resistance | TRUE | TRUE | green | FALSE
3118 | 2446 | 2447 | ZnO | 0 | Escherichia coli | 0 |  | green_synthesis using Aloe vera leaves | ZOI |  | 2000 | 13.91733 | 2 | 10 | 6 | spherical | 24 | [8 empty] | https://www.researchgate.net/profile/Ashwani-Kumar-101/publication/354927338_Antibacterial_Potential_of_Zinc_Oxide_Nanoparticles_Synthesized_using_Aloe_vera_L_Burmf_A_Green_Approach_to_Combat_Drug_Resistance/links/61a7a0de29948f41dbb957c2/Antibacterial-Potential-of-Zinc-Oxide-Nanoparticles-Synthesized-using-Aloe-vera-L-Burmf-A-Green-Approach-to-Combat-Drug-Resistance.pdf | 10.22207/JPAM.15.4.12 | 210 | Journal of Pure and Applied Microbiology | Journal of Pure and Applied Microbiology | 2021 | Antibacterial Potential of Zinc Oxide Nanoparticles Synthesized using�Aloe vera�(L.) Burm.f.: A Green Approach to Combat Drug Resistance | TRUE | TRUE | green | FALSE
3119 | 2447 | 2448 | ZnO | 0 | Escherichia coli | 0 |  | green_synthesis using Aloe vera leaves | ZOI |  | 4000 | 16.48768 | 2 | 10 | 6 | spherical | 24 | [8 empty] | https://www.researchgate.net/profile/Ashwani-Kumar-101/publication/354927338_Antibacterial_Potential_of_Zinc_Oxide_Nanoparticles_Synthesized_using_Aloe_vera_L_Burmf_A_Green_Approach_to_Combat_Drug_Resistance/links/61a7a0de29948f41dbb957c2/Antibacterial-Potential-of-Zinc-Oxide-Nanoparticles-Synthesized-using-Aloe-vera-L-Burmf-A-Green-Approach-to-Combat-Drug-Resistance.pdf | 10.22207/JPAM.15.4.12 | 210 | Journal of Pure and Applied Microbiology | Journal of Pure and Applied Microbiology | 2021 | Antibacterial Potential of Zinc Oxide Nanoparticles Synthesized using�Aloe vera�(L.) Burm.f.: A Green Approach to Combat Drug Resistance | TRUE | TRUE | green | FALSE
3120 | 2448 | 3134 | ZnO | 0 | Escherichia coli | 0 |  | green_synthesis using Aloe vera leaves | ZOI |  | 6000 | 20.69003 | 2 | 10 | 6 | spherical | 24 | [8 empty] | https://www.researchgate.net/profile/Ashwani-Kumar-101/publication/354927338_Antibacterial_Potential_of_Zinc_Oxide_Nanoparticles_Synthesized_using_Aloe_vera_L_Burmf_A_Green_Approach_to_Combat_Drug_Resistance/links/61a7a0de29948f41dbb957c2/Antibacterial-Potential-of-Zinc-Oxide-Nanoparticles-Synthesized-using-Aloe-vera-L-Burmf-A-Green-Approach-to-Combat-Drug-Resistance.pdf | 10.22207/JPAM.15.4.12 | 210 | Journal of Pure and Applied Microbiology | Journal of Pure and Applied Microbiology | 2021 | Antibacterial Potential of Zinc Oxide Nanoparticles Synthesized using�Aloe vera�(L.) Burm.f.: A Green Approach to Combat Drug Resistance | TRUE | TRUE | green | TRUE | Xenia | 28,03,25 | TRUE | TRUE | Requires correction | 1. Title - спецальные символы � 2. в shape написано spherical, quasi-hexagonal - но в статье точной указаной формы нет, есть тольуо SEM, TEM 3. av_size в статье сказано "Moreover, using the Scherrer equation, the crystalline size of synthesized NPs on average was 15.6 nm", а не 6. 4. в статье нет тех np_size что указываются тут, а на SEM TEM масштаб 5 микрометров и 500 нм
3121 | 2449 | 2450 | ZnO | 0 | Salmonella typhi | 0 |  | green_synthesis using Aloe vera leaves | ZOI |  | 2000 | 13.15258 | 2 | 10 | 6 | spherical | 24 | [8 empty] | https://www.researchgate.net/profile/Ashwani-Kumar-101/publication/354927338_Antibacterial_Potential_of_Zinc_Oxide_Nanoparticles_Synthesized_using_Aloe_vera_L_Burmf_A_Green_Approach_to_Combat_Drug_Resistance/links/61a7a0de29948f41dbb957c2/Antibacterial-Potential-of-Zinc-Oxide-Nanoparticles-Synthesized-using-Aloe-vera-L-Burmf-A-Green-Approach-to-Combat-Drug-Resistance.pdf | 10.22207/JPAM.15.4.12 | 210 | Journal of Pure and Applied Microbiology | Journal of Pure and Applied Microbiology | 2021 | Antibacterial Potential of Zinc Oxide Nanoparticles Synthesized using�Aloe vera�(L.) Burm.f.: A Green Approach to Combat Drug Resistance | TRUE | TRUE | green | FALSE
3122 | 2450 | 2451 | ZnO | 0 | Salmonella typhi | 0 |  | green_synthesis using Aloe vera leaves | ZOI |  | 4000 | 14.70433 | 2 | 10 | 6 | spherical | 24 | [8 empty] | https://www.researchgate.net/profile/Ashwani-Kumar-101/publication/354927338_Antibacterial_Potential_of_Zinc_Oxide_Nanoparticles_Synthesized_using_Aloe_vera_L_Burmf_A_Green_Approach_to_Combat_Drug_Resistance/links/61a7a0de29948f41dbb957c2/Antibacterial-Potential-of-Zinc-Oxide-Nanoparticles-Synthesized-using-Aloe-vera-L-Burmf-A-Green-Approach-to-Combat-Drug-Resistance.pdf | 10.22207/JPAM.15.4.12 | 210 | Journal of Pure and Applied Microbiology | Journal of Pure and Applied Microbiology | 2021 | Antibacterial Potential of Zinc Oxide Nanoparticles Synthesized using�Aloe vera�(L.) Burm.f.: A Green Approach to Combat Drug Resistance | TRUE | TRUE | green | FALSE
3123 | 2451 | 3138 | ZnO | 0 | Salmonella typhi | 0 |  | green_synthesis using Aloe vera leaves | ZOI |  | 6000 | 17.76985 | 2 | 10 | 6 | spherical | 24 | [8 empty] | https://www.researchgate.net/profile/Ashwani-Kumar-101/publication/354927338_Antibacterial_Potential_of_Zinc_Oxide_Nanoparticles_Synthesized_using_Aloe_vera_L_Burmf_A_Green_Approach_to_Combat_Drug_Resistance/links/61a7a0de29948f41dbb957c2/Antibacterial-Potential-of-Zinc-Oxide-Nanoparticles-Synthesized-using-Aloe-vera-L-Burmf-A-Green-Approach-to-Combat-Drug-Resistance.pdf | 10.22207/JPAM.15.4.12 | 210 | Journal of Pure and Applied Microbiology | Journal of Pure and Applied Microbiology | 2021 | Antibacterial Potential of Zinc Oxide Nanoparticles Synthesized using�Aloe vera�(L.) Burm.f.: A Green Approach to Combat Drug Resistance | TRUE | TRUE | green | TRUE | Xenia | 28,03,25 | TRUE | TRUE | Requires correction | 1. Title - спецальные символы � 2. в shape написано spherical, quasi-hexagonal - но в статье точной указаной формы нет, есть тольуо SEM, TEM 3. av_size в статье сказано "Moreover, using the Scherrer equation, the crystalline size of synthesized NPs on average was 15.6 nm", а не 6. 4. в статье нет тех np_size что указываются тут, а на SEM TEM масштаб 5 микрометров и 500 нм
3124 | 2452 | 2453 | ZnO | 0 | Bacillus subtilis | 0 |  | green_synthesis using Aloe barbadensis leaves | ZOI |  | 10 | 30 | 37.86 | 37.86 | 37.86 | quasi-hexagonal | 24 | [8 empty] | https://www.researchgate.net/profile/Ashwani-Kumar-101/publication/354927338_Antibacterial_Potential_of_Zinc_Oxide_Nanoparticles_Synthesized_using_Aloe_vera_L_Burmf_A_Green_Approach_to_Combat_Drug_Resistance/links/61a7a0de29948f41dbb957c2/Antibacterial-Potential-of-Zinc-Oxide-Nanoparticles-Synthesized-using-Aloe-vera-L-Burmf-A-Green-Approach-to-Combat-Drug-Resistance.pdf | 10.22207/JPAM.15.4.12 | 210 | Journal of Pure and Applied Microbiology | Journal of Pure and Applied Microbiology | 2021 | Antibacterial Potential of Zinc Oxide Nanoparticles Synthesized using�Aloe vera�(L.) Burm.f.: A Green Approach to Combat Drug Resistance | TRUE | TRUE | green | FALSE
3125 | 2453 | 2454 | ZnO | 0 | Klebsiella pneumoniae | 0 |  | green_synthesis using Aloe barbadensis leaves | ZOI |  | 10 | 34.2 | 37.86 | 37.86 | 37.86 | quasi-hexagonal | 24 | [8 empty] | https://www.researchgate.net/profile/Ashwani-Kumar-101/publication/354927338_Antibacterial_Potential_of_Zinc_Oxide_Nanoparticles_Synthesized_using_Aloe_vera_L_Burmf_A_Green_Approach_to_Combat_Drug_Resistance/links/61a7a0de29948f41dbb957c2/Antibacterial-Potential-of-Zinc-Oxide-Nanoparticles-Synthesized-using-Aloe-vera-L-Burmf-A-Green-Approach-to-Combat-Drug-Resistance.pdf | 10.22207/JPAM.15.4.12 | 210 | Journal of Pure and Applied Microbiology | Journal of Pure and Applied Microbiology | 2021 | Antibacterial Potential of Zinc Oxide Nanoparticles Synthesized using�Aloe vera�(L.) Burm.f.: A Green Approach to Combat Drug Resistance | TRUE | TRUE | green | FALSE
3126 | 2454 | 3140 | ZnO | 0 | Bacillus licheniformis | 0 |  | green_synthesis using Aloe barbadensis leaves | ZOI |  | 10 | 31 | 37.86 | 37.86 | 37.86 | quasi-hexagonal | 24 | [8 empty] | https://www.researchgate.net/profile/Ashwani-Kumar-101/publication/354927338_Antibacterial_Potential_of_Zinc_Oxide_Nanoparticles_Synthesized_using_Aloe_vera_L_Burmf_A_Green_Approach_to_Combat_Drug_Resistance/links/61a7a0de29948f41dbb957c2/Antibacterial-Potential-of-Zinc-Oxide-Nanoparticles-Synthesized-using-Aloe-vera-L-Burmf-A-Green-Approach-to-Combat-Drug-Resistance.pdf | 10.22207/JPAM.15.4.12 | 210 | Journal of Pure and Applied Microbiology | Journal of Pure and Applied Microbiology | 2021 | Antibacterial Potential of Zinc Oxide Nanoparticles Synthesized using�Aloe vera�(L.) Burm.f.: A Green Approach to Combat Drug Resistance | TRUE | TRUE | green | TRUE | Xenia | 28,03,25 | TRUE | TRUE | Requires correction | 1. Title - спецальные символы � 2. в shape написано spherical, quasi-hexagonal - но в статье точной указаной формы нет, есть тольуо SEM, TEM 3. av_size в статье сказано "Moreover, using the Scherrer equation, the crystalline size of synthesized NPs on average was 15.6 nm", а не 6. 4. в статье нет тех np_size что указываются тут, а на SEM TEM масштаб 5 микрометров и 500 нм 5. Такая бактерия вообще не упоминается в статье нигде Bacillus licheniformis
3127 | 2455 | 2456 | ZnO | 0 | Escherichia coli | 0 |  | green_synthesis using Aloe barbadensis leaves | ZOI |  | 10 | 34 | 37.86 | 37.86 | 37.86 | quasi-hexagonal | 24 | [8 empty] | https://www.researchgate.net/profile/Ashwani-Kumar-101/publication/354927338_Antibacterial_Potential_of_Zinc_Oxide_Nanoparticles_Synthesized_using_Aloe_vera_L_Burmf_A_Green_Approach_to_Combat_Drug_Resistance/links/61a7a0de29948f41dbb957c2/Antibacterial-Potential-of-Zinc-Oxide-Nanoparticles-Synthesized-using-Aloe-vera-L-Burmf-A-Green-Approach-to-Combat-Drug-Resistance.pdf | 10.22207/JPAM.15.4.12 | 210 | Journal of Pure and Applied Microbiology | Journal of Pure and Applied Microbiology | 2021 | Antibacterial Potential of Zinc Oxide Nanoparticles Synthesized using�Aloe vera�(L.) Burm.f.: A Green Approach to Combat Drug Resistance | TRUE | TRUE | green | FALSE
3128 | 2456 | 2457 | ZnO | 0 | Aspergillus niger | 0 |  | green_synthesis using Aloe barbadensis leaves | ZOI |  | 10 | 17.5 | 37.86 | 37.86 | 37.86 | quasi-hexagonal | 24 | [8 empty] | https://www.researchgate.net/profile/Ashwani-Kumar-101/publication/354927338_Antibacterial_Potential_of_Zinc_Oxide_Nanoparticles_Synthesized_using_Aloe_vera_L_Burmf_A_Green_Approach_to_Combat_Drug_Resistance/links/61a7a0de29948f41dbb957c2/Antibacterial-Potential-of-Zinc-Oxide-Nanoparticles-Synthesized-using-Aloe-vera-L-Burmf-A-Green-Approach-to-Combat-Drug-Resistance.pdf | 10.22207/JPAM.15.4.12 | 210 | Journal of Pure and Applied Microbiology | Journal of Pure and Applied Microbiology | 2021 | Antibacterial Potential of Zinc Oxide Nanoparticles Synthesized using�Aloe vera�(L.) Burm.f.: A Green Approach to Combat Drug Resistance | TRUE | TRUE | green | FALSE
3129 | 2457 | 2458 | ZnO | 0 | Candida albicans | 0 |  | green_synthesis using Aloe barbadensis leaves | ZOI |  | 10 | 16.1 | 37.86 | 37.86 | 37.86 | quasi-hexagonal | 24 | [8 empty] | https://www.researchgate.net/profile/Ashwani-Kumar-101/publication/354927338_Antibacterial_Potential_of_Zinc_Oxide_Nanoparticles_Synthesized_using_Aloe_vera_L_Burmf_A_Green_Approach_to_Combat_Drug_Resistance/links/61a7a0de29948f41dbb957c2/Antibacterial-Potential-of-Zinc-Oxide-Nanoparticles-Synthesized-using-Aloe-vera-L-Burmf-A-Green-Approach-to-Combat-Drug-Resistance.pdf | 10.22207/JPAM.15.4.12 | 210 | Journal of Pure and Applied Microbiology | Journal of Pure and Applied Microbiology | 2021 | Antibacterial Potential of Zinc Oxide Nanoparticles Synthesized using�Aloe vera�(L.) Burm.f.: A Green Approach to Combat Drug Resistance | TRUE | TRUE | green | FALSE
3130 | 2458 | 2459 | ZnO | 0 | Bacillus subtilis | 0 |  | green_synthesis using Aloe barbadensis leaves | ZOI |  | 10 | 33 | 37.86 | 37.86 | 37.86 | quasi-hexagonal | 24 | [8 empty] | https://www.researchgate.net/profile/Ashwani-Kumar-101/publication/354927338_Antibacterial_Potential_of_Zinc_Oxide_Nanoparticles_Synthesized_using_Aloe_vera_L_Burmf_A_Green_Approach_to_Combat_Drug_Resistance/links/61a7a0de29948f41dbb957c2/Antibacterial-Potential-of-Zinc-Oxide-Nanoparticles-Synthesized-using-Aloe-vera-L-Burmf-A-Green-Approach-to-Combat-Drug-Resistance.pdf | 10.22207/JPAM.15.4.12 | 210 | Journal of Pure and Applied Microbiology | Journal of Pure and Applied Microbiology | 2021 | Antibacterial Potential of Zinc Oxide Nanoparticles Synthesized using�Aloe vera�(L.) Burm.f.: A Green Approach to Combat Drug Resistance | TRUE | TRUE | green | FALSE
3131 | 2459 | 2460 | ZnO | 0 | Klebsiella pneumoniae | 0 |  | green_synthesis using Aloe barbadensis leaves | ZOI |  | 10 | 36.2 | 37.86 | 37.86 | 37.86 | quasi-hexagonal | 24 | [8 empty] | https://www.researchgate.net/profile/Ashwani-Kumar-101/publication/354927338_Antibacterial_Potential_of_Zinc_Oxide_Nanoparticles_Synthesized_using_Aloe_vera_L_Burmf_A_Green_Approach_to_Combat_Drug_Resistance/links/61a7a0de29948f41dbb957c2/Antibacterial-Potential-of-Zinc-Oxide-Nanoparticles-Synthesized-using-Aloe-vera-L-Burmf-A-Green-Approach-to-Combat-Drug-Resistance.pdf | 10.22207/JPAM.15.4.12 | 210 | Journal of Pure and Applied Microbiology | Journal of Pure and Applied Microbiology | 2021 | Antibacterial Potential of Zinc Oxide Nanoparticles Synthesized using�Aloe vera�(L.) Burm.f.: A Green Approach to Combat Drug Resistance | TRUE | TRUE | green | FALSE
3132 | 2460 | 2461 | ZnO | 0 | Bacillus licheniformis | 0 |  | green_synthesis using Aloe barbadensis leaves | ZOI |  | 10 | 34 | 37.86 | 37.86 | 37.86 | quasi-hexagonal | 24 | [8 empty] | https://www.researchgate.net/profile/Ashwani-Kumar-101/publication/354927338_Antibacterial_Potential_of_Zinc_Oxide_Nanoparticles_Synthesized_using_Aloe_vera_L_Burmf_A_Green_Approach_to_Combat_Drug_Resistance/links/61a7a0de29948f41dbb957c2/Antibacterial-Potential-of-Zinc-Oxide-Nanoparticles-Synthesized-using-Aloe-vera-L-Burmf-A-Green-Approach-to-Combat-Drug-Resistance.pdf | 10.22207/JPAM.15.4.12 | 210 | Journal of Pure and Applied Microbiology | Journal of Pure and Applied Microbiology | 2021 | Antibacterial Potential of Zinc Oxide Nanoparticles Synthesized using�Aloe vera�(L.) Burm.f.: A Green Approach to Combat Drug Resistance | TRUE | TRUE | green | FALSE
3133 | 2461 | 3148 | ZnO | 0 | Escherichia coli | 0 |  | green_synthesis using Aloe barbadensis leaves | ZOI |  | 10 | 37 | 37.86 | 37.86 | 37.86 | quasi-hexagonal | 24 | [8 empty] | https://www.researchgate.net/profile/Ashwani-Kumar-101/publication/354927338_Antibacterial_Potential_of_Zinc_Oxide_Nanoparticles_Synthesized_using_Aloe_vera_L_Burmf_A_Green_Approach_to_Combat_Drug_Resistance/links/61a7a0de29948f41dbb957c2/Antibacterial-Potential-of-Zinc-Oxide-Nanoparticles-Synthesized-using-Aloe-vera-L-Burmf-A-Green-Approach-to-Combat-Drug-Resistance.pdf | 10.22207/JPAM.15.4.12 | 210 | Journal of Pure and Applied Microbiology | Journal of Pure and Applied Microbiology | 2021 | Antibacterial Potential of Zinc Oxide Nanoparticles Synthesized using�Aloe vera�(L.) Burm.f.: A Green Approach to Combat Drug Resistance | TRUE | TRUE | green | TRUE | Xenia | 28,03,25 | TRUE | TRUE | Requires correction | 1. Title - спецальные символы � 2. в shape написано spherical, quasi-hexagonal - но в статье точной указаной формы нет, есть тольуо SEM, TEM 3. av_size в статье сказано "Moreover, using the Scherrer equation, the crystalline size of synthesized NPs on average was 15.6 nm", а не 6. 4. в статье нет тех np_size что указываются тут, а на SEM TEM масштаб 5 микрометров и 500 нм 5. В статье сказано "green synthesized ZnO NPs against S. aureus, E. coli, and Pseudomonas aeruginosa and showed the highest inhibition zone of 31 mm against S. aureus." - ZOI = 31, а не 37
3134 | 2462 | 2463 | ZnO | 0 | Aspergillus niger | 0 |  | green_synthesis using Aloe barbadensis leaves | ZOI |  | 10 | 20.5 | 37.86 | 37.86 | 37.86 | quasi-hexagonal | 24 | [8 empty] | https://www.researchgate.net/profile/Ashwani-Kumar-101/publication/354927338_Antibacterial_Potential_of_Zinc_Oxide_Nanoparticles_Synthesized_using_Aloe_vera_L_Burmf_A_Green_Approach_to_Combat_Drug_Resistance/links/61a7a0de29948f41dbb957c2/Antibacterial-Potential-of-Zinc-Oxide-Nanoparticles-Synthesized-using-Aloe-vera-L-Burmf-A-Green-Approach-to-Combat-Drug-Resistance.pdf | 10.22207/JPAM.15.4.12 | 210 | Journal of Pure and Applied Microbiology | Journal of Pure and Applied Microbiology | 2021 | Antibacterial Potential of Zinc Oxide Nanoparticles Synthesized using�Aloe vera�(L.) Burm.f.: A Green Approach to Combat Drug Resistance | TRUE | TRUE | green | FALSE
3135 | 2463 | 2464 | ZnO | 0 | Candida albicans | 0 |  | green_synthesis using Aloe barbadensis leaves | ZOI |  | 10 | 19.6 | 37.86 | 37.86 | 37.86 | quasi-hexagonal | 24 | [8 empty] | https://www.researchgate.net/profile/Ashwani-Kumar-101/publication/354927338_Antibacterial_Potential_of_Zinc_Oxide_Nanoparticles_Synthesized_using_Aloe_vera_L_Burmf_A_Green_Approach_to_Combat_Drug_Resistance/links/61a7a0de29948f41dbb957c2/Antibacterial-Potential-of-Zinc-Oxide-Nanoparticles-Synthesized-using-Aloe-vera-L-Burmf-A-Green-Approach-to-Combat-Drug-Resistance.pdf | 10.22207/JPAM.15.4.12 | 210 | Journal of Pure and Applied Microbiology | Journal of Pure and Applied Microbiology | 2021 | Antibacterial Potential of Zinc Oxide Nanoparticles Synthesized using�Aloe vera�(L.) Burm.f.: A Green Approach to Combat Drug Resistance | TRUE | TRUE | green | FALSE
3136 | 2464 | 2465 | CuO | 0 | Escherichia coli | 0 |  | green_synthesis using Camellia sinensis | ZOI |  | 250 | 27 | 6 | 80 | 6 | Spherical | 24 | [8 empty] | https://pubmed.ncbi.nlm.nih.gov/35252130/ | 10.3389/fbioe.2022.820218 | 211 | Frontiers in Bioengineering and Biotechnology | Frontiers Media SA | 2022 | Phyto-Mediated Copper Oxide Nanoparticles for Antibacterial, Antioxidant and Photocatalytic Performances | TRUE | TRUE | gold | FALSE
3137 | 2465 | 2466 | CuO | 0 | Escherichia coli | 0 |  | green_synthesis using Camellia sinensis | ZOI |  | 100 | 12 | 6 | 80 | 6 | Spherical | 24 | [8 empty] | https://pubmed.ncbi.nlm.nih.gov/35252130/ | 10.3389/fbioe.2022.820218 | 211 | Frontiers in Bioengineering and Biotechnology | Frontiers Media SA | 2022 | Phyto-Mediated Copper Oxide Nanoparticles for Antibacterial, Antioxidant and Photocatalytic Performances | TRUE | TRUE | gold | FALSE
3138 | 2466 | 2467 | CuO | 0 | Escherichia coli | 0 |  | green_synthesis using Camellia sinensis | ZOI |  | 50 | 6 | 6 | 80 | 6 | Spherical | 24 | [8 empty] | https://pubmed.ncbi.nlm.nih.gov/35252130/ | 10.3389/fbioe.2022.820218 | 211 | Frontiers in Bioengineering and Biotechnology | Frontiers Media SA | 2022 | Phyto-Mediated Copper Oxide Nanoparticles for Antibacterial, Antioxidant and Photocatalytic Performances | TRUE | TRUE | gold | FALSE
3139 | 2467 | 2468 | CuO | 0 | Klebsiella pneumoniae | 0 |  | green_synthesis using Camellia sinensis | ZOI |  | 250 | 27 | 6 | 80 | 6 | Spherical | 24 | [8 empty] | https://pubmed.ncbi.nlm.nih.gov/35252130/ | 10.3389/fbioe.2022.820218 | 211 | Frontiers in Bioengineering and Biotechnology | Frontiers Media SA | 2022 | Phyto-Mediated Copper Oxide Nanoparticles for Antibacterial, Antioxidant and Photocatalytic Performances | TRUE | TRUE | gold | FALSE
3140 | 2468 | 2469 | CuO | 0 | Klebsiella pneumoniae | 0 |  | green_synthesis using Camellia sinensis | ZOI |  | 100 | 11 | 6 | 80 | 6 | Spherical | 24 | [8 empty] | https://pubmed.ncbi.nlm.nih.gov/35252130/ | 10.3389/fbioe.2022.820218 | 211 | Frontiers in Bioengineering and Biotechnology | Frontiers Media SA | 2022 | Phyto-Mediated Copper Oxide Nanoparticles for Antibacterial, Antioxidant and Photocatalytic Performances | TRUE | TRUE | gold | FALSE
3141 | 2469 | 2470 | CuO | 0 | Klebsiella pneumoniae | 0 |  | green_synthesis using Camellia sinensis | ZOI |  | 50 | 7 | 6 | 80 | 6 | Spherical | 24 | [8 empty] | https://pubmed.ncbi.nlm.nih.gov/35252130/ | 10.3389/fbioe.2022.820218 | 211 | Frontiers in Bioengineering and Biotechnology | Frontiers Media SA | 2022 | Phyto-Mediated Copper Oxide Nanoparticles for Antibacterial, Antioxidant and Photocatalytic Performances | TRUE | TRUE | gold | FALSE
3142 | 2470 | 2471 | CuO | 0 | Staphylococcus aureus | 0 |  | green_synthesis using Camellia sinensis | ZOI |  | 250 | 30 | 6 | 80 | 6 | Spherical | 24 | [8 empty] | https://pubmed.ncbi.nlm.nih.gov/35252130/ | 10.3389/fbioe.2022.820218 | 211 | Frontiers in Bioengineering and Biotechnology | Frontiers Media SA | 2022 | Phyto-Mediated Copper Oxide Nanoparticles for Antibacterial, Antioxidant and Photocatalytic Performances | TRUE | TRUE | gold | FALSE
3143 | 2471 | 2472 | CuO | 0 | Staphylococcus aureus | 0 |  | green_synthesis using Camellia sinensis | ZOI |  | 100 | 20 | 6 | 80 | 6 | Spherical | 24 | [8 empty] | https://pubmed.ncbi.nlm.nih.gov/35252130/ | 10.3389/fbioe.2022.820218 | 211 | Frontiers in Bioengineering and Biotechnology | Frontiers Media SA | 2022 | Phyto-Mediated Copper Oxide Nanoparticles for Antibacterial, Antioxidant and Photocatalytic Performances | TRUE | TRUE | gold | FALSE
3144 | 2472 | 2473 | CuO | 0 | Staphylococcus aureus | 0 |  | green_synthesis using Camellia sinensis | ZOI |  | 50 | 17 | 6 | 80 | 6 | Spherical | 24 | [8 empty] | https://pubmed.ncbi.nlm.nih.gov/35252130/ | 10.3389/fbioe.2022.820218 | 211 | Frontiers in Bioengineering and Biotechnology | Frontiers Media SA | 2022 | Phyto-Mediated Copper Oxide Nanoparticles for Antibacterial, Antioxidant and Photocatalytic Performances | TRUE | TRUE | gold | FALSE
3145 | 2473 | 2474 | CuO | 0 | Escherichia coli | 0 |  | green_synthesis using Prunus africana | ZOI |  | 250 | 26 | 6 | 80 | 8 | Spherical | 24 | [8 empty] | https://pubmed.ncbi.nlm.nih.gov/35252130/ | 10.3389/fbioe.2022.820218 | 211 | Frontiers in Bioengineering and Biotechnology | Frontiers Media SA | 2022 | Phyto-Mediated Copper Oxide Nanoparticles for Antibacterial, Antioxidant and Photocatalytic Performances | TRUE | TRUE | gold | FALSE
3146 | 2474 | 3153 | CuO | 0 | Escherichia coli | 0 |  | green_synthesis using Prunus africana | ZOI |  | 100 | 11 | 6 | 80 | 8 | Spherical | 24 | [8 empty] | https://pubmed.ncbi.nlm.nih.gov/35252130/ | 10.3389/fbioe.2022.820218 | 211 | Frontiers in Bioengineering and Biotechnology | Frontiers Media SA | 2022 | Phyto-Mediated Copper Oxide Nanoparticles for Antibacterial, Antioxidant and Photocatalytic Performances | TRUE | TRUE | gold | TRUE | Xenia | 28,03,25 | FALSE | FALSE | Verified
3147 | 2475 | 3155 | CuO | 0 | Escherichia coli | 0 |  | green_synthesis using Prunus africana | ZOI |  | 50 | 5 | 6 | 80 | 8 | Spherical | 24 | [8 empty] | https://pubmed.ncbi.nlm.nih.gov/35252130/ | 10.3389/fbioe.2022.820218 | 211 | Frontiers in Bioengineering and Biotechnology | Frontiers Media SA | 2022 | Phyto-Mediated Copper Oxide Nanoparticles for Antibacterial, Antioxidant and Photocatalytic Performances | TRUE | TRUE | gold | TRUE | Xenia | 28,03,25 | FALSE | FALSE | Verified
3148 | 2476 | 2477 | CuO | 0 | Klebsiella pneumoniae | 0 |  | green_synthesis using Prunus africana | ZOI |  | 250 | 27 | 6 | 80 | 8 | Spherical | 24 | [8 empty] | https://pubmed.ncbi.nlm.nih.gov/35252130/ | 10.3389/fbioe.2022.820218 | 211 | Frontiers in Bioengineering and Biotechnology | Frontiers Media SA | 2022 | Phyto-Mediated Copper Oxide Nanoparticles for Antibacterial, Antioxidant and Photocatalytic Performances | TRUE | TRUE | gold | FALSE
3149 | 2477 | 2478 | CuO | 0 | Klebsiella pneumoniae | 0 |  | green_synthesis using Prunus africana | ZOI |  | 100 | 11 | 6 | 80 | 8 | Spherical | 24 | [8 empty] | https://pubmed.ncbi.nlm.nih.gov/35252130/ | 10.3389/fbioe.2022.820218 | 211 | Frontiers in Bioengineering and Biotechnology | Frontiers Media SA | 2022 | Phyto-Mediated Copper Oxide Nanoparticles for Antibacterial, Antioxidant and Photocatalytic Performances | TRUE | TRUE | gold | FALSE
3150 | 2478 | 2479 | CuO | 0 | Klebsiella pneumoniae | 0 |  | green_synthesis using Prunus africana | ZOI |  | 50 | 4 | 6 | 80 | 8 | Spherical | 24 | [8 empty] | https://pubmed.ncbi.nlm.nih.gov/35252130/ | 10.3389/fbioe.2022.820218 | 211 | Frontiers in Bioengineering and Biotechnology | Frontiers Media SA | 2022 | Phyto-Mediated Copper Oxide Nanoparticles for Antibacterial, Antioxidant and Photocatalytic Performances | TRUE | TRUE | gold | FALSE
3151 | 2479 | 3157 | CuO | 0 | Staphylococcus aureus | 0 |  | green_synthesis using Prunus africana | ZOI |  | 250 | 30 | 6 | 80 | 8 | Spherical | 24 | [8 empty] | https://pubmed.ncbi.nlm.nih.gov/35252130/ | 10.3389/fbioe.2022.820218 | 211 | Frontiers in Bioengineering and Biotechnology | Frontiers Media SA | 2022 | Phyto-Mediated Copper Oxide Nanoparticles for Antibacterial, Antioxidant and Photocatalytic Performances | TRUE | TRUE | gold | TRUE | Xenia | 28,03,25 | FALSE | FALSE | Verified
3152 | 2480 | 3161 | CuO | 0 | Staphylococcus aureus | 0 |  | green_synthesis using Prunus africana | ZOI |  | 100 | 21 | 6 | 80 | 8 | Spherical | 24 | [8 empty] | https://pubmed.ncbi.nlm.nih.gov/35252130/ | 10.3389/fbioe.2022.820218 | 211 | Frontiers in Bioengineering and Biotechnology | Frontiers Media SA | 2022 | Phyto-Mediated Copper Oxide Nanoparticles for Antibacterial, Antioxidant and Photocatalytic Performances | TRUE | TRUE | gold | TRUE | Xenia | 28,03,25 | FALSE | FALSE | Verified
3153 | 2481 | 2482 | CuO | 0 | Staphylococcus aureus | 0 |  | green_synthesis using Prunus africana | ZOI |  | 50 | 17 | 6 | 80 | 8 | Spherical | 24 | [8 empty] | https://pubmed.ncbi.nlm.nih.gov/35252130/ | 10.3389/fbioe.2022.820218 | 211 | Frontiers in Bioengineering and Biotechnology | Frontiers Media SA | 2022 | Phyto-Mediated Copper Oxide Nanoparticles for Antibacterial, Antioxidant and Photocatalytic Performances | TRUE | TRUE | gold | FALSE
3154 | 2482 | 2483 | CuO | 0 | Staphylococcus aureus | 0 |  | green_synthesis using Hagenia abyssinica (Brace) JF. Gmel. | ZOI |  | 250 | 15 | 6 | 80 | 34 | Spherical | 24 | [8 empty] | https://pubmed.ncbi.nlm.nih.gov/35252130/ | 10.3389/fbioe.2022.820218 | 211 | Frontiers in Bioengineering and Biotechnology | Frontiers Media SA | 2022 | Phyto-Mediated Copper Oxide Nanoparticles for Antibacterial, Antioxidant and Photocatalytic Performances | TRUE | TRUE | gold | FALSE
3155 | 2483 | 2484 | CuO | 0 | Escherichia coli | 0 |  | green_synthesis using Hagenia abyssinica (Brace) JF. Gmel. | ZOI |  | 250 | 13 | 6 | 80 | 34 | hexagonal | 24 | [8 empty] | https://pubmed.ncbi.nlm.nih.gov/35252130/ | 10.3389/fbioe.2022.820218 | 211 | Frontiers in Bioengineering and Biotechnology | Frontiers Media SA | 2022 | Phyto-Mediated Copper Oxide Nanoparticles for Antibacterial, Antioxidant and Photocatalytic Performances | TRUE | TRUE | gold | FALSE
3156 | 2484 | 3166 | CuO | 0 | Pseudomonas aeruginosa | 0 |  | green_synthesis using Hagenia abyssinica (Brace) JF. Gmel. | ZOI |  | 250 | 13 | 6 | 80 | 34 | triangular | 24 | [8 empty] | https://pubmed.ncbi.nlm.nih.gov/35252130/ | 10.3389/fbioe.2022.820218 | 211 | Frontiers in Bioengineering and Biotechnology | Frontiers Media SA | 2022 | Phyto-Mediated Copper Oxide Nanoparticles for Antibacterial, Antioxidant and Photocatalytic Performances | TRUE | TRUE | gold | TRUE | Xenia | 28,03,25 | FALSE | FALSE | Verified
3157 | 2485 | 2486 | CuO | 0 | Bacillus subtilis | 0 |  | green_synthesis using Hagenia abyssinica (Brace) JF. Gmel. | ZOI |  | 250 | 14 | 6 | 80 | 34 | cylindrical | 24 | [8 empty] | https://pubmed.ncbi.nlm.nih.gov/35252130/ | 10.3389/fbioe.2022.820218 | 211 | Frontiers in Bioengineering and Biotechnology | Frontiers Media SA | 2022 | Phyto-Mediated Copper Oxide Nanoparticles for Antibacterial, Antioxidant and Photocatalytic Performances | TRUE | TRUE | gold | FALSE
3158 | 2486 | 3176 | CuO | 0 | Escherichia coli | 0 |  | green_synthesis using Cissus vitiginea | ZOI |  | 250 | 22 | 6 | 80 | 20 | Spherical | 24 | -18.3 | water | 37 |  | AgNO3 | 1 |  | 7 | https://pubmed.ncbi.nlm.nih.gov/35252130/ | 10.3389/fbioe.2022.820218 | 211 | Frontiers in Bioengineering and Biotechnology | Frontiers Media SA | 2022 | Phyto-Mediated Copper Oxide Nanoparticles for Antibacterial, Antioxidant and Photocatalytic Performances | TRUE | TRUE | gold | TRUE | Xenia | 28,03,25 | FALSE | FALSE | Verified
3159 | 2487 | 2488 | CuO | 0 | Klebsiella pneumoniae | 0 |  | green_synthesis using Cissus vitiginea | ZOI |  | 250 | 19 | 6 | 80 | 20 | Spherical | 24 | -18.3 | water | 37 |  | AgNO3 | 1 |  | 7 | https://pubmed.ncbi.nlm.nih.gov/35252130/ | 10.3389/fbioe.2022.820218 | 211 | Frontiers in Bioengineering and Biotechnology | Frontiers Media SA | 2022 | Phyto-Mediated Copper Oxide Nanoparticles for Antibacterial, Antioxidant and Photocatalytic Performances | TRUE | TRUE | gold | FALSE
3160 | 2488 | 2489 | CuO | 0 | Enterococcus sp. | 0 |  | green_synthesis using Cissus vitiginea | ZOI |  | 250 | 20 | 6 | 80 | 20 | Spherical | 24 | -18.3 | water | 37 |  | AgNO3 | 1 |  | 7 | https://pubmed.ncbi.nlm.nih.gov/35252130/ | 10.3389/fbioe.2022.820218 | 211 | Frontiers in Bioengineering and Biotechnology | Frontiers Media SA | 2022 | Phyto-Mediated Copper Oxide Nanoparticles for Antibacterial, Antioxidant and Photocatalytic Performances | TRUE | TRUE | gold | FALSE
3161 | 2489 | 2490 | CuO | 0 | Proteus sp. | 0 |  | green_synthesis using Cissus vitiginea | ZOI |  | 250 | 16 | 6 | 80 | 20 | Spherical | 24 | -18.3 | water | 37 |  | AgNO3 | 1 |  | 7 | https://pubmed.ncbi.nlm.nih.gov/35252130/ | 10.3389/fbioe.2022.820218 | 211 | Frontiers in Bioengineering and Biotechnology | Frontiers Media SA | 2022 | Phyto-Mediated Copper Oxide Nanoparticles for Antibacterial, Antioxidant and Photocatalytic Performances | TRUE | TRUE | gold | FALSE
3162 | 2490 | 3178 | CuO | 0 | Escherichia coli | 0 |  | green_synthesis using Momordica charantia | ZOI |  | 250 | 25 | 6 | 80 | 62 | rod-shaped | 24 | [8 empty] | https://pubmed.ncbi.nlm.nih.gov/35252130/ | 10.3389/fbioe.2022.820218 | 211 | Frontiers in Bioengineering and Biotechnology | Frontiers Media SA | 2022 | Phyto-Mediated Copper Oxide Nanoparticles for Antibacterial, Antioxidant and Photocatalytic Performances | TRUE | TRUE | gold | TRUE | Xenia | 28,03,25 | FALSE | FALSE | Verified
3163 | 2491 | 2492 | CuO | 0 | Klebsiella pneumoniae | 0 |  | green_synthesis using Momordica charantia | ZOI |  | 250 | 25 | 6 | 80 | 62 | rod-shaped | 24 | [8 empty] | https://pubmed.ncbi.nlm.nih.gov/35252130/ | 10.3389/fbioe.2022.820218 | 211 | Frontiers in Bioengineering and Biotechnology | Frontiers Media SA | 2022 | Phyto-Mediated Copper Oxide Nanoparticles for Antibacterial, Antioxidant and Photocatalytic Performances | TRUE | TRUE | gold | FALSE
3164 | 2492 | 2493 | CuO | 0 | Bacillus cereus | 0 |  | green_synthesis using Momordica charantia | ZOI |  | 250 | 32 | 6 | 80 | 62 | rod-shaped | 24 | [8 empty] | https://pubmed.ncbi.nlm.nih.gov/35252130/ | 10.3389/fbioe.2022.820218 | 211 | Frontiers in Bioengineering and Biotechnology | Frontiers Media SA | 2022 | Phyto-Mediated Copper Oxide Nanoparticles for Antibacterial, Antioxidant and Photocatalytic Performances | TRUE | TRUE | gold | FALSE
3165 | 2493 | 3180 | CuO | 0 | Pseudomonas aeruginosa | 0 |  | green_synthesis using Momordica charantia | ZOI |  | 250 | 26 | 6 | 80 | 62 | rod-shaped | 24 | [8 empty] | https://pubmed.ncbi.nlm.nih.gov/35252130/ | 10.3389/fbioe.2022.820218 | 211 | Frontiers in Bioengineering and Biotechnology | Frontiers Media SA | 2022 | Phyto-Mediated Copper Oxide Nanoparticles for Antibacterial, Antioxidant and Photocatalytic Performances | TRUE | TRUE | gold | TRUE | Xenia | 28,03,25 | FALSE | FALSE | Verified
3166 | 2494 | 2495 | CuO | 0 | Proteus vulgaris | 0 |  | green_synthesis using Momordica charantia | ZOI |  | 250 | 26 | 6 | 80 | 62 | rod-shaped | 24 | [8 empty] | https://pubmed.ncbi.nlm.nih.gov/35252130/ | 10.3389/fbioe.2022.820218 | 211 | Frontiers in Bioengineering and Biotechnology | Frontiers Media SA | 2022 | Phyto-Mediated Copper Oxide Nanoparticles for Antibacterial, Antioxidant and Photocatalytic Performances | TRUE | TRUE | gold | FALSE
3167 | 2495 | 2496 | CuO | 0 | Streptococcus mutans | 0 |  | green_synthesis using Momordica charantia | ZOI |  | 250 | 29 | 6 | 80 | 62 | rod-shaped | 24 | [8 empty] | https://pubmed.ncbi.nlm.nih.gov/35252130/ | 10.3389/fbioe.2022.820218 | 211 | Frontiers in Bioengineering and Biotechnology | Frontiers Media SA | 2022 | Phyto-Mediated Copper Oxide Nanoparticles for Antibacterial, Antioxidant and Photocatalytic Performances | TRUE | TRUE | gold | FALSE
3168 | 2496 | 2497 | CuO | 0 | Staphylococcus aureus | 0 |  | green_synthesis using Momordica charantia | ZOI |  | 250 | 29 | 6 | 80 | 62 | rod-shaped | 24 | [8 empty] | https://pubmed.ncbi.nlm.nih.gov/35252130/ | 10.3389/fbioe.2022.820218 | 211 | Frontiers in Bioengineering and Biotechnology | Frontiers Media SA | 2022 | Phyto-Mediated Copper Oxide Nanoparticles for Antibacterial, Antioxidant and Photocatalytic Performances | TRUE | TRUE | gold | FALSE
3169 | 2497 | 2498 | CuO | 0 | Streptococcus pyogenes | 0 |  | green_synthesis using Momordica charantia | ZOI |  | 250 | 26 | 6 | 80 | 62 | rod-shaped | 24 | [8 empty] | https://pubmed.ncbi.nlm.nih.gov/35252130/ | 10.3389/fbioe.2022.820218 | 211 | Frontiers in Bioengineering and Biotechnology | Frontiers Media SA | 2022 | Phyto-Mediated Copper Oxide Nanoparticles for Antibacterial, Antioxidant and Photocatalytic Performances | TRUE | TRUE | gold | FALSE
3170 | 2498 | 2499 | CuO | 0 | Streptococcus viridans | 0 |  | green_synthesis using Momordica charantia | ZOI |  | 250 | 27 | 6 | 80 | 62 | rod-shaped | 24 | [8 empty] | https://pubmed.ncbi.nlm.nih.gov/35252130/ | 10.3389/fbioe.2022.820218 | 211 | Frontiers in Bioengineering and Biotechnology | Frontiers Media SA | 2022 | Phyto-Mediated Copper Oxide Nanoparticles for Antibacterial, Antioxidant and Photocatalytic Performances | TRUE | TRUE | gold | FALSE
3171 | 2499 | 2500 | CuO | 0 | Staphylococcus epidermidis | 0 |  | green_synthesis using Momordica charantia | ZOI |  | 250 | 23 | 6 | 80 | 62 | rod-shaped | 24 | [8 empty] | https://pubmed.ncbi.nlm.nih.gov/35252130/ | 10.3389/fbioe.2022.820218 | 211 | Frontiers in Bioengineering and Biotechnology | Frontiers Media SA | 2022 | Phyto-Mediated Copper Oxide Nanoparticles for Antibacterial, Antioxidant and Photocatalytic Performances | TRUE | TRUE | gold | FALSE
3172 | 2500 | 2501 | CuO | 0 | Corynebacterium xerosis | 0 |  | green_synthesis using Momordica charantia | ZOI |  | 250 | 29 | 6 | 80 | 62 | rod-shaped | 24 | [8 empty] | https://pubmed.ncbi.nlm.nih.gov/35252130/ | 10.3389/fbioe.2022.820218 | 211 | Frontiers in Bioengineering and Biotechnology | Frontiers Media SA | 2022 | Phyto-Mediated Copper Oxide Nanoparticles for Antibacterial, Antioxidant and Photocatalytic Performances | TRUE | TRUE | gold | FALSE
3173 | 2501 | 2502 | CuO | 0 | Escherichia coli | 0 |  | green_synthesis using Ageratum houstonianum Mill | ZOI |  | 250 | 12 | 6 | 80 | 80 | cubic | 24 | [8 empty] | https://pubmed.ncbi.nlm.nih.gov/35252130/ | 10.3389/fbioe.2022.820218 | 211 | Frontiers in Bioengineering and Biotechnology | Frontiers Media SA | 2022 | Phyto-Mediated Copper Oxide Nanoparticles for Antibacterial, Antioxidant and Photocatalytic Performances | TRUE | TRUE | gold | FALSE
3174 | 2517 | 2518 | Fe2O3 | 0 | Pseudomonas sp. | 0 |  | green_synthesis using Lantana camera | ZOI |  | 100 | 20.13072 | 10 | 20 | 15 | nanorods | 24 | [8 empty] | https://www.sciencedirect.com/science/article/abs/pii/S1878818117303523 | 10.1016/j.bcab.2017.08.015 | 212 | Biocatalysis and Agricultural Biotechnology | Elsevier BV | 2017 | Synthesis and characterization of biogenic iron oxide nanoparticles using green chemistry approach and evaluating their biological activities | FALSE | FALSE | closed | FALSE
3175 | 2518 | 3184 | Fe2O3 | 0 | Pseudomonas sp. | 0 |  | green_synthesis using Lantana camera | ZOI |  | 75 | 19.60784 | 10 | 20 | 15 | nanorods | 24 | [8 empty] | https://www.sciencedirect.com/science/article/abs/pii/S1878818117303523 | 10.1016/j.bcab.2017.08.015 | 212 | Biocatalysis and Agricultural Biotechnology | Elsevier BV | 2017 | Synthesis and characterization of biogenic iron oxide nanoparticles using green chemistry approach and evaluating their biological activities | FALSE | FALSE | closed | TRUE | Xenia | 30,03,25 | FALSE | FALSE | Verified
3176 | 2519 | 2520 | Fe2O3 | 0 | Pseudomonas sp. | 0 |  | green_synthesis using Lantana camera | ZOI |  | 50 | 16.86275 | 10 | 20 | 15 | nanorods | 24 | [8 empty] | https://www.sciencedirect.com/science/article/abs/pii/S1878818117303523 | 10.1016/j.bcab.2017.08.015 | 212 | Biocatalysis and Agricultural Biotechnology | Elsevier BV | 2017 | Synthesis and characterization of biogenic iron oxide nanoparticles using green chemistry approach and evaluating their biological activities | FALSE | FALSE | closed | FALSE
3177 | 2520 | 2521 | Fe2O3 | 0 | Pseudomonas sp. | 0 |  | green_synthesis using Lantana camera | ZOI |  | 25 | 11.76471 | 10 | 20 | 15 | nanorods | 24 | [8 empty] | https://www.sciencedirect.com/science/article/abs/pii/S1878818117303523 | 10.1016/j.bcab.2017.08.015 | 212 | Biocatalysis and Agricultural Biotechnology | Elsevier BV | 2017 | Synthesis and characterization of biogenic iron oxide nanoparticles using green chemistry approach and evaluating their biological activities | FALSE | FALSE | closed | FALSE
3178 | 2521 | 2522 | Fe2O3 | 0 | Klebsiella sp. | 0 |  | green_synthesis using Lantana camera | ZOI |  | 100 | 18.56209 | 10 | 20 | 15 | nanorods | 24 | [8 empty] | https://www.sciencedirect.com/science/article/abs/pii/S1878818117303523 | 10.1016/j.bcab.2017.08.015 | 212 | Biocatalysis and Agricultural Biotechnology | Elsevier BV | 2017 | Synthesis and characterization of biogenic iron oxide nanoparticles using green chemistry approach and evaluating their biological activities | FALSE | FALSE | closed | FALSE
3179 | 2522 | 2523 | Fe2O3 | 0 | Klebsiella sp. | 0 |  | green_synthesis using Lantana camera | ZOI |  | 75 | 14.64052 | 10 | 20 | 15 | nanorods | 24 | [8 empty] | https://www.sciencedirect.com/science/article/abs/pii/S1878818117303523 | 10.1016/j.bcab.2017.08.015 | 212 | Biocatalysis and Agricultural Biotechnology | Elsevier BV | 2017 | Synthesis and characterization of biogenic iron oxide nanoparticles using green chemistry approach and evaluating their biological activities | FALSE | FALSE | closed | FALSE
3180 | 2523 | 3187 | Fe2O3 | 0 | Klebsiella sp. | 0 |  | green_synthesis using Lantana camera | ZOI |  | 50 | 13.33333 | 10 | 20 | 15 | nanorods | 24 | [8 empty] | https://www.sciencedirect.com/science/article/abs/pii/S1878818117303523 | 10.1016/j.bcab.2017.08.015 | 212 | Biocatalysis and Agricultural Biotechnology | Elsevier BV | 2017 | Synthesis and characterization of biogenic iron oxide nanoparticles using green chemistry approach and evaluating their biological activities | FALSE | FALSE | closed | TRUE | Xenia | 30,03,25 | FALSE | FALSE | Verified
3181 | 2524 | 2525 | Fe2O3 | 0 | Klebsiella sp. | 0 |  | green_synthesis using Lantana camera | ZOI |  | 25 | 12.28758 | 10 | 20 | 15 | nanorods | 24 | [8 empty] | https://www.sciencedirect.com/science/article/abs/pii/S1878818117303523 | 10.1016/j.bcab.2017.08.015 | 212 | Biocatalysis and Agricultural Biotechnology | Elsevier BV | 2017 | Synthesis and characterization of biogenic iron oxide nanoparticles using green chemistry approach and evaluating their biological activities | FALSE | FALSE | closed | FALSE
3182 | 2525 | 3190 | Fe2O3 | 0 | Staphylococcus sp. | 0 |  | green_synthesis using Lantana camera | ZOI |  | 100 | 19.34641 | 10 | 20 | 15 | nanorods | 24 | [8 empty] | https://www.sciencedirect.com/science/article/abs/pii/S1878818117303523 | 10.1016/j.bcab.2017.08.015 | 212 | Biocatalysis and Agricultural Biotechnology | Elsevier BV | 2017 | Synthesis and characterization of biogenic iron oxide nanoparticles using green chemistry approach and evaluating their biological activities | FALSE | FALSE | closed | TRUE | Xenia | 30,03,25 | FALSE | FALSE | Verified
3183 | 2526 | 3206 | Fe2O3 | 0 | Staphylococcus sp. | 0 |  | green_synthesis using Lantana camera | ZOI |  | 75 | 18.30065 | 10 | 20 | 15 | nanorods | 24 | [8 empty] | https://www.sciencedirect.com/science/article/abs/pii/S1878818117303523 | 10.1016/j.bcab.2017.08.015 | 212 | Biocatalysis and Agricultural Biotechnology | Elsevier BV | 2017 | Synthesis and characterization of biogenic iron oxide nanoparticles using green chemistry approach and evaluating their biological activities | FALSE | FALSE | closed | TRUE | Xenia | 30,03,25 | FALSE | FALSE | Verified
3184 | 2527 | 2528 | Fe2O3 | 0 | Staphylococcus sp. | 0 |  | green_synthesis using Lantana camera | ZOI |  | 50 | 16.60131 | 10 | 20 | 15 | nanorods | 24 | [8 empty] | https://www.sciencedirect.com/science/article/abs/pii/S1878818117303523 | 10.1016/j.bcab.2017.08.015 | 212 | Biocatalysis and Agricultural Biotechnology | Elsevier BV | 2017 | Synthesis and characterization of biogenic iron oxide nanoparticles using green chemistry approach and evaluating their biological activities | FALSE | FALSE | closed | FALSE
3185 | 2528 | 2529 | Fe2O3 | 0 | Staphylococcus sp. | 0 |  | green_synthesis using Lantana camera | ZOI |  | 25 | 14.5098 | 10 | 20 | 15 | nanorods | 24 | [8 empty] | https://www.sciencedirect.com/science/article/abs/pii/S1878818117303523 | 10.1016/j.bcab.2017.08.015 | 212 | Biocatalysis and Agricultural Biotechnology | Elsevier BV | 2017 | Synthesis and characterization of biogenic iron oxide nanoparticles using green chemistry approach and evaluating their biological activities | FALSE | FALSE | closed | FALSE
3186 | 2529 | 2530 | Fe2O3 | 0 | Salmonella sp. | 0 |  | green_synthesis using Lantana camera | ZOI |  | 100 | 17.2549 | 10 | 20 | 15 | nanorods | 24 | [8 empty] | https://www.sciencedirect.com/science/article/abs/pii/S1878818117303523 | 10.1016/j.bcab.2017.08.015 | 212 | Biocatalysis and Agricultural Biotechnology | Elsevier BV | 2017 | Synthesis and characterization of biogenic iron oxide nanoparticles using green chemistry approach and evaluating their biological activities | FALSE | FALSE | closed | FALSE
3187 | 2530 | 2531 | Fe2O3 | 0 | Salmonella sp. | 0 |  | green_synthesis using Lantana camera | ZOI |  | 75 | 15.03268 | 10 | 20 | 15 | nanorods | 24 | [8 empty] | https://www.sciencedirect.com/science/article/abs/pii/S1878818117303523 | 10.1016/j.bcab.2017.08.015 | 212 | Biocatalysis and Agricultural Biotechnology | Elsevier BV | 2017 | Synthesis and characterization of biogenic iron oxide nanoparticles using green chemistry approach and evaluating their biological activities | FALSE | FALSE | closed | FALSE
3188 | 2531 | 2532 | Fe2O3 | 0 | Salmonella sp. | 0 |  | green_synthesis using Lantana camera | ZOI |  | 50 | 14.37908 | 10 | 20 | 15 | nanorods | 24 | [8 empty] | https://www.sciencedirect.com/science/article/abs/pii/S1878818117303523 | 10.1016/j.bcab.2017.08.015 | 212 | Biocatalysis and Agricultural Biotechnology | Elsevier BV | 2017 | Synthesis and characterization of biogenic iron oxide nanoparticles using green chemistry approach and evaluating their biological activities | FALSE | FALSE | closed | FALSE
3189 | 2532 | 2533 | Fe2O3 | 0 | Salmonella sp. | 0 |  | green_synthesis using Lantana camera | ZOI |  | 25 | 12.02614 | 10 | 20 | 15 | nanorods | 24 | [8 empty] | https://www.sciencedirect.com/science/article/abs/pii/S1878818117303523 | 10.1016/j.bcab.2017.08.015 | 212 | Biocatalysis and Agricultural Biotechnology | Elsevier BV | 2017 | Synthesis and characterization of biogenic iron oxide nanoparticles using green chemistry approach and evaluating their biological activities | FALSE | FALSE | closed | FALSE
3190 | 2542 | 2543 | Mo | 0 | Proteus mirabilis | 0 |  | green_synthesis using wood apple shell extract | ZOI |  | 50 | 8 | 81 | 105 | 93 | spherical | 24 | [8 empty] | https://www.researchgate.net/publication/354723544_Antibacterial_Activity_of_Biofabricated_Molybdenum_Nanoparticles | 10.56042/jsir.v80i08.39675 | 213 | Journal of Scientific &amp; Industrial Research | CSIR-National Institute of Science Communication and Policy Research (NIScPR) | 2021 | Antibacterial Activity of Biofabricated Molybdenum Nanoparticles | FALSE | FALSE | closed | FALSE
3191 | 2543 | 2544 | Mo | 0 | Proteus mirabilis | 0 |  | green_synthesis using wood apple shell extract | ZOI |  | 100 | 10 | 81 | 105 | 93 | spherical | 24 | [8 empty] | https://www.researchgate.net/publication/354723544_Antibacterial_Activity_of_Biofabricated_Molybdenum_Nanoparticles | 10.56042/jsir.v80i08.39675 | 213 | Journal of Scientific &amp; Industrial Research | CSIR-National Institute of Science Communication and Policy Research (NIScPR) | 2021 | Antibacterial Activity of Biofabricated Molybdenum Nanoparticles | FALSE | FALSE | closed | FALSE
3192 | 2544 | 3209 | Mo | 0 | Proteus mirabilis | 0 |  | green_synthesis using wood apple shell extract | ZOI |  | 150 | 13 | 81 | 105 | 93 | spherical | 24 | [8 empty] | https://www.researchgate.net/publication/354723544_Antibacterial_Activity_of_Biofabricated_Molybdenum_Nanoparticles | 10.56042/jsir.v80i08.39675 | 213 | Journal of Scientific &amp; Industrial Research | CSIR-National Institute of Science Communication and Policy Research (NIScPR) | 2021 | Antibacterial Activity of Biofabricated Molybdenum Nanoparticles | FALSE | FALSE | closed | TRUE | Xenia | 30,03,25 | FALSE | TRUE | Requires correction | 1. journal_name - стоит amp
3193 | 2545 | 2546 | Mo | 0 | Proteus mirabilis | 0 |  | green_synthesis using wood apple shell extract | ZOI |  | 200 | 14 | 81 | 105 | 93 | spherical | 24 | [8 empty] | https://www.researchgate.net/publication/354723544_Antibacterial_Activity_of_Biofabricated_Molybdenum_Nanoparticles | 10.56042/jsir.v80i08.39675 | 213 | Journal of Scientific &amp; Industrial Research | CSIR-National Institute of Science Communication and Policy Research (NIScPR) | 2021 | Antibacterial Activity of Biofabricated Molybdenum Nanoparticles | FALSE | FALSE | closed | FALSE
3194 | 2546 | 2547 | Mo | 0 | Klebsiella pneumoniae | 0 |  | green_synthesis using wood apple shell extract | ZOI |  | 100 | 11 | 81 | 105 | 93 | spherical | 24 | [8 empty] | https://www.researchgate.net/publication/354723544_Antibacterial_Activity_of_Biofabricated_Molybdenum_Nanoparticles | 10.56042/jsir.v80i08.39675 | 213 | Journal of Scientific &amp; Industrial Research | CSIR-National Institute of Science Communication and Policy Research (NIScPR) | 2021 | Antibacterial Activity of Biofabricated Molybdenum Nanoparticles | FALSE | FALSE | closed | FALSE
3195 | 2547 | 2548 | Mo | 0 | Klebsiella pneumoniae | 0 |  | green_synthesis using wood apple shell extract | ZOI |  | 150 | 12 | 81 | 105 | 93 | spherical | 24 | [8 empty] | https://www.researchgate.net/publication/354723544_Antibacterial_Activity_of_Biofabricated_Molybdenum_Nanoparticles | 10.56042/jsir.v80i08.39675 | 213 | Journal of Scientific &amp; Industrial Research | CSIR-National Institute of Science Communication and Policy Research (NIScPR) | 2021 | Antibacterial Activity of Biofabricated Molybdenum Nanoparticles | FALSE | FALSE | closed | FALSE
3196 | 2548 | 3210 | Mo | 0 | Klebsiella pneumoniae | 0 |  | green_synthesis using wood apple shell extract | ZOI |  | 200 | 12 | 81 | 105 | 93 | spherical | 24 | [8 empty] | https://www.researchgate.net/publication/354723544_Antibacterial_Activity_of_Biofabricated_Molybdenum_Nanoparticles | 10.56042/jsir.v80i08.39675 | 213 | Journal of Scientific &amp; Industrial Research | CSIR-National Institute of Science Communication and Policy Research (NIScPR) | 2021 | Antibacterial Activity of Biofabricated Molybdenum Nanoparticles | FALSE | FALSE | closed | TRUE | Xenia | 30,03,25 | FALSE | TRUE | Requires correction | 1. journal_name - стоит amp
3197 | 2549 | 2550 | Co | 0 | Proteus sp. | 1 |  | chemical_synthesis using cobalt sulfate heptahydrate | ZOI |  | 50 | 10.26 | 40 | 60 | 50 | spherical | 24 | [8 empty] | https://medandlife.org/wp-content/uploads/JMedLife-14-823.pdf | 10.25122/jml-2021-0270 | 214 | Journal of Medicine and Life | S.C. JURNALUL PENTRU MEDICINA SI VIATA S.R.L | 2021 | Evaluating the antibacterial effect of cobalt nanoparticles against multi-drug resistant pathogens | TRUE | TRUE | gold | FALSE
3198 | 2550 | 2551 | Co | 0 | Staphylococcus aureus | 1 |  | chemical_synthesis using cobalt sulfate heptahydrate | ZOI |  | 50 | 11.5 | 40 | 60 | 50 | spherical | 24 | [8 empty] | https://medandlife.org/wp-content/uploads/JMedLife-14-823.pdf | 10.25122/jml-2021-0270 | 214 | Journal of Medicine and Life | S.C. JURNALUL PENTRU MEDICINA SI VIATA S.R.L | 2021 | Evaluating the antibacterial effect of cobalt nanoparticles against multi-drug resistant pathogens | TRUE | TRUE | gold | FALSE
3199 | 2551 | 3212 | Co | 0 | Escherichia coli | 1 |  | chemical_synthesis using cobalt sulfate heptahydrate | ZOI |  | 50 | 13.23 | 40 | 60 | 50 | spherical | 24 | [8 empty] | https://medandlife.org/wp-content/uploads/JMedLife-14-823.pdf | 10.25122/jml-2021-0270 | 214 | Journal of Medicine and Life | S.C. JURNALUL PENTRU MEDICINA SI VIATA S.R.L | 2021 | Evaluating the antibacterial effect of cobalt nanoparticles against multi-drug resistant pathogens | TRUE | TRUE | gold | TRUE | Xenia | 30,03,25 | FALSE | TRUE | Requires correction | 1. Что-то не так с publsiher
3200 | 2552 | 2553 | Co | 0 | Proteus sp. | 1 |  | chemical_synthesis using cobalt sulfate heptahydrate | ZOI |  | 100 | 20.3 | 40 | 60 | 50 | spherical | 24 | [8 empty] | https://medandlife.org/wp-content/uploads/JMedLife-14-823.pdf | 10.25122/jml-2021-0270 | 214 | Journal of Medicine and Life | S.C. JURNALUL PENTRU MEDICINA SI VIATA S.R.L | 2021 | Evaluating the antibacterial effect of cobalt nanoparticles against multi-drug resistant pathogens | TRUE | TRUE | gold | FALSE
3201 | 2553 | 2554 | Co | 0 | Staphylococcus aureus | 1 |  | chemical_synthesis using cobalt sulfate heptahydrate | ZOI |  | 100 | 15.8 | 40 | 60 | 50 | spherical | 24 | [8 empty] | https://medandlife.org/wp-content/uploads/JMedLife-14-823.pdf | 10.25122/jml-2021-0270 | 214 | Journal of Medicine and Life | S.C. JURNALUL PENTRU MEDICINA SI VIATA S.R.L | 2021 | Evaluating the antibacterial effect of cobalt nanoparticles against multi-drug resistant pathogens | TRUE | TRUE | gold | FALSE
3202 | 2554 | 2555 | Co | 0 | Escherichia coli | 1 |  | chemical_synthesis using cobalt sulfate heptahydrate | ZOI |  | 100 | 22.2 | 40 | 60 | 50 | spherical | 24 | [8 empty] | https://medandlife.org/wp-content/uploads/JMedLife-14-823.pdf | 10.25122/jml-2021-0270 | 214 | Journal of Medicine and Life | S.C. JURNALUL PENTRU MEDICINA SI VIATA S.R.L | 2021 | Evaluating the antibacterial effect of cobalt nanoparticles against multi-drug resistant pathogens | TRUE | TRUE | gold | FALSE
3203 | 2555 | 2556 | Co | 0 | Proteus sp. | 1 |  | chemical_synthesis using cobalt sulfate heptahydrate | ZOI |  | 150 | 12.26 | 40 | 60 | 50 | spherical | 24 | [8 empty] | https://medandlife.org/wp-content/uploads/JMedLife-14-823.pdf | 10.25122/jml-2021-0270 | 214 | Journal of Medicine and Life | S.C. JURNALUL PENTRU MEDICINA SI VIATA S.R.L | 2021 | Evaluating the antibacterial effect of cobalt nanoparticles against multi-drug resistant pathogens | TRUE | TRUE | gold | FALSE
3204 | 2556 | 3214 | Co | 0 | Staphylococcus aureus | 1 |  | chemical_synthesis using cobalt sulfate heptahydrate | ZOI |  | 150 | 13.2 | 40 | 60 | 50 | spherical | 24 | [8 empty] | https://medandlife.org/wp-content/uploads/JMedLife-14-823.pdf | 10.25122/jml-2021-0270 | 214 | Journal of Medicine and Life | S.C. JURNALUL PENTRU MEDICINA SI VIATA S.R.L | 2021 | Evaluating the antibacterial effect of cobalt nanoparticles against multi-drug resistant pathogens | TRUE | TRUE | gold | TRUE | Xenia | 30,03,25 | FALSE | TRUE | Requires correction | 1. Что-то не так с publsiher
3205 | 2557 | 2558 | Co | 0 | Escherichia coli | 1 |  | chemical_synthesis using cobalt sulfate heptahydrate | ZOI |  | 150 | 15.16 | 40 | 60 | 50 | spherical | 24 | [8 empty] | https://medandlife.org/wp-content/uploads/JMedLife-14-823.pdf | 10.25122/jml-2021-0270 | 214 | Journal of Medicine and Life | S.C. JURNALUL PENTRU MEDICINA SI VIATA S.R.L | 2021 | Evaluating the antibacterial effect of cobalt nanoparticles against multi-drug resistant pathogens | TRUE | TRUE | gold | FALSE
3206 | 2603 | 2604 | TiO2 | 0 | Aspergillus niger | 0 |  | green_synthesis using M. citrifolia | ZOI |  | 100 | 5 | 10 | 20 | 10 | quasi-spherical | 4 | [8 empty] | https://www.sciencedirect.com/science/article/pii/S1011134417302579 | 10.1016/j.jphotobiol.2017.05.003 | 215 | Journal of Photochemistry and Photobiology B: Biology | Elsevier BV | 2017 | Obtaining titanium dioxide nanoparticles with spherical shape and antimicrobial properties using M. citrifolia leaves extract by hydrothermal method | FALSE | FALSE | closed | FALSE
3207 | 2604 | 3217 | TiO2 | 0 | Aspergillus niger | 0 |  | green_synthesis using M. citrifolia | ZOI |  | 100 | 6 | 10 | 20 | 10 | quasi-spherical | 4 | [8 empty] | https://www.sciencedirect.com/science/article/pii/S1011134417302579 | 10.1016/j.jphotobiol.2017.05.003 | 215 | Journal of Photochemistry and Photobiology B: Biology | Elsevier BV | 2017 | Obtaining titanium dioxide nanoparticles with spherical shape and antimicrobial properties using M. citrifolia leaves extract by hydrothermal method | FALSE | FALSE | closed | TRUE | Xenia | 30,03,25 | TRUE | FALSE | Requires correction | 1. Минимальные и максимальные рамзеры, что указаны в статье дургие, а именно "nanoparticles. SEM images with EDX spectra clearly reveal the size of the nanoparticles, between 15 and 19 nm in excellent quasi-spherical shape,"
3208 | 2605 | 2606 | TiO2 | 0 | Aspergillus niger | 0 |  | green_synthesis using M. citrifolia | ZOI |  | 150 | 6 | 10 | 20 | 10 | quasi-spherical | 4 | [8 empty] | https://www.sciencedirect.com/science/article/pii/S1011134417302579 | 10.1016/j.jphotobiol.2017.05.003 | 215 | Journal of Photochemistry and Photobiology B: Biology | Elsevier BV | 2017 | Obtaining titanium dioxide nanoparticles with spherical shape and antimicrobial properties using M. citrifolia leaves extract by hydrothermal method | FALSE | FALSE | closed | FALSE
3209 | 2606 | 2607 | TiO2 | 0 | Bacillus subtilis | 0 |  | green_synthesis using M. citrifolia | ZOI |  | 50 | 9 | 10 | 20 | 10 | quasi-spherical | 4 | [8 empty] | https://www.sciencedirect.com/science/article/pii/S1011134417302579 | 10.1016/j.jphotobiol.2017.05.003 | 215 | Journal of Photochemistry and Photobiology B: Biology | Elsevier BV | 2017 | Obtaining titanium dioxide nanoparticles with spherical shape and antimicrobial properties using M. citrifolia leaves extract by hydrothermal method | FALSE | FALSE | closed | FALSE
3210 | 2607 | 2608 | TiO2 | 0 | Bacillus subtilis | 0 |  | green_synthesis using M. citrifolia | ZOI |  | 100 | 10 | 10 | 20 | 10 | quasi-spherical | 4 | [8 empty] | https://www.sciencedirect.com/science/article/pii/S1011134417302579 | 10.1016/j.jphotobiol.2017.05.003 | 215 | Journal of Photochemistry and Photobiology B: Biology | Elsevier BV | 2017 | Obtaining titanium dioxide nanoparticles with spherical shape and antimicrobial properties using M. citrifolia leaves extract by hydrothermal method | FALSE | FALSE | closed | FALSE
3211 | 2608 | 2609 | TiO2 | 0 | Bacillus subtilis | 0 |  | green_synthesis using M. citrifolia | ZOI |  | 150 | 12 | 10 | 20 | 10 | quasi-spherical | 4 | [8 empty] | https://www.sciencedirect.com/science/article/pii/S1011134417302579 | 10.1016/j.jphotobiol.2017.05.003 | 215 | Journal of Photochemistry and Photobiology B: Biology | Elsevier BV | 2017 | Obtaining titanium dioxide nanoparticles with spherical shape and antimicrobial properties using M. citrifolia leaves extract by hydrothermal method | FALSE | FALSE | closed | FALSE
3212 | 2609 | 3220 | TiO2 | 0 | Candida albicans | 0 |  | green_synthesis using M. citrifolia | ZOI |  | 50 | 9 | 10 | 20 | 10 | quasi-spherical | 4 | [8 empty] | https://www.sciencedirect.com/science/article/pii/S1011134417302579 | 10.1016/j.jphotobiol.2017.05.003 | 215 | Journal of Photochemistry and Photobiology B: Biology | Elsevier BV | 2017 | Obtaining titanium dioxide nanoparticles with spherical shape and antimicrobial properties using M. citrifolia leaves extract by hydrothermal method | FALSE | FALSE | closed | TRUE | Xenia | 30,03,25 | TRUE | FALSE | Requires correction | 1. Минимальные и максимальные рамзеры, что указаны в статье дургие, а именно "nanoparticles. SEM images with EDX spectra clearly reveal the size of the nanoparticles, between 15 and 19 nm in excellent quasi-spherical shape,"
3213 | 2610 | 2611 | TiO2 | 0 | Candida albicans | 0 |  | green_synthesis using M. citrifolia | ZOI |  | 100 | 11 | 10 | 20 | 10 | quasi-spherical | 4 | [8 empty] | https://www.sciencedirect.com/science/article/pii/S1011134417302579 | 10.1016/j.jphotobiol.2017.05.003 | 215 | Journal of Photochemistry and Photobiology B: Biology | Elsevier BV | 2017 | Obtaining titanium dioxide nanoparticles with spherical shape and antimicrobial properties using M. citrifolia leaves extract by hydrothermal method | FALSE | FALSE | closed | FALSE
3214 | 2611 | 3230 | TiO2 | 0 | Candida albicans | 0 |  | green_synthesis using M. citrifolia | ZOI |  | 150 | 13 | 10 | 20 | 10 | quasi-spherical | 4 | [8 empty] | https://www.sciencedirect.com/science/article/pii/S1011134417302579 | 10.1016/j.jphotobiol.2017.05.003 | 215 | Journal of Photochemistry and Photobiology B: Biology | Elsevier BV | 2017 | Obtaining titanium dioxide nanoparticles with spherical shape and antimicrobial properties using M. citrifolia leaves extract by hydrothermal method | FALSE | FALSE | closed | TRUE | Xenia | 30,03,25 | TRUE | FALSE | Requires correction | 1. Минимальные и максимальные рамзеры, что указаны в статье дургие, а именно "nanoparticles. SEM images with EDX spectra clearly reveal the size of the nanoparticles, between 15 and 19 nm in excellent quasi-spherical shape,"
3215 | 2612 | 2613 | TiO2 | 0 | Escherichia coli | 0 |  | green_synthesis using M. citrifolia | ZOI |  | 50 | 7 | 10 | 20 | 10 | quasi-spherical | 4 | [8 empty] | https://www.sciencedirect.com/science/article/pii/S1011134417302579 | 10.1016/j.jphotobiol.2017.05.003 | 215 | Journal of Photochemistry and Photobiology B: Biology | Elsevier BV | 2017 | Obtaining titanium dioxide nanoparticles with spherical shape and antimicrobial properties using M. citrifolia leaves extract by hydrothermal method | FALSE | FALSE | closed | FALSE
3216 | 2613 | 3231 | TiO2 | 0 | Escherichia coli | 0 |  | green_synthesis using M. citrifolia | ZOI |  | 100 | 9 | 10 | 20 | 10 | quasi-spherical | 4 | [8 empty] | https://www.sciencedirect.com/science/article/pii/S1011134417302579 | 10.1016/j.jphotobiol.2017.05.003 | 215 | Journal of Photochemistry and Photobiology B: Biology | Elsevier BV | 2017 | Obtaining titanium dioxide nanoparticles with spherical shape and antimicrobial properties using M. citrifolia leaves extract by hydrothermal method | FALSE | FALSE | closed | TRUE | Xenia | 30,03,25 | TRUE | FALSE | Requires correction | 1. Минимальные и максимальные рамзеры, что указаны в статье дургие, а именно "nanoparticles. SEM images with EDX spectra clearly reveal the size of the nanoparticles, between 15 and 19 nm in excellent quasi-spherical shape,"
3217 | 2614 | 2615 | TiO2 | 0 | Escherichia coli | 0 |  | green_synthesis using M. citrifolia | ZOI |  | 150 | 10 | 10 | 20 | 10 | quasi-spherical | 4 | [8 empty] | https://www.sciencedirect.com/science/article/pii/S1011134417302579 | 10.1016/j.jphotobiol.2017.05.003 | 215 | Journal of Photochemistry and Photobiology B: Biology | Elsevier BV | 2017 | Obtaining titanium dioxide nanoparticles with spherical shape and antimicrobial properties using M. citrifolia leaves extract by hydrothermal method | FALSE | FALSE | closed | FALSE
3218 | 2615 | 2616 | TiO2 | 0 | Pseudomonas aeruginosa | 0 |  | green_synthesis using M. citrifolia | ZOI |  | 50 | 8 | 10 | 20 | 10 | quasi-spherical | 4 | [8 empty] | https://www.sciencedirect.com/science/article/pii/S1011134417302579 | 10.1016/j.jphotobiol.2017.05.003 | 215 | Journal of Photochemistry and Photobiology B: Biology | Elsevier BV | 2017 | Obtaining titanium dioxide nanoparticles with spherical shape and antimicrobial properties using M. citrifolia leaves extract by hydrothermal method | FALSE | FALSE | closed | FALSE
3219 | 2616 | 2617 | TiO2 | 0 | Pseudomonas aeruginosa | 0 |  | green_synthesis using M. citrifolia | ZOI |  | 100 | 8 | 10 | 20 | 10 | quasi-spherical | 4 | [8 empty] | https://www.sciencedirect.com/science/article/pii/S1011134417302579 | 10.1016/j.jphotobiol.2017.05.003 | 215 | Journal of Photochemistry and Photobiology B: Biology | Elsevier BV | 2017 | Obtaining titanium dioxide nanoparticles with spherical shape and antimicrobial properties using M. citrifolia leaves extract by hydrothermal method | FALSE | FALSE | closed | FALSE
3220 | 2617 | 2618 | TiO2 | 0 | Pseudomonas aeruginosa | 0 |  | green_synthesis using M. citrifolia | ZOI |  | 150 | 9 | 10 | 20 | 10 | quasi-spherical | 4 | [8 empty] | https://www.sciencedirect.com/science/article/pii/S1011134417302579 | 10.1016/j.jphotobiol.2017.05.003 | 215 | Journal of Photochemistry and Photobiology B: Biology | Elsevier BV | 2017 | Obtaining titanium dioxide nanoparticles with spherical shape and antimicrobial properties using M. citrifolia leaves extract by hydrothermal method | FALSE | FALSE | closed | FALSE
3221 | 2618 | 2619 | TiO2 | 0 | Staphylococcus aureus | 0 |  | green_synthesis using M. citrifolia | ZOI |  | 50 | 10 | 10 | 20 | 10 | quasi-spherical | 4 | [8 empty] | https://www.sciencedirect.com/science/article/pii/S1011134417302579 | 10.1016/j.jphotobiol.2017.05.003 | 215 | Journal of Photochemistry and Photobiology B: Biology | Elsevier BV | 2017 | Obtaining titanium dioxide nanoparticles with spherical shape and antimicrobial properties using M. citrifolia leaves extract by hydrothermal method | FALSE | FALSE | closed | FALSE
3222 | 2619 | 2620 | TiO2 | 0 | Staphylococcus aureus | 0 |  | green_synthesis using M. citrifolia | ZOI |  | 100 | 12 | 10 | 20 | 10 | quasi-spherical | 4 | [8 empty] | https://www.sciencedirect.com/science/article/pii/S1011134417302579 | 10.1016/j.jphotobiol.2017.05.003 | 215 | Journal of Photochemistry and Photobiology B: Biology | Elsevier BV | 2017 | Obtaining titanium dioxide nanoparticles with spherical shape and antimicrobial properties using M. citrifolia leaves extract by hydrothermal method | FALSE | FALSE | closed | FALSE
3223 | 2620 | 2621 | TiO2 | 0 | Staphylococcus aureus | 0 |  | green_synthesis using M. citrifolia | ZOI |  | 150 | 13 | 10 | 20 | 10 | quasi-spherical | 4 | [8 empty] | https://www.sciencedirect.com/science/article/pii/S1011134417302579 | 10.1016/j.jphotobiol.2017.05.003 | 215 | Journal of Photochemistry and Photobiology B: Biology | Elsevier BV | 2017 | Obtaining titanium dioxide nanoparticles with spherical shape and antimicrobial properties using M. citrifolia leaves extract by hydrothermal method | FALSE | FALSE | closed | FALSE
3224 | 2621 | 2622 | TiO2 | 0 | Aspergillus flavus | 0 | ATCC 10124 | green_synthesis from Luffa acutangula | ZOI |  | 20 | 24 | 10 | 59 | 35 | hexagonal | 24 | [8 empty] | https://www.sciencedirect.com/science/article/pii/S1018364722000775#f0025 | 10.1016/j.jksus.2022.101896 | 216 | Journal of King Saud University - Science | Elsevier BV | 2022 | Green synthesis and antimicrobial efficacy of titanium dioxide nanoparticles using Luffa acutangula leaf extract | TRUE | TRUE | gold | FALSE
3225 | 2622 | 2623 | TiO2 | 0 | Aspergillus flavus | 0 | ATCC 10124 | green_synthesis from Luffa acutangula | ZOI |  | 30 | 30 | 10 | 59 | 35 | hexagonal | 24 | [8 empty] | https://www.sciencedirect.com/science/article/pii/S1018364722000775#f0025 | 10.1016/j.jksus.2022.101896 | 216 | Journal of King Saud University - Science | Elsevier BV | 2022 | Green synthesis and antimicrobial efficacy of titanium dioxide nanoparticles using Luffa acutangula leaf extract | TRUE | TRUE | gold | FALSE
3226 | 2623 | 3232 | TiO2 | 0 | Aspergillus flavus | 0 | ATCC 10124 | green_synthesis from Luffa acutangula | ZOI |  | 40 | 36 | 10 | 59 | 35 | hexagonal | 24 | [8 empty] | https://www.sciencedirect.com/science/article/pii/S1018364722000775#f0025 | 10.1016/j.jksus.2022.101896 | 216 | Journal of King Saud University - Science | Elsevier BV | 2022 | Green synthesis and antimicrobial efficacy of titanium dioxide nanoparticles using Luffa acutangula leaf extract | TRUE | TRUE | gold | TRUE | Xenia | 28,03,25 | FALSE | FALSE | Verified
3227 | 2624 | 2625 | TiO2 | 0 | Aspergillus niger | 0 | ATCC 1015 | green_synthesis from Luffa acutangula | ZOI |  | 20 | 21 | 10 | 59 | 35 | hexagonal | 24 | [8 empty] | https://www.sciencedirect.com/science/article/pii/S1018364722000775#f0025 | 10.1016/j.jksus.2022.101896 | 216 | Journal of King Saud University - Science | Elsevier BV | 2022 | Green synthesis and antimicrobial efficacy of titanium dioxide nanoparticles using Luffa acutangula leaf extract | TRUE | TRUE | gold | FALSE
3228 | 2625 | 2626 | TiO2 | 0 | Aspergillus niger | 0 | ATCC 1015 | green_synthesis from Luffa acutangula | ZOI |  | 30 | 22 | 10 | 59 | 35 | hexagonal | 24 | [8 empty] | https://www.sciencedirect.com/science/article/pii/S1018364722000775#f0025 | 10.1016/j.jksus.2022.101896 | 216 | Journal of King Saud University - Science | Elsevier BV | 2022 | Green synthesis and antimicrobial efficacy of titanium dioxide nanoparticles using Luffa acutangula leaf extract | TRUE | TRUE | gold | FALSE
3229 | 2626 | 2627 | TiO2 | 0 | Aspergillus niger | 0 | ATCC 1015 | green_synthesis from Luffa acutangula | ZOI |  | 40 | 27 | 10 | 59 | 35 | hexagonal | 24 | [8 empty] | https://www.sciencedirect.com/science/article/pii/S1018364722000775#f0025 | 10.1016/j.jksus.2022.101896 | 216 | Journal of King Saud University - Science | Elsevier BV | 2022 | Green synthesis and antimicrobial efficacy of titanium dioxide nanoparticles using Luffa acutangula leaf extract | TRUE | TRUE | gold | FALSE
3230 | 2627 | 2628 | TiO2 | 0 | Bacillus subtilis | 0 | ATCC 6051 | green_synthesis from Luffa acutangula | ZOI |  | 20 | 15 | 10 | 59 | 35 | hexagonal | 24 | [8 empty] | https://www.sciencedirect.com/science/article/pii/S1018364722000775#f0025 | 10.1016/j.jksus.2022.101896 | 216 | Journal of King Saud University - Science | Elsevier BV | 2022 | Green synthesis and antimicrobial efficacy of titanium dioxide nanoparticles using Luffa acutangula leaf extract | TRUE | TRUE | gold | FALSE
3231 | 2628 | 2629 | TiO2 | 0 | Bacillus subtilis | 0 | ATCC 6051 | green_synthesis from Luffa acutangula | ZOI |  | 30 | 16 | 10 | 59 | 35 | hexagonal | 24 | [8 empty] | https://www.sciencedirect.com/science/article/pii/S1018364722000775#f0025 | 10.1016/j.jksus.2022.101896 | 216 | Journal of King Saud University - Science | Elsevier BV | 2022 | Green synthesis and antimicrobial efficacy of titanium dioxide nanoparticles using Luffa acutangula leaf extract | TRUE | TRUE | gold | FALSE
3232 | 2629 | 2630 | TiO2 | 0 | Bacillus subtilis | 0 | ATCC 6051 | green_synthesis from Luffa acutangula | ZOI |  | 40 | 18 | 10 | 59 | 35 | hexagonal | 24 | [8 empty] | https://www.sciencedirect.com/science/article/pii/S1018364722000775#f0025 | 10.1016/j.jksus.2022.101896 | 216 | Journal of King Saud University - Science | Elsevier BV | 2022 | Green synthesis and antimicrobial efficacy of titanium dioxide nanoparticles using Luffa acutangula leaf extract | TRUE | TRUE | gold | FALSE
3233 | 2630 | 2631 | TiO2 | 0 | Escherichia coli | 0 | MTCC 1677 | green_synthesis from Luffa acutangula | ZOI |  | 20 | 35 | 10 | 59 | 35 | hexagonal | 24 | [8 empty] | https://www.sciencedirect.com/science/article/pii/S1018364722000775#f0025 | 10.1016/j.jksus.2022.101896 | 216 | Journal of King Saud University - Science | Elsevier BV | 2022 | Green synthesis and antimicrobial efficacy of titanium dioxide nanoparticles using Luffa acutangula leaf extract | TRUE | TRUE | gold | FALSE
3234 | 2631 | 3234 | TiO2 | 0 | Escherichia coli | 0 | MTCC 1677 | green_synthesis from Luffa acutangula | ZOI |  | 30 | 42 | 10 | 59 | 35 | hexagonal | 24 | [8 empty] | https://www.sciencedirect.com/science/article/pii/S1018364722000775#f0025 | 10.1016/j.jksus.2022.101896 | 216 | Journal of King Saud University - Science | Elsevier BV | 2022 | Green synthesis and antimicrobial efficacy of titanium dioxide nanoparticles using Luffa acutangula leaf extract | TRUE | TRUE | gold | TRUE | Xenia | 28,03,25 | FALSE | FALSE | Verified
3235 | 2632 | 2633 | TiO2 | 0 | Escherichia coli | 0 | MTCC 1677 | green_synthesis from Luffa acutangula | ZOI |  | 40 | 45 | 10 | 59 | 35 | hexagonal | 24 | [8 empty] | https://www.sciencedirect.com/science/article/pii/S1018364722000775#f0025 | 10.1016/j.jksus.2022.101896 | 216 | Journal of King Saud University - Science | Elsevier BV | 2022 | Green synthesis and antimicrobial efficacy of titanium dioxide nanoparticles using Luffa acutangula leaf extract | TRUE | TRUE | gold | FALSE
3236 | 2633 | 2634 | TiO2 | 0 | Enterococcus faecalis | 0 | ATCC 2912 | green_synthesis from Luffa acutangula | ZOI |  | 20 | 13 | 10 | 59 | 35 | hexagonal | 24 | [8 empty] | https://www.sciencedirect.com/science/article/pii/S1018364722000775#f0025 | 10.1016/j.jksus.2022.101896 | 216 | Journal of King Saud University - Science | Elsevier BV | 2022 | Green synthesis and antimicrobial efficacy of titanium dioxide nanoparticles using Luffa acutangula leaf extract | TRUE | TRUE | gold | FALSE
3237 | 2634 | 3235 | TiO2 | 0 | Enterococcus faecalis | 0 | ATCC 2912 | green_synthesis from Luffa acutangula | ZOI |  | 30 | 18 | 10 | 59 | 35 | hexagonal | 24 | [8 empty] | https://www.sciencedirect.com/science/article/pii/S1018364722000775#f0025 | 10.1016/j.jksus.2022.101896 | 216 | Journal of King Saud University - Science | Elsevier BV | 2022 | Green synthesis and antimicrobial efficacy of titanium dioxide nanoparticles using Luffa acutangula leaf extract | TRUE | TRUE | gold | TRUE | Xenia | 28,03,25 | FALSE | FALSE | Verified
3238 | 2635 | 2636 | TiO2 | 0 | Enterococcus faecalis | 0 | ATCC 2912 | green_synthesis from Luffa acutangula | ZOI |  | 40 | 21 | 10 | 59 | 35 | hexagonal | 24 | [8 empty] | https://www.sciencedirect.com/science/article/pii/S1018364722000775#f0025 | 10.1016/j.jksus.2022.101896 | 216 | Journal of King Saud University - Science | Elsevier BV | 2022 | Green synthesis and antimicrobial efficacy of titanium dioxide nanoparticles using Luffa acutangula leaf extract | TRUE | TRUE | gold | FALSE
3239 | 2636 | 2637 | TiO2 | 0 | Klebsiella pneumoniae | 0 | NCTC 9633 | green_synthesis from Luffa acutangula | ZOI |  | 20 | 19 | 10 | 59 | 35 | hexagonal | 24 | [8 empty] | https://www.sciencedirect.com/science/article/pii/S1018364722000775#f0025 | 10.1016/j.jksus.2022.101896 | 216 | Journal of King Saud University - Science | Elsevier BV | 2022 | Green synthesis and antimicrobial efficacy of titanium dioxide nanoparticles using Luffa acutangula leaf extract | TRUE | TRUE | gold | FALSE
3240 | 2637 | 2638 | TiO2 | 0 | Klebsiella pneumoniae | 0 | NCTC 9633 | green_synthesis from Luffa acutangula | ZOI |  | 30 | 21 | 10 | 59 | 35 | hexagonal | 24 | [8 empty] | https://www.sciencedirect.com/science/article/pii/S1018364722000775#f0025 | 10.1016/j.jksus.2022.101896 | 216 | Journal of King Saud University - Science | Elsevier BV | 2022 | Green synthesis and antimicrobial efficacy of titanium dioxide nanoparticles using Luffa acutangula leaf extract | TRUE | TRUE | gold | FALSE
3241 | 2638 | 2639 | TiO2 | 0 | Klebsiella pneumoniae | 0 | NCTC 9633 | green_synthesis from Luffa acutangula | ZOI |  | 40 | 27 | 10 | 59 | 35 | hexagonal | 24 | [8 empty] | https://www.sciencedirect.com/science/article/pii/S1018364722000775#f0025 | 10.1016/j.jksus.2022.101896 | 216 | Journal of King Saud University - Science | Elsevier BV | 2022 | Green synthesis and antimicrobial efficacy of titanium dioxide nanoparticles using Luffa acutangula leaf extract | TRUE | TRUE | gold | FALSE
3242 | 2639 | 2640 | TiO2 | 0 | Pseudomonas aeruginosa | 0 | MTCC 4030 | green_synthesis from Luffa acutangula | ZOI |  | 20 | 33 | 10 | 59 | 35 | hexagonal | 24 | [8 empty] | https://www.sciencedirect.com/science/article/pii/S1018364722000775#f0025 | 10.1016/j.jksus.2022.101896 | 216 | Journal of King Saud University - Science | Elsevier BV | 2022 | Green synthesis and antimicrobial efficacy of titanium dioxide nanoparticles using Luffa acutangula leaf extract | TRUE | TRUE | gold | FALSE
3243 | 2640 | 2641 | TiO2 | 0 | Pseudomonas aeruginosa | 0 | MTCC 4030 | green_synthesis from Luffa acutangula | ZOI |  | 30 | 36 | 10 | 59 | 35 | hexagonal | 24 | [8 empty] | https://www.sciencedirect.com/science/article/pii/S1018364722000775#f0025 | 10.1016/j.jksus.2022.101896 | 216 | Journal of King Saud University - Science | Elsevier BV | 2022 | Green synthesis and antimicrobial efficacy of titanium dioxide nanoparticles using Luffa acutangula leaf extract | TRUE | TRUE | gold | FALSE
3244 | 2641 | 2642 | TiO2 | 0 | Pseudomonas aeruginosa | 0 | MTCC 4030 | green_synthesis from Luffa acutangula | ZOI |  | 40 | 42 | 10 | 59 | 35 | hexagonal | 24 | [8 empty] | https://www.sciencedirect.com/science/article/pii/S1018364722000775#f0025 | 10.1016/j.jksus.2022.101896 | 216 | Journal of King Saud University - Science | Elsevier BV | 2022 | Green synthesis and antimicrobial efficacy of titanium dioxide nanoparticles using Luffa acutangula leaf extract | TRUE | TRUE | gold | FALSE
3245 | 2642 | 2643 | TiO2 | 0 | Rhizopus oryzae | 0 | ATCC 24563 | green_synthesis from Luffa acutangula | ZOI |  | 20 | 18 | 10 | 59 | 35 | hexagonal | 24 | [8 empty] | https://www.sciencedirect.com/science/article/pii/S1018364722000775#f0025 | 10.1016/j.jksus.2022.101896 | 216 | Journal of King Saud University - Science | Elsevier BV | 2022 | Green synthesis and antimicrobial efficacy of titanium dioxide nanoparticles using Luffa acutangula leaf extract | TRUE | TRUE | gold | FALSE
3246 | 2643 | 2644 | TiO2 | 0 | Rhizopus oryzae | 0 | ATCC 24563 | green_synthesis from Luffa acutangula | ZOI |  | 30 | 27 | 10 | 59 | 35 | hexagonal | 24 | [8 empty] | https://www.sciencedirect.com/science/article/pii/S1018364722000775#f0025 | 10.1016/j.jksus.2022.101896 | 216 | Journal of King Saud University - Science | Elsevier BV | 2022 | Green synthesis and antimicrobial efficacy of titanium dioxide nanoparticles using Luffa acutangula leaf extract | TRUE | TRUE | gold | FALSE
3247 | 2644 | 2645 | TiO2 | 0 | Rhizopus oryzae | 0 | ATCC 24563 | green_synthesis from Luffa acutangula | ZOI |  | 40 | 34 | 10 | 59 | 35 | hexagonal | 24 | [8 empty] | https://www.sciencedirect.com/science/article/pii/S1018364722000775#f0025 | 10.1016/j.jksus.2022.101896 | 216 | Journal of King Saud University - Science | Elsevier BV | 2022 | Green synthesis and antimicrobial efficacy of titanium dioxide nanoparticles using Luffa acutangula leaf extract | TRUE | TRUE | gold | FALSE
3248 | 2645 | 3237 | TiO2 | 0 | Staphylococcus aureus | 0 | MTCC 3160 | green_synthesis from Luffa acutangula | ZOI |  | 20 | 21 | 10 | 59 | 35 | hexagonal | 24 | [8 empty] | https://www.sciencedirect.com/science/article/pii/S1018364722000775#f0025 | 10.1016/j.jksus.2022.101896 | 216 | Journal of King Saud University - Science | Elsevier BV | 2022 | Green synthesis and antimicrobial efficacy of titanium dioxide nanoparticles using Luffa acutangula leaf extract | TRUE | TRUE | gold | TRUE | Xenia | 28,03,25 | FALSE | FALSE | Verified
3249 | 2646 | 2647 | TiO2 | 0 | Staphylococcus aureus | 0 | MTCC 3160 | green_synthesis from Luffa acutangula | ZOI |  | 30 | 33 | 10 | 59 | 35 | hexagonal | 24 | [8 empty] | https://www.sciencedirect.com/science/article/pii/S1018364722000775#f0025 | 10.1016/j.jksus.2022.101896 | 216 | Journal of King Saud University - Science | Elsevier BV | 2022 | Green synthesis and antimicrobial efficacy of titanium dioxide nanoparticles using Luffa acutangula leaf extract | TRUE | TRUE | gold | FALSE
3250 | 2647 | 3238 | TiO2 | 0 | Staphylococcus aureus | 0 | MTCC 3160 | green_synthesis from Luffa acutangula | ZOI |  | 40 | 42 | 10 | 59 | 35 | hexagonal | 24 | [8 empty] | https://www.sciencedirect.com/science/article/pii/S1018364722000775#f0025 | 10.1016/j.jksus.2022.101896 | 216 | Journal of King Saud University - Science | Elsevier BV | 2022 | Green synthesis and antimicrobial efficacy of titanium dioxide nanoparticles using Luffa acutangula leaf extract | TRUE | TRUE | gold | TRUE | Xenia | 28,03,25 | FALSE | FALSE | Verified
3251 | 2648 | 2649 | TiO2 | 0 | Agroathelia rolfsii | 0 | ATCC 62666 | green_synthesis from Luffa acutangula | ZOI |  | 20 | 24 | 10 | 59 | 35 | hexagonal | 24 | [8 empty] | https://www.sciencedirect.com/science/article/pii/S1018364722000775#f0025 | 10.1016/j.jksus.2022.101896 | 216 | Journal of King Saud University - Science | Elsevier BV | 2022 | Green synthesis and antimicrobial efficacy of titanium dioxide nanoparticles using Luffa acutangula leaf extract | TRUE | TRUE | gold | FALSE
3252 | 2649 | 3246 | TiO2 | 0 | Agroathelia rolfsii | 0 | ATCC 62666 | green_synthesis from Luffa acutangula | ZOI |  | 30 | 34 | 10 | 59 | 35 | hexagonal | 24 | [8 empty] | https://www.sciencedirect.com/science/article/pii/S1018364722000775#f0025 | 10.1016/j.jksus.2022.101896 | 216 | Journal of King Saud University - Science | Elsevier BV | 2022 | Green synthesis and antimicrobial efficacy of titanium dioxide nanoparticles using Luffa acutangula leaf extract | TRUE | TRUE | gold | TRUE | Xenia | 28,03,25 | FALSE | FALSE | Verified
3253 | 2650 | 2651 | TiO2 | 0 | Agroathelia rolfsii | 0 | ATCC 62666 | green_synthesis from Luffa acutangula | ZOI |  | 40 | 42 | 10 | 59 | 35 | hexagonal | 24 | [8 empty] | https://www.sciencedirect.com/science/article/pii/S1018364722000775#f0025 | 10.1016/j.jksus.2022.101896 | 216 | Journal of King Saud University - Science | Elsevier BV | 2022 | Green synthesis and antimicrobial efficacy of titanium dioxide nanoparticles using Luffa acutangula leaf extract | TRUE | TRUE | gold | FALSE
3254 | 3036 | 3037 | Ag | 0 | Staphylococcus aureus | 1 | ATCC 29213 | green synthesis using fig | ZOI |  | 30 | 24.67 | 4 | 36 | 20 | spherical | 18 | -15 | water | 100 | 15 | AgNO3 | 5 | 33.79 |  | https://www.sciencedirect.com/science/article/pii/S1018364723004214?via%3Dihub | 10.1016/j.jksus.2023.102959 | 217 | Journal of King Saud University - Science | Elsevier BV | 2023 | Microwave-assisted green synthesis of silver nanoparticles by extracts of fig fruits and myrrh oleogum resin and their role in antibacterial activity | TRUE | TRUE | gold | FALSE
3255 | 3037 | 3038 | Ag | 0 | Pseudomonas aeruginosa | 0 | ATCC 27853 | green synthesis using fig | ZOI |  | 30 | 0 | 4 | 36 | 20 | spherical | 18 | -15 | water | 100 | 15 | AgNO3 | 5 | 33.79 |  | https://www.sciencedirect.com/science/article/pii/S1018364723004214?via%3Dihub | 10.1016/j.jksus.2023.102959 | 217 | Journal of King Saud University - Science | Elsevier BV | 2023 | Microwave-assisted green synthesis of silver nanoparticles by extracts of fig fruits and myrrh oleogum resin and their role in antibacterial activity | TRUE | TRUE | gold | FALSE
3256 | 3038 | 3252 | Ag | 0 | Streptococcus pyogenes | 0 | ATCC 12384 | green synthesis using fig | ZOI |  | 30 | 0 | 4 | 36 | 20 | spherical | 18 | -15 | water | 100 | 15 | AgNO3 | 5 | 33.79 |  | https://www.sciencedirect.com/science/article/pii/S1018364723004214?via%3Dihub | 10.1016/j.jksus.2023.102959 | 217 | Journal of King Saud University - Science | Elsevier BV | 2023 | Microwave-assisted green synthesis of silver nanoparticles by extracts of fig fruits and myrrh oleogum resin and their role in antibacterial activity | TRUE | TRUE | gold | TRUE | Xenia | 30,03,25 | FALSE | FALSE | Requires correction | 1. Не нашла Zoi и концентрацию в статье
3257 | 3039 | 3040 | Ag | 0 | Escherichia coli | 0 | ATCC 25922 | green synthesis using fig | ZOI |  | 30 | 14.67 | 4 | 36 | 20 | spherical | 18 | -15 | water | 100 | 15 | AgNO3 | 5 | 33.79 |  | https://www.sciencedirect.com/science/article/pii/S1018364723004214?via%3Dihub | 10.1016/j.jksus.2023.102959 | 217 | Journal of King Saud University - Science | Elsevier BV | 2023 | Microwave-assisted green synthesis of silver nanoparticles by extracts of fig fruits and myrrh oleogum resin and their role in antibacterial activity | TRUE | TRUE | gold | FALSE
3258 | 3040 | 3041 | Ag | 0 | Staphylococcus aureus | 1 | ATCC 29213 | green synthesis using myrrh | ZOI |  | 30 | 23 | 6 | 30 | 18 | spherical | 18 | -16.1 | water | 100 | 15 | AgNO3 | 5 | 31.63 |  | https://www.sciencedirect.com/science/article/pii/S1018364723004214?via%3Dihub | 10.1016/j.jksus.2023.102959 | 217 | Journal of King Saud University - Science | Elsevier BV | 2023 | Microwave-assisted green synthesis of silver nanoparticles by extracts of fig fruits and myrrh oleogum resin and their role in antibacterial activity | TRUE | TRUE | gold | FALSE
3259 | 3041 | 3042 | Ag | 0 | Pseudomonas aeruginosa | 0 | ATCC 27853 | green synthesis using myrrh | ZOI |  | 30 | 8 | 6 | 30 | 18 | spherical | 18 | -16.1 | water | 100 | 15 | AgNO3 | 5 | 31.63 |  | https://www.sciencedirect.com/science/article/pii/S1018364723004214?via%3Dihub | 10.1016/j.jksus.2023.102959 | 217 | Journal of King Saud University - Science | Elsevier BV | 2023 | Microwave-assisted green synthesis of silver nanoparticles by extracts of fig fruits and myrrh oleogum resin and their role in antibacterial activity | TRUE | TRUE | gold | FALSE
3260 | 3042 | 3255 | Ag | 0 | Streptococcus pyogenes | 0 | ATCC 12384 | green synthesis using myrrh | ZOI |  | 30 | 0 | 6 | 30 | 18 | spherical | 18 | -16.1 | water | 100 | 15 | AgNO3 | 5 | 31.63 |  | https://www.sciencedirect.com/science/article/pii/S1018364723004214?via%3Dihub | 10.1016/j.jksus.2023.102959 | 217 | Journal of King Saud University - Science | Elsevier BV | 2023 | Microwave-assisted green synthesis of silver nanoparticles by extracts of fig fruits and myrrh oleogum resin and their role in antibacterial activity | TRUE | TRUE | gold | TRUE | Xenia | 30,03,25 | FALSE | FALSE | Requires correction | 1. Не нашла Zoi и концентрацию в статье
3261 | 3043 | 3044 | Ag | 0 | Escherichia coli | 0 | ATCC 25922 | green synthesis using myrrh | ZOI |  | 30 | 14.67 | 6 | 30 | 18 | spherical | 18 | -16.1 | water | 100 | 15 | AgNO3 | 5 | 31.63 |  | https://www.sciencedirect.com/science/article/pii/S1018364723004214?via%3Dihub | 10.1016/j.jksus.2023.102959 | 217 | Journal of King Saud University - Science | Elsevier BV | 2023 | Microwave-assisted green synthesis of silver nanoparticles by extracts of fig fruits and myrrh oleogum resin and their role in antibacterial activity | TRUE | TRUE | gold | FALSE
3262 | 3116 | 3117 | Ag | 0 | Escherichia coli | 0 |  | Green synthesis using Ricinus communis | ZOI |  |  | 3 | 50 | 50 | 50 | spherical | 24 |  | water (double distilled) | 25 | 720 | AgNO3 | 1 |  |  | https://www.sciencedirect.com/science/article/pii/S240584402302950X?via%3Dihub#bib46 | 10.1016/j.heliyon.2023.e15743 | 218 | Heliyon | Elsevier BV | 2023 | Biogenic synthesis of RICINUS COMMUNIS mediated iron and silver nanoparticles and its antibacterial and antifungal activity | TRUE | TRUE | gold | FALSE
3263 | 3117 | 3118 | Ag | 0 | Salmonella typhi | 0 |  | Green synthesis using Ricinus communis | ZOI |  |  | 7 | 50 | 50 | 50 | spherical | 24 |  | water (double distilled) | 25 | 720 | AgNO3 | 1 |  |  | https://www.sciencedirect.com/science/article/pii/S240584402302950X?via%3Dihub#bib47 | 10.1016/j.heliyon.2023.e15743 | 218 | Heliyon | Elsevier BV | 2023 | Biogenic synthesis of RICINUS COMMUNIS mediated iron and silver nanoparticles and its antibacterial and antifungal activity | TRUE | TRUE | gold | FALSE
3264 | 3118 | 3260 | Ag | 0 | Staphylococcus aureus | 0 |  | Green synthesis using Ricinus communis | ZOI |  |  | 6 | 50 | 50 | 50 | spherical | 24 |  | water (double distilled) | 25 | 720 | AgNO3 | 1 |  |  | https://www.sciencedirect.com/science/article/pii/S240584402302950X?via%3Dihub#bib48 | 10.1016/j.heliyon.2023.e15743 | 218 | Heliyon | Elsevier BV | 2023 | Biogenic synthesis of RICINUS COMMUNIS mediated iron and silver nanoparticles and its antibacterial and antifungal activity | TRUE | TRUE | gold | TRUE | Xenia | 30,03,25 | FALSE | FALSE | Verified
3265 | 3119 | 3120 | Ag | 0 | Escherichia coli | 0 | ATCC 35218 | Green biosynthesis using Commiphora myrrh | ZOI |  | 100 | 30 | 0.5 | 25 | 22.57 | spherical | 24 |  | triple-deionized water | 65 | 300 | AgNO3 | 10 |  |  | https://www.sciencedirect.com/science/article/pii/S1018364720303001?via%3Dihub | 10.1016/j.jksus.2020.09.024 | 219 | Journal of King Saud University - Science | Elsevier BV | 2020 | Green biosynthesis of silver nanoparticle using Commiphora myrrh extract and evaluation of their antimicrobial activity and colon cancer cells viability | TRUE | TRUE | gold | FALSE
3266 | 3120 | 3121 | Ag | 0 | Staphylococcus aureus | 0 | ATCC 43300 | Green biosynthesis using Commiphora myrrh | ZOI |  | 100 | 45 | 0.5 | 25 | 22.57 | spherical | 24 |  | triple-deionized water | 65 | 300 | AgNO3 | 10 |  |  | https://www.sciencedirect.com/science/article/pii/S1018364720303001?via%3Dihub | 10.1016/j.jksus.2020.09.024 | 219 | Journal of King Saud University - Science | Elsevier BV | 2020 | Green biosynthesis of silver nanoparticle using Commiphora myrrh extract and evaluation of their antimicrobial activity and colon cancer cells viability | TRUE | TRUE | gold | FALSE
3267 | 3121 | 3263 | Ag | 0 | Enterococcus faecalis | 0 | ATCC 29212 | Green biosynthesis using Commiphora myrrh | ZOI |  | 100 | 59 | 0.5 | 25 | 22.57 | spherical | 24 |  | triple-deionized water | 65 | 300 | AgNO3 | 10 |  |  | https://www.sciencedirect.com/science/article/pii/S1018364720303001?via%3Dihub | 10.1016/j.jksus.2020.09.024 | 219 | Journal of King Saud University - Science | Elsevier BV | 2020 | Green biosynthesis of silver nanoparticle using Commiphora myrrh extract and evaluation of their antimicrobial activity and colon cancer cells viability | TRUE | TRUE | gold | TRUE | Xenia | 29,03,25 | FALSE | FALSE | Verified
3268 | 3122 | 3123 | Ag | 0 | Bacillus cereus | 0 | ATCC 11778 | Green biosynthesis using Commiphora myrrh | ZOI |  | 100 | 51 | 0.5 | 25 | 22.57 | spherical | 24 |  | triple-deionized water | 65 | 300 | AgNO3 | 10 |  |  | https://www.sciencedirect.com/science/article/pii/S1018364720303001?via%3Dihub | 10.1016/j.jksus.2020.09.024 | 219 | Journal of King Saud University - Science | Elsevier BV | 2020 | Green biosynthesis of silver nanoparticle using Commiphora myrrh extract and evaluation of their antimicrobial activity and colon cancer cells viability | TRUE | TRUE | gold | FALSE
3269 | 3181 | 3182 | Ag | 0 | Pseudomonas aeruginosa | 0 | ATCC 27853 | Green synthesis using Pisum sativum L. | ZOI |  | 10 | 15 | 30 | 30 | 30 | spherical | 24 |  | water (double distilled) | 100 | 10 | AgNO3 | 1 |  |  | https://www.sciencedirect.com/science/article/pii/S1018364722000787?via%3Dihub | 10.1016/j.jksus.2022.101897 | 220 | Journal of King Saud University - Science | Elsevier BV | 2022 | Green synthesis of silver nanoparticles by Pisum sativum L. (pea) pod against multidrug resistant foodborne pathogens | TRUE | TRUE | gold | FALSE
3270 | 3182 | 3183 | Ag | 0 | Escherichia coli | 0 | ATCC 25922 | Green synthesis using Pisum sativum L. | ZOI |  | 10 | 17 | 30 | 30 | 30 | spherical | 24 |  | water (double distilled) | 100 | 10 | AgNO3 | 1 |  |  | https://www.sciencedirect.com/science/article/pii/S1018364722000787?via%3Dihub | 10.1016/j.jksus.2022.101897 | 220 | Journal of King Saud University - Science | Elsevier BV | 2022 | Green synthesis of silver nanoparticles by Pisum sativum L. (pea) pod against multidrug resistant foodborne pathogens | TRUE | TRUE | gold | FALSE
3271 | 3183 | 3275 | Ag | 0 | Enterococcus faecalis | 0 | ATCC 700802 | Green synthesis using Pisum sativum L. | ZOI |  | 10 | 15 | 30 | 30 | 30 | spherical | 24 |  | water (double distilled) | 100 | 10 | AgNO3 | 1 |  |  | https://www.sciencedirect.com/science/article/pii/S1018364722000787?via%3Dihub | 10.1016/j.jksus.2022.101897 | 220 | Journal of King Saud University - Science | Elsevier BV | 2022 | Green synthesis of silver nanoparticles by Pisum sativum L. (pea) pod against multidrug resistant foodborne pathogens | TRUE | TRUE | gold | TRUE | Xenia | 28,03,25 | FALSE | FALSE | Requires correction | А где часть кода ATCC? В статье "...Enterococcus faecalis ATCC 700802, ...."
3272 | 3184 | 3185 | Ag | 0 | Streptococcus gordonii | 0 | ATCC 49818 | Green synthesis using Pisum sativum L. | ZOI |  | 10 | 18 | 30 | 30 | 30 | spherical | 24 |  | water (double distilled) | 100 | 10 | AgNO3 | 1 |  |  | https://www.sciencedirect.com/science/article/pii/S1018364722000787?via%3Dihub | 10.1016/j.jksus.2022.101897 | 220 | Journal of King Saud University - Science | Elsevier BV | 2022 | Green synthesis of silver nanoparticles by Pisum sativum L. (pea) pod against multidrug resistant foodborne pathogens | TRUE | TRUE | gold | FALSE
3273 | 3185 | 3186 | Ag | 0 | Staphylococcus aureus | 1 | ATCC 4330 | Green synthesis using Pisum sativum L. | ZOI |  | 10 | 17 | 30 | 30 | 30 | spherical | 24 |  | water (double distilled) | 100 | 10 | AgNO3 | 1 |  |  | https://www.sciencedirect.com/science/article/pii/S1018364722000787?via%3Dihub | 10.1016/j.jksus.2022.101897 | 220 | Journal of King Saud University - Science | Elsevier BV | 2022 | Green synthesis of silver nanoparticles by Pisum sativum L. (pea) pod against multidrug resistant foodborne pathogens | TRUE | TRUE | gold | FALSE
3274 | 3186 | 3280 | Ag | 0 | Staphylococcus aureus | 0 | ATCC 25923 | Green synthesis using Pisum sativum L. | ZOI |  | 10 | 22 | 30 | 30 | 30 | spherical | 24 |  | water (double distilled) | 100 | 10 | AgNO3 | 1 |  |  | https://www.sciencedirect.com/science/article/pii/S1018364722000787?via%3Dihub | 10.1016/j.jksus.2022.101897 | 220 | Journal of King Saud University - Science | Elsevier BV | 2022 | Green synthesis of silver nanoparticles by Pisum sativum L. (pea) pod against multidrug resistant foodborne pathogens | TRUE | TRUE | gold | TRUE | Xenia | 28,03,25 | FALSE | FALSE | Verified
3275 | 3123 | 3124 | Ag | 0 | Staphylococcus aureus | 0 |  | Green synthesis using Melissa officinalis | ZOI |  | 1 | 6 | 12 | 12 | 12 | spherical | 24 |  | water (distilled) | 100 | 10 | AgNO3 | 5 |  |  | https://www.sciencedirect.com/science/article/pii/S2211379717309932?via%3Dihub | 10.1016/j.rinp.2017.07.044 | 1840 | Journal of King Saud University - Science | Elsevier BV | 2024 | Biosynthesis, characterization and monitoring in vitro antibacterial efficiencies of AgNPs with filamentous cyanobacteria Spirulina sp. And S. Subsalsa against pathogenic bacteria | TRUE | TRUE | gold | FALSE
3276 | 3124 | 3125 | Ag | 0 | Escherichia coli | 0 |  | Green synthesis using Melissa officinalis | ZOI |  | 1 | 5 | 12 | 12 | 12 | spherical | 24 |  | water (distilled) | 100 | 10 | AgNO3 | 5 |  |  | https://www.sciencedirect.com/science/article/pii/S2211379717309932?via%3Dihub | 10.1016/j.rinp.2017.07.044 | 1840 | Results in Physics | Elsevier BV | 2017 | Green synthesis of silver nanoparticles using a Melissa officinalis leaf extract with antibacterial properties | TRUE | TRUE | gold | FALSE
3277 | 3125 | 3126 | Ag | 0 | Staphylococcus aureus | 0 |  | Green synthesis using Melissa officinalis | ZOI |  | 3 | 6.5 | 12 | 12 | 12 | spherical | 24 |  | water (distilled) | 100 | 10 | AgNO3 | 5 |  |  | https://www.sciencedirect.com/science/article/pii/S2211379717309932?via%3Dihub | 10.1016/j.rinp.2017.07.044 | 1840 | Results in Physics | Elsevier BV | 2017 | Green synthesis of silver nanoparticles using a Melissa officinalis leaf extract with antibacterial properties | TRUE | TRUE | gold | FALSE
3278 | 3126 | 3127 | Ag | 0 | Escherichia coli | 0 |  | Green synthesis using Melissa officinalis | ZOI |  | 3 | 6 | 12 | 12 | 12 | spherical | 24 |  | water (distilled) | 100 | 10 | AgNO3 | 5 |  |  | https://www.sciencedirect.com/science/article/pii/S2211379717309932?via%3Dihub | 10.1016/j.rinp.2017.07.044 | 1840 | Results in Physics | Elsevier BV | 2017 | Green synthesis of silver nanoparticles using a Melissa officinalis leaf extract with antibacterial properties | TRUE | TRUE | gold | FALSE
3279 | 3127 | 3128 | Ag | 0 | Staphylococcus aureus | 0 |  | Green synthesis using Melissa officinalis | ZOI |  | 5 | 8 | 12 | 12 | 12 | spherical | 24 |  | water (distilled) | 100 | 10 | AgNO3 | 5 |  |  | https://www.sciencedirect.com/science/article/pii/S2211379717309932?via%3Dihub | 10.1016/j.rinp.2017.07.044 | 1840 | Results in Physics | Elsevier BV | 2017 | Green synthesis of silver nanoparticles using a Melissa officinalis leaf extract with antibacterial properties | TRUE | TRUE | gold | FALSE
3280 | 3128 | 3129 | Ag | 0 | Escherichia coli | 0 |  | Green synthesis using Melissa officinalis | ZOI |  | 5 | 7 | 12 | 12 | 12 | spherical | 24 |  | water (distilled) | 100 | 10 | AgNO3 | 5 |  |  | https://www.sciencedirect.com/science/article/pii/S2211379717309932?via%3Dihub | 10.1016/j.rinp.2017.07.044 | 1840 | Results in Physics | Elsevier BV | 2017 | Green synthesis of silver nanoparticles using a Melissa officinalis leaf extract with antibacterial properties | TRUE | TRUE | gold | FALSE
3281 | 3129 | 2610 | Ag | 0 | Staphylococcus aureus | 0 |  | Green synthesis using Melissa officinalis | ZOI |  | 9 | 10 | 12 | 12 | 12 | spherical | 24 |  | water (distilled) | 100 | 10 | AgNO3 | 5 |  |  | https://www.sciencedirect.com/science/article/pii/S2211379717309932?via%3Dihub | 10.1016/j.rinp.2017.07.044 | 1840 | Results in Physics | Elsevier BV | 2017 | Green synthesis of silver nanoparticles using a Melissa officinalis leaf extract with antibacterial properties | TRUE | TRUE | gold | FALSE | Xenia | 31,03,25 | TRUE | FALSE | Requires correction | 1. В статье нет слов про размеры наночастиц = 12 nm 2. concentration (mM) zoi_np (mm) - я не нашла эти значения, что отмечаны оранжевым в статье
3282 | 3130 | 3131 | Ag | 0 | Escherichia coli | 0 |  | Green synthesis using Melissa officinalis | ZOI |  | 9 | 6 | 12 | 12 | 12 | spherical | 24 |  | water (distilled) | 100 | 10 | AgNO3 | 5 |  |  | https://www.sciencedirect.com/science/article/pii/S2211379717309932?via%3Dihub | 10.1016/j.rinp.2017.07.044 | 1840 | Results in Physics | Elsevier BV | 2017 | Green synthesis of silver nanoparticles using a Melissa officinalis leaf extract with antibacterial properties | TRUE | TRUE | gold | FALSE
3283 | 3131 | 2612 | Ag | 0 | Staphylococcus aureus | 0 |  | Green synthesis using Melissa officinalis | ZOI |  | 15 | 11 | 12 | 12 | 12 | spherical | 24 |  | water (distilled) | 100 | 10 | AgNO3 | 5 |  |  | https://www.sciencedirect.com/science/article/pii/S2211379717309932?via%3Dihub | 10.1016/j.rinp.2017.07.044 | 1840 | Results in Physics | Elsevier BV | 2017 | Green synthesis of silver nanoparticles using a Melissa officinalis leaf extract with antibacterial properties | TRUE | TRUE | gold | FALSE | Xenia | 31,03,25 | TRUE | FALSE | Requires correction | 1. В статье нет слов про размеры наночастиц = 12 nm
3284 | 3132 | 3133 | Ag | 0 | Escherichia coli | 0 |  | Green synthesis using Melissa officinalis | ZOI |  | 15 | 12 | 12 | 12 | 12 | spherical | 24 |  | water (distilled) | 100 | 10 | AgNO3 | 5 |  |  | https://www.sciencedirect.com/science/article/pii/S2211379717309932?via%3Dihub | 10.1016/j.rinp.2017.07.044 | 1840 | Results in Physics | Elsevier BV | 2017 | Green synthesis of silver nanoparticles using a Melissa officinalis leaf extract with antibacterial properties | TRUE | TRUE | gold | FALSE
3285 | 3133 | 2614 | Ag | 0 | Staphylococcus aureus | 0 |  | Green synthesis using Melissa officinalis | ZOI |  | 20 | 11.5 | 12 | 12 | 12 | spherical | 24 |  | water (distilled) | 100 | 10 | AgNO3 | 5 |  |  | https://www.sciencedirect.com/science/article/pii/S2211379717309932?via%3Dihub | 10.1016/j.rinp.2017.07.044 | 1840 | Results in Physics | Elsevier BV | 2017 | Green synthesis of silver nanoparticles using a Melissa officinalis leaf extract with antibacterial properties | TRUE | TRUE | gold | FALSE | Xenia | 31,03,25 | TRUE | FALSE | Requires correction | 1. В статье нет слов про размеры наночастиц = 12 nm 2. concentration (mM) zoi_np (mm) - я не нашла эти значения, что отмечаны оранжевым в статье
3286 | 3134 | 3135 | Ag | 0 | Escherichia coli | 0 |  | Green synthesis using Melissa officinalis | ZOI |  | 20 | 12.5 | 12 | 12 | 12 | spherical | 24 |  | water (distilled) | 100 | 10 | AgNO3 | 5 |  |  | https://www.sciencedirect.com/science/article/pii/S2211379717309932?via%3Dihub | 10.1016/j.rinp.2017.07.044 | 1840 | Results in Physics | Elsevier BV | 2017 | Green synthesis of silver nanoparticles using a Melissa officinalis leaf extract with antibacterial properties | TRUE | TRUE | gold | FALSE
Note on P9: [Threaded comment] Your version of Excel allows you to read this threaded comment; however, any edits to it will get removed if the file is opened in a newer version of Excel. Learn more: https://go.microsoft.com/fwlink/?linkid=870924 Comment: The data were corrected
Note on T9: [Threaded comment] Your version of Excel allows you to read this threaded comment; however, any edits to it will get removed if the file is opened in a newer version of Excel. Learn more: https://go.microsoft.com/fwlink/?linkid=870924 Comment: Not clearly mentioned which extract is used during synthesis. So it should be no solvent.

## Sheet1
new sn | sn | np | coating | bacteria | mdr | strain | np_synthesis | method | MIC_NP (µg/mL) | concentration for ZOI (µg/ml) | zoi_np (mm) | np_size_min (nm) | np_size_max (nm) | np_size_avg (nm) | shape | time_set (hours) | zeta_potential (mV) | Solvent for extract | Temperature for extract, C | Duration preparing extract, min | Precursor of NP | Concentration of precursor (mM) | hydrodynamic diameter | pH during synthesis | reference | doi | article_list | journal_name | publisher | year | title | journal_is_oa | is_oa | oa_status | verification required | verified_by | verification_date | has_mistake_in_data | has_mistake_in_matadata | entry_status | comment
1029 | 1 | Ag | 0 | Enterococcus faecalis | 0 |  | green synthesis using Withania coagulans fruits extract | MIC | 32 |  |  | 10 | 40 | 20 | spherical | 24 |  | deionized water | 21 |  | AgNO3 | 1 |  |  | http://www.nanomedicine-rj.com/article_38645.html | 10.22034/nmrj.2020.01.006 | 38 | Nanomedicine Research Journal | Tehran University of Medical Sciences | 2020 | Synergistic Activity of Green Silver Nanoparticles with Antibiotics | TRUE | TRUE | green | FALSE
1030 | 2 | Ag | 0 | Escherichia coli | 0 |  | green synthesis using Withania coagulans fruits extract | MIC | 64 |  |  | 15 | 25 | 20 | spherical | 24 |  | deionized water | 21 |  | AgNO3 | 1 |  |  | http://www.nanomedicine-rj.com/article_38645.html | 10.22034/nmrj.2020.01.006 | 38 | Nanomedicine Research Journal | Tehran University of Medical Sciences | 2020 | Synergistic Activity of Green Silver Nanoparticles with Antibiotics | TRUE | TRUE | green | FALSE
1031 | 3 | Ag | 0 | Proteus vulgaris | 0 |  | green synthesis using Withania coagulans fruits extract | MIC | 16 |  |  | 10 | 40 | 20 | spherical | 24 |  | deionized water | 21 |  | AgNO3 | 1 |  |  | http://www.nanomedicine-rj.com/article_38645.html | 10.22034/nmrj.2020.01.006 | 38 | Nanomedicine Research Journal | Tehran University of Medical Sciences | 2020 | Synergistic Activity of Green Silver Nanoparticles with Antibiotics | TRUE | TRUE | green | TRUE | Xenia | 31,03,25 | TRUE | TRUE | Requires correction | 1. publisher не the Iranian Society of Nanomedicine (ISNM)? 2. solvent --- deionized water
1032 | 4 | Ag | 0 | Salmonella typhi | 0 |  | green synthesis using Withania coagulans fruits extract | MIC | 32 |  |  | 10 | 40 | 20 | spherical | 24 |  | deionized water | 21 |  | AgNO3 | 1 |  |  | http://www.nanomedicine-rj.com/article_38645.html | 10.22034/nmrj.2020.01.006 | 38 | Nanomedicine Research Journal | Tehran University of Medical Sciences | 2020 | Synergistic Activity of Green Silver Nanoparticles with Antibiotics | TRUE | TRUE | green | FALSE
1033 | 5 | Ag | 0 | Staphylococcus aureus | 0 |  | green synthesis using Withania coagulans fruits extract | MIC | 4 |  |  | 10 | 40 | 20 | spherical | 24 |  | deionized water | 21 |  | AgNO3 | 1 |  |  | http://www.nanomedicine-rj.com/article_38645.html | 10.22034/nmrj.2020.01.006 | 38 | Nanomedicine Research Journal | Tehran University of Medical Sciences | 2020 | Synergistic Activity of Green Silver Nanoparticles with Antibiotics | TRUE | TRUE | green | FALSE
1034 | 6 | Ag | 0 | Vibrio cholerae | 0 |  | green synthesis using Withania coagulans fruits extract | MIC | 16 |  |  | 10 | 40 | 20 | spherical | 24 |  | deionized water | 21 |  | AgNO3 | 1 |  |  | http://www.nanomedicine-rj.com/article_38645.html | 10.22034/nmrj.2020.01.006 | 38 | Nanomedicine Research Journal | Tehran University of Medical Sciences | 2020 | Synergistic Activity of Green Silver Nanoparticles with Antibiotics | TRUE | TRUE | green | FALSE
481 | 7 | Ag | 0 | Pseudomonas aeruginosa | 0 | H039 | chemical_synthesis purchased from sigma aldrich ( citrate capped agnps) | MIC | 128 |  |  | 5.34 | 70 | 26.06 | spherical | 24 |  | water (distilled) |  |  | AgNO3 | 1 |  | 6.5 | https://academic.oup.com/lambio/article/75/3/680/6989369 | 10.1111/lam.13759 | 22 | Letters in Applied Microbiology | Oxford University Press (OUP) | 2022 | Biologically synthesized silver nanoparticles as potent antibacterial effective against multidrug-resistant Pseudomonas aeruginosa | FALSE | TRUE | hybrid | FALSE
482 | 8 | Ag | 0 | Pseudomonas aeruginosa | 0 | H278 | chemical_synthesis purchased from sigma aldrich ( citrate capped agnps) | MIC | 128 |  |  | 5.34 | 70 | 26.06 | spherical | 24 |  | water (distilled) |  |  | AgNO3 | 1 |  | 6.5 | https://academic.oup.com/lambio/article/75/3/680/6989369 | 10.1111/lam.13759 | 22 | Letters in Applied Microbiology | Oxford University Press (OUP) | 2022 | Biologically synthesized silver nanoparticles as potent antibacterial effective against multidrug-resistant Pseudomonas aeruginosa | FALSE | TRUE | hybrid | TRUE | Xenia | 30,03,25 | FALSE | FALSE | Verified
483 | 9 | Ag | 0 | Pseudomonas aeruginosa | 0 | RME 124 | chemical_synthesis purchased from sigma aldrich ( citrate capped agnps) | MIC | 128 |  |  | 5.34 | 70 | 26.06 | spherical | 24 |  | water (distilled) |  |  | AgNO3 | 1 |  | 6.5 | https://academic.oup.com/lambio/article/75/3/680/6989369 | 10.1111/lam.13759 | 22 | Letters in Applied Microbiology | Oxford University Press (OUP) | 2022 | Biologically synthesized silver nanoparticles as potent antibacterial effective against multidrug-resistant Pseudomonas aeruginosa | FALSE | TRUE | hybrid | FALSE
484 | 10 | Ag | 0 | Pseudomonas aeruginosa | 0 | INP-64 | chemical_synthesis purchased from sigma aldrich ( citrate capped agnps) | MIC | 128 |  |  | 5.34 | 70 | 26.06 | spherical | 24 |  | water (distilled) |  |  | AgNO3 | 1 |  | 6.5 | https://academic.oup.com/lambio/article/75/3/680/6989369 | 10.1111/lam.13759 | 22 | Letters in Applied Microbiology | Oxford University Press (OUP) | 2022 | Biologically synthesized silver nanoparticles as potent antibacterial effective against multidrug-resistant Pseudomonas aeruginosa | FALSE | TRUE | hybrid | FALSE
485 | 11 | Ag | 0 | Pseudomonas aeruginosa | 0 | INP-62 | chemical_synthesis purchased from sigma aldrich ( citrate capped agnps) | MIC | 128 |  |  | 5.34 | 70 | 26.06 | spherical | 24 |  | water (distilled) |  |  | AgNO3 | 1 |  | 6.5 | https://academic.oup.com/lambio/article/75/3/680/6989369 | 10.1111/lam.13759 | 22 | Letters in Applied Microbiology | Oxford University Press (OUP) | 2022 | Biologically synthesized silver nanoparticles as potent antibacterial effective against multidrug-resistant Pseudomonas aeruginosa | FALSE | TRUE | hybrid | FALSE
486 | 12 | Ag | 0 | Pseudomonas aeruginosa | 0 | RME 27 | chemical_synthesis purchased from sigma aldrich ( citrate capped agnps) | MIC | 128 |  |  | 5.34 | 70 | 26.06 | spherical | 24 |  | water (distilled) |  |  | AgNO3 | 1 |  | 6.5 | https://academic.oup.com/lambio/article/75/3/680/6989369 | 10.1111/lam.13759 | 22 | Letters in Applied Microbiology | Oxford University Press (OUP) | 2022 | Biologically synthesized silver nanoparticles as potent antibacterial effective against multidrug-resistant Pseudomonas aeruginosa | FALSE | TRUE | hybrid | FALSE
487 | 13 | Ag | 0 | Pseudomonas aeruginosa | 0 | Pae 27853 | chemical_synthesis purchased from sigma aldrich ( citrate capped agnps) | MIC | 8 |  |  | 5.34 | 70 | 26.06 | spherical | 24 |  | water (distilled) |  |  | AgNO3 | 1 |  | 6.5 | https://academic.oup.com/lambio/article/75/3/680/6989369 | 10.1111/lam.13759 | 22 | Letters in Applied Microbiology | Oxford University Press (OUP) | 2022 | Biologically synthesized silver nanoparticles as potent antibacterial effective against multidrug-resistant Pseudomonas aeruginosa | FALSE | TRUE | hybrid | FALSE
488 | 14 | Ag | 0 | Pseudomonas aeruginosa | 0 | H039 | chemical_synthesis purchased from sigma aldrich ( citrate capped agnps) | MIC | 64 |  |  | 5.34 | 70 | 26.06 | spherical | 24 |  | water (distilled) | 25 |  | AgNO3 | 5 |  |  | https://academic.oup.com/lambio/article/75/3/680/6989369 | 10.1111/lam.13759 | 22 | Letters in Applied Microbiology | Oxford University Press (OUP) | 2022 | Biologically synthesized silver nanoparticles as potent antibacterial effective against multidrug-resistant Pseudomonas aeruginosa | FALSE | TRUE | hybrid | FALSE
489 | 15 | Ag | 0 | Pseudomonas aeruginosa | 0 | H278 | chemical_synthesis purchased from sigma aldrich ( citrate capped agnps) | MIC | 128 |  |  | 5.34 | 70 | 26.06 | spherical | 24 |  | water (distilled) | 25 |  | AgNO3 | 5 |  |  | https://academic.oup.com/lambio/article/75/3/680/6989369 | 10.1111/lam.13759 | 22 | Letters in Applied Microbiology | Oxford University Press (OUP) | 2022 | Biologically synthesized silver nanoparticles as potent antibacterial effective against multidrug-resistant Pseudomonas aeruginosa | FALSE | TRUE | hybrid | TRUE | Xenia | 30,03,25 | FALSE | FALSE | Verified
490 | 16 | Ag | 0 | Pseudomonas aeruginosa | 0 | RME 124 | chemical_synthesis purchased from sigma aldrich ( citrate capped agnps) | MIC | 64 |  |  | 5.34 | 70 | 26.06 | spherical | 24 |  | water (distilled) | 25 |  | AgNO3 | 5 |  |  | https://academic.oup.com/lambio/article/75/3/680/6989369 | 10.1111/lam.13759 | 22 | Letters in Applied Microbiology | Oxford University Press (OUP) | 2022 | Biologically synthesized silver nanoparticles as potent antibacterial effective against multidrug-resistant Pseudomonas aeruginosa | FALSE | TRUE | hybrid | FALSE
491 | 17 | Ag | 0 | Pseudomonas aeruginosa | 0 | INP-64 | chemical_synthesis purchased from sigma aldrich ( citrate capped agnps) | MIC | 64 |  |  | 5.34 | 70 | 26.06 | spherical | 24 |  | water (distilled) | 25 |  | AgNO3 | 5 |  |  | https://academic.oup.com/lambio/article/75/3/680/6989369 | 10.1111/lam.13759 | 22 | Letters in Applied Microbiology | Oxford University Press (OUP) | 2022 | Biologically synthesized silver nanoparticles as potent antibacterial effective against multidrug-resistant Pseudomonas aeruginosa | FALSE | TRUE | hybrid | FALSE
492 | 18 | Ag | 0 | Pseudomonas aeruginosa | 0 | INP-62 | chemical_synthesis purchased from sigma aldrich ( citrate capped agnps) | MIC | 64 |  |  | 5.34 | 70 | 26.06 | spherical | 24 |  | water (distilled) | 25 |  | AgNO3 | 5 |  |  | https://academic.oup.com/lambio/article/75/3/680/6989369 | 10.1111/lam.13759 | 22 | Letters in Applied Microbiology | Oxford University Press (OUP) | 2022 | Biologically synthesized silver nanoparticles as potent antibacterial effective against multidrug-resistant Pseudomonas aeruginosa | FALSE | TRUE | hybrid | FALSE
493 | 19 | Ag | 0 | Pseudomonas aeruginosa | 0 | RME 27 | chemical_synthesis purchased from sigma aldrich ( citrate capped agnps) | MIC | 64 |  |  | 5.34 | 70 | 26.06 | spherical | 24 |  | water (distilled) | 25 |  | AgNO3 | 5 |  |  | https://academic.oup.com/lambio/article/75/3/680/6989369 | 10.1111/lam.13759 | 22 | Letters in Applied Microbiology | Oxford University Press (OUP) | 2022 | Biologically synthesized silver nanoparticles as potent antibacterial effective against multidrug-resistant Pseudomonas aeruginosa | FALSE | TRUE | hybrid | FALSE
494 | 20 | Ag | 0 | Pseudomonas aeruginosa | 0 | Pae 27853 | chemical_synthesis purchased from sigma aldrich ( citrate capped agnps) | MIC | 4 |  |  | 5.34 | 70 | 26.06 | spherical | 24 |  | water (distilled) | 25 |  | AgNO3 | 5 |  |  | https://academic.oup.com/lambio/article/75/3/680/6989369 | 10.1111/lam.13759 | 22 | Letters in Applied Microbiology | Oxford University Press (OUP) | 2022 | Biologically synthesized silver nanoparticles as potent antibacterial effective against multidrug-resistant Pseudomonas aeruginosa | FALSE | TRUE | hybrid | FALSE
372 | 21 | Ag | 0 | Bacillus subtilis | 0 |  | chemical_synthesis purchased from sigma aldrich ( citrate capped agnps) | MIC | 8.1 |  |  | 10 | 30 | 20 | spherical | 24 | -18.3 | water | 37 |  | AgNO3 | 1 |  | 7 | https://doi.org/10.1007/s10876-020-01759-x | 10.1007/s10876-020-01759-x | 17 | Journal of Cluster Science | Springer Science and Business Media LLC | 2020 | In vitro Cytotoxicity and Antibacterial Activity of Optimized Silver Nanoparticles Against Wound Infectious Bacteria and Their Morphological Studies | FALSE | FALSE | closed | FALSE
351 | 22 | Ag | 0 | Bacillus subtilis | 0 |  | chemical_synthesis purchased from sigma aldrich ( citrate capped agnps) | MBC | 9.8 |  |  | 10 | 30 | 20 | spherical | 24 | -18.3 | water | 37 |  | AgNO3 | 1 |  | 7 | https://doi.org/10.1007/s10876-020-01759-x | 10.1007/s10876-020-01759-x | 17 | Journal of Cluster Science | Springer Science and Business Media LLC | 2020 | In vitro Cytotoxicity and Antibacterial Activity of Optimized Silver Nanoparticles Against Wound Infectious Bacteria and Their Morphological Studies | FALSE | FALSE | closed | FALSE
373 | 23 | Ag | 0 | Micrococcus luteus | 0 |  | chemical_synthesis purchased from sigma aldrich ( citrate capped agnps) | MIC | 6.3 |  |  | 10 | 30 | 20 | spherical | 24 | -18.3 | water | 37 |  | AgNO3 | 1 |  | 7 | https://doi.org/10.1007/s10876-020-01759-x | 10.1007/s10876-020-01759-x | 17 | Journal of Cluster Science | Springer Science and Business Media LLC | 2020 | In vitro Cytotoxicity and Antibacterial Activity of Optimized Silver Nanoparticles Against Wound Infectious Bacteria and Their Morphological Studies | FALSE | FALSE | closed | TRUE | Xenia | 26,03,25 | FALSE | TRUE | Verified
352 | 24 | Ag | 0 | Micrococcus luteus | 0 |  | chemical_synthesis purchased from sigma aldrich ( citrate capped agnps) | MBC | 7.8 |  |  | 10 | 30 | 20 | spherical | 24 | -18.3 | water | 37 |  | AgNO3 | 1 |  | 7 | https://doi.org/10.1007/s10876-020-01759-x | 10.1007/s10876-020-01759-x | 17 | Journal of Cluster Science | Springer Science and Business Media LLC | 2020 | In vitro Cytotoxicity and Antibacterial Activity of Optimized Silver Nanoparticles Against Wound Infectious Bacteria and Their Morphological Studies | FALSE | FALSE | closed | FALSE
374 | 25 | Ag | 0 | Klebsiella pneumoniae | 0 |  | chemical_synthesis purchased from sigma aldrich ( citrate capped agnps) | MIC | 8.1 |  |  | 10 | 30 | 20 | spherical | 24 | -18.3 | water | 37 |  | AgNO3 | 1 |  | 7 | https://doi.org/10.1007/s10876-020-01759-x | 10.1007/s10876-020-01759-x | 17 | Journal of Cluster Science | Springer Science and Business Media LLC | 2020 | In vitro Cytotoxicity and Antibacterial Activity of Optimized Silver Nanoparticles Against Wound Infectious Bacteria and Their Morphological Studies | FALSE | FALSE | closed | TRUE | Xenia | 26,03,25 | FALSE | TRUE | Verified
353 | 26 | Ag | 0 | Klebsiella pneumoniae | 0 |  | chemical_synthesis purchased from sigma aldrich ( citrate capped agnps) | MBC | 9.8 |  |  | 10 | 30 | 20 | spherical | 24 | -18.3 | water | 37 |  | AgNO3 | 1 |  | 7 | https://doi.org/10.1007/s10876-020-01759-x | 10.1007/s10876-020-01759-x | 17 | Journal of Cluster Science | Springer Science and Business Media LLC | 2020 | In vitro Cytotoxicity and Antibacterial Activity of Optimized Silver Nanoparticles Against Wound Infectious Bacteria and Their Morphological Studies | FALSE | FALSE | closed | FALSE
375 | 27 | Ag | 0 | Pseudomonas aeruginosa | 0 |  | chemical_synthesis purchased from sigma aldrich ( citrate capped agnps) | MIC | 6.3 |  |  | 10 | 30 | 20 | spherical | 24 | -18.3 | water | 37 |  | AgNO3 | 1 |  | 7 | https://doi.org/10.1007/s10876-020-01759-x | 10.1007/s10876-020-01759-x | 17 | Journal of Cluster Science | Springer Science and Business Media LLC | 2020 | In vitro Cytotoxicity and Antibacterial Activity of Optimized Silver Nanoparticles Against Wound Infectious Bacteria and Their Morphological Studies | FALSE | FALSE | closed | FALSE
354 | 28 | Ag | 0 | Pseudomonas aeruginosa | 0 |  | chemical_synthesis purchased from sigma aldrich ( citrate capped agnps) | MBC | 8.1 |  |  | 10 | 30 | 20 | spherical | 24 | -18.3 | water | 37 |  | AgNO3 | 1 |  | 7 | https://doi.org/10.1007/s10876-020-01759-x | 10.1007/s10876-020-01759-x | 17 | Journal of Cluster Science | Springer Science and Business Media LLC | 2020 | In vitro Cytotoxicity and Antibacterial Activity of Optimized Silver Nanoparticles Against Wound Infectious Bacteria and Their Morphological Studies | FALSE | FALSE | closed | FALSE
376 | 29 | Ag | 0 | Escherichia coli | 0 |  | chemical_synthesis purchased from sigma aldrich ( citrate capped agnps) | MIC | 4 |  |  | 10 | 30 | 20 | spherical | 24 | -18.3 | water | 37 |  | AgNO3 | 1 |  | 7 | https://doi.org/10.1007/s10876-020-01759-x | 10.1007/s10876-020-01759-x | 17 | Journal of Cluster Science | Springer Science and Business Media LLC | 2020 | In vitro Cytotoxicity and Antibacterial Activity of Optimized Silver Nanoparticles Against Wound Infectious Bacteria and Their Morphological Studies | FALSE | FALSE | closed | FALSE
355 | 30 | Ag | 0 | Escherichia coli | 0 |  | chemical_synthesis purchased from sigma aldrich ( citrate capped agnps) | MBC | 6.3 |  |  | 10 | 30 | 20 | spherical | 24 | -18.3 | water | 37 |  | AgNO3 | 1 |  | 7 | https://doi.org/10.1007/s10876-020-01759-x | 10.1007/s10876-020-01759-x | 17 | Journal of Cluster Science | Springer Science and Business Media LLC | 2020 | In vitro Cytotoxicity and Antibacterial Activity of Optimized Silver Nanoparticles Against Wound Infectious Bacteria and Their Morphological Studies | FALSE | FALSE | closed | FALSE
377 | 31 | Ag | 0 | Staphylococcus aureus | 0 |  | chemical_synthesis purchased from sigma aldrich ( citrate capped agnps) | MIC | 4 |  |  | 10 | 30 | 20 | spherical | 24 | -18.3 | water | 37 |  | AgNO3 | 1 |  | 7 | https://doi.org/10.1007/s10876-020-01759-x | 10.1007/s10876-020-01759-x | 17 | Journal of Cluster Science | Springer Science and Business Media LLC | 2020 | In vitro Cytotoxicity and Antibacterial Activity of Optimized Silver Nanoparticles Against Wound Infectious Bacteria and Their Morphological Studies | FALSE | FALSE | closed | FALSE
356 | 32 | Ag | 0 | Staphylococcus aureus | 0 |  | chemical_synthesis purchased from sigma aldrich ( citrate capped agnps) | MBC | 6.3 |  |  | 10 | 30 | 20 | spherical | 24 | -18.3 | water | 37 |  | AgNO3 | 1 |  | 7 | https://doi.org/10.1007/s10876-020-01759-x | 10.1007/s10876-020-01759-x | 17 | Journal of Cluster Science | Springer Science and Business Media LLC | 2020 | In vitro Cytotoxicity and Antibacterial Activity of Optimized Silver Nanoparticles Against Wound Infectious Bacteria and Their Morphological Studies | FALSE | FALSE | closed | TRUE | Xenia | 26,03,25 | FALSE | TRUE | Verified
378 | 33 | Ag | 0 | Bacillus subtilis | 0 |  | chemical_synthesis purchased from sigma aldrich ( citrate capped agnps) | MIC | 8.1 |  |  | 10 | 30 | 20 | spherical | 24 | -18.3 | water | 37 |  | AgNO3 | 1 |  | 7 | https://doi.org/10.1007/s10876-020-01759-x | 10.1007/s10876-020-01759-x | 17 | Journal of Cluster Science | Springer Science and Business Media LLC | 2020 | In vitro Cytotoxicity and Antibacterial Activity of Optimized Silver Nanoparticles Against Wound Infectious Bacteria and Their Morphological Studies | FALSE | FALSE | closed | FALSE
357 | 34 | Ag | 0 | Bacillus subtilis | 0 |  | chemical_synthesis purchased from sigma aldrich ( citrate capped agnps) | MBC | 9.8 |  |  | 10 | 30 | 20 | spherical | 24 | -18.3 | water | 37 |  | AgNO3 | 1 |  | 7 | https://doi.org/10.1007/s10876-020-01759-x | 10.1007/s10876-020-01759-x | 17 | Journal of Cluster Science | Springer Science and Business Media LLC | 2020 | In vitro Cytotoxicity and Antibacterial Activity of Optimized Silver Nanoparticles Against Wound Infectious Bacteria and Their Morphological Studies | FALSE | FALSE | closed | FALSE
379 | 35 | Ag | 0 | Escherichia coli | 0 |  | chemical_synthesis purchased from sigma aldrich ( citrate capped agnps) | MIC | 64 |  |  | 15 | 25 | 20 | spherical | 24 | -18.3 | water | 37 |  | AgNO3 | 1 |  | 7 | https://doi.org/10.1007/s10876-020-01759-x | 10.1007/s10876-020-01759-x | 17 | Journal of Cluster Science | Springer Science and Business Media LLC | 2020 | In vitro Cytotoxicity and Antibacterial Activity of Optimized Silver Nanoparticles Against Wound Infectious Bacteria and Their Morphological Studies | FALSE | FALSE | closed | FALSE
380 | 36 | Ag | 0 | Escherichia coli | 0 |  | chemical_synthesis purchased from sigma aldrich ( citrate capped agnps) | MIC | 64 |  |  | 15 | 25 | 20 | spherical | 24 | -18.3 | water | 37 |  | AgNO3 | 1 |  | 7 | https://doi.org/10.1007/s10876-020-01759-x | 10.1007/s10876-020-01759-x | 17 | Journal of Cluster Science | Springer Science and Business Media LLC | 2020 | In vitro Cytotoxicity and Antibacterial Activity of Optimized Silver Nanoparticles Against Wound Infectious Bacteria and Their Morphological Studies | FALSE | FALSE | closed | FALSE
381 | 37 | Ag | 0 | Micrococcus luteus | 0 |  | chemical_synthesis purchased from sigma aldrich ( citrate capped agnps) | MIC | 6.3 |  |  | 10 | 30 | 20 | spherical | 24 | -18.3 | water | 37 |  | AgNO3 | 1 |  | 7 | https://doi.org/10.1007/s10876-020-01759-x | 10.1007/s10876-020-01759-x | 17 | Journal of Cluster Science | Springer Science and Business Media LLC | 2020 | In vitro Cytotoxicity and Antibacterial Activity of Optimized Silver Nanoparticles Against Wound Infectious Bacteria and Their Morphological Studies | FALSE | FALSE | closed | FALSE
358 | 38 | Ag | 0 | Micrococcus luteus | 0 |  | chemical_synthesis purchased from sigma aldrich ( citrate capped agnps) | MBC | 7.8 |  |  | 10 | 30 | 20 | spherical | 24 | -18.3 | water | 37 |  | AgNO3 | 1 |  | 7 | https://doi.org/10.1007/s10876-020-01759-x | 10.1007/s10876-020-01759-x | 17 | Journal of Cluster Science | Springer Science and Business Media LLC | 2020 | In vitro Cytotoxicity and Antibacterial Activity of Optimized Silver Nanoparticles Against Wound Infectious Bacteria and Their Morphological Studies | FALSE | FALSE | closed | FALSE
382 | 39 | Ag | 0 | Pseudomonas aeruginosa | 0 |  | chemical_synthesis purchased from sigma aldrich ( citrate capped agnps) | MIC | 6.3 |  |  | 10 | 30 | 20 | spherical | 24 | -18.3 | water | 37 |  | AgNO3 | 1 |  | 7 | https://doi.org/10.1007/s10876-020-01759-x | 10.1007/s10876-020-01759-x | 17 | Journal of Cluster Science | Springer Science and Business Media LLC | 2020 | In vitro Cytotoxicity and Antibacterial Activity of Optimized Silver Nanoparticles Against Wound Infectious Bacteria and Their Morphological Studies | FALSE | FALSE | closed | FALSE
359 | 40 | Ag | 0 | Pseudomonas aeruginosa | 0 |  | chemical_synthesis purchased from sigma aldrich ( citrate capped agnps) | MBC | 8.1 |  |  | 10 | 30 | 20 | spherical | 24 | -18.3 | water | 37 |  | AgNO3 | 1 |  | 7 | https://doi.org/10.1007/s10876-020-01759-x | 10.1007/s10876-020-01759-x | 17 | Journal of Cluster Science | Springer Science and Business Media LLC | 2020 | In vitro Cytotoxicity and Antibacterial Activity of Optimized Silver Nanoparticles Against Wound Infectious Bacteria and Their Morphological Studies | FALSE | FALSE | closed | FALSE
383 | 41 | Ag | 0 | Staphylococcus aureus | 0 |  | chemical_synthesis purchased from sigma aldrich ( citrate capped agnps) | MIC | 4 |  |  | 10 | 30 | 20 | spherical | 24 | -18.3 | water | 37 |  | AgNO3 | 1 |  | 7 | https://doi.org/10.1007/s10876-020-01759-x | 10.1007/s10876-020-01759-x | 17 | Journal of Cluster Science | Springer Science and Business Media LLC | 2020 | In vitro Cytotoxicity and Antibacterial Activity of Optimized Silver Nanoparticles Against Wound Infectious Bacteria and Their Morphological Studies | FALSE | FALSE | closed | FALSE
360 | 42 | Ag | 0 | Staphylococcus aureus | 0 |  | chemical_synthesis purchased from sigma aldrich ( citrate capped agnps) | MBC | 6.3 |  |  | 10 | 30 | 20 | spherical | 24 | -18.3 | water | 37 |  | AgNO3 | 1 |  | 7 | https://doi.org/10.1007/s10876-020-01759-x | 10.1007/s10876-020-01759-x | 17 | Journal of Cluster Science | Springer Science and Business Media LLC | 2020 | In vitro Cytotoxicity and Antibacterial Activity of Optimized Silver Nanoparticles Against Wound Infectious Bacteria and Their Morphological Studies | FALSE | FALSE | closed | FALSE
546 | 43 | Ag | 1 | Bacillus subtilis | 0 |  | chemical_synthesis purchased from sigma aldrich ( citrate capped agnps) | MIC | 11 |  |  | 20 | 50 | 35 | spherical | 24 | -18 | [7 empty] | https://journals.plos.org/plosone/article?id=10.1371/journal.pone.0224904 | 10.1371/journal.pone.0224904 | 28 | PLOS ONE | Public Library of Science (PLoS) | 2019 | Enhancement of antibiotics antimicrobial activity due to the silver nanoparticles impact on the cell membrane | TRUE | TRUE | gold | FALSE
547 | 44 | Ag | 1 | Bacillus subtilis | 0 |  | chemical_synthesis purchased from sigma aldrich ( citrate capped agnps) | MIC | 11 |  |  | 20 | 50 | 35 | spherical | 24 | -18 | [7 empty] | https://journals.plos.org/plosone/article?id=10.1371/journal.pone.0224904 | 10.1371/journal.pone.0224904 | 28 | PLOS ONE | Public Library of Science (PLoS) | 2019 | Enhancement of antibiotics antimicrobial activity due to the silver nanoparticles impact on the cell membrane | TRUE | TRUE | gold | FALSE
548 | 45 | Ag | 1 | Bacillus subtilis | 0 |  | chemical_synthesis purchased from sigma aldrich ( citrate capped agnps) | MIC | 11 |  |  | 20 | 50 | 35 | spherical | 24 | -18 | [7 empty] | https://journals.plos.org/plosone/article?id=10.1371/journal.pone.0224904 | 10.1371/journal.pone.0224904 | 28 | PLOS ONE | Public Library of Science (PLoS) | 2019 | Enhancement of antibiotics antimicrobial activity due to the silver nanoparticles impact on the cell membrane | TRUE | TRUE | gold | FALSE
549 | 46 | Ag | 1 | Bacillus subtilis | 0 |  | chemical_synthesis purchased from sigma aldrich ( citrate capped agnps) | MIC | 11 |  |  | 20 | 50 | 35 | spherical | 24 | -18 | [7 empty] | https://journals.plos.org/plosone/article?id=10.1371/journal.pone.0224904 | 10.1371/journal.pone.0224904 | 28 | PLOS ONE | Public Library of Science (PLoS) | 2019 | Enhancement of antibiotics antimicrobial activity due to the silver nanoparticles impact on the cell membrane | TRUE | TRUE | gold | FALSE
550 | 47 | Ag | 1 | Bacillus subtilis | 0 |  | chemical_synthesis purchased from sigma aldrich ( citrate capped agnps) | MIC | 11 |  |  | 20 | 50 | 35 | spherical | 24 | -18 | [7 empty] | https://journals.plos.org/plosone/article?id=10.1371/journal.pone.0224904 | 10.1371/journal.pone.0224904 | 28 | PLOS ONE | Public Library of Science (PLoS) | 2019 | Enhancement of antibiotics antimicrobial activity due to the silver nanoparticles impact on the cell membrane | TRUE | TRUE | gold | FALSE
551 | 48 | Ag | 1 | Escherichia coli | 0 | DH5α | chemical_synthesis purchased from sigma aldrich ( citrate capped agnps) | MIC | 10 |  |  | 20 | 50 | 35 | spherical | 24 | -18 | [7 empty] | https://journals.plos.org/plosone/article?id=10.1371/journal.pone.0224904 | 10.1371/journal.pone.0224904 | 28 | PLOS ONE | Public Library of Science (PLoS) | 2019 | Enhancement of antibiotics antimicrobial activity due to the silver nanoparticles impact on the cell membrane | TRUE | TRUE | gold | FALSE
552 | 49 | Ag | 1 | Escherichia coli | 0 | DH5α | chemical_synthesis purchased from sigma aldrich ( citrate capped agnps) | MIC | 10 |  |  | 20 | 50 | 35 | spherical | 24 | -18 | [7 empty] | https://journals.plos.org/plosone/article?id=10.1371/journal.pone.0224904 | 10.1371/journal.pone.0224904 | 28 | PLOS ONE | Public Library of Science (PLoS) | 2019 | Enhancement of antibiotics antimicrobial activity due to the silver nanoparticles impact on the cell membrane | TRUE | TRUE | gold | FALSE
553 | 50 | Ag | 1 | Escherichia coli | 0 | DH5α | chemical_synthesis purchased from sigma aldrich ( citrate capped agnps) | MIC | 10 |  |  | 20 | 50 | 35 | spherical | 24 | -18 | [7 empty] | https://journals.plos.org/plosone/article?id=10.1371/journal.pone.0224904 | 10.1371/journal.pone.0224904 | 28 | PLOS ONE | Public Library of Science (PLoS) | 2019 | Enhancement of antibiotics antimicrobial activity due to the silver nanoparticles impact on the cell membrane | TRUE | TRUE | gold | FALSE
554 | 51 | Ag | 1 | Escherichia coli | 0 | DH5α | chemical_synthesis purchased from sigma aldrich ( citrate capped agnps) | MIC | 10 |  |  | 20 | 50 | 35 | spherical | 24 | -18 | [7 empty] | https://journals.plos.org/plosone/article?id=10.1371/journal.pone.0224904 | 10.1371/journal.pone.0224904 | 28 | PLOS ONE | Public Library of Science (PLoS) | 2019 | Enhancement of antibiotics antimicrobial activity due to the silver nanoparticles impact on the cell membrane | TRUE | TRUE | gold | FALSE
555 | 52 | Ag | 1 | Escherichia coli | 0 | DH5α | chemical_synthesis purchased from sigma aldrich ( citrate capped agnps) | MIC | 10 |  |  | 20 | 50 | 35 | spherical | 24 | -18 | [7 empty] | https://journals.plos.org/plosone/article?id=10.1371/journal.pone.0224904 | 10.1371/journal.pone.0224904 | 28 | PLOS ONE | Public Library of Science (PLoS) | 2019 | Enhancement of antibiotics antimicrobial activity due to the silver nanoparticles impact on the cell membrane | TRUE | TRUE | gold | FALSE
556 | 53 | Ag | 1 | Salmonella typhimurium | 0 | ATCC SC14028 | chemical_synthesis purchased from sigma aldrich ( citrate capped agnps) | MIC | 10 |  |  | 20 | 50 | 35 | spherical | 24 | -18 | [7 empty] | https://journals.plos.org/plosone/article?id=10.1371/journal.pone.0224904 | 10.1371/journal.pone.0224904 | 28 | PLOS ONE | Public Library of Science (PLoS) | 2019 | Enhancement of antibiotics antimicrobial activity due to the silver nanoparticles impact on the cell membrane | TRUE | TRUE | gold | TRUE | Xenia | 30,03,25 | TRUE | FALSE | Requires correction | 1. В статье указан strain --Typhimurium ATCC SC14028 (S. Typhimurium), но тут он пропущен
557 | 54 | Ag | 1 | Salmonella typhimurium | 0 | ATCC SC14028 | chemical_synthesis purchased from sigma aldrich ( citrate capped agnps) | MIC | 10 |  |  | 20 | 50 | 35 | spherical | 24 | -18 | [7 empty] | https://journals.plos.org/plosone/article?id=10.1371/journal.pone.0224904 | 10.1371/journal.pone.0224904 | 28 | PLOS ONE | Public Library of Science (PLoS) | 2019 | Enhancement of antibiotics antimicrobial activity due to the silver nanoparticles impact on the cell membrane | TRUE | TRUE | gold | TRUE | Xenia | 30,03,25 | TRUE | FALSE | Requires correction | 1. В статье указан strain --Typhimurium ATCC SC14028 (S. Typhimurium), но тут он пропущен
558 | 55 | Ag | 1 | Salmonella typhimurium | 0 | ATCC SC14028 | chemical_synthesis purchased from sigma aldrich ( citrate capped agnps) | MIC | 10 |  |  | 20 | 50 | 35 | spherical | 24 | -18 | [7 empty] | https://journals.plos.org/plosone/article?id=10.1371/journal.pone.0224904 | 10.1371/journal.pone.0224904 | 28 | PLOS ONE | Public Library of Science (PLoS) | 2019 | Enhancement of antibiotics antimicrobial activity due to the silver nanoparticles impact on the cell membrane | TRUE | TRUE | gold | FALSE
559 | 56 | Ag | 1 | Salmonella typhimurium | 0 | ATCC SC14028 | chemical_synthesis purchased from sigma aldrich ( citrate capped agnps) | MIC | 10 |  |  | 20 | 50 | 35 | spherical | 24 | -18 | [7 empty] | https://journals.plos.org/plosone/article?id=10.1371/journal.pone.0224904 | 10.1371/journal.pone.0224904 | 28 | PLOS ONE | Public Library of Science (PLoS) | 2019 | Enhancement of antibiotics antimicrobial activity due to the silver nanoparticles impact on the cell membrane | TRUE | TRUE | gold | FALSE
560 | 57 | Ag | 1 | Salmonella typhimurium | 0 | ATCC SC14028 | chemical_synthesis purchased from sigma aldrich ( citrate capped agnps) | MIC | 10 |  |  | 20 | 50 | 35 | spherical | 24 | -18 | [7 empty] | https://journals.plos.org/plosone/article?id=10.1371/journal.pone.0224904 | 10.1371/journal.pone.0224904 | 28 | PLOS ONE | Public Library of Science (PLoS) | 2019 | Enhancement of antibiotics antimicrobial activity due to the silver nanoparticles impact on the cell membrane | TRUE | TRUE | gold | TRUE | Xenia | 30,03,25 | TRUE | FALSE | Requires correction | 1. В статье указан strain --Typhimurium ATCC SC14028 (S. Typhimurium), но тут он пропущен
561 | 58 | Ag | 1 | Staphylococcus aureus | 0 | clinical isolate | chemical_synthesis purchased from sigma aldrich ( citrate capped agnps) | MIC | 12 |  |  | 20 | 50 | 35 | spherical | 24 | -18 | [7 empty] | https://journals.plos.org/plosone/article?id=10.1371/journal.pone.0224904 | 10.1371/journal.pone.0224904 | 28 | PLOS ONE | Public Library of Science (PLoS) | 2019 | Enhancement of antibiotics antimicrobial activity due to the silver nanoparticles impact on the cell membrane | TRUE | TRUE | gold | FALSE
562 | 59 | Ag | 1 | Staphylococcus aureus | 0 | clinical isolate | chemical_synthesis purchased from sigma aldrich ( citrate capped agnps) | MIC | 12 |  |  | 20 | 50 | 35 | spherical | 24 | -18 | [7 empty] | https://journals.plos.org/plosone/article?id=10.1371/journal.pone.0224904 | 10.1371/journal.pone.0224904 | 28 | PLOS ONE | Public Library of Science (PLoS) | 2019 | Enhancement of antibiotics antimicrobial activity due to the silver nanoparticles impact on the cell membrane | TRUE | TRUE | gold | FALSE
563 | 60 | Ag | 1 | Staphylococcus aureus | 0 | clinical isolate | chemical_synthesis purchased from sigma aldrich ( citrate capped agnps) | MIC | 12 |  |  | 20 | 50 | 35 | spherical | 24 | -18 | [7 empty] | https://journals.plos.org/plosone/article?id=10.1371/journal.pone.0224904 | 10.1371/journal.pone.0224904 | 28 | PLOS ONE | Public Library of Science (PLoS) | 2019 | Enhancement of antibiotics antimicrobial activity due to the silver nanoparticles impact on the cell membrane | TRUE | TRUE | gold | FALSE
564 | 61 | Ag | 1 | Staphylococcus aureus | 0 | clinical isolate | chemical_synthesis purchased from sigma aldrich ( citrate capped agnps) | MIC | 12 |  |  | 20 | 50 | 35 | spherical | 24 | -18 | [7 empty] | https://journals.plos.org/plosone/article?id=10.1371/journal.pone.0224904 | 10.1371/journal.pone.0224904 | 28 | PLOS ONE | Public Library of Science (PLoS) | 2019 | Enhancement of antibiotics antimicrobial activity due to the silver nanoparticles impact on the cell membrane | TRUE | TRUE | gold | FALSE
565 | 62 | Ag | 1 | Staphylococcus aureus | 0 | clinical isolate | chemical_synthesis purchased from sigma aldrich ( citrate capped agnps) | MIC | 12 |  |  | 20 | 50 | 35 | spherical | 24 | -18 | [7 empty] | https://journals.plos.org/plosone/article?id=10.1371/journal.pone.0224904 | 10.1371/journal.pone.0224904 | 28 | PLOS ONE | Public Library of Science (PLoS) | 2019 | Enhancement of antibiotics antimicrobial activity due to the silver nanoparticles impact on the cell membrane | TRUE | TRUE | gold | FALSE
534 | 63 | Ag | 0 | Escherichia coli | 0 |  | chemical_synthesis purchased from sigma aldrich ( citrate capped agnps) | MIC | 30 |  |  | 5 | 40 | 13 | spherical |  | -28 | water (double distilled) | 27 | 2880 | AgNO3 | 1 |  | 7.2 | https://www.sciencedirect.com/science/article/pii/S1549963409000914 | 10.1016/j.nano.2009.04.006 | 27 | Nanomedicine: Nanotechnology, Biology and Medicine | Elsevier BV | 2010 | Biogenic synthesis of silver nanoparticles and their synergistic effect with antibiotics: a study against gram-positive and gram-negative bacteria | FALSE | FALSE | closed | FALSE
535 | 64 | Ag | 0 | Micrococcus luteus | 0 |  | chemical_synthesis purchased from sigma aldrich ( citrate capped agnps) | MIC | 65 |  |  | 5 | 40 | 13 | spherical |  | -28 | water (double distilled) | 27 | 2880 | AgNO3 | 1 |  | 7.2 | https://www.sciencedirect.com/science/article/pii/S1549963409000914 | 10.1016/j.nano.2009.04.006 | 27 | Nanomedicine: Nanotechnology, Biology and Medicine | Elsevier BV | 2010 | Biogenic synthesis of silver nanoparticles and their synergistic effect with antibiotics: a study against gram-positive and gram-negative bacteria | FALSE | FALSE | closed | TRUE | Xenia | 30,03,25 | TRUE | FALSE | Requires correction | 1. method = MIC, MIC_NP (µg/mL) = 65 - таких значений и метода я в статье не нашла, не нашла таких значений np_size
536 | 65 | Ag | 0 | Salmonella typhi | 0 |  | chemical_synthesis purchased from sigma aldrich ( citrate capped agnps) | MIC | 35 |  |  | 5 | 40 | 13 | spherical |  | -28 | water (double distilled) | 27 | 2880 | AgNO3 | 1 |  | 7.2 | https://www.sciencedirect.com/science/article/pii/S1549963409000914 | 10.1016/j.nano.2009.04.006 | 27 | Nanomedicine: Nanotechnology, Biology and Medicine | Elsevier BV | 2010 | Biogenic synthesis of silver nanoparticles and their synergistic effect with antibiotics: a study against gram-positive and gram-negative bacteria | FALSE | FALSE | closed | FALSE
537 | 66 | Ag | 0 | Staphylococcus aureus | 0 |  | chemical_synthesis purchased from sigma aldrich ( citrate capped agnps) | MIC | 80 |  |  | 5 | 40 | 13 | spherical |  | -28 | water (double distilled) | 27 | 2880 | AgNO3 | 1 |  | 7.2 | https://www.sciencedirect.com/science/article/pii/S1549963409000914 | 10.1016/j.nano.2009.04.006 | 27 | Nanomedicine: Nanotechnology, Biology and Medicine | Elsevier BV | 2010 | Biogenic synthesis of silver nanoparticles and their synergistic effect with antibiotics: a study against gram-positive and gram-negative bacteria | FALSE | FALSE | closed | FALSE
582 | 67 | Ag | 0 | Staphylococcus aureus | 0 | ATCC 29213 | chemical_synthesis purchased from sigma aldrich | MIC | 0.09 |  |  | 10 | 10 | 10 |  | 24 | [8 empty] | https://pubmed.ncbi.nlm.nih.gov/33672118/ | 10.3390/polym13040659 | 29 | Polymers | MDPI AG | 2021 | Development of Antibacterial Protective Coatings Active against MSSA and MRSA on Biodegradable Polymers | TRUE | TRUE | gold | FALSE
583 | 68 | Ag | 0 | Staphylococcus aureus | 0 | ATCC 29213 | chemical_synthesis purchased from sigma aldrich | MIC | 0.02 |  |  | 40 | 40 | 40 |  | 24 | [8 empty] | https://pubmed.ncbi.nlm.nih.gov/33672118/ | 10.3390/polym13040659 | 29 | Polymers | MDPI AG | 2021 | Development of Antibacterial Protective Coatings Active against MSSA and MRSA on Biodegradable Polymers | TRUE | TRUE | gold | FALSE
584 | 69 | Ag | 0 | Staphylococcus aureus | 1 | MFBF 10679 | chemical_synthesis purchased from sigma aldrich | MIC | 0.47 |  |  | 10 | 10 | 10 |  | 24 | [8 empty] | https://pubmed.ncbi.nlm.nih.gov/33672118/ | 10.3390/polym13040659 | 29 | Polymers | MDPI AG | 2021 | Development of Antibacterial Protective Coatings Active against MSSA and MRSA on Biodegradable Polymers | TRUE | TRUE | gold | TRUE | Xenia | 30,03,25 | FALSE | FALSE | Verified
570 | 70 | Ag | 0 | Staphylococcus aureus | 0 | ATCC 29213 | chemical_synthesis purchased from sigma aldrich | MBC | 0.31 |  |  | 10 | 10 | 10 |  | 24 | [8 empty] | https://pubmed.ncbi.nlm.nih.gov/33672118/ | 10.3390/polym13040659 | 29 | Polymers | MDPI AG | 2021 | Development of Antibacterial Protective Coatings Active against MSSA and MRSA on Biodegradable Polymers | TRUE | TRUE | gold | FALSE
571 | 71 | Ag | 0 | Staphylococcus aureus | 0 | ATCC 29213 | chemical_synthesis purchased from sigma aldrich | MBC | 1.04 |  |  | 40 | 40 | 40 |  | 24 | [8 empty] | https://pubmed.ncbi.nlm.nih.gov/33672118/ | 10.3390/polym13040659 | 29 | Polymers | MDPI AG | 2021 | Development of Antibacterial Protective Coatings Active against MSSA and MRSA on Biodegradable Polymers | TRUE | TRUE | gold | TRUE | Xenia | 30,03,25 | FALSE | FALSE | Verified
572 | 72 | Ag | 0 | Staphylococcus aureus | 1 | MFBF 10679 | chemical_synthesis purchased from sigma aldrich | MBC | 2.5 |  |  | 10 | 10 | 10 |  | 24 | [8 empty] | https://pubmed.ncbi.nlm.nih.gov/33672118/ | 10.3390/polym13040659 | 29 | Polymers | MDPI AG | 2021 | Development of Antibacterial Protective Coatings Active against MSSA and MRSA on Biodegradable Polymers | TRUE | TRUE | gold | FALSE
585 | 73 | Ag | 0 | Staphylococcus aureus | 0 |  | chemical_synthesis purchased from sigma aldrich | MIC | 0.09 |  |  | 10 | 10 | 10 |  | 24 | [8 empty] | https://pubmed.ncbi.nlm.nih.gov/33672118/ | 10.3390/polym13040659 | 29 | Polymers | MDPI AG | 2021 | Development of Antibacterial Protective Coatings Active against MSSA and MRSA on Biodegradable Polymers | TRUE | TRUE | gold | FALSE
586 | 74 | Ag | 0 | Staphylococcus aureus | 0 |  | chemical_synthesis purchased from sigma aldrich | MIC | 0.47 |  |  | 10 | 10 | 10 |  | 24 | [8 empty] | https://pubmed.ncbi.nlm.nih.gov/33672118/ | 10.3390/polym13040659 | 29 | Polymers | MDPI AG | 2021 | Development of Antibacterial Protective Coatings Active against MSSA and MRSA on Biodegradable Polymers | TRUE | TRUE | gold | FALSE
573 | 75 | Ag | 0 | Staphylococcus aureus | 0 |  | chemical_synthesis purchased from sigma aldrich | MBC | 0.31 |  |  | 10 | 10 | 10 |  | 24 | [8 empty] | https://pubmed.ncbi.nlm.nih.gov/33672118/ | 10.3390/polym13040659 | 29 | Polymers | MDPI AG | 2021 | Development of Antibacterial Protective Coatings Active against MSSA and MRSA on Biodegradable Polymers | TRUE | TRUE | gold | FALSE
574 | 76 | Ag | 0 | Staphylococcus aureus | 0 |  | chemical_synthesis purchased from sigma aldrich | MBC | 2.5 |  |  | 10 | 10 | 10 |  | 24 | [8 empty] | https://pubmed.ncbi.nlm.nih.gov/33672118/ | 10.3390/polym13040659 | 29 | Polymers | MDPI AG | 2021 | Development of Antibacterial Protective Coatings Active against MSSA and MRSA on Biodegradable Polymers | TRUE | TRUE | gold | FALSE
587 | 77 | Ag | 0 | Pseudomonas aeruginosa | 0 |  | chemical_synthesis purchased from sigma aldrich | MIC | 1.25 |  |  | 40 | 40 | 40 |  | 24 | [8 empty] | https://pubmed.ncbi.nlm.nih.gov/33672118/ | 10.3390/polym13040659 | 29 | Polymers | MDPI AG | 2021 | Development of Antibacterial Protective Coatings Active against MSSA and MRSA on Biodegradable Polymers | TRUE | TRUE | gold | TRUE | Xenia | 30,03,25 | TRUE | FALSE | Requires correction | 1. В статье нет такой бактерии Pseudomonas aeruginosa 2. MIC_NP (µg/mL) нет значения 1.25 в таблице
588 | 78 | Ag | 0 | Staphylococcus aureus | 0 |  | chemical_synthesis purchased from sigma aldrich | MIC | 0.02 |  |  | 40 | 40 | 40 |  | 24 | [8 empty] | https://pubmed.ncbi.nlm.nih.gov/33672118/ | 10.3390/polym13040659 | 29 | Polymers | MDPI AG | 2021 | Development of Antibacterial Protective Coatings Active against MSSA and MRSA on Biodegradable Polymers | TRUE | TRUE | gold | TRUE | Xenia | 30,03,25 | FALSE | FALSE | Verified
575 | 79 | Ag | 0 | Staphylococcus aureus | 0 |  | chemical_synthesis purchased from sigma aldrich | MBC | 1.04 |  |  | 40 | 40 | 40 |  | 24 | [8 empty] | https://pubmed.ncbi.nlm.nih.gov/33672118/ | 10.3390/polym13040659 | 29 | Polymers | MDPI AG | 2021 | Development of Antibacterial Protective Coatings Active against MSSA and MRSA on Biodegradable Polymers | TRUE | TRUE | gold | FALSE
589 | 80 | Ag | 0 | Staphylococcus epidermidis | 0 |  | chemical_synthesis purchased from sigma aldrich | MIC | 6 |  |  | 40 | 40 | 40 |  | 24 | [8 empty] | https://pubmed.ncbi.nlm.nih.gov/33672118/ | 10.3390/polym13040659 | 29 | Polymers | MDPI AG | 2021 | Development of Antibacterial Protective Coatings Active against MSSA and MRSA on Biodegradable Polymers | TRUE | TRUE | gold | FALSE
590 | 81 | Ag | 0 | Staphylococcus epidermidis | 0 |  | chemical_synthesis purchased from sigma aldrich | MIC | 4 |  |  | 40 | 40 | 40 |  | 24 | [8 empty] | https://pubmed.ncbi.nlm.nih.gov/33672118/ | 10.3390/polym13040659 | 29 | Polymers | MDPI AG | 2021 | Development of Antibacterial Protective Coatings Active against MSSA and MRSA on Biodegradable Polymers | TRUE | TRUE | gold | FALSE
591 | 82 | Ag | 0 | Staphylococcus epidermidis | 0 |  | chemical_synthesis purchased from sigma aldrich | MIC | 1 |  |  | 40 | 40 | 40 |  | 24 | [8 empty] | https://pubmed.ncbi.nlm.nih.gov/33672118/ | 10.3390/polym13040659 | 29 | Polymers | MDPI AG | 2021 | Development of Antibacterial Protective Coatings Active against MSSA and MRSA on Biodegradable Polymers | TRUE | TRUE | gold | FALSE
451 | 83 | Ag | 1 | Klebsiella pneumoniae | 1 | K-13 | chemical_synthesis purchased from sigma aldrich ( citrate capped agnps) | MIC | 250 |  |  | 10 | 50 | 30 | spherical | 24 | [8 empty] | https://pubmed.ncbi.nlm.nih.gov/34425454/ | 10.1016/j.jtemb.2021.126840 | 21 | Journal of Trace Elements in Medicine and Biology | Elsevier BV | 2021 | Antibacterial and antibiofilm efficacy of Ag NPs, Ni NPs and Al2O3 NPs singly and in combination against multidrug-resistant Klebsiella pneumoniae isolates | FALSE | FALSE | closed | FALSE
452 | 84 | Ag | 1 | Klebsiella pneumoniae | 1 | K-33 | chemical_synthesis purchased from sigma aldrich ( citrate capped agnps) | MIC | 250 |  |  | 10 | 50 | 30 | spherical | 24 | [8 empty] | https://pubmed.ncbi.nlm.nih.gov/34425454/ | 10.1016/j.jtemb.2021.126840 | 21 | Journal of Trace Elements in Medicine and Biology | Elsevier BV | 2021 | Antibacterial and antibiofilm efficacy of Ag NPs, Ni NPs and Al2O3 NPs singly and in combination against multidrug-resistant Klebsiella pneumoniae isolates | FALSE | FALSE | closed | FALSE
453 | 85 | Ag | 1 | Klebsiella pneumoniae | 1 | K-36 | chemical_synthesis purchased from sigma aldrich ( citrate capped agnps) | MIC | 125 |  |  | 10 | 50 | 30 | spherical | 24 | [8 empty] | https://pubmed.ncbi.nlm.nih.gov/34425454/ | 10.1016/j.jtemb.2021.126840 | 21 | Journal of Trace Elements in Medicine and Biology | Elsevier BV | 2021 | Antibacterial and antibiofilm efficacy of Ag NPs, Ni NPs and Al2O3 NPs singly and in combination against multidrug-resistant Klebsiella pneumoniae isolates | FALSE | FALSE | closed | FALSE
439 | 86 | Ag | 1 | Klebsiella pneumoniae | 1 | K-13 | chemical_synthesis purchased from sigma aldrich ( citrate capped agnps) | MBEC | 500 |  |  | 10 | 50 | 30 | spherical | 24 | [8 empty] | https://pubmed.ncbi.nlm.nih.gov/34425454/ | 10.1016/j.jtemb.2021.126840 | 21 | Journal of Trace Elements in Medicine and Biology | Elsevier BV | 2021 | Antibacterial and antibiofilm efficacy of Ag NPs, Ni NPs and Al2O3 NPs singly and in combination against multidrug-resistant Klebsiella pneumoniae isolates | FALSE | FALSE | closed | FALSE
440 | 87 | Ag | 1 | Klebsiella pneumoniae | 1 | K-33 | chemical_synthesis purchased from sigma aldrich ( citrate capped agnps) | MBEC | 1000 |  |  | 10 | 50 | 30 | spherical | 24 | [8 empty] | https://pubmed.ncbi.nlm.nih.gov/34425454/ | 10.1016/j.jtemb.2021.126840 | 21 | Journal of Trace Elements in Medicine and Biology | Elsevier BV | 2021 | Antibacterial and antibiofilm efficacy of Ag NPs, Ni NPs and Al2O3 NPs singly and in combination against multidrug-resistant Klebsiella pneumoniae isolates | FALSE | FALSE | closed | TRUE | Xenia | 30,03,25 | FALSE | FALSE | Verified
441 | 88 | Ag | 1 | Klebsiella pneumoniae | 1 | K-36 | chemical_synthesis purchased from sigma aldrich ( citrate capped agnps) | MBEC | 500 |  |  | 10 | 50 | 30 | spherical | 24 | [8 empty] | https://pubmed.ncbi.nlm.nih.gov/34425454/ | 10.1016/j.jtemb.2021.126840 | 21 | Journal of Trace Elements in Medicine and Biology | Elsevier BV | 2021 | Antibacterial and antibiofilm efficacy of Ag NPs, Ni NPs and Al2O3 NPs singly and in combination against multidrug-resistant Klebsiella pneumoniae isolates | FALSE | FALSE | closed | FALSE
454 | 89 | Ag | 1 | Klebsiella pneumoniae | 1 | K-13 | chemical_synthesis purchased from sigma aldrich ( citrate capped agnps) | MIC | 62 |  |  | 10 | 90 | 50 | spherical | 24 | [8 empty] | https://pubmed.ncbi.nlm.nih.gov/34425454/ | 10.1016/j.jtemb.2021.126840 | 21 | Journal of Trace Elements in Medicine and Biology | Elsevier BV | 2021 | Antibacterial and antibiofilm efficacy of Ag NPs, Ni NPs and Al2O3 NPs singly and in combination against multidrug-resistant Klebsiella pneumoniae isolates | FALSE | FALSE | closed | FALSE
455 | 90 | Ag | 1 | Klebsiella pneumoniae | 1 | K-33 | chemical_synthesis purchased from sigma aldrich ( citrate capped agnps) | MIC | 62 |  |  | 10 | 90 | 50 | spherical | 24 | [8 empty] | https://pubmed.ncbi.nlm.nih.gov/34425454/ | 10.1016/j.jtemb.2021.126840 | 21 | Journal of Trace Elements in Medicine and Biology | Elsevier BV | 2021 | Antibacterial and antibiofilm efficacy of Ag NPs, Ni NPs and Al2O3 NPs singly and in combination against multidrug-resistant Klebsiella pneumoniae isolates | FALSE | FALSE | closed | FALSE
456 | 91 | Ag | 1 | Klebsiella pneumoniae | 1 | K-36 | chemical_synthesis purchased from sigma aldrich ( citrate capped agnps) | MIC | 125 |  |  | 10 | 90 | 50 | spherical | 24 | [8 empty] | https://pubmed.ncbi.nlm.nih.gov/34425454/ | 10.1016/j.jtemb.2021.126840 | 21 | Journal of Trace Elements in Medicine and Biology | Elsevier BV | 2021 | Antibacterial and antibiofilm efficacy of Ag NPs, Ni NPs and Al2O3 NPs singly and in combination against multidrug-resistant Klebsiella pneumoniae isolates | FALSE | FALSE | closed | FALSE
442 | 92 | Ag | 1 | Klebsiella pneumoniae | 1 | K-13 | chemical_synthesis purchased from sigma aldrich ( citrate capped agnps) | MBEC | 1000 |  |  | 10 | 50 | 30 | spherical | 24 | [8 empty] | https://pubmed.ncbi.nlm.nih.gov/34425454/ | 10.1016/j.jtemb.2021.126840 | 21 | Journal of Trace Elements in Medicine and Biology | Elsevier BV | 2021 | Antibacterial and antibiofilm efficacy of Ag NPs, Ni NPs and Al2O3 NPs singly and in combination against multidrug-resistant Klebsiella pneumoniae isolates | FALSE | FALSE | closed | FALSE
443 | 93 | Ag | 1 | Klebsiella pneumoniae | 1 | K-33 | chemical_synthesis purchased from sigma aldrich ( citrate capped agnps) | MBEC | 500 |  |  | 10 | 50 | 30 | spherical | 24 | [8 empty] | https://pubmed.ncbi.nlm.nih.gov/34425454/ | 10.1016/j.jtemb.2021.126840 | 21 | Journal of Trace Elements in Medicine and Biology | Elsevier BV | 2021 | Antibacterial and antibiofilm efficacy of Ag NPs, Ni NPs and Al2O3 NPs singly and in combination against multidrug-resistant Klebsiella pneumoniae isolates | FALSE | FALSE | closed | TRUE | Xenia | 30,03,25 | TRUE | FALSE | Requires correction | 1. np_size_min (nm), np_size_max (nm), np_size_avg (nm) - что написаны в этой строчке неправильные, так как сеебро имеет размеры в статье "..sphere Ag NPs (10−50 nm) typically...", а то, что написано тут размеры для никеля "...of Ni NPs (10−90 nm).."
444 | 94 | Ag | 1 | Klebsiella pneumoniae | 1 | K-36 | chemical_synthesis purchased from sigma aldrich ( citrate capped agnps) | MBEC | 1000 |  |  | 10 | 50 | 30 | spherical | 24 | [8 empty] | https://pubmed.ncbi.nlm.nih.gov/34425454/ | 10.1016/j.jtemb.2021.126840 | 21 | Journal of Trace Elements in Medicine and Biology | Elsevier BV | 2021 | Antibacterial and antibiofilm efficacy of Ag NPs, Ni NPs and Al2O3 NPs singly and in combination against multidrug-resistant Klebsiella pneumoniae isolates | FALSE | FALSE | closed | TRUE | Xenia | 30,03,25 | TRUE | FALSE | Requires correction | 1. np_size_min (nm), np_size_max (nm), np_size_avg (nm) - что написаны в этой строчке неправильные, так как сеебро имеет размеры в статье "..sphere Ag NPs (10−50 nm) typically...", а то, что написано тут размеры для никеля "...of Ni NPs (10−90 nm).."
457 | 95 | Ag | 0 | Klebsiella pneumoniae | 1 | K-13 | chemical_synthesis purchased from sigma aldrich ( citrate capped agnps) | MIC | 4000 |  |  | 10 | 50 | 30 | spherical | 24 | [8 empty] | https://pubmed.ncbi.nlm.nih.gov/34425454/ | 10.1016/j.jtemb.2021.126840 | 21 | Journal of Trace Elements in Medicine and Biology | Elsevier BV | 2021 | Antibacterial and antibiofilm efficacy of Ag NPs, Ni NPs and Al2O3 NPs singly and in combination against multidrug-resistant Klebsiella pneumoniae isolates | FALSE | FALSE | closed | FALSE
458 | 96 | Ag | 0 | Klebsiella pneumoniae | 1 | K-33 | chemical_synthesis purchased from sigma aldrich ( citrate capped agnps) | MIC | 4000 |  |  | 10 | 50 | 30 | spherical | 24 | [8 empty] | https://pubmed.ncbi.nlm.nih.gov/34425454/ | 10.1016/j.jtemb.2021.126840 | 21 | Journal of Trace Elements in Medicine and Biology | Elsevier BV | 2021 | Antibacterial and antibiofilm efficacy of Ag NPs, Ni NPs and Al2O3 NPs singly and in combination against multidrug-resistant Klebsiella pneumoniae isolates | FALSE | FALSE | closed | FALSE
459 | 97 | Ag | 0 | Klebsiella pneumoniae | 1 | K-36 | chemical_synthesis purchased from sigma aldrich ( citrate capped agnps) | MIC | 4000 |  |  | 10 | 50 | 30 | spherical | 24 | [8 empty] | https://pubmed.ncbi.nlm.nih.gov/34425454/ | 10.1016/j.jtemb.2021.126840 | 21 | Journal of Trace Elements in Medicine and Biology | Elsevier BV | 2021 | Antibacterial and antibiofilm efficacy of Ag NPs, Ni NPs and Al2O3 NPs singly and in combination against multidrug-resistant Klebsiella pneumoniae isolates | FALSE | FALSE | closed | FALSE
445 | 98 | Ag | 0 | Klebsiella pneumoniae | 1 | K-13 | chemical_synthesis purchased from sigma aldrich ( citrate capped agnps) | MBEC | 4000 |  |  | 10 | 50 | 30 | spherical | 24 | [8 empty] | https://pubmed.ncbi.nlm.nih.gov/34425454/ | 10.1016/j.jtemb.2021.126840 | 21 | Journal of Trace Elements in Medicine and Biology | Elsevier BV | 2021 | Antibacterial and antibiofilm efficacy of Ag NPs, Ni NPs and Al2O3 NPs singly and in combination against multidrug-resistant Klebsiella pneumoniae isolates | FALSE | FALSE | closed | FALSE
446 | 99 | Ag | 0 | Klebsiella pneumoniae | 1 | K-33 | chemical_synthesis purchased from sigma aldrich ( citrate capped agnps) | MBEC | 4000 |  |  | 10 | 50 | 30 | spherical | 24 | [8 empty] | https://pubmed.ncbi.nlm.nih.gov/34425454/ | 10.1016/j.jtemb.2021.126840 | 21 | Journal of Trace Elements in Medicine and Biology | Elsevier BV | 2021 | Antibacterial and antibiofilm efficacy of Ag NPs, Ni NPs and Al2O3 NPs singly and in combination against multidrug-resistant Klebsiella pneumoniae isolates | FALSE | FALSE | closed | FALSE
447 | 100 | Ag | 0 | Klebsiella pneumoniae | 1 | K-36 | chemical_synthesis purchased from sigma aldrich ( citrate capped agnps) | MBEC | 4000 |  |  | 10 | 50 | 30 | spherical | 24 | [8 empty] | https://pubmed.ncbi.nlm.nih.gov/34425454/ | 10.1016/j.jtemb.2021.126840 | 21 | Journal of Trace Elements in Medicine and Biology | Elsevier BV | 2021 | Antibacterial and antibiofilm efficacy of Ag NPs, Ni NPs and Al2O3 NPs singly and in combination against multidrug-resistant Klebsiella pneumoniae isolates | FALSE | FALSE | closed | FALSE
699 | 101 | Ag | 0 | Actinobacillus pleuropneumoniae | 1 | 17/06L | chem_synthesis_reduction_by_D_maltose | MIC | 25 |  |  | 4 | 10 | 8 | spherical | 24 |  | water | 21 |  | AgNO3 | 10 |  |  | https://www.sciencedirect.com/science/article/abs/pii/S1090023315004414 | 10.1016/j.tvjl.2015.10.032 | 32 | The Veterinary Journal | Elsevier | 2016 | Enhanced antibacterial effect of antibiotics in combination with silver nanoparticles against animal pathogens | FALSE | FALSE | closed | FALSE
700 | 102 | Ag | 0 | Actinobacillus pleuropneumoniae | 1 | 17/06L | chem_synthesis_reduction_by_D_maltose | MIC | 25 |  |  | 4 | 10 | 8 | spherical | 24 |  | water | 21 |  | AgNO3 | 10 |  |  | https://www.sciencedirect.com/science/article/abs/pii/S1090023315004414 | 10.1016/j.tvjl.2015.10.032 | 32 | The Veterinary Journal | Elsevier | 2016 | Enhanced antibacterial effect of antibiotics in combination with silver nanoparticles against animal pathogens | FALSE | FALSE | closed | FALSE
701 | 103 | Ag | 0 | Actinobacillus pleuropneumoniae | 1 | 17/06L | chem_synthesis_reduction_by_D_maltose | MIC | 25 |  |  | 4 | 10 | 8 | spherical | 24 |  | water | 21 |  | AgNO3 | 10 |  |  | https://www.sciencedirect.com/science/article/abs/pii/S1090023315004414 | 10.1016/j.tvjl.2015.10.032 | 32 | The Veterinary Journal | Elsevier | 2016 | Enhanced antibacterial effect of antibiotics in combination with silver nanoparticles against animal pathogens | FALSE | FALSE | closed | FALSE
702 | 104 | Ag | 0 | Actinobacillus pleuropneumoniae | 1 | 17/06L | chem_synthesis_reduction_by_D_maltose | MIC | 25 |  |  | 4 | 10 | 8 | spherical | 24 |  | water | 21 |  | AgNO3 | 10 |  |  | https://www.sciencedirect.com/science/article/abs/pii/S1090023315004414 | 10.1016/j.tvjl.2015.10.032 | 32 | The Veterinary Journal | Elsevier | 2016 | Enhanced antibacterial effect of antibiotics in combination with silver nanoparticles against animal pathogens | FALSE | FALSE | closed | FALSE
703 | 105 | Ag | 0 | Escherichia coli | 1 | GN2514 | chem_synthesis_reduction_by_D_maltose | MIC | 6.3 |  |  | 4 | 10 | 8 | spherical | 24 |  | water | 21 |  | AgNO3 | 10 |  |  | https://www.sciencedirect.com/science/article/abs/pii/S1090023315004414 | 10.1016/j.tvjl.2015.10.032 | 32 | The Veterinary Journal | Elsevier | 2016 | Enhanced antibacterial effect of antibiotics in combination with silver nanoparticles against animal pathogens | FALSE | FALSE | closed | TRUE | Xenia | 30,03,25 | FALSE | FALSE | Verified
704 | 106 | Ag | 0 | Escherichia coli | 1 | GN2514 | chem_synthesis_reduction_by_D_maltose | MIC | 6.3 |  |  | 4 | 10 | 8 | spherical | 24 |  | water | 21 |  | AgNO3 | 10 |  |  | https://www.sciencedirect.com/science/article/abs/pii/S1090023315004414 | 10.1016/j.tvjl.2015.10.032 | 32 | The Veterinary Journal | Elsevier | 2016 | Enhanced antibacterial effect of antibiotics in combination with silver nanoparticles against animal pathogens | FALSE | FALSE | closed | FALSE
705 | 107 | Ag | 0 | Escherichia coli | 1 | GN2514 | chem_synthesis_reduction_by_D_maltose | MIC | 6.3 |  |  | 4 | 10 | 8 | spherical | 24 |  | water | 21 |  | AgNO3 | 10 |  |  | https://www.sciencedirect.com/science/article/abs/pii/S1090023315004414 | 10.1016/j.tvjl.2015.10.032 | 32 | The Veterinary Journal | Elsevier | 2016 | Enhanced antibacterial effect of antibiotics in combination with silver nanoparticles against animal pathogens | FALSE | FALSE | closed | FALSE
706 | 108 | Ag | 0 | Escherichia coli | 1 | GN2514 | chem_synthesis_reduction_by_D_maltose | MIC | 6.3 |  |  | 4 | 10 | 8 | spherical | 24 |  | water | 21 |  | AgNO3 | 10 |  |  | https://www.sciencedirect.com/science/article/abs/pii/S1090023315004414 | 10.1016/j.tvjl.2015.10.032 | 32 | The Veterinary Journal | Elsevier | 2016 | Enhanced antibacterial effect of antibiotics in combination with silver nanoparticles against animal pathogens | FALSE | FALSE | closed | FALSE
709 | 109 | Ag | 0 | Streptococcus uberis | 0 | GP1037 | chem_synthesis_reduction_by_D_maltose | MIC | 100 |  |  | 4 | 10 | 8 | spherical | 24 |  | water | 21 |  | AgNO3 | 10 |  |  | https://www.sciencedirect.com/science/article/abs/pii/S1090023315004414 | 10.1016/j.tvjl.2015.10.032 | 32 | The Veterinary Journal | Elsevier | 2016 | Enhanced antibacterial effect of antibiotics in combination with silver nanoparticles against animal pathogens | FALSE | FALSE | closed | FALSE
710 | 110 | Ag | 0 | Streptococcus uberis | 0 | GP1037 | chem_synthesis_reduction_by_D_maltose | MIC | 100 |  |  | 4 | 10 | 8 | spherical | 24 |  | water | 21 |  | AgNO3 | 10 |  |  | https://www.sciencedirect.com/science/article/abs/pii/S1090023315004414 | 10.1016/j.tvjl.2015.10.032 | 32 | The Veterinary Journal | Elsevier | 2016 | Enhanced antibacterial effect of antibiotics in combination with silver nanoparticles against animal pathogens | FALSE | FALSE | closed | FALSE
711 | 111 | Ag | 0 | Streptococcus uberis | 0 | GP1037 | chem_synthesis_reduction_by_D_maltose | MIC | 100 |  |  | 4 | 10 | 8 | spherical | 24 |  | water | 21 |  | AgNO3 | 10 |  |  | https://www.sciencedirect.com/science/article/abs/pii/S1090023315004414 | 10.1016/j.tvjl.2015.10.032 | 32 | The Veterinary Journal | Elsevier | 2016 | Enhanced antibacterial effect of antibiotics in combination with silver nanoparticles against animal pathogens | FALSE | FALSE | closed | TRUE | Xenia | 30,03,25 | TRUE | FALSE | Requires correction | 1. MIC_NP (µg/mL) - нет таких значений 2. В таблице 1 в статье сказано, что МИС для любого размера наночастиц с этой бактерией будет 6.3
712 | 112 | Ag | 0 | Streptococcus uberis | 0 | GP1037 | chem_synthesis_reduction_by_D_maltose | MIC | 100 |  |  | 4 | 10 | 8 | spherical | 24 |  | water | 21 |  | AgNO3 | 10 |  |  | https://www.sciencedirect.com/science/article/abs/pii/S1090023315004414 | 10.1016/j.tvjl.2015.10.032 | 32 | The Veterinary Journal | Elsevier | 2016 | Enhanced antibacterial effect of antibiotics in combination with silver nanoparticles against animal pathogens | FALSE | FALSE | closed | TRUE | Xenia | 30,03,25 | TRUE | FALSE | Requires correction | 1. MIC_NP (µg/mL) - нет таких значений 2. В таблице 1 в статье сказано, что МИС для любого размера наночастиц с этой бактерией будет 6.3
713 | 113 | Ag | 0 | Salmonella enterica | 0 | LT2 | chem_synthesis_reduction_by_D_maltose | MIC | 12.5 |  |  | 4 | 10 | 8 | spherical | 24 |  | water | 21 |  | AgNO3 | 10 |  |  | https://www.sciencedirect.com/science/article/abs/pii/S1090023315004414 | 10.1016/j.tvjl.2015.10.032 | 32 | The Veterinary Journal | Elsevier | 2016 | Enhanced antibacterial effect of antibiotics in combination with silver nanoparticles against animal pathogens | FALSE | FALSE | closed | FALSE
714 | 114 | Ag | 0 | Salmonella enterica | 0 | LT2 | chem_synthesis_reduction_by_D_maltose | MIC | 12.5 |  |  | 4 | 10 | 8 | spherical | 24 |  | water | 21 |  | AgNO3 | 10 |  |  | https://www.sciencedirect.com/science/article/abs/pii/S1090023315004414 | 10.1016/j.tvjl.2015.10.032 | 32 | The Veterinary Journal | Elsevier | 2016 | Enhanced antibacterial effect of antibiotics in combination with silver nanoparticles against animal pathogens | FALSE | FALSE | closed | FALSE
715 | 115 | Ag | 0 | Salmonella enterica | 0 | LT2 | chem_synthesis_reduction_by_D_maltose | MIC | 12.5 |  |  | 4 | 10 | 8 | spherical | 24 |  | water | 21 |  | AgNO3 | 10 |  |  | https://www.sciencedirect.com/science/article/abs/pii/S1090023315004414 | 10.1016/j.tvjl.2015.10.032 | 32 | The Veterinary Journal | Elsevier | 2016 | Enhanced antibacterial effect of antibiotics in combination with silver nanoparticles against animal pathogens | FALSE | FALSE | closed | FALSE
716 | 116 | Ag | 0 | Salmonella enterica | 0 | LT2 | chem_synthesis_reduction_by_D_maltose | MIC | 12.5 |  |  | 4 | 10 | 8 | spherical | 24 |  | water | 21 |  | AgNO3 | 10 |  |  | https://www.sciencedirect.com/science/article/abs/pii/S1090023315004414 | 10.1016/j.tvjl.2015.10.032 | 32 | The Veterinary Journal | Elsevier | 2016 | Enhanced antibacterial effect of antibiotics in combination with silver nanoparticles against animal pathogens | FALSE | FALSE | closed | FALSE
717 | 117 | Ag | 0 | Staphylococcus aureus | 0 | GP0004 | chem_synthesis_reduction_by_D_maltose | MIC | 25 |  |  | 4 | 10 | 8 | spherical | 24 |  | water | 21 |  | AgNO3 | 10 |  |  | https://www.sciencedirect.com/science/article/abs/pii/S1090023315004414 | 10.1016/j.tvjl.2015.10.032 | 32 | The Veterinary Journal | Elsevier | 2016 | Enhanced antibacterial effect of antibiotics in combination with silver nanoparticles against animal pathogens | FALSE | FALSE | closed | FALSE
718 | 118 | Ag | 0 | Staphylococcus aureus | 0 | GP0004 | chem_synthesis_reduction_by_D_maltose | MIC | 25 |  |  | 4 | 10 | 8 | spherical | 24 |  | water | 21 |  | AgNO3 | 10 |  |  | https://www.sciencedirect.com/science/article/abs/pii/S1090023315004414 | 10.1016/j.tvjl.2015.10.032 | 32 | The Veterinary Journal | Elsevier | 2016 | Enhanced antibacterial effect of antibiotics in combination with silver nanoparticles against animal pathogens | FALSE | FALSE | closed | FALSE
719 | 119 | Ag | 0 | Staphylococcus aureus | 0 | GP0004 | chem_synthesis_reduction_by_D_maltose | MIC | 25 |  |  | 4 | 10 | 8 | spherical | 24 |  | water | 21 |  | AgNO3 | 10 |  |  | https://www.sciencedirect.com/science/article/abs/pii/S1090023315004414 | 10.1016/j.tvjl.2015.10.032 | 32 | The Veterinary Journal | Elsevier | 2016 | Enhanced antibacterial effect of antibiotics in combination with silver nanoparticles against animal pathogens | FALSE | FALSE | closed | FALSE
721 | 120 | Ag | 0 | Pasteurella Multocida | 0 | P-813 | chem_synthesis_reduction_by_D_maltose | MIC | 6.3 |  |  | 4 | 10 | 8 | spherical | 24 |  | water | 21 |  | AgNO3 | 10 |  |  | https://www.sciencedirect.com/science/article/abs/pii/S1090023315004414 | 10.1016/j.tvjl.2015.10.032 | 32 | The Veterinary Journal | Elsevier | 2016 | Enhanced antibacterial effect of antibiotics in combination with silver nanoparticles against animal pathogens | FALSE | FALSE | closed | FALSE
722 | 121 | Ag | 0 | Actinobacillus pleuropneumoniae | 1 | 17/06L | chem_synthesis_reduction_by_D_maltose | MIC | 50 |  |  | 15 | 30 | 28 | spherical | 24 |  | water | 21 |  | AgNO3 | 1 |  |  | https://www.sciencedirect.com/science/article/abs/pii/S1090023315004414 | 10.1016/j.tvjl.2015.10.032 | 32 | The Veterinary Journal | Elsevier | 2016 | Enhanced antibacterial effect of antibiotics in combination with silver nanoparticles against animal pathogens | FALSE | FALSE | closed | TRUE | Xenia | 30,03,25 | FALSE | FALSE | Verified
723 | 122 | Ag | 0 | Actinobacillus pleuropneumoniae | 1 | 17/06L | chem_synthesis_reduction_by_D_maltose | MIC | 50 |  |  | 15 | 30 | 28 | spherical | 24 |  | water | 21 |  | AgNO3 | 1 |  |  | https://www.sciencedirect.com/science/article/abs/pii/S1090023315004414 | 10.1016/j.tvjl.2015.10.032 | 32 | The Veterinary Journal | Elsevier | 2016 | Enhanced antibacterial effect of antibiotics in combination with silver nanoparticles against animal pathogens | FALSE | FALSE | closed | FALSE
724 | 123 | Ag | 0 | Actinobacillus pleuropneumoniae | 1 | 17/06L | chem_synthesis_reduction_by_D_maltose | MIC | 50 |  |  | 15 | 30 | 28 | spherical | 24 |  | water | 21 |  | AgNO3 | 1 |  |  | https://www.sciencedirect.com/science/article/abs/pii/S1090023315004414 | 10.1016/j.tvjl.2015.10.032 | 32 | The Veterinary Journal | Elsevier | 2016 | Enhanced antibacterial effect of antibiotics in combination with silver nanoparticles against animal pathogens | FALSE | FALSE | closed | TRUE | Xenia | 30,03,25 | FALSE | FALSE | Verified
725 | 124 | Ag | 0 | Actinobacillus pleuropneumoniae | 1 | 17/06L | chem_synthesis_reduction_by_D_maltose | MIC | 50 |  |  | 15 | 30 | 28 | spherical | 24 |  | water | 21 |  | AgNO3 | 1 |  |  | https://www.sciencedirect.com/science/article/abs/pii/S1090023315004414 | 10.1016/j.tvjl.2015.10.032 | 32 | The Veterinary Journal | Elsevier | 2016 | Enhanced antibacterial effect of antibiotics in combination with silver nanoparticles against animal pathogens | FALSE | FALSE | closed | FALSE
741 | 125 | Ag | 0 | Escherichia coli | 1 | GN2514 | chem_synthesis_reduction_by_D_maltose | MIC | 25 |  |  | 15 | 30 | 28 | spherical | 24 |  | water | 21 |  | AgNO3 | 1 |  |  | https://www.sciencedirect.com/science/article/abs/pii/S1090023315004414 | 10.1016/j.tvjl.2015.10.032 | 32 | The Veterinary Journal | Elsevier | 2016 | Enhanced antibacterial effect of antibiotics in combination with silver nanoparticles against animal pathogens | FALSE | FALSE | closed | FALSE
742 | 126 | Ag | 0 | Escherichia coli | 1 | GN2514 | chem_synthesis_reduction_by_D_maltose | MIC | 25 |  |  | 15 | 30 | 28 | spherical | 24 |  | water | 21 |  | AgNO3 | 1 |  |  | https://www.sciencedirect.com/science/article/abs/pii/S1090023315004414 | 10.1016/j.tvjl.2015.10.032 | 32 | The Veterinary Journal | Elsevier | 2016 | Enhanced antibacterial effect of antibiotics in combination with silver nanoparticles against animal pathogens | FALSE | FALSE | closed | TRUE | Xenia | 30,03,25 | TRUE | FALSE | Requires correction | 1. согласно таблице 4 из статьи, наночастицы серебра размером 28 нм и бактерией E. coli должны иметь в колонке concentration (mM) значение 3.1
743 | 127 | Ag | 0 | Escherichia coli | 1 | GN2514 | chem_synthesis_reduction_by_D_maltose | MIC | 25 |  |  | 15 | 30 | 28 | spherical | 24 |  | water | 21 |  | AgNO3 | 1 |  |  | https://www.sciencedirect.com/science/article/abs/pii/S1090023315004414 | 10.1016/j.tvjl.2015.10.032 | 32 | The Veterinary Journal | Elsevier | 2016 | Enhanced antibacterial effect of antibiotics in combination with silver nanoparticles against animal pathogens | FALSE | FALSE | closed | FALSE
744 | 128 | Ag | 0 | Escherichia coli | 1 | GN2514 | chem_synthesis_reduction_by_D_maltose | MIC | 25 |  |  | 15 | 30 | 28 | spherical | 24 |  | water | 21 |  | AgNO3 | 1 |  |  | https://www.sciencedirect.com/science/article/abs/pii/S1090023315004414 | 10.1016/j.tvjl.2015.10.032 | 32 | The Veterinary Journal | Elsevier | 2016 | Enhanced antibacterial effect of antibiotics in combination with silver nanoparticles against animal pathogens | FALSE | FALSE | closed | FALSE
728 | 129 | Ag | 0 | Streptococcus uberis | 0 | GP1037 | chem_synthesis_reduction_by_D_maltose | MIC | 50 |  |  | 15 | 30 | 28 | spherical | 24 |  | water | 21 |  | AgNO3 | 1 |  |  | https://www.sciencedirect.com/science/article/abs/pii/S1090023315004414 | 10.1016/j.tvjl.2015.10.032 | 32 | The Veterinary Journal | Elsevier | 2016 | Enhanced antibacterial effect of antibiotics in combination with silver nanoparticles against animal pathogens | FALSE | FALSE | closed | TRUE | Xenia | 30,03,25 | FALSE | FALSE | Verified
729 | 130 | Ag | 0 | Streptococcus uberis | 0 | GP1037 | chem_synthesis_reduction_by_D_maltose | MIC | 50 |  |  | 15 | 30 | 28 | spherical | 24 |  | water | 21 |  | AgNO3 | 1 |  |  | https://www.sciencedirect.com/science/article/abs/pii/S1090023315004414 | 10.1016/j.tvjl.2015.10.032 | 32 | The Veterinary Journal | Elsevier | 2016 | Enhanced antibacterial effect of antibiotics in combination with silver nanoparticles against animal pathogens | FALSE | FALSE | closed | TRUE | Xenia | 30,03,25 | FALSE | FALSE | Verified
730 | 131 | Ag | 0 | Streptococcus uberis | 0 | GP1037 | chem_synthesis_reduction_by_D_maltose | MIC | 50 |  |  | 15 | 30 | 28 | spherical | 24 |  | water | 21 |  | AgNO3 | 1 |  |  | https://www.sciencedirect.com/science/article/abs/pii/S1090023315004414 | 10.1016/j.tvjl.2015.10.032 | 32 | The Veterinary Journal | Elsevier | 2016 | Enhanced antibacterial effect of antibiotics in combination with silver nanoparticles against animal pathogens | FALSE | FALSE | closed | FALSE
731 | 132 | Ag | 0 | Streptococcus uberis | 0 | GP1037 | chem_synthesis_reduction_by_D_maltose | MIC | 50 |  |  | 15 | 30 | 28 | spherical | 24 |  | water | 21 |  | AgNO3 | 1 |  |  | https://www.sciencedirect.com/science/article/abs/pii/S1090023315004414 | 10.1016/j.tvjl.2015.10.032 | 32 | The Veterinary Journal | Elsevier | 2016 | Enhanced antibacterial effect of antibiotics in combination with silver nanoparticles against animal pathogens | FALSE | FALSE | closed | TRUE | Xenia | 30,03,25 | FALSE | FALSE | Verified
732 | 133 | Ag | 0 | Salmonella enterica | 0 | LT2 | chem_synthesis_reduction_by_D_maltose | MIC | 25 |  |  | 15 | 30 | 28 | spherical | 24 |  | water | 21 |  | AgNO3 | 1 |  |  | https://www.sciencedirect.com/science/article/abs/pii/S1090023315004414 | 10.1016/j.tvjl.2015.10.032 | 32 | The Veterinary Journal | Elsevier | 2016 | Enhanced antibacterial effect of antibiotics in combination with silver nanoparticles against animal pathogens | FALSE | FALSE | closed | TRUE | Xenia | 30,03,25 | TRUE | FALSE | Requires correction | 1. MIC_NP (µg/mL) - нет таких значений
733 | 134 | Ag | 0 | Salmonella enterica | 0 | LT2 | chem_synthesis_reduction_by_D_maltose | MIC | 25 |  |  | 15 | 30 | 28 | spherical | 24 |  | water | 21 |  | AgNO3 | 1 |  |  | https://www.sciencedirect.com/science/article/abs/pii/S1090023315004414 | 10.1016/j.tvjl.2015.10.032 | 32 | The Veterinary Journal | Elsevier | 2016 | Enhanced antibacterial effect of antibiotics in combination with silver nanoparticles against animal pathogens | FALSE | FALSE | closed | FALSE
734 | 135 | Ag | 0 | Salmonella enterica | 0 | LT2 | chem_synthesis_reduction_by_D_maltose | MIC | 25 |  |  | 15 | 30 | 28 | spherical | 24 |  | water | 21 |  | AgNO3 | 1 |  |  | https://www.sciencedirect.com/science/article/abs/pii/S1090023315004414 | 10.1016/j.tvjl.2015.10.032 | 32 | The Veterinary Journal | Elsevier | 2016 | Enhanced antibacterial effect of antibiotics in combination with silver nanoparticles against animal pathogens | FALSE | FALSE | closed | FALSE
735 | 136 | Ag | 0 | Salmonella enterica | 0 | LT2 | chem_synthesis_reduction_by_D_maltose | MIC | 25 |  |  | 15 | 30 | 28 | spherical | 24 |  | water | 21 |  | AgNO3 | 1 |  |  | https://www.sciencedirect.com/science/article/abs/pii/S1090023315004414 | 10.1016/j.tvjl.2015.10.032 | 32 | The Veterinary Journal | Elsevier | 2016 | Enhanced antibacterial effect of antibiotics in combination with silver nanoparticles against animal pathogens | FALSE | FALSE | closed | FALSE
736 | 137 | Ag | 0 | Staphylococcus aureus | 0 | GP0004 | chem_synthesis_reduction_by_D_maltose | MIC | 50 |  |  | 15 | 30 | 28 | spherical | 24 |  | water | 21 |  | AgNO3 | 1 |  |  | https://www.sciencedirect.com/science/article/abs/pii/S1090023315004414 | 10.1016/j.tvjl.2015.10.032 | 32 | The Veterinary Journal | Elsevier | 2016 | Enhanced antibacterial effect of antibiotics in combination with silver nanoparticles against animal pathogens | FALSE | FALSE | closed | FALSE
737 | 138 | Ag | 0 | Staphylococcus aureus | 0 | GP0004 | chem_synthesis_reduction_by_D_maltose | MIC | 50 |  |  | 15 | 30 | 28 | spherical | 24 |  | water | 21 |  | AgNO3 | 1 |  |  | https://www.sciencedirect.com/science/article/abs/pii/S1090023315004414 | 10.1016/j.tvjl.2015.10.032 | 32 | The Veterinary Journal | Elsevier | 2016 | Enhanced antibacterial effect of antibiotics in combination with silver nanoparticles against animal pathogens | FALSE | FALSE | closed | FALSE
738 | 139 | Ag | 0 | Staphylococcus aureus | 0 | GP0004 | chem_synthesis_reduction_by_D_maltose | MIC | 50 |  |  | 15 | 30 | 28 | spherical | 24 |  | water | 21 |  | AgNO3 | 1 |  |  | https://www.sciencedirect.com/science/article/abs/pii/S1090023315004414 | 10.1016/j.tvjl.2015.10.032 | 32 | The Veterinary Journal | Elsevier | 2016 | Enhanced antibacterial effect of antibiotics in combination with silver nanoparticles against animal pathogens | FALSE | FALSE | closed | FALSE
740 | 140 | Ag | 0 | Pasteurella Multocida | 0 | P-813 | chem_synthesis_reduction_by_D_maltose | MIC | 6.3 |  |  | 15 | 30 | 28 | spherical | 24 |  | water | 21 |  | AgNO3 | 1 |  |  | https://www.sciencedirect.com/science/article/abs/pii/S1090023315004414 | 10.1016/j.tvjl.2015.10.032 | 32 | The Veterinary Journal | Elsevier | 2016 | Enhanced antibacterial effect of antibiotics in combination with silver nanoparticles against animal pathogens | FALSE | FALSE | closed | FALSE
245 | 141 | Ag | 0 | Escherichia coli | 0 |  | chemical_synthesis purchased from sigma aldrich ( citrate capped agnps) | MIC | 0.8 |  |  | 28 | 28 | 28 | spherical | 24 |  |  | 21 |  | AgNO3 | 1 |  |  | https://doi.org/10.1016/j.colsurfb.2016.03.007 | 10.1016/j.colsurfb.2016.03.007 | 10 | Colloids and Surfaces B: Biointerfaces | Elsevier BV | 2016 | Silver nanoparticles strongly enhance and restore bactericidal activity of inactive antibiotics against multiresistant Enterobacteriaceae | FALSE | FALSE | closed | FALSE
246 | 142 | Ag | 0 | Escherichia coli | 0 |  | chemical_synthesis purchased from sigma aldrich ( citrate capped agnps) | MIC | 3.4 |  |  | 28 | 28 | 28 | spherical | 24 |  |  | 21 |  | AgNO3 | 1 |  |  | https://doi.org/10.1016/j.colsurfb.2016.03.007 | 10.1016/j.colsurfb.2016.03.007 | 10 | Colloids and Surfaces B: Biointerfaces | Elsevier BV | 2016 | Silver nanoparticles strongly enhance and restore bactericidal activity of inactive antibiotics against multiresistant Enterobacteriaceae | FALSE | FALSE | closed | FALSE
247 | 143 | Ag | 0 | Escherichia coli | 0 |  | chemical_synthesis purchased from sigma aldrich ( citrate capped agnps) | MIC | 3.4 |  |  | 28 | 28 | 28 | spherical | 24 |  |  | 21 |  | AgNO3 | 1 |  |  | https://doi.org/10.1016/j.colsurfb.2016.03.007 | 10.1016/j.colsurfb.2016.03.007 | 10 | Colloids and Surfaces B: Biointerfaces | Elsevier BV | 2016 | Silver nanoparticles strongly enhance and restore bactericidal activity of inactive antibiotics against multiresistant Enterobacteriaceae | FALSE | FALSE | closed | TRUE | Xenia | 30,03,25 | FALSE | FALSE | Verified | 1. shape не написано нигде что это sphere, но есть красивое TEM изображение
248 | 144 | Ag | 0 | Escherichia coli | 0 |  | chemical_synthesis purchased from sigma aldrich ( citrate capped agnps) | MIC | 3.4 |  |  | 28 | 28 | 28 | spherical | 24 |  |  | 21 |  | AgNO3 | 1 |  |  | https://doi.org/10.1016/j.colsurfb.2016.03.007 | 10.1016/j.colsurfb.2016.03.007 | 10 | Colloids and Surfaces B: Biointerfaces | Elsevier BV | 2016 | Silver nanoparticles strongly enhance and restore bactericidal activity of inactive antibiotics against multiresistant Enterobacteriaceae | FALSE | FALSE | closed | FALSE
249 | 145 | Ag | 0 | Escherichia coli | 0 |  | chemical_synthesis purchased from sigma aldrich ( citrate capped agnps) | MIC | 3.4 |  |  | 28 | 28 | 28 | spherical | 24 |  |  | 21 |  | AgNO3 | 1 |  |  | https://doi.org/10.1016/j.colsurfb.2016.03.007 | 10.1016/j.colsurfb.2016.03.007 | 10 | Colloids and Surfaces B: Biointerfaces | Elsevier BV | 2016 | Silver nanoparticles strongly enhance and restore bactericidal activity of inactive antibiotics against multiresistant Enterobacteriaceae | FALSE | FALSE | closed | FALSE
250 | 146 | Ag | 0 | Escherichia coli | 0 |  | chemical_synthesis purchased from sigma aldrich ( citrate capped agnps) | MIC | 3.4 |  |  | 28 | 28 | 28 | spherical | 24 |  |  | 21 |  | AgNO3 | 1 |  |  | https://doi.org/10.1016/j.colsurfb.2016.03.007 | 10.1016/j.colsurfb.2016.03.007 | 10 | Colloids and Surfaces B: Biointerfaces | Elsevier BV | 2016 | Silver nanoparticles strongly enhance and restore bactericidal activity of inactive antibiotics against multiresistant Enterobacteriaceae | FALSE | FALSE | closed | TRUE | Xenia | 30,03,25 | FALSE | FALSE | Verified | 1. shape не написано нигде что это sphere, но есть красивое TEM изображение
251 | 147 | Ag | 0 | Escherichia coli | 0 |  | chemical_synthesis purchased from sigma aldrich ( citrate capped agnps) | MIC | 25 |  |  | 15 | 30 | 28 | spherical | 24 |  |  | 21 |  | AgNO3 | 1 |  |  | https://doi.org/10.1016/j.colsurfb.2016.03.007 | 10.1016/j.colsurfb.2016.03.007 | 10 | Colloids and Surfaces B: Biointerfaces | Elsevier BV | 2016 | Silver nanoparticles strongly enhance and restore bactericidal activity of inactive antibiotics against multiresistant Enterobacteriaceae | FALSE | FALSE | closed | FALSE
252 | 148 | Ag | 0 | Escherichia coli | 0 |  | chemical_synthesis purchased from sigma aldrich ( citrate capped agnps) | MIC | 25 |  |  | 15 | 30 | 28 | spherical | 24 |  |  | 21 |  | AgNO3 | 1 |  |  | https://doi.org/10.1016/j.colsurfb.2016.03.007 | 10.1016/j.colsurfb.2016.03.007 | 10 | Colloids and Surfaces B: Biointerfaces | Elsevier BV | 2016 | Silver nanoparticles strongly enhance and restore bactericidal activity of inactive antibiotics against multiresistant Enterobacteriaceae | FALSE | FALSE | closed | FALSE
253 | 149 | Ag | 0 | Escherichia coli | 0 |  | chemical_synthesis purchased from sigma aldrich ( citrate capped agnps) | MIC | 25 |  |  | 15 | 30 | 28 | spherical | 24 |  |  | 21 |  | AgNO3 | 1 |  |  | https://doi.org/10.1016/j.colsurfb.2016.03.007 | 10.1016/j.colsurfb.2016.03.007 | 10 | Colloids and Surfaces B: Biointerfaces | Elsevier BV | 2016 | Silver nanoparticles strongly enhance and restore bactericidal activity of inactive antibiotics against multiresistant Enterobacteriaceae | FALSE | FALSE | closed | FALSE
254 | 150 | Ag | 0 | Escherichia coli | 0 |  | chemical_synthesis purchased from sigma aldrich ( citrate capped agnps) | MIC | 25 |  |  | 15 | 30 | 28 | spherical | 24 |  |  | 21 |  | AgNO3 | 1 |  |  | https://doi.org/10.1016/j.colsurfb.2016.03.007 | 10.1016/j.colsurfb.2016.03.007 | 10 | Colloids and Surfaces B: Biointerfaces | Elsevier BV | 2016 | Silver nanoparticles strongly enhance and restore bactericidal activity of inactive antibiotics against multiresistant Enterobacteriaceae | FALSE | FALSE | closed | FALSE
255 | 151 | Ag | 0 | Klebsiella pneumoniae | 0 |  | chemical_synthesis purchased from sigma aldrich ( citrate capped agnps) | MIC | 3.4 |  |  | 28 | 28 | 28 | spherical | 24 |  |  | 21 |  | AgNO3 | 1 |  |  | https://doi.org/10.1016/j.colsurfb.2016.03.007 | 10.1016/j.colsurfb.2016.03.007 | 10 | Colloids and Surfaces B: Biointerfaces | Elsevier BV | 2016 | Silver nanoparticles strongly enhance and restore bactericidal activity of inactive antibiotics against multiresistant Enterobacteriaceae | FALSE | FALSE | closed | FALSE
256 | 152 | Ag | 0 | Klebsiella pneumoniae | 0 |  | chemical_synthesis purchased from sigma aldrich ( citrate capped agnps) | MIC | 3.4 |  |  | 28 | 28 | 28 | spherical | 24 |  |  | 21 |  | AgNO3 | 1 |  |  | https://doi.org/10.1016/j.colsurfb.2016.03.007 | 10.1016/j.colsurfb.2016.03.007 | 10 | Colloids and Surfaces B: Biointerfaces | Elsevier BV | 2016 | Silver nanoparticles strongly enhance and restore bactericidal activity of inactive antibiotics against multiresistant Enterobacteriaceae | FALSE | FALSE | closed | TRUE | Xenia | 30,03,25 | FALSE | FALSE | Verified | 1. shape не написано нигде что это sphere, но есть красивое TEM изображение
257 | 153 | Ag | 0 | Klebsiella pneumoniae | 0 |  | chemical_synthesis purchased from sigma aldrich ( citrate capped agnps) | MIC | 3.4 |  |  | 28 | 28 | 28 | spherical | 24 |  |  | 21 |  | AgNO3 | 1 |  |  | https://doi.org/10.1016/j.colsurfb.2016.03.007 | 10.1016/j.colsurfb.2016.03.007 | 10 | Colloids and Surfaces B: Biointerfaces | Elsevier BV | 2016 | Silver nanoparticles strongly enhance and restore bactericidal activity of inactive antibiotics against multiresistant Enterobacteriaceae | FALSE | FALSE | closed | FALSE
258 | 154 | Ag | 0 | Klebsiella pneumoniae | 0 |  | chemical_synthesis purchased from sigma aldrich ( citrate capped agnps) | MIC | 3.4 |  |  | 28 | 28 | 28 | spherical | 24 |  |  | 21 |  | AgNO3 | 1 |  |  | https://doi.org/10.1016/j.colsurfb.2016.03.007 | 10.1016/j.colsurfb.2016.03.007 | 10 | Colloids and Surfaces B: Biointerfaces | Elsevier BV | 2016 | Silver nanoparticles strongly enhance and restore bactericidal activity of inactive antibiotics against multiresistant Enterobacteriaceae | FALSE | FALSE | closed | FALSE
259 | 155 | Ag | 0 | Klebsiella pneumoniae | 0 |  | chemical_synthesis purchased from sigma aldrich ( citrate capped agnps) | MIC | 3.4 |  |  | 28 | 28 | 28 | spherical | 24 |  |  | 21 |  | AgNO3 | 1 |  |  | https://doi.org/10.1016/j.colsurfb.2016.03.007 | 10.1016/j.colsurfb.2016.03.007 | 10 | Colloids and Surfaces B: Biointerfaces | Elsevier BV | 2016 | Silver nanoparticles strongly enhance and restore bactericidal activity of inactive antibiotics against multiresistant Enterobacteriaceae | FALSE | FALSE | closed | FALSE
260 | 156 | Ag | 0 | Klebsiella pneumoniae | 0 |  | chemical_synthesis purchased from sigma aldrich ( citrate capped agnps) | MIC | 6.8 |  |  | 28 | 28 | 28 | spherical | 24 |  |  | 21 |  | AgNO3 | 1 |  |  | https://doi.org/10.1016/j.colsurfb.2016.03.007 | 10.1016/j.colsurfb.2016.03.007 | 10 | Colloids and Surfaces B: Biointerfaces | Elsevier BV | 2016 | Silver nanoparticles strongly enhance and restore bactericidal activity of inactive antibiotics against multiresistant Enterobacteriaceae | FALSE | FALSE | closed | FALSE
261 | 157 | Ag | 0 | Klebsiella pneumoniae | 0 |  | chemical_synthesis purchased from sigma aldrich ( citrate capped agnps) | MIC | 6.8 |  |  | 28 | 28 | 28 | spherical | 24 |  |  | 21 |  | AgNO3 | 1 |  |  | https://doi.org/10.1016/j.colsurfb.2016.03.007 | 10.1016/j.colsurfb.2016.03.007 | 10 | Colloids and Surfaces B: Biointerfaces | Elsevier BV | 2016 | Silver nanoparticles strongly enhance and restore bactericidal activity of inactive antibiotics against multiresistant Enterobacteriaceae | FALSE | FALSE | closed | TRUE | Xenia | 30,03,25 | FALSE | FALSE | Verified | 1. shape не написано нигде что это sphere, но есть красивое TEM изображение
262 | 158 | Ag | 0 | Klebsiella pneumoniae | 0 |  | chemical_synthesis purchased from sigma aldrich ( citrate capped agnps) | MIC | 6.8 |  |  | 28 | 28 | 28 | spherical | 24 |  |  | 21 |  | AgNO3 | 1 |  |  | https://doi.org/10.1016/j.colsurfb.2016.03.007 | 10.1016/j.colsurfb.2016.03.007 | 10 | Colloids and Surfaces B: Biointerfaces | Elsevier BV | 2016 | Silver nanoparticles strongly enhance and restore bactericidal activity of inactive antibiotics against multiresistant Enterobacteriaceae | FALSE | FALSE | closed | FALSE
263 | 159 | Ag | 0 | Klebsiella pneumoniae | 0 |  | chemical_synthesis purchased from sigma aldrich ( citrate capped agnps) | MIC | 6.8 |  |  | 28 | 28 | 28 | spherical | 24 |  |  | 21 |  | AgNO3 | 1 |  |  | https://doi.org/10.1016/j.colsurfb.2016.03.007 | 10.1016/j.colsurfb.2016.03.007 | 10 | Colloids and Surfaces B: Biointerfaces | Elsevier BV | 2016 | Silver nanoparticles strongly enhance and restore bactericidal activity of inactive antibiotics against multiresistant Enterobacteriaceae | FALSE | FALSE | closed | FALSE
264 | 160 | Ag | 0 | Klebsiella pneumoniae | 0 |  | chemical_synthesis purchased from sigma aldrich ( citrate capped agnps) | MIC | 6.8 |  |  | 28 | 28 | 28 | spherical | 24 |  |  | 21 |  | AgNO3 | 1 |  |  | https://doi.org/10.1016/j.colsurfb.2016.03.007 | 10.1016/j.colsurfb.2016.03.007 | 10 | Colloids and Surfaces B: Biointerfaces | Elsevier BV | 2016 | Silver nanoparticles strongly enhance and restore bactericidal activity of inactive antibiotics against multiresistant Enterobacteriaceae | FALSE | FALSE | closed | TRUE | Xenia | 30,03,25 | FALSE | FALSE | Verified | 1. shape не написано нигде что это sphere, но есть красивое TEM изображение
159 | 161 | Ag | 1 | Pseudomonas aeruginosa | 0 | PAO1 | chemical_synthesis purchased from sigma aldrich ( citrate capped agnps) | MIC | 2.5 |  |  | 60 | 60 | 60 |  | 20 | [8 empty] | https://journals.asm.org/doi/10.1128/aac.03170-14#ref-list-1 | 10.1128/aac.03170-14 | 5 | Antimicrobial Agents and Chemotherapy | American Society for Microbiology | 2024 | Synergy of Silver Nanoparticles and Aztreonam against Pseudomonas aeruginosa PAO1 Biofilms | FALSE | TRUE | bronze | FALSE
1077 | 162 | Ag | 1 | Pseudomonas aeruginosa | 0 | ATCC 27857 | chemical_synthesis purchased from sigma aldrich ( citrate capped agnps) | MIC | 39 |  |  | 20 | 20 | 20 | spherical | 24 | [8 empty] | https://linkinghub.elsevier.com/retrieve/pii/S2405844018352824 | 10.1016/j.heliyon.2019.e01333 | 92 | Heliyon | Elsevier BV | 2019 | Influence of Ag, Au and Pd noble metals doping on structural, optical and antimicrobial properties of zinc oxide and titanium dioxide nanomaterials | TRUE | TRUE | gold | FALSE
1072 | 163 | Ag | 1 | Pseudomonas aeruginosa | 0 | ATCC 27857 | chemical_synthesis purchased from sigma aldrich ( citrate capped agnps) | MBEC | 1250 |  |  | 20 | 20 | 20 | spherical | 24 | [8 empty] | https://linkinghub.elsevier.com/retrieve/pii/S2405844018352824 | 10.1016/j.heliyon.2019.e01333 | 92 | Heliyon | Elsevier BV | 2019 | Influence of Ag, Au and Pd noble metals doping on structural, optical and antimicrobial properties of zinc oxide and titanium dioxide nanomaterials | TRUE | TRUE | gold | FALSE
1078 | 164 | Ag | 1 | Candida albicans | 0 | ATCC 10231 | chemical_synthesis purchased from sigma aldrich ( citrate capped agnps) | MIC | 156 |  |  | 20 | 20 | 20 | spherical | 24 | [8 empty] | https://linkinghub.elsevier.com/retrieve/pii/S2405844018352824 | 10.1016/j.heliyon.2019.e01333 | 92 | Heliyon | Elsevier BV | 2019 | Influence of Ag, Au and Pd noble metals doping on structural, optical and antimicrobial properties of zinc oxide and titanium dioxide nanomaterials | TRUE | TRUE | gold | TRUE | Xenia | 28,03,25 | FALSE | FALSE | Verified | 1. shape - spherical, в статье нет формы
1073 | 165 | Ag | 1 | Candida albicans | 0 | ATCC 10231 | chemical_synthesis purchased from sigma aldrich ( citrate capped agnps) | MBEC | 156 |  |  | 20 | 20 | 20 | spherical | 24 | [8 empty] | https://linkinghub.elsevier.com/retrieve/pii/S2405844018352824 | 10.1016/j.heliyon.2019.e01333 | 92 | Heliyon | Elsevier BV | 2019 | Influence of Ag, Au and Pd noble metals doping on structural, optical and antimicrobial properties of zinc oxide and titanium dioxide nanomaterials | TRUE | TRUE | gold | FALSE
1079 | 166 | Ag | 1 | Enterococcus faecalis | 0 | ATCC 29212 | chemical_synthesis purchased from sigma aldrich ( citrate capped agnps) | MIC | 39 |  |  | 20 | 20 | 20 | spherical | 24 | [8 empty] | https://linkinghub.elsevier.com/retrieve/pii/S2405844018352824 | 10.1016/j.heliyon.2019.e01333 | 92 | Heliyon | Elsevier BV | 2019 | Influence of Ag, Au and Pd noble metals doping on structural, optical and antimicrobial properties of zinc oxide and titanium dioxide nanomaterials | TRUE | TRUE | gold | TRUE | Xenia | 28,03,25 | FALSE | FALSE | Verified | 1. shape - spherical, в статье нет формы
1074 | 167 | Ag | 1 | Enterococcus faecalis | 0 | ATCC 29212 | chemical_synthesis purchased from sigma aldrich ( citrate capped agnps) | MBEC | 1250 |  |  | 20 | 20 | 20 | spherical | 24 | [8 empty] | https://linkinghub.elsevier.com/retrieve/pii/S2405844018352824 | 10.1016/j.heliyon.2019.e01333 | 92 | Heliyon | Elsevier BV | 2019 | Influence of Ag, Au and Pd noble metals doping on structural, optical and antimicrobial properties of zinc oxide and titanium dioxide nanomaterials | TRUE | TRUE | gold | FALSE
1080 | 168 | Ag | 1 | Escherichia coli | 0 | ATCC 25922 | chemical_synthesis purchased from sigma aldrich ( citrate capped agnps) | MIC | 39 |  |  | 20 | 20 | 20 | spherical | 24 | [8 empty] | https://linkinghub.elsevier.com/retrieve/pii/S2405844018352824 | 10.1016/j.heliyon.2019.e01333 | 92 | Heliyon | Elsevier BV | 2019 | Influence of Ag, Au and Pd noble metals doping on structural, optical and antimicrobial properties of zinc oxide and titanium dioxide nanomaterials | TRUE | TRUE | gold | FALSE
1075 | 169 | Ag | 1 | Escherichia coli | 0 | ATCC 25922 | chemical_synthesis purchased from sigma aldrich ( citrate capped agnps) | MBEC | 312 |  |  | 20 | 20 | 20 | spherical | 24 | [8 empty] | https://linkinghub.elsevier.com/retrieve/pii/S2405844018352824 | 10.1016/j.heliyon.2019.e01333 | 92 | Heliyon | Elsevier BV | 2019 | Influence of Ag, Au and Pd noble metals doping on structural, optical and antimicrobial properties of zinc oxide and titanium dioxide nanomaterials | TRUE | TRUE | gold | FALSE
1081 | 170 | Ag | 1 | Staphylococcus aureus | 0 | ATCC 25923 | chemical_synthesis purchased from sigma aldrich ( citrate capped agnps) | MIC | 39 |  |  | 20 | 20 | 20 | spherical | 24 | [8 empty] | https://linkinghub.elsevier.com/retrieve/pii/S2405844018352824 | 10.1016/j.heliyon.2019.e01333 | 92 | Heliyon | Elsevier BV | 2019 | Influence of Ag, Au and Pd noble metals doping on structural, optical and antimicrobial properties of zinc oxide and titanium dioxide nanomaterials | TRUE | TRUE | gold | FALSE
1076 | 171 | Ag | 1 | Staphylococcus aureus | 0 | ATCC 25923 | chemical_synthesis purchased from sigma aldrich ( citrate capped agnps) | MBEC | 625 |  |  | 20 | 20 | 20 | spherical | 24 | [8 empty] | https://linkinghub.elsevier.com/retrieve/pii/S2405844018352824 | 10.1016/j.heliyon.2019.e01333 | 92 | Heliyon | Elsevier BV | 2019 | Influence of Ag, Au and Pd noble metals doping on structural, optical and antimicrobial properties of zinc oxide and titanium dioxide nanomaterials | TRUE | TRUE | gold | FALSE
1132 | 172 | Ag | 0 | Acinetobacter baumannii | 0 |  | chemical_synthesis purchased from sigma aldrich ( citrate capped agnps) | MIC | 5.7 |  |  | 10 | 78.9 | 44.45 | spherical | 24 |  | water | 60 | 1440 | AgNO3 | 1 |  |  | https://cdn.fortuneonline.org/articles/green-synthesis-of-silver-nanoparticles-using-cinnamomum-zylinicum-and-their-synergistic-effect-against-multidrug-resistance-bacte.pdf | 10.26502/jnr.2688-8521008 | 93 | Journal of Nanotechnology Research | Fortune Journals | 2019 | Green Synthesis of Silver Nanoparticles using Cinnamomum Zylinicum and their Synergistic Effect against Multi-Drug Resistance Bacteria | TRUE | TRUE | gold | FALSE
1133 | 173 | Ag | 0 | Klebsiella pneumoniae | 0 |  | chemical_synthesis purchased from sigma aldrich ( citrate capped agnps) | MIC | 2.8 |  |  | 10 | 78.9 | 44.45 | spherical | 24 |  | water | 60 | 1440 | AgNO3 | 1 |  |  | https://cdn.fortuneonline.org/articles/green-synthesis-of-silver-nanoparticles-using-cinnamomum-zylinicum-and-their-synergistic-effect-against-multidrug-resistance-bacte.pdf | 10.26502/jnr.2688-8521008 | 93 | Journal of Nanotechnology Research | Fortune Journals | 2019 | Green Synthesis of Silver Nanoparticles using Cinnamomum Zylinicum and their Synergistic Effect against Multi-Drug Resistance Bacteria | TRUE | TRUE | gold | FALSE
1134 | 174 | Ag | 0 | Pseudomonas aeruginosa | 0 |  | chemical_synthesis purchased from sigma aldrich ( citrate capped agnps) | MIC | 3.1 |  |  | 10 | 78.9 | 44.45 | spherical | 24 |  | water | 60 | 1440 | AgNO3 | 1 |  |  | https://cdn.fortuneonline.org/articles/green-synthesis-of-silver-nanoparticles-using-cinnamomum-zylinicum-and-their-synergistic-effect-against-multidrug-resistance-bacte.pdf | 10.26502/jnr.2688-8521008 | 93 | Journal of Nanotechnology Research | Fortune Journals | 2019 | Green Synthesis of Silver Nanoparticles using Cinnamomum Zylinicum and their Synergistic Effect against Multi-Drug Resistance Bacteria | TRUE | TRUE | gold | FALSE
1135 | 175 | Ag | 0 | Staphylococcus aureus | 0 |  | chemical_synthesis purchased from sigma aldrich ( citrate capped agnps) | MIC | 4.5 |  |  | 10 | 78.9 | 44.45 | spherical | 24 |  | water | 60 | 1440 | AgNO3 | 1 |  |  | https://cdn.fortuneonline.org/articles/green-synthesis-of-silver-nanoparticles-using-cinnamomum-zylinicum-and-their-synergistic-effect-against-multidrug-resistance-bacte.pdf | 10.26502/jnr.2688-8521008 | 93 | Journal of Nanotechnology Research | Fortune Journals | 2019 | Green Synthesis of Silver Nanoparticles using Cinnamomum Zylinicum and their Synergistic Effect against Multi-Drug Resistance Bacteria | TRUE | TRUE | gold | FALSE
277 | 176 | Ag | 0 | Bacillus cereus | 0 | ATCC 13061 | chemical_synthesis purchased from sigma aldrich ( citrate capped agnps) | MIC | 25 |  |  | 31 | 69 | 45.26 | spherical | 24 |  | water |  |  | AgNO3 | 1 |  |  | https://www.frontiersin.org/articles/10.3389/fmicb.2017.00167/full | 10.3389/fmicb.2017.00167 | 12 | Frontiers in Microbiology | Frontiers Media SA | 2017 | Antibacterial Activity and Synergistic Antibacterial Potential of Biosynthesized Silver Nanoparticles against Foodborne Pathogenic Bacteria along with its Anticandidal and Antioxidant Effects | TRUE | TRUE | gold | FALSE
270 | 177 | Ag | 0 | Bacillus cereus | 0 | ATCC 13061 | chemical_synthesis purchased from sigma aldrich ( citrate capped agnps) | MBC | 50 |  |  | 31 | 69 | 45.26 | spherical | 24 |  | water |  |  | AgNO3 | 1 |  |  | https://www.frontiersin.org/articles/10.3389/fmicb.2017.00167/full | 10.3389/fmicb.2017.00167 | 12 | Frontiers in Microbiology | Frontiers Media SA | 2017 | Antibacterial Activity and Synergistic Antibacterial Potential of Biosynthesized Silver Nanoparticles against Foodborne Pathogenic Bacteria along with its Anticandidal and Antioxidant Effects | TRUE | TRUE | gold | TRUE | Xenia | 30,03,25 | TRUE | FALSE | Requires correction | 1. Неправильно расчитанный np_size_avg (nm) . 2. В статье указан strain Bacillus cereus ATCC 13061 --- а тут нет
278 | 178 | Ag | 0 | Escherichia coli | 0 | ATCC 43890 | chemical_synthesis purchased from sigma aldrich ( citrate capped agnps) | MIC | 50 |  |  | 31 | 69 | 45.26 | spherical | 24 |  | water |  |  | AgNO3 | 1 |  |  | https://www.frontiersin.org/articles/10.3389/fmicb.2017.00167/full | 10.3389/fmicb.2017.00167 | 12 | Frontiers in Microbiology | Frontiers Media SA | 2017 | Antibacterial Activity and Synergistic Antibacterial Potential of Biosynthesized Silver Nanoparticles against Foodborne Pathogenic Bacteria along with its Anticandidal and Antioxidant Effects | TRUE | TRUE | gold | FALSE
271 | 179 | Ag | 0 | Escherichia coli | 0 | ATCC 43890 | chemical_synthesis purchased from sigma aldrich ( citrate capped agnps) | MBC | 100 |  |  | 31 | 69 | 45.26 | spherical | 24 |  | water |  |  | AgNO3 | 1 |  |  | https://www.frontiersin.org/articles/10.3389/fmicb.2017.00167/full | 10.3389/fmicb.2017.00167 | 12 | Frontiers in Microbiology | Frontiers Media SA | 2017 | Antibacterial Activity and Synergistic Antibacterial Potential of Biosynthesized Silver Nanoparticles against Foodborne Pathogenic Bacteria along with its Anticandidal and Antioxidant Effects | TRUE | TRUE | gold | FALSE
279 | 180 | Ag | 0 | Listeria monocytogenes | 0 | ATCC 19115 | chemical_synthesis purchased from sigma aldrich ( citrate capped agnps) | MIC | 25 |  |  | 31 | 69 | 45.26 | spherical | 24 |  | water |  |  | AgNO3 | 1 |  |  | https://www.frontiersin.org/articles/10.3389/fmicb.2017.00167/full | 10.3389/fmicb.2017.00167 | 12 | Frontiers in Microbiology | Frontiers Media SA | 2017 | Antibacterial Activity and Synergistic Antibacterial Potential of Biosynthesized Silver Nanoparticles against Foodborne Pathogenic Bacteria along with its Anticandidal and Antioxidant Effects | TRUE | TRUE | gold | FALSE
272 | 181 | Ag | 0 | Listeria monocytogenes | 0 | ATCC 19115 | chemical_synthesis purchased from sigma aldrich ( citrate capped agnps) | MBC | 50 |  |  | 31 | 69 | 45.26 | spherical | 24 |  | water |  |  | AgNO3 | 1 |  |  | https://www.frontiersin.org/articles/10.3389/fmicb.2017.00167/full | 10.3389/fmicb.2017.00167 | 12 | Frontiers in Microbiology | Frontiers Media SA | 2017 | Antibacterial Activity and Synergistic Antibacterial Potential of Biosynthesized Silver Nanoparticles against Foodborne Pathogenic Bacteria along with its Anticandidal and Antioxidant Effects | TRUE | TRUE | gold | FALSE
280 | 182 | Ag | 0 | Salmonella typhimurium | 0 | ATCC 43174 | chemical_synthesis purchased from sigma aldrich ( citrate capped agnps) | MIC | 50 |  |  | 31 | 69 | 45.26 | spherical | 24 |  | water |  |  | AgNO3 | 1 |  |  | https://www.frontiersin.org/articles/10.3389/fmicb.2017.00167/full | 10.3389/fmicb.2017.00167 | 12 | Frontiers in Microbiology | Frontiers Media SA | 2017 | Antibacterial Activity and Synergistic Antibacterial Potential of Biosynthesized Silver Nanoparticles against Foodborne Pathogenic Bacteria along with its Anticandidal and Antioxidant Effects | TRUE | TRUE | gold | FALSE
273 | 183 | Ag | 0 | Salmonella typhimurium | 0 | ATCC 43174 | chemical_synthesis purchased from sigma aldrich ( citrate capped agnps) | MBC | 100 |  |  | 31 | 69 | 45.26 | spherical | 24 |  | water |  |  | AgNO3 | 1 |  |  | https://www.frontiersin.org/articles/10.3389/fmicb.2017.00167/full | 10.3389/fmicb.2017.00167 | 12 | Frontiers in Microbiology | Frontiers Media SA | 2017 | Antibacterial Activity and Synergistic Antibacterial Potential of Biosynthesized Silver Nanoparticles against Foodborne Pathogenic Bacteria along with its Anticandidal and Antioxidant Effects | TRUE | TRUE | gold | FALSE
281 | 184 | Ag | 0 | Staphylococcus aureus | 0 | ATCC 49444 | chemical_synthesis purchased from sigma aldrich ( citrate capped agnps) | MIC | 12.5 |  |  | 31 | 69 | 45.26 | spherical | 24 |  | water |  |  | AgNO3 | 1 |  |  | https://www.frontiersin.org/articles/10.3389/fmicb.2017.00167/full | 10.3389/fmicb.2017.00167 | 12 | Frontiers in Microbiology | Frontiers Media SA | 2017 | Antibacterial Activity and Synergistic Antibacterial Potential of Biosynthesized Silver Nanoparticles against Foodborne Pathogenic Bacteria along with its Anticandidal and Antioxidant Effects | TRUE | TRUE | gold | TRUE | Xenia | 30,03,25 | TRUE | FALSE | Requires correction | 1. Неправильно расчитанный np_size_avg (nm) 2. В статье есть strain, а тут нет, в статье , Staphylococcus aureus ATCC 49444
274 | 185 | Ag | 0 | Staphylococcus aureus | 0 | ATCC 49444 | chemical_synthesis purchased from sigma aldrich ( citrate capped agnps) | MBC | 25 |  |  | 31 | 69 | 45.26 | spherical | 24 |  | water |  |  | AgNO3 | 1 |  |  | https://www.frontiersin.org/articles/10.3389/fmicb.2017.00167/full | 10.3389/fmicb.2017.00167 | 12 | Frontiers in Microbiology | Frontiers Media SA | 2017 | Antibacterial Activity and Synergistic Antibacterial Potential of Biosynthesized Silver Nanoparticles against Foodborne Pathogenic Bacteria along with its Anticandidal and Antioxidant Effects | TRUE | TRUE | gold | FALSE
295 | 186 | Ag | 0 | Pseudomonas aeruginosa | 0 | Pa14 | chemical_synthesis purchased from sigma aldrich ( citrate capped agnps) | MIC | 1.06 |  |  | 52.7 | 58.5 | 55.6 | quasi-spherical | 24 | -51.5 | [7 empty] | https://www.frontiersin.org/articles/10.3389/fmicb.2018.01349/full | 10.3389/fmicb.2018.01349 | 13 | Frontiers in Microbiology | Frontiers Media SA | 2018 | Electrochemically Synthesized Silver Nanoparticles Are Active Against Planktonic and Biofilm Cells of Pseudomonas aeruginosa and Other Cystic Fibrosis-Associated Bacterial Pathogens | TRUE | TRUE | gold | FALSE
296 | 187 | Ag | 0 | Pseudomonas aeruginosa | 0 | AC12A | chemical_synthesis purchased from sigma aldrich ( citrate capped agnps) | MIC | 1.06 |  |  | 52.7 | 58.5 | 55.6 | quasi-spherical | 24 | -51.5 | [7 empty] | https://www.frontiersin.org/articles/10.3389/fmicb.2018.01349/full | 10.3389/fmicb.2018.01349 | 13 | Frontiers in Microbiology | Frontiers Media SA | 2018 | Electrochemically Synthesized Silver Nanoparticles Are Active Against Planktonic and Biofilm Cells of Pseudomonas aeruginosa and Other Cystic Fibrosis-Associated Bacterial Pathogens | TRUE | TRUE | gold | TRUE | Xenia | 30,03,25 | TRUE | FALSE | Requires correction | 1. В статье в таблице 1 strain Pa14, а тут он пропущен
297 | 188 | Ag | 0 | Pseudomonas aeruginosa | 0 | DIN1 | chemical_synthesis purchased from sigma aldrich ( citrate capped agnps) | MIC | 4.25 |  |  | 52.7 | 58.5 | 55.6 | quasi-spherical | 24 | -51.5 | [7 empty] | https://www.frontiersin.org/articles/10.3389/fmicb.2018.01349/full | 10.3389/fmicb.2018.01349 | 13 | Frontiers in Microbiology | Frontiers Media SA | 2018 | Electrochemically Synthesized Silver Nanoparticles Are Active Against Planktonic and Biofilm Cells of Pseudomonas aeruginosa and Other Cystic Fibrosis-Associated Bacterial Pathogens | TRUE | TRUE | gold | FALSE
289 | 189 | Ag | 0 | Pseudomonas aeruginosa | 0 | Pa14 | chemical_synthesis purchased from sigma aldrich ( citrate capped agnps) | MBC | 2.125 |  |  | 52.7 | 58.5 | 55.6 | quasi-spherical | 24 | -51.5 | [7 empty] | https://www.frontiersin.org/articles/10.3389/fmicb.2018.01349/full | 10.3389/fmicb.2018.01349 | 13 | Frontiers in Microbiology | Frontiers Media SA | 2018 | Electrochemically Synthesized Silver Nanoparticles Are Active Against Planktonic and Biofilm Cells of Pseudomonas aeruginosa and Other Cystic Fibrosis-Associated Bacterial Pathogens | TRUE | TRUE | gold | FALSE
290 | 190 | Ag | 0 | Pseudomonas aeruginosa | 0 | DIN1 | chemical_synthesis purchased from sigma aldrich ( citrate capped agnps) | MBC | 4.25 |  |  | 52.7 | 58.5 | 55.6 | quasi-spherical | 24 | -51.5 | [7 empty] | https://www.frontiersin.org/articles/10.3389/fmicb.2018.01349/full | 10.3389/fmicb.2018.01349 | 13 | Frontiers in Microbiology | Frontiers Media SA | 2018 | Electrochemically Synthesized Silver Nanoparticles Are Active Against Planktonic and Biofilm Cells of Pseudomonas aeruginosa and Other Cystic Fibrosis-Associated Bacterial Pathogens | TRUE | TRUE | gold | FALSE
291 | 191 | Ag | 0 | Pseudomonas aeruginosa | 0 | AC12A | chemical_synthesis purchased from sigma aldrich ( citrate capped agnps) | MBC | 2.125 |  |  | 52.7 | 58.5 | 55.6 | quasi-spherical | 24 | -51.5 | [7 empty] | https://www.frontiersin.org/articles/10.3389/fmicb.2018.01349/full | 10.3389/fmicb.2018.01349 | 13 | Frontiers in Microbiology | Frontiers Media SA | 2018 | Electrochemically Synthesized Silver Nanoparticles Are Active Against Planktonic and Biofilm Cells of Pseudomonas aeruginosa and Other Cystic Fibrosis-Associated Bacterial Pathogens | TRUE | TRUE | gold | FALSE
298 | 192 | Ag | 0 | Staphylococcus aureus | 0 | Sa1 | chemical_synthesis purchased from sigma aldrich ( citrate capped agnps) | MIC | 8.5 |  |  | 52.7 | 58.5 | 55.6 | quasi-spherical | 24 | -51.5 | [7 empty] | https://www.frontiersin.org/articles/10.3389/fmicb.2018.01349/full | 10.3389/fmicb.2018.01349 | 13 | Frontiers in Microbiology | Frontiers Media SA | 2018 | Electrochemically Synthesized Silver Nanoparticles Are Active Against Planktonic and Biofilm Cells of Pseudomonas aeruginosa and Other Cystic Fibrosis-Associated Bacterial Pathogens | TRUE | TRUE | gold | TRUE | Xenia | 30,03,25 | FALSE | FALSE | Verified
299 | 193 | Ag | 0 | Staphylococcus aureus | 0 | Sa2 | chemical_synthesis purchased from sigma aldrich ( citrate capped agnps) | MIC | 8.5 |  |  | 52.7 | 58.5 | 55.6 | quasi-spherical | 24 | -51.5 | [7 empty] | https://www.frontiersin.org/articles/10.3389/fmicb.2018.01349/full | 10.3389/fmicb.2018.01349 | 13 | Frontiers in Microbiology | Frontiers Media SA | 2018 | Electrochemically Synthesized Silver Nanoparticles Are Active Against Planktonic and Biofilm Cells of Pseudomonas aeruginosa and Other Cystic Fibrosis-Associated Bacterial Pathogens | TRUE | TRUE | gold | FALSE
300 | 194 | Ag | 0 | Staphylococcus aureus | 0 | Sa3 | chemical_synthesis purchased from sigma aldrich ( citrate capped agnps) | MIC | 8.5 |  |  | 52.7 | 58.5 | 55.6 | quasi-spherical | 24 | -51.5 | [7 empty] | https://www.frontiersin.org/articles/10.3389/fmicb.2018.01349/full | 10.3389/fmicb.2018.01349 | 13 | Frontiers in Microbiology | Frontiers Media SA | 2018 | Electrochemically Synthesized Silver Nanoparticles Are Active Against Planktonic and Biofilm Cells of Pseudomonas aeruginosa and Other Cystic Fibrosis-Associated Bacterial Pathogens | TRUE | TRUE | gold | TRUE | Xenia | 30,03,25 | FALSE | FALSE | Verified
93 | 195 | Ag | 0 | Klebsiella pneumoniae | 0 | ATCC 13883 | chemical_synthesis purchased from sigma aldrich ( citrate capped agnps) | MIC | 128 |  |  | 15 | 25 | 20 | spherical | 18 | -18.3 | water | 37 |  | AgNO3 | 1 |  | 7 | https://www.mdpi.com/2079-6382/11/9/1219 | 10.3390/antibiotics11091219 | 4 | Antibiotics | MDPI AG | 2022 | Silver Nanoparticle-Based Combinations with Antimicrobial Agents against Antimicrobial-Resistant Clinical Isolates | TRUE | TRUE | gold | FALSE
94 | 196 | Ag | 0 | Pseudomonas aeruginosa | 0 | ATCC 27853 | chemical_synthesis purchased from sigma aldrich ( citrate capped agnps) | MIC | 16 |  |  | 15 | 25 | 20 | spherical | 18 | -18.3 | water | 37 |  | AgNO3 | 1 |  | 7 | https://www.mdpi.com/2079-6382/11/9/1219 | 10.3390/antibiotics11091219 | 4 | Antibiotics | MDPI AG | 2022 | Silver Nanoparticle-Based Combinations with Antimicrobial Agents against Antimicrobial-Resistant Clinical Isolates | TRUE | TRUE | gold | FALSE
95 | 197 | Ag | 0 | Staphylococcus epidermidis | 0 | ATCC 12228 | chemical_synthesis purchased from sigma aldrich ( citrate capped agnps) | MIC | 256 |  |  | 15 | 25 | 20 | spherical | 18 | -18.3 | water | 37 |  | AgNO3 | 1 |  | 7 | https://www.mdpi.com/2079-6382/11/9/1219 | 10.3390/antibiotics11091219 | 4 | Antibiotics | MDPI AG | 2022 | Silver Nanoparticle-Based Combinations with Antimicrobial Agents against Antimicrobial-Resistant Clinical Isolates | TRUE | TRUE | gold | FALSE
96 | 198 | Ag | 0 | Acinetobacter baumannii | 0 | BAA-747 | chemical_synthesis purchased from sigma aldrich ( citrate capped agnps) | MIC | 32 |  |  | 15 | 25 | 20 | spherical | 18 | -18.3 | water | 37 |  | AgNO3 | 1 |  | 7 | https://www.mdpi.com/2079-6382/11/9/1219 | 10.3390/antibiotics11091219 | 4 | Antibiotics | MDPI AG | 2022 | Silver Nanoparticle-Based Combinations with Antimicrobial Agents against Antimicrobial-Resistant Clinical Isolates | TRUE | TRUE | gold | FALSE
97 | 199 | Ag | 0 | Escherichia coli | 0 | ATCC 25922 | chemical_synthesis purchased from sigma aldrich ( citrate capped agnps) | MIC | 64 |  |  | 15 | 25 | 20 | spherical | 18 | -18.3 | water | 37 |  | AgNO3 | 1 |  | 7 | https://www.mdpi.com/2079-6382/11/9/1219 | 10.3390/antibiotics11091219 | 4 | Antibiotics | MDPI AG | 2022 | Silver Nanoparticle-Based Combinations with Antimicrobial Agents against Antimicrobial-Resistant Clinical Isolates | TRUE | TRUE | gold | FALSE
98 | 200 | Ag | 0 | Staphylococcus aureus | 0 | ATCC 29213 | chemical_synthesis purchased from sigma aldrich ( citrate capped agnps) | MIC | 256 |  |  | 15 | 25 | 20 | spherical | 18 | -18.3 | water | 37 |  | AgNO3 | 1 |  | 7 | https://www.mdpi.com/2079-6382/11/9/1219 | 10.3390/antibiotics11091219 | 4 | Antibiotics | MDPI AG | 2022 | Silver Nanoparticle-Based Combinations with Antimicrobial Agents against Antimicrobial-Resistant Clinical Isolates | TRUE | TRUE | gold | FALSE
99 | 201 | Ag | 0 | Staphylococcus saprophyticus | 0 | ATCC 49453 | chemical_synthesis purchased from sigma aldrich ( citrate capped agnps) | MIC | 256 |  |  | 15 | 25 | 20 | spherical | 18 | -18.3 | water | 37 |  | AgNO3 | 1 |  | 7 | https://www.mdpi.com/2079-6382/11/9/1219 | 10.3390/antibiotics11091219 | 4 | Antibiotics | MDPI AG | 2022 | Silver Nanoparticle-Based Combinations with Antimicrobial Agents against Antimicrobial-Resistant Clinical Isolates | TRUE | TRUE | gold | FALSE
100 | 202 | Ag | 0 | Staphylococcus sciuri | 0 | ATCC 29061 | chemical_synthesis purchased from sigma aldrich ( citrate capped agnps) | MIC | 256 |  |  | 15 | 25 | 20 | spherical | 18 | -18.3 | water | 37 |  | AgNO3 | 1 |  | 7 | https://www.mdpi.com/2079-6382/11/9/1219 | 10.3390/antibiotics11091219 | 4 | Antibiotics | MDPI AG | 2022 | Silver Nanoparticle-Based Combinations with Antimicrobial Agents against Antimicrobial-Resistant Clinical Isolates | TRUE | TRUE | gold | TRUE | Xenia | 30,03,25 | FALSE | FALSE | Verified
101 | 203 | Ag | 0 | Pseudomonas aeruginosa | 0 | ATCC 27853 | chemical_synthesis purchased from sigma aldrich ( citrate capped agnps) | MIC | 0.625 |  |  | 15 | 25 | 20 | spherical | 24 | -18.3 | water | 37 |  | AgNO3 | 1 |  | 7 | https://www.mdpi.com/2079-6382/11/9/1219 | 10.3390/antibiotics11091219 | 4 | Antibiotics | MDPI AG | 2022 | Silver Nanoparticle-Based Combinations with Antimicrobial Agents against Antimicrobial-Resistant Clinical Isolates | TRUE | TRUE | gold | FALSE
102 | 204 | Ag | 0 | Pseudomonas aeruginosa | 0 | ATCC 27853 | chemical_synthesis purchased from sigma aldrich ( citrate capped agnps) | MIC | 16 |  |  | 15 | 25 | 20 | spherical | 24 | -18.3 | water | 37 |  | AgNO3 | 1 |  | 7 | https://www.mdpi.com/2079-6382/11/9/1219 | 10.3390/antibiotics11091219 | 4 | Antibiotics | MDPI AG | 2022 | Silver Nanoparticle-Based Combinations with Antimicrobial Agents against Antimicrobial-Resistant Clinical Isolates | TRUE | TRUE | gold | FALSE
103 | 205 | Ag | 0 | Pseudomonas aeruginosa | 0 | ATCC 27853 | chemical_synthesis purchased from sigma aldrich ( citrate capped agnps) | MIC | 16 |  |  | 15 | 25 | 20 | spherical | 24 | -18.3 | water | 37 |  | AgNO3 | 1 |  | 7 | https://www.mdpi.com/2079-6382/11/9/1219 | 10.3390/antibiotics11091219 | 4 | Antibiotics | MDPI AG | 2022 | Silver Nanoparticle-Based Combinations with Antimicrobial Agents against Antimicrobial-Resistant Clinical Isolates | TRUE | TRUE | gold | FALSE
104 | 206 | Ag | 0 | Pseudomonas aeruginosa | 0 | ATCC 27853 | chemical_synthesis purchased from sigma aldrich ( citrate capped agnps) | MIC | 16 |  |  | 15 | 25 | 20 | spherical | 24 | -18.3 | water | 37 |  | AgNO3 | 1 |  | 7 | https://www.mdpi.com/2079-6382/11/9/1219 | 10.3390/antibiotics11091219 | 4 | Antibiotics | MDPI AG | 2022 | Silver Nanoparticle-Based Combinations with Antimicrobial Agents against Antimicrobial-Resistant Clinical Isolates | TRUE | TRUE | gold | FALSE
105 | 207 | Ag | 0 | Pseudomonas aeruginosa | 0 | ATCC 27853 | chemical_synthesis purchased from sigma aldrich ( citrate capped agnps) | MIC | 16 |  |  | 15 | 25 | 20 | spherical | 24 | -18.3 | water | 37 |  | AgNO3 | 1 |  | 7 | https://www.mdpi.com/2079-6382/11/9/1219 | 10.3390/antibiotics11091219 | 4 | Antibiotics | MDPI AG | 2022 | Silver Nanoparticle-Based Combinations with Antimicrobial Agents against Antimicrobial-Resistant Clinical Isolates | TRUE | TRUE | gold | FALSE
106 | 208 | Ag | 0 | Pseudomonas aeruginosa | 0 | ATCC 27853 | chemical_synthesis purchased from sigma aldrich ( citrate capped agnps) | MIC | 16 |  |  | 15 | 25 | 20 | spherical | 24 | -18.3 | water | 37 |  | AgNO3 | 1 |  | 7 | https://www.mdpi.com/2079-6382/11/9/1219 | 10.3390/antibiotics11091219 | 4 | Antibiotics | MDPI AG | 2022 | Silver Nanoparticle-Based Combinations with Antimicrobial Agents against Antimicrobial-Resistant Clinical Isolates | TRUE | TRUE | gold | FALSE
107 | 209 | Ag | 0 | Pseudomonas aeruginosa | 0 | ATCC 27853 | chemical_synthesis purchased from sigma aldrich ( citrate capped agnps) | MIC | 16 |  |  | 15 | 25 | 20 | spherical | 24 | -18.3 | water | 37 |  | AgNO3 | 1 |  | 7 | https://www.mdpi.com/2079-6382/11/9/1219 | 10.3390/antibiotics11091219 | 4 | Antibiotics | MDPI AG | 2022 | Silver Nanoparticle-Based Combinations with Antimicrobial Agents against Antimicrobial-Resistant Clinical Isolates | TRUE | TRUE | gold | FALSE
108 | 210 | Ag | 0 | Staphylococcus aureus | 0 | ATCC 29213 | chemical_synthesis purchased from sigma aldrich ( citrate capped agnps) | MIC | 256 |  |  | 15 | 25 | 20 | spherical | 24 | -18.3 | water | 37 |  | AgNO3 | 1 |  | 7 | https://www.mdpi.com/2079-6382/11/9/1219 | 10.3390/antibiotics11091219 | 4 | Antibiotics | MDPI AG | 2022 | Silver Nanoparticle-Based Combinations with Antimicrobial Agents against Antimicrobial-Resistant Clinical Isolates | TRUE | TRUE | gold | FALSE
109 | 211 | Ag | 0 | Staphylococcus aureus | 0 | ATCC 29213 | chemical_synthesis purchased from sigma aldrich ( citrate capped agnps) | MIC | 256 |  |  | 15 | 25 | 20 | spherical | 24 | -18.3 | water | 37 |  | AgNO3 | 1 |  | 7 | https://www.mdpi.com/2079-6382/11/9/1219 | 10.3390/antibiotics11091219 | 4 | Antibiotics | MDPI AG | 2022 | Silver Nanoparticle-Based Combinations with Antimicrobial Agents against Antimicrobial-Resistant Clinical Isolates | TRUE | TRUE | gold | FALSE
110 | 212 | Ag | 0 | Staphylococcus aureus | 0 | ATCC 29213 | chemical_synthesis purchased from sigma aldrich ( citrate capped agnps) | MIC | 256 |  |  | 15 | 25 | 20 | spherical | 24 | -18.3 | water | 37 |  | AgNO3 | 1 |  | 7 | https://www.mdpi.com/2079-6382/11/9/1219 | 10.3390/antibiotics11091219 | 4 | Antibiotics | MDPI AG | 2022 | Silver Nanoparticle-Based Combinations with Antimicrobial Agents against Antimicrobial-Resistant Clinical Isolates | TRUE | TRUE | gold | FALSE
111 | 213 | Ag | 0 | Staphylococcus aureus | 0 | ATCC 29213 | chemical_synthesis purchased from sigma aldrich ( citrate capped agnps) | MIC | 256 |  |  | 15 | 25 | 20 | spherical | 24 | -18.3 | water | 37 |  | AgNO3 | 1 |  | 7 | https://www.mdpi.com/2079-6382/11/9/1219 | 10.3390/antibiotics11091219 | 4 | Antibiotics | MDPI AG | 2022 | Silver Nanoparticle-Based Combinations with Antimicrobial Agents against Antimicrobial-Resistant Clinical Isolates | TRUE | TRUE | gold | FALSE
112 | 214 | Ag | 0 | Staphylococcus aureus | 0 | ATCC 29213 | chemical_synthesis purchased from sigma aldrich ( citrate capped agnps) | MIC | 256 |  |  | 15 | 25 | 20 | spherical | 24 | -18.3 | water | 37 |  | AgNO3 | 1 |  | 7 | https://www.mdpi.com/2079-6382/11/9/1219 | 10.3390/antibiotics11091219 | 4 | Antibiotics | MDPI AG | 2022 | Silver Nanoparticle-Based Combinations with Antimicrobial Agents against Antimicrobial-Resistant Clinical Isolates | TRUE | TRUE | gold | FALSE
113 | 215 | Ag | 0 | Staphylococcus aureus | 0 | ATCC 29213 | chemical_synthesis purchased from sigma aldrich ( citrate capped agnps) | MIC | 256 |  |  | 15 | 25 | 20 | spherical | 24 | -18.3 | water | 37 |  | AgNO3 | 1 |  | 7 | https://www.mdpi.com/2079-6382/11/9/1219 | 10.3390/antibiotics11091219 | 4 | Antibiotics | MDPI AG | 2022 | Silver Nanoparticle-Based Combinations with Antimicrobial Agents against Antimicrobial-Resistant Clinical Isolates | TRUE | TRUE | gold | FALSE
114 | 216 | Ag | 0 | Staphylococcus epidermidis | 0 | ATCC 12228 | chemical_synthesis purchased from sigma aldrich ( citrate capped agnps) | MIC | 256 |  |  | 15 | 25 | 20 | spherical | 24 | -18.3 | water | 37 |  | AgNO3 | 1 |  | 7 | https://www.mdpi.com/2079-6382/11/9/1219 | 10.3390/antibiotics11091219 | 4 | Antibiotics | MDPI AG | 2022 | Silver Nanoparticle-Based Combinations with Antimicrobial Agents against Antimicrobial-Resistant Clinical Isolates | TRUE | TRUE | gold | FALSE
115 | 217 | Ag | 0 | Staphylococcus epidermidis | 0 | ATCC 12228 | chemical_synthesis purchased from sigma aldrich ( citrate capped agnps) | MIC | 256 |  |  | 15 | 25 | 20 | spherical | 24 | -18.3 | water | 37 |  | AgNO3 | 1 |  | 7 | https://www.mdpi.com/2079-6382/11/9/1219 | 10.3390/antibiotics11091219 | 4 | Antibiotics | MDPI AG | 2022 | Silver Nanoparticle-Based Combinations with Antimicrobial Agents against Antimicrobial-Resistant Clinical Isolates | TRUE | TRUE | gold | FALSE
116 | 218 | Ag | 0 | Staphylococcus epidermidis | 0 | ATCC 12228 | chemical_synthesis purchased from sigma aldrich ( citrate capped agnps) | MIC | 256 |  |  | 15 | 25 | 20 | spherical | 24 | -18.3 | water | 37 |  | AgNO3 | 1 |  | 7 | https://www.mdpi.com/2079-6382/11/9/1219 | 10.3390/antibiotics11091219 | 4 | Antibiotics | MDPI AG | 2022 | Silver Nanoparticle-Based Combinations with Antimicrobial Agents against Antimicrobial-Resistant Clinical Isolates | TRUE | TRUE | gold | FALSE
117 | 219 | Ag | 0 | Staphylococcus epidermidis | 0 | ATCC 12228 | chemical_synthesis purchased from sigma aldrich ( citrate capped agnps) | MIC | 256 |  |  | 15 | 25 | 20 | spherical | 24 | -18.3 | water | 37 |  | AgNO3 | 1 |  | 7 | https://www.mdpi.com/2079-6382/11/9/1219 | 10.3390/antibiotics11091219 | 4 | Antibiotics | MDPI AG | 2022 | Silver Nanoparticle-Based Combinations with Antimicrobial Agents against Antimicrobial-Resistant Clinical Isolates | TRUE | TRUE | gold | FALSE
118 | 220 | Ag | 0 | Staphylococcus epidermidis | 0 | ATCC 12228 | chemical_synthesis purchased from sigma aldrich ( citrate capped agnps) | MIC | 256 |  |  | 15 | 25 | 20 | spherical | 24 | -18.3 | water | 37 |  | AgNO3 | 1 |  | 7 | https://www.mdpi.com/2079-6382/11/9/1219 | 10.3390/antibiotics11091219 | 4 | Antibiotics | MDPI AG | 2022 | Silver Nanoparticle-Based Combinations with Antimicrobial Agents against Antimicrobial-Resistant Clinical Isolates | TRUE | TRUE | gold | FALSE
119 | 221 | Ag | 0 | Staphylococcus epidermidis | 0 | ATCC 12228 | chemical_synthesis purchased from sigma aldrich ( citrate capped agnps) | MIC | 256 |  |  | 15 | 25 | 20 | spherical | 24 | -18.3 | water | 37 |  | AgNO3 | 1 |  | 7 | https://www.mdpi.com/2079-6382/11/9/1219 | 10.3390/antibiotics11091219 | 4 | Antibiotics | MDPI AG | 2022 | Silver Nanoparticle-Based Combinations with Antimicrobial Agents against Antimicrobial-Resistant Clinical Isolates | TRUE | TRUE | gold | FALSE
120 | 222 | Ag | 0 | Staphylococcus saprophyticus | 0 | ATCC 49453 | chemical_synthesis purchased from sigma aldrich ( citrate capped agnps) | MIC | 256 |  |  | 15 | 25 | 20 | spherical | 24 | -18.3 | water | 37 |  | AgNO3 | 1 |  | 7 | https://www.mdpi.com/2079-6382/11/9/1219 | 10.3390/antibiotics11091219 | 4 | Antibiotics | MDPI AG | 2022 | Silver Nanoparticle-Based Combinations with Antimicrobial Agents against Antimicrobial-Resistant Clinical Isolates | TRUE | TRUE | gold | TRUE | Xenia | 30,03,25 | TRUE | FALSE | Requires correction | 1. В статье strain = ATCC 49453
121 | 223 | Ag | 0 | Staphylococcus saprophyticus | 0 | ATCC 49453 | chemical_synthesis purchased from sigma aldrich ( citrate capped agnps) | MIC | 256 |  |  | 15 | 25 | 20 | spherical | 24 | -18.3 | water | 37 |  | AgNO3 | 1 |  | 7 | https://www.mdpi.com/2079-6382/11/9/1219 | 10.3390/antibiotics11091219 | 4 | Antibiotics | MDPI AG | 2022 | Silver Nanoparticle-Based Combinations with Antimicrobial Agents against Antimicrobial-Resistant Clinical Isolates | TRUE | TRUE | gold | FALSE
122 | 224 | Ag | 0 | Staphylococcus saprophyticus | 0 | ATCC 49453 | chemical_synthesis purchased from sigma aldrich ( citrate capped agnps) | MIC | 256 |  |  | 15 | 25 | 20 | spherical | 24 | -18.3 | water | 37 |  | AgNO3 | 1 |  | 7 | https://www.mdpi.com/2079-6382/11/9/1219 | 10.3390/antibiotics11091219 | 4 | Antibiotics | MDPI AG | 2022 | Silver Nanoparticle-Based Combinations with Antimicrobial Agents against Antimicrobial-Resistant Clinical Isolates | TRUE | TRUE | gold | FALSE
123 | 225 | Ag | 0 | Staphylococcus saprophyticus | 0 | ATCC 49453 | chemical_synthesis purchased from sigma aldrich ( citrate capped agnps) | MIC | 256 |  |  | 15 | 25 | 20 | spherical | 24 | -18.3 | water | 37 |  | AgNO3 | 1 |  | 7 | https://www.mdpi.com/2079-6382/11/9/1219 | 10.3390/antibiotics11091219 | 4 | Antibiotics | MDPI AG | 2022 | Silver Nanoparticle-Based Combinations with Antimicrobial Agents against Antimicrobial-Resistant Clinical Isolates | TRUE | TRUE | gold | TRUE | Xenia | 30,03,25 | TRUE | FALSE | Requires correction | 1. В статье strain = ATCC 49453
124 | 226 | Ag | 0 | Staphylococcus saprophyticus | 0 | ATCC 49453 | chemical_synthesis purchased from sigma aldrich ( citrate capped agnps) | MIC | 256 |  |  | 15 | 25 | 20 | spherical | 24 | -18.3 | water | 37 |  | AgNO3 | 1 |  | 7 | https://www.mdpi.com/2079-6382/11/9/1219 | 10.3390/antibiotics11091219 | 4 | Antibiotics | MDPI AG | 2022 | Silver Nanoparticle-Based Combinations with Antimicrobial Agents against Antimicrobial-Resistant Clinical Isolates | TRUE | TRUE | gold | TRUE | Xenia | 30,03,25 | TRUE | FALSE | Requires correction | 1. В статье strain = ATCC 49453
125 | 227 | Ag | 0 | Staphylococcus saprophyticus | 0 | ATCC 49453 | chemical_synthesis purchased from sigma aldrich ( citrate capped agnps) | MIC | 256 |  |  | 15 | 25 | 20 | spherical | 24 | -18.3 | water | 37 |  | AgNO3 | 1 |  | 7 | https://www.mdpi.com/2079-6382/11/9/1219 | 10.3390/antibiotics11091219 | 4 | Antibiotics | MDPI AG | 2022 | Silver Nanoparticle-Based Combinations with Antimicrobial Agents against Antimicrobial-Resistant Clinical Isolates | TRUE | TRUE | gold | FALSE
126 | 228 | Ag | 0 | Staphylococcus sciuri | 0 | ATCC 29061 | chemical_synthesis purchased from sigma aldrich ( citrate capped agnps) | MIC | 256 |  |  | 15 | 25 | 20 | spherical | 24 | -18.3 | water | 37 |  | AgNO3 | 1 |  | 7 | https://www.mdpi.com/2079-6382/11/9/1219 | 10.3390/antibiotics11091219 | 4 | Antibiotics | MDPI AG | 2022 | Silver Nanoparticle-Based Combinations with Antimicrobial Agents against Antimicrobial-Resistant Clinical Isolates | TRUE | TRUE | gold | TRUE | Xenia | 30,03,25 | TRUE | FALSE | Requires correction | 1. В статье strain = ATCC 29061
127 | 229 | Ag | 0 | Staphylococcus sciuri | 0 | ATCC 29061 | chemical_synthesis purchased from sigma aldrich ( citrate capped agnps) | MIC | 256 |  |  | 15 | 25 | 20 | spherical | 24 | -18.3 | water | 37 |  | AgNO3 | 1 |  | 7 | https://www.mdpi.com/2079-6382/11/9/1219 | 10.3390/antibiotics11091219 | 4 | Antibiotics | MDPI AG | 2022 | Silver Nanoparticle-Based Combinations with Antimicrobial Agents against Antimicrobial-Resistant Clinical Isolates | TRUE | TRUE | gold | TRUE | Xenia | 30,03,25 | TRUE | FALSE | Requires correction | 1. В статье strain = ATCC 29061
128 | 230 | Ag | 0 | Staphylococcus sciuri | 0 | ATCC 29061 | chemical_synthesis purchased from sigma aldrich ( citrate capped agnps) | MIC | 256 |  |  | 15 | 25 | 20 | spherical | 24 | -18.3 | water | 37 |  | AgNO3 | 1 |  | 7 | https://www.mdpi.com/2079-6382/11/9/1219 | 10.3390/antibiotics11091219 | 4 | Antibiotics | MDPI AG | 2022 | Silver Nanoparticle-Based Combinations with Antimicrobial Agents against Antimicrobial-Resistant Clinical Isolates | TRUE | TRUE | gold | FALSE
129 | 231 | Ag | 0 | Staphylococcus sciuri | 0 | ATCC 29061 | chemical_synthesis purchased from sigma aldrich ( citrate capped agnps) | MIC | 256 |  |  | 15 | 25 | 20 | spherical | 24 | -18.3 | water | 37 |  | AgNO3 | 1 |  | 7 | https://www.mdpi.com/2079-6382/11/9/1219 | 10.3390/antibiotics11091219 | 4 | Antibiotics | MDPI AG | 2022 | Silver Nanoparticle-Based Combinations with Antimicrobial Agents against Antimicrobial-Resistant Clinical Isolates | TRUE | TRUE | gold | FALSE
130 | 232 | Ag | 0 | Staphylococcus sciuri | 0 | ATCC 29061 | chemical_synthesis purchased from sigma aldrich ( citrate capped agnps) | MIC | 256 |  |  | 15 | 25 | 20 | spherical | 24 | -18.3 | water | 37 |  | AgNO3 | 1 |  | 7 | https://www.mdpi.com/2079-6382/11/9/1219 | 10.3390/antibiotics11091219 | 4 | Antibiotics | MDPI AG | 2022 | Silver Nanoparticle-Based Combinations with Antimicrobial Agents against Antimicrobial-Resistant Clinical Isolates | TRUE | TRUE | gold | FALSE
131 | 233 | Ag | 0 | Staphylococcus sciuri | 0 | ATCC 29061 | chemical_synthesis purchased from sigma aldrich ( citrate capped agnps) | MIC | 256 |  |  | 15 | 25 | 20 | spherical | 24 | -18.3 | water | 37 |  | AgNO3 | 1 |  | 7 | https://www.mdpi.com/2079-6382/11/9/1219 | 10.3390/antibiotics11091219 | 4 | Antibiotics | MDPI AG | 2022 | Silver Nanoparticle-Based Combinations with Antimicrobial Agents against Antimicrobial-Resistant Clinical Isolates | TRUE | TRUE | gold | FALSE
408 | 234 | Ag | 0 | Enterococcus faecium | 0 | ATCC 19434 | chemical_synthesis | MIC | 0.25 |  |  | 3 | 3 | 3 | spherical |  |  | water (distilled) | 90 |  | Solid silver |  |  |  | https://www.microbiologyresearch.org/content/journal/jmm/10.1099/jmm.0.047100-0 | 10.1099/jmm.0.047100-0 | 18 | Journal of Medical Microbiology | Microbiology Society | 2012 | Synergistic effects between silver nanoparticles and antibiotics and the mechanisms involved | FALSE | FALSE | closed | FALSE
409 | 235 | Ag | 0 | Enterococcus faecium | 0 | ATCC 19434 | chemical_synthesis | MIC | 0.25 |  |  | 3 | 3 | 3 | spherical |  |  | water (distilled) | 90 |  | Solid silver |  |  |  | https://www.microbiologyresearch.org/content/journal/jmm/10.1099/jmm.0.047100-0 | 10.1099/jmm.0.047100-0 | 18 | Journal of Medical Microbiology | Microbiology Society | 2012 | Synergistic effects between silver nanoparticles and antibiotics and the mechanisms involved | FALSE | FALSE | closed | TRUE | Xenia | 30,03,25 | TRUE | FALSE | Requires correction | 1. time_set (hours) не указано или я не заметила 2. В статье есть strain = Enterococcus faecium (ATCC 19434) 2. В колонке MIC_NP (µg/mL) опечатка так как в статье в таблице 2 -- 0.375
410 | 236 | Ag | 0 | Enterococcus faecium | 0 | ATCC 19434 | chemical_synthesis | MIC | 0.25 |  |  | 3 | 3 | 3 | spherical |  |  | water (distilled) | 90 |  | Solid silver |  |  |  | https://www.microbiologyresearch.org/content/journal/jmm/10.1099/jmm.0.047100-0 | 10.1099/jmm.0.047100-0 | 18 | Journal of Medical Microbiology | Microbiology Society | 2012 | Synergistic effects between silver nanoparticles and antibiotics and the mechanisms involved | FALSE | FALSE | closed | FALSE
411 | 237 | Ag | 0 | Escherichia coli | 0 | ATCC 25922 | chemical_synthesis | MIC | 2 |  |  | 3 | 3 | 3 | spherical |  |  | water (distilled) | 90 |  | Solid silver |  |  |  | https://www.microbiologyresearch.org/content/journal/jmm/10.1099/jmm.0.047100-0 | 10.1099/jmm.0.047100-0 | 18 | Journal of Medical Microbiology | Microbiology Society | 2012 | Synergistic effects between silver nanoparticles and antibiotics and the mechanisms involved | FALSE | FALSE | closed | FALSE
412 | 238 | Ag | 0 | Escherichia coli | 0 | ATCC 25922 | chemical_synthesis | MIC | 0.5 |  |  | 3 | 3 | 3 | spherical |  |  | water (distilled) | 90 |  | Solid silver |  |  |  | https://www.microbiologyresearch.org/content/journal/jmm/10.1099/jmm.0.047100-0 | 10.1099/jmm.0.047100-0 | 18 | Journal of Medical Microbiology | Microbiology Society | 2012 | Synergistic effects between silver nanoparticles and antibiotics and the mechanisms involved | FALSE | FALSE | closed | FALSE
413 | 239 | Ag | 0 | Escherichia coli | 0 | ATCC 25922 | chemical_synthesis | MIC | 0.5 |  |  | 3 | 3 | 3 | spherical |  |  | water (distilled) | 90 |  | Solid silver |  |  |  | https://www.microbiologyresearch.org/content/journal/jmm/10.1099/jmm.0.047100-0 | 10.1099/jmm.0.047100-0 | 18 | Journal of Medical Microbiology | Microbiology Society | 2012 | Synergistic effects between silver nanoparticles and antibiotics and the mechanisms involved | FALSE | FALSE | closed | FALSE
414 | 240 | Ag | 0 | Escherichia coli O157 | 0 | ATCC 43895 | chemical_synthesis | MIC | 0.5 |  |  | 3 | 3 | 3 | spherical |  |  | water (distilled) | 90 |  | Solid silver |  |  |  | https://www.microbiologyresearch.org/content/journal/jmm/10.1099/jmm.0.047100-0 | 10.1099/jmm.0.047100-0 | 18 | Journal of Medical Microbiology | Microbiology Society | 2012 | Synergistic effects between silver nanoparticles and antibiotics and the mechanisms involved | FALSE | FALSE | closed | FALSE
415 | 241 | Ag | 0 | Escherichia coli O157 | 0 | ATCC 43895 | chemical_synthesis | MIC | 2 |  |  | 3 | 3 | 3 | spherical |  |  | water (distilled) | 90 |  | Solid silver |  |  |  | https://www.microbiologyresearch.org/content/journal/jmm/10.1099/jmm.0.047100-0 | 10.1099/jmm.0.047100-0 | 18 | Journal of Medical Microbiology | Microbiology Society | 2012 | Synergistic effects between silver nanoparticles and antibiotics and the mechanisms involved | FALSE | FALSE | closed | FALSE
416 | 242 | Ag | 0 | Escherichia coli O157 | 0 | ATCC 43895 | chemical_synthesis | MIC | 2 |  |  | 3 | 3 | 3 | spherical |  |  | water (distilled) | 90 |  | Solid silver |  |  |  | https://www.microbiologyresearch.org/content/journal/jmm/10.1099/jmm.0.047100-0 | 10.1099/jmm.0.047100-0 | 18 | Journal of Medical Microbiology | Microbiology Society | 2012 | Synergistic effects between silver nanoparticles and antibiotics and the mechanisms involved | FALSE | FALSE | closed | FALSE
417 | 243 | Ag | 0 | Pseudomonas aeruginosa | 0 | ATCC 27853 | chemical_synthesis | MIC | 0.5 |  |  | 3 | 3 | 3 | spherical |  |  | water (distilled) | 90 |  | Solid silver |  |  |  | https://www.microbiologyresearch.org/content/journal/jmm/10.1099/jmm.0.047100-0 | 10.1099/jmm.0.047100-0 | 18 | Journal of Medical Microbiology | Microbiology Society | 2012 | Synergistic effects between silver nanoparticles and antibiotics and the mechanisms involved | FALSE | FALSE | closed | FALSE
418 | 244 | Ag | 0 | Pseudomonas aeruginosa | 0 | ATCC 27853 | chemical_synthesis | MIC | 0.5 |  |  | 3 | 3 | 3 | spherical |  |  | water (distilled) | 90 |  | Solid silver |  |  |  | https://www.microbiologyresearch.org/content/journal/jmm/10.1099/jmm.0.047100-0 | 10.1099/jmm.0.047100-0 | 18 | Journal of Medical Microbiology | Microbiology Society | 2012 | Synergistic effects between silver nanoparticles and antibiotics and the mechanisms involved | FALSE | FALSE | closed | TRUE | Xenia | 30,03,25 | TRUE | FALSE | Requires correction | 1. time_set (hours) не указано или я не заметила 2. В статье есть strain = Pseudomonas aeruginosa (ATCC 27853)
419 | 245 | Ag | 0 | Pseudomonas aeruginosa | 0 | ATCC 27853 | chemical_synthesis | MIC | 0.5 |  |  | 3 | 3 | 3 | spherical |  |  | water (distilled) | 90 |  | Solid silver |  |  |  | https://www.microbiologyresearch.org/content/journal/jmm/10.1099/jmm.0.047100-0 | 10.1099/jmm.0.047100-0 | 18 | Journal of Medical Microbiology | Microbiology Society | 2012 | Synergistic effects between silver nanoparticles and antibiotics and the mechanisms involved | FALSE | FALSE | closed | FALSE
420 | 246 | Ag | 0 | Staphylococcus aureus | 0 | ATCC 25923 | chemical_synthesis | MIC | 0.5 |  |  | 3 | 3 | 3 | spherical |  |  | water (distilled) | 90 |  | Solid silver |  |  |  | https://www.microbiologyresearch.org/content/journal/jmm/10.1099/jmm.0.047100-0 | 10.1099/jmm.0.047100-0 | 18 | Journal of Medical Microbiology | Microbiology Society | 2012 | Synergistic effects between silver nanoparticles and antibiotics and the mechanisms involved | FALSE | FALSE | closed | FALSE
421 | 247 | Ag | 0 | Staphylococcus aureus | 0 | ATCC 25923 | chemical_synthesis | MIC | 0.5 |  |  | 3 | 3 | 3 | spherical |  |  | water (distilled) | 90 |  | Solid silver |  |  |  | https://www.microbiologyresearch.org/content/journal/jmm/10.1099/jmm.0.047100-0 | 10.1099/jmm.0.047100-0 | 18 | Journal of Medical Microbiology | Microbiology Society | 2012 | Synergistic effects between silver nanoparticles and antibiotics and the mechanisms involved | FALSE | FALSE | closed | TRUE | Xenia | 30,03,25 | TRUE | FALSE | Requires correction | 1. time_set (hours) не указано или я не заметила 2. В статье есть strain = Staphylococcus aureus (ATCC 25923)
422 | 248 | Ag | 0 | Staphylococcus aureus | 0 | ATCC 25923 | chemical_synthesis | MIC | 0.5 |  |  | 3 | 3 | 3 | spherical |  |  | water (distilled) | 90 |  | Solid silver |  |  |  | https://www.microbiologyresearch.org/content/journal/jmm/10.1099/jmm.0.047100-0 | 10.1099/jmm.0.047100-0 | 18 | Journal of Medical Microbiology | Microbiology Society | 2012 | Synergistic effects between silver nanoparticles and antibiotics and the mechanisms involved | FALSE | FALSE | closed | TRUE | Xenia | 30,03,25 | TRUE | FALSE | Requires correction | 1. time_set (hours) не указано или я не заметила 2. В статье есть strain = Staphylococcus aureus (ATCC 25923)
423 | 249 | Ag | 0 | Streptococcus mutans | 0 | KCTC 3065 | chemical_synthesis | MIC | 2 |  |  | 3 | 3 | 3 | spherical |  |  | water (distilled) | 90 |  | Solid silver |  |  |  | https://www.microbiologyresearch.org/content/journal/jmm/10.1099/jmm.0.047100-0 | 10.1099/jmm.0.047100-0 | 18 | Journal of Medical Microbiology | Microbiology Society | 2012 | Synergistic effects between silver nanoparticles and antibiotics and the mechanisms involved | FALSE | FALSE | closed | FALSE
424 | 250 | Ag | 0 | Streptococcus mutans | 0 | KCTC 3065 | chemical_synthesis | MIC | 2 |  |  | 3 | 3 | 3 | spherical |  |  | water (distilled) | 90 |  | Solid silver |  |  |  | https://www.microbiologyresearch.org/content/journal/jmm/10.1099/jmm.0.047100-0 | 10.1099/jmm.0.047100-0 | 18 | Journal of Medical Microbiology | Microbiology Society | 2012 | Synergistic effects between silver nanoparticles and antibiotics and the mechanisms involved | FALSE | FALSE | closed | FALSE
425 | 251 | Ag | 0 | Streptococcus mutans | 0 | KCTC 3065 | chemical_synthesis | MIC | 2 |  |  | 3 | 3 | 3 | spherical |  |  | water (distilled) | 90 |  | Solid silver |  |  |  | https://www.microbiologyresearch.org/content/journal/jmm/10.1099/jmm.0.047100-0 | 10.1099/jmm.0.047100-0 | 18 | Journal of Medical Microbiology | Microbiology Society | 2012 | Synergistic effects between silver nanoparticles and antibiotics and the mechanisms involved | FALSE | FALSE | closed | FALSE
630 | 252 | Ag | 0 | Acinetobacter baumannii | 0 |  | green_synthesis | MIC | 8 |  |  | 1 | 9 | 4.7 | spherical | 24 |  |  | 35 | 1440 | AgNO3 | 10 |  |  | https://www.nature.com/articles/s41598-022-19698-0 | 10.1038/s41598-022-19698-0 | 30 | Scientific Reports | Springer Science and Business Media LLC | 2022 | Synergistic antibacterial activity of silver nanoparticles biosynthesized by carbapenem-resistant Gram-negative bacilli | TRUE | TRUE | gold | FALSE
631 | 253 | Ag | 0 | Acinetobacter baumannii | 0 |  | green_synthesis | MIC | 8 |  |  | 1 | 9 | 4.7 | spherical | 24 |  |  | 35 | 1440 | AgNO3 | 10 |  |  | https://www.nature.com/articles/s41598-022-19698-0 | 10.1038/s41598-022-19698-0 | 30 | Scientific Reports | Springer Science and Business Media LLC | 2022 | Synergistic antibacterial activity of silver nanoparticles biosynthesized by carbapenem-resistant Gram-negative bacilli | TRUE | TRUE | gold | FALSE
632 | 254 | Ag | 0 | Acinetobacter baumannii | 0 |  | green_synthesis | MIC | 8 |  |  | 1 | 9 | 4.7 | spherical | 24 |  |  | 35 | 1440 | AgNO3 | 10 |  |  | https://www.nature.com/articles/s41598-022-19698-0 | 10.1038/s41598-022-19698-0 | 30 | Scientific Reports | Springer Science and Business Media LLC | 2022 | Synergistic antibacterial activity of silver nanoparticles biosynthesized by carbapenem-resistant Gram-negative bacilli | TRUE | TRUE | gold | FALSE
633 | 255 | Ag | 0 | Acinetobacter baumannii | 0 |  | green_synthesis | MIC | 8 |  |  | 1 | 9 | 4.7 | spherical | 24 |  |  | 35 | 1440 | AgNO3 | 10 |  |  | https://www.nature.com/articles/s41598-022-19698-0 | 10.1038/s41598-022-19698-0 | 30 | Scientific Reports | Springer Science and Business Media LLC | 2022 | Synergistic antibacterial activity of silver nanoparticles biosynthesized by carbapenem-resistant Gram-negative bacilli | TRUE | TRUE | gold | FALSE
634 | 256 | Ag | 0 | Acinetobacter baumannii | 0 |  | green_synthesis | MIC | 8 |  |  | 1 | 9 | 4.7 | spherical | 24 |  |  | 35 | 1440 | AgNO3 | 10 |  |  | https://www.nature.com/articles/s41598-022-19698-0 | 10.1038/s41598-022-19698-0 | 30 | Scientific Reports | Springer Science and Business Media LLC | 2022 | Synergistic antibacterial activity of silver nanoparticles biosynthesized by carbapenem-resistant Gram-negative bacilli | TRUE | TRUE | gold | FALSE
622 | 257 | Ag | 0 | Acinetobacter baumannii | 0 |  | green_synthesis | MBC | 16 |  |  | 1 | 9 | 4.7 | spherical | 24 |  |  | 35 | 1440 | AgNO3 | 10 |  |  | https://www.nature.com/articles/s41598-022-19698-0 | 10.1038/s41598-022-19698-0 | 30 | Scientific Reports | Springer Science and Business Media LLC | 2022 | Synergistic antibacterial activity of silver nanoparticles biosynthesized by carbapenem-resistant Gram-negative bacilli | TRUE | TRUE | gold | FALSE
635 | 258 | Ag | 0 | Escherichia coli | 0 |  | green_synthesis | MIC | 64 |  |  | 1 | 9 | 4.7 | spherical | 24 |  |  | 35 | 1440 | AgNO3 | 10 |  |  | https://www.nature.com/articles/s41598-022-19698-0 | 10.1038/s41598-022-19698-0 | 30 | Scientific Reports | Springer Science and Business Media LLC | 2022 | Synergistic antibacterial activity of silver nanoparticles biosynthesized by carbapenem-resistant Gram-negative bacilli | TRUE | TRUE | gold | FALSE
636 | 259 | Ag | 0 | Escherichia coli | 0 |  | green_synthesis | MIC | 64 |  |  | 1 | 9 | 4.7 | spherical | 24 |  |  | 35 | 1440 | AgNO3 | 10 |  |  | https://www.nature.com/articles/s41598-022-19698-0 | 10.1038/s41598-022-19698-0 | 30 | Scientific Reports | Springer Science and Business Media LLC | 2022 | Synergistic antibacterial activity of silver nanoparticles biosynthesized by carbapenem-resistant Gram-negative bacilli | TRUE | TRUE | gold | FALSE
637 | 260 | Ag | 0 | Escherichia coli | 0 |  | green_synthesis | MIC | 64 |  |  | 1 | 9 | 4.7 | spherical | 24 |  |  | 35 | 1440 | AgNO3 | 10 |  |  | https://www.nature.com/articles/s41598-022-19698-0 | 10.1038/s41598-022-19698-0 | 30 | Scientific Reports | Springer Science and Business Media LLC | 2022 | Synergistic antibacterial activity of silver nanoparticles biosynthesized by carbapenem-resistant Gram-negative bacilli | TRUE | TRUE | gold | FALSE
638 | 261 | Ag | 0 | Escherichia coli | 0 |  | green_synthesis | MIC | 64 |  |  | 1 | 9 | 4.7 | spherical | 24 |  |  | 35 | 1440 | AgNO3 | 10 |  |  | https://www.nature.com/articles/s41598-022-19698-0 | 10.1038/s41598-022-19698-0 | 30 | Scientific Reports | Springer Science and Business Media LLC | 2022 | Synergistic antibacterial activity of silver nanoparticles biosynthesized by carbapenem-resistant Gram-negative bacilli | TRUE | TRUE | gold | FALSE
639 | 262 | Ag | 0 | Escherichia coli | 0 |  | green_synthesis | MIC | 64 |  |  | 1 | 9 | 4.7 | spherical | 24 |  |  | 35 | 1440 | AgNO3 | 10 |  |  | https://www.nature.com/articles/s41598-022-19698-0 | 10.1038/s41598-022-19698-0 | 30 | Scientific Reports | Springer Science and Business Media LLC | 2022 | Synergistic antibacterial activity of silver nanoparticles biosynthesized by carbapenem-resistant Gram-negative bacilli | TRUE | TRUE | gold | TRUE | Xenia | 30,03,25 | FALSE | FALSE | Verified
623 | 263 | Ag | 0 | Escherichia coli | 0 |  | green_synthesis | MBC | 128 |  |  | 1 | 9 | 4.7 | spherical | 24 |  |  | 35 | 1440 | AgNO3 | 10 |  |  | https://www.nature.com/articles/s41598-022-19698-0 | 10.1038/s41598-022-19698-0 | 30 | Scientific Reports | Springer Science and Business Media LLC | 2022 | Synergistic antibacterial activity of silver nanoparticles biosynthesized by carbapenem-resistant Gram-negative bacilli | TRUE | TRUE | gold | TRUE | Xenia | 30,03,25 | FALSE | FALSE | Verified
640 | 264 | Ag | 0 | Klebsiella sp. | 0 |  | green_synthesis | MIC | 64 |  |  | 1 | 9 | 4.7 | spherical | 24 |  |  | 35 | 1440 | AgNO3 | 10 |  |  | https://www.nature.com/articles/s41598-022-19698-0 | 10.1038/s41598-022-19698-0 | 30 | Scientific Reports | Springer Science and Business Media LLC | 2022 | Synergistic antibacterial activity of silver nanoparticles biosynthesized by carbapenem-resistant Gram-negative bacilli | TRUE | TRUE | gold | FALSE
641 | 265 | Ag | 0 | Klebsiella sp. | 0 |  | green_synthesis | MIC | 64 |  |  | 1 | 9 | 4.7 | spherical | 24 |  |  | 35 | 1440 | AgNO3 | 10 |  |  | https://www.nature.com/articles/s41598-022-19698-0 | 10.1038/s41598-022-19698-0 | 30 | Scientific Reports | Springer Science and Business Media LLC | 2022 | Synergistic antibacterial activity of silver nanoparticles biosynthesized by carbapenem-resistant Gram-negative bacilli | TRUE | TRUE | gold | FALSE
642 | 266 | Ag | 0 | Klebsiella sp. | 0 |  | green_synthesis | MIC | 64 |  |  | 1 | 9 | 4.7 | spherical | 24 |  |  | 35 | 1440 | AgNO3 | 10 |  |  | https://www.nature.com/articles/s41598-022-19698-0 | 10.1038/s41598-022-19698-0 | 30 | Scientific Reports | Springer Science and Business Media LLC | 2022 | Synergistic antibacterial activity of silver nanoparticles biosynthesized by carbapenem-resistant Gram-negative bacilli | TRUE | TRUE | gold | FALSE
643 | 267 | Ag | 0 | Klebsiella sp. | 0 |  | green_synthesis | MIC | 64 |  |  | 1 | 9 | 4.7 | spherical | 24 |  |  | 35 | 1440 | AgNO3 | 10 |  |  | https://www.nature.com/articles/s41598-022-19698-0 | 10.1038/s41598-022-19698-0 | 30 | Scientific Reports | Springer Science and Business Media LLC | 2022 | Synergistic antibacterial activity of silver nanoparticles biosynthesized by carbapenem-resistant Gram-negative bacilli | TRUE | TRUE | gold | TRUE | Xenia | 30,03,25 | FALSE | FALSE | Verified
644 | 268 | Ag | 0 | Klebsiella sp. | 0 |  | green_synthesis | MIC | 64 |  |  | 1 | 9 | 4.7 | spherical | 24 |  |  | 35 | 1440 | AgNO3 | 10 |  |  | https://www.nature.com/articles/s41598-022-19698-0 | 10.1038/s41598-022-19698-0 | 30 | Scientific Reports | Springer Science and Business Media LLC | 2022 | Synergistic antibacterial activity of silver nanoparticles biosynthesized by carbapenem-resistant Gram-negative bacilli | TRUE | TRUE | gold | TRUE | Xenia | 30,03,25 | FALSE | FALSE | Verified
624 | 269 | Ag | 0 | Klebsiella sp. | 0 |  | green_synthesis | MBC | 128 |  |  | 1 | 9 | 4.7 | spherical | 24 |  |  | 35 | 1440 | AgNO3 | 10 |  |  | https://www.nature.com/articles/s41598-022-19698-0 | 10.1038/s41598-022-19698-0 | 30 | Scientific Reports | Springer Science and Business Media LLC | 2022 | Synergistic antibacterial activity of silver nanoparticles biosynthesized by carbapenem-resistant Gram-negative bacilli | TRUE | TRUE | gold | FALSE
645 | 270 | Ag | 0 | Proteus sp. | 0 |  | green_synthesis | MIC | 32 |  |  | 1 | 9 | 4.7 | spherical | 24 |  |  | 35 | 1440 | AgNO3 | 10 |  |  | https://www.nature.com/articles/s41598-022-19698-0 | 10.1038/s41598-022-19698-0 | 30 | Scientific Reports | Springer Science and Business Media LLC | 2022 | Synergistic antibacterial activity of silver nanoparticles biosynthesized by carbapenem-resistant Gram-negative bacilli | TRUE | TRUE | gold | FALSE
646 | 271 | Ag | 0 | Proteus sp. | 0 |  | green_synthesis | MIC | 32 |  |  | 1 | 9 | 4.7 | spherical | 24 |  |  | 35 | 1440 | AgNO3 | 10 |  |  | https://www.nature.com/articles/s41598-022-19698-0 | 10.1038/s41598-022-19698-0 | 30 | Scientific Reports | Springer Science and Business Media LLC | 2022 | Synergistic antibacterial activity of silver nanoparticles biosynthesized by carbapenem-resistant Gram-negative bacilli | TRUE | TRUE | gold | FALSE
647 | 272 | Ag | 0 | Proteus sp. | 0 |  | green_synthesis | MIC | 32 |  |  | 1 | 9 | 4.7 | spherical | 24 |  |  | 35 | 1440 | AgNO3 | 10 |  |  | https://www.nature.com/articles/s41598-022-19698-0 | 10.1038/s41598-022-19698-0 | 30 | Scientific Reports | Springer Science and Business Media LLC | 2022 | Synergistic antibacterial activity of silver nanoparticles biosynthesized by carbapenem-resistant Gram-negative bacilli | TRUE | TRUE | gold | TRUE | Xenia | 30,03,25 | FALSE | FALSE | Verified
648 | 273 | Ag | 0 | Proteus sp. | 0 |  | green_synthesis | MIC | 32 |  |  | 1 | 9 | 4.7 | spherical | 24 |  |  | 35 | 1440 | AgNO3 | 10 |  |  | https://www.nature.com/articles/s41598-022-19698-0 | 10.1038/s41598-022-19698-0 | 30 | Scientific Reports | Springer Science and Business Media LLC | 2022 | Synergistic antibacterial activity of silver nanoparticles biosynthesized by carbapenem-resistant Gram-negative bacilli | TRUE | TRUE | gold | FALSE
649 | 274 | Ag | 0 | Proteus sp. | 0 |  | green_synthesis | MIC | 32 |  |  | 1 | 9 | 4.7 | spherical | 24 |  |  | 35 | 1440 | AgNO3 | 10 |  |  | https://www.nature.com/articles/s41598-022-19698-0 | 10.1038/s41598-022-19698-0 | 30 | Scientific Reports | Springer Science and Business Media LLC | 2022 | Synergistic antibacterial activity of silver nanoparticles biosynthesized by carbapenem-resistant Gram-negative bacilli | TRUE | TRUE | gold | TRUE | Xenia | 30,03,25 | FALSE | FALSE | Verified
625 | 275 | Ag | 0 | Proteus sp. | 0 |  | green_synthesis | MBC | 64 |  |  | 1 | 9 | 4.7 | spherical | 24 |  |  | 35 | 1440 | AgNO3 | 10 |  |  | https://www.nature.com/articles/s41598-022-19698-0 | 10.1038/s41598-022-19698-0 | 30 | Scientific Reports | Springer Science and Business Media LLC | 2022 | Synergistic antibacterial activity of silver nanoparticles biosynthesized by carbapenem-resistant Gram-negative bacilli | TRUE | TRUE | gold | FALSE
650 | 276 | Ag | 0 | Pseudomonas aeruginosa | 0 |  | green_synthesis | MIC | 64 |  |  | 1 | 9 | 4.7 | spherical | 24 |  |  | 35 | 1440 | AgNO3 | 10 |  |  | https://www.nature.com/articles/s41598-022-19698-0 | 10.1038/s41598-022-19698-0 | 30 | Scientific Reports | Springer Science and Business Media LLC | 2022 | Synergistic antibacterial activity of silver nanoparticles biosynthesized by carbapenem-resistant Gram-negative bacilli | TRUE | TRUE | gold | FALSE
651 | 277 | Ag | 0 | Pseudomonas aeruginosa | 0 |  | green_synthesis | MIC | 64 |  |  | 1 | 9 | 4.7 | spherical | 24 |  |  | 35 | 1440 | AgNO3 | 10 |  |  | https://www.nature.com/articles/s41598-022-19698-0 | 10.1038/s41598-022-19698-0 | 30 | Scientific Reports | Springer Science and Business Media LLC | 2022 | Synergistic antibacterial activity of silver nanoparticles biosynthesized by carbapenem-resistant Gram-negative bacilli | TRUE | TRUE | gold | FALSE
652 | 278 | Ag | 0 | Pseudomonas aeruginosa | 0 |  | green_synthesis | MIC | 64 |  |  | 1 | 9 | 4.7 | spherical | 24 |  |  | 35 | 1440 | AgNO3 | 10 |  |  | https://www.nature.com/articles/s41598-022-19698-0 | 10.1038/s41598-022-19698-0 | 30 | Scientific Reports | Springer Science and Business Media LLC | 2022 | Synergistic antibacterial activity of silver nanoparticles biosynthesized by carbapenem-resistant Gram-negative bacilli | TRUE | TRUE | gold | FALSE
653 | 279 | Ag | 0 | Pseudomonas aeruginosa | 0 |  | green_synthesis | MIC | 64 |  |  | 1 | 9 | 4.7 | spherical | 24 |  |  | 35 | 1440 | AgNO3 | 10 |  |  | https://www.nature.com/articles/s41598-022-19698-0 | 10.1038/s41598-022-19698-0 | 30 | Scientific Reports | Springer Science and Business Media LLC | 2022 | Synergistic antibacterial activity of silver nanoparticles biosynthesized by carbapenem-resistant Gram-negative bacilli | TRUE | TRUE | gold | FALSE
654 | 280 | Ag | 0 | Pseudomonas aeruginosa | 0 |  | green_synthesis | MIC | 64 |  |  | 1 | 9 | 4.7 | spherical | 24 |  |  | 35 | 1440 | AgNO3 | 10 |  |  | https://www.nature.com/articles/s41598-022-19698-0 | 10.1038/s41598-022-19698-0 | 30 | Scientific Reports | Springer Science and Business Media LLC | 2022 | Synergistic antibacterial activity of silver nanoparticles biosynthesized by carbapenem-resistant Gram-negative bacilli | TRUE | TRUE | gold | TRUE | Xenia | 30,03,25 | FALSE | FALSE | Verified
626 | 281 | Ag | 0 | Pseudomonas aeruginosa | 0 |  | green_synthesis | MBC | 128 |  |  | 1 | 9 | 4.7 | spherical | 24 |  |  | 35 | 1440 | AgNO3 | 10 |  |  | https://www.nature.com/articles/s41598-022-19698-0 | 10.1038/s41598-022-19698-0 | 30 | Scientific Reports | Springer Science and Business Media LLC | 2022 | Synergistic antibacterial activity of silver nanoparticles biosynthesized by carbapenem-resistant Gram-negative bacilli | TRUE | TRUE | gold | FALSE
659 | 282 | Ag | 0 | Escherichia coli | 0 | ATCC 10536 | chemical_synthesis purchased from sigma aldrich ( citrate capped agnps) | MIC | 2.5 |  |  | 5 | 80 | 60 | spherical | 24 | -13.7 | [7 empty] | https://www.nature.com/articles/srep29982 | 10.1038/srep29982 | 31 | Scientific Reports | Springer Science and Business Media LLC | 2016 | Elucidating pharmacodynamic interaction of silver nanoparticle - topical deliverable antibiotics | TRUE | TRUE | gold | FALSE
660 | 283 | Ag | 0 | Escherichia coli | 0 | ATCC 10536 | chemical_synthesis purchased from sigma aldrich ( citrate capped agnps) | MIC | 2.5 |  |  | 5 | 80 | 60 | spherical | 24 | -13.7 | [7 empty] | https://www.nature.com/articles/srep29982 | 10.1038/srep29982 | 31 | Scientific Reports | Springer Science and Business Media LLC | 2016 | Elucidating pharmacodynamic interaction of silver nanoparticle - topical deliverable antibiotics | TRUE | TRUE | gold | FALSE
661 | 284 | Ag | 0 | Escherichia coli | 0 | ATCC 10536 | chemical_synthesis purchased from sigma aldrich ( citrate capped agnps) | MIC | 2.5 |  |  | 5 | 80 | 60 | spherical | 24 | -13.7 | [7 empty] | https://www.nature.com/articles/srep29982 | 10.1038/srep29982 | 31 | Scientific Reports | Springer Science and Business Media LLC | 2016 | Elucidating pharmacodynamic interaction of silver nanoparticle - topical deliverable antibiotics | TRUE | TRUE | gold | FALSE
662 | 285 | Ag | 0 | Escherichia coli | 0 | ATCC 10536 | chemical_synthesis purchased from sigma aldrich ( citrate capped agnps) | MIC | 2.5 |  |  | 5 | 80 | 60 | spherical | 24 | -13.7 | [7 empty] | https://www.nature.com/articles/srep29982 | 10.1038/srep29982 | 31 | Scientific Reports | Springer Science and Business Media LLC | 2016 | Elucidating pharmacodynamic interaction of silver nanoparticle - topical deliverable antibiotics | TRUE | TRUE | gold | FALSE
663 | 286 | Ag | 0 | Escherichia coli | 0 | ATCC 10536 | chemical_synthesis purchased from sigma aldrich ( citrate capped agnps) | MIC | 2.5 |  |  | 5 | 80 | 60 | spherical | 24 | -13.7 | [7 empty] | https://www.nature.com/articles/srep29982 | 10.1038/srep29982 | 31 | Scientific Reports | Springer Science and Business Media LLC | 2016 | Elucidating pharmacodynamic interaction of silver nanoparticle - topical deliverable antibiotics | TRUE | TRUE | gold | TRUE | Xenia | 30,03,25 | TRUE | FALSE | Requires correction | 1. Значения в колонках time_set (hours), zeta_potential (mV) в статье не встречаются нигде 2. В статье strain = Escherichia coli ATCC 10536 3. Все выделенные значения оранжевым тут просто не найдены в статье в тексте и на рисунках
664 | 287 | Ag | 0 | Escherichia coli | 0 | ATCC 10536 | chemical_synthesis purchased from sigma aldrich ( citrate capped agnps) | MIC | 2.5 |  |  | 5 | 80 | 60 | spherical | 24 | -13.7 | [7 empty] | https://www.nature.com/articles/srep29982 | 10.1038/srep29982 | 31 | Scientific Reports | Springer Science and Business Media LLC | 2016 | Elucidating pharmacodynamic interaction of silver nanoparticle - topical deliverable antibiotics | TRUE | TRUE | gold | FALSE
665 | 288 | Ag | 0 | Pseudomonas aeruginosa | 0 | ATCC 25619 | chemical_synthesis purchased from sigma aldrich ( citrate capped agnps) | MIC | 2.5 |  |  | 5 | 80 | 60 | spherical | 24 | -13.7 | [7 empty] | https://www.nature.com/articles/srep29982 | 10.1038/srep29982 | 31 | Scientific Reports | Springer Science and Business Media LLC | 2016 | Elucidating pharmacodynamic interaction of silver nanoparticle - topical deliverable antibiotics | TRUE | TRUE | gold | FALSE
666 | 289 | Ag | 0 | Pseudomonas aeruginosa | 0 | ATCC 25619 | chemical_synthesis purchased from sigma aldrich ( citrate capped agnps) | MIC | 2.5 |  |  | 5 | 80 | 60 | spherical | 24 | -13.7 | [7 empty] | https://www.nature.com/articles/srep29982 | 10.1038/srep29982 | 31 | Scientific Reports | Springer Science and Business Media LLC | 2016 | Elucidating pharmacodynamic interaction of silver nanoparticle - topical deliverable antibiotics | TRUE | TRUE | gold | FALSE
667 | 290 | Ag | 0 | Pseudomonas aeruginosa | 0 | ATCC 25619 | chemical_synthesis purchased from sigma aldrich ( citrate capped agnps) | MIC | 2.5 |  |  | 5 | 80 | 60 | spherical | 24 | -13.7 | [7 empty] | https://www.nature.com/articles/srep29982 | 10.1038/srep29982 | 31 | Scientific Reports | Springer Science and Business Media LLC | 2016 | Elucidating pharmacodynamic interaction of silver nanoparticle - topical deliverable antibiotics | TRUE | TRUE | gold | FALSE
668 | 291 | Ag | 0 | Pseudomonas aeruginosa | 0 | ATCC 25619 | chemical_synthesis purchased from sigma aldrich ( citrate capped agnps) | MIC | 2.5 |  |  | 5 | 80 | 60 | spherical | 24 | -13.7 | [7 empty] | https://www.nature.com/articles/srep29982 | 10.1038/srep29982 | 31 | Scientific Reports | Springer Science and Business Media LLC | 2016 | Elucidating pharmacodynamic interaction of silver nanoparticle - topical deliverable antibiotics | TRUE | TRUE | gold | FALSE
669 | 292 | Ag | 0 | Pseudomonas aeruginosa | 0 | ATCC 25619 | chemical_synthesis purchased from sigma aldrich ( citrate capped agnps) | MIC | 2.5 |  |  | 5 | 80 | 60 | spherical | 24 | -13.7 | [7 empty] | https://www.nature.com/articles/srep29982 | 10.1038/srep29982 | 31 | Scientific Reports | Springer Science and Business Media LLC | 2016 | Elucidating pharmacodynamic interaction of silver nanoparticle - topical deliverable antibiotics | TRUE | TRUE | gold | TRUE | Xenia | 30,03,25 | TRUE | FALSE | Requires correction | 1. Значения в колонках time_set (hours), zeta_potential (mV) в статье не встречаются нигде 2. В статье есть strain = P. aeruginosa ATCC 25619 3. Все выделенные значения оранжевым тут просто не найдены в статье в тексте и на рисунках
670 | 293 | Ag | 0 | Pseudomonas aeruginosa | 0 | ATCC 25619 | chemical_synthesis purchased from sigma aldrich ( citrate capped agnps) | MIC | 2.5 |  |  | 5 | 80 | 60 | spherical | 24 | -13.7 | [7 empty] | https://www.nature.com/articles/srep29982 | 10.1038/srep29982 | 31 | Scientific Reports | Springer Science and Business Media LLC | 2016 | Elucidating pharmacodynamic interaction of silver nanoparticle - topical deliverable antibiotics | TRUE | TRUE | gold | TRUE | Xenia | 30,03,25 | TRUE | FALSE | Requires correction | 1. Значения в колонках time_set (hours), zeta_potential (mV) в статье не встречаются нигде 2. В статье есть strain = P. aeruginosa ATCC 25619 3. Все выделенные значения оранжевым тут просто не найдены в статье в тексте и на рисунках
671 | 294 | Ag | 0 | Staphylococcus aureus | 0 | ATCC 25922 | chemical_synthesis purchased from sigma aldrich ( citrate capped agnps) | MIC | 5 |  |  | 5 | 80 | 60 | spherical | 24 | -13.7 | [7 empty] | https://www.nature.com/articles/srep29982 | 10.1038/srep29982 | 31 | Scientific Reports | Springer Science and Business Media LLC | 2016 | Elucidating pharmacodynamic interaction of silver nanoparticle - topical deliverable antibiotics | TRUE | TRUE | gold | FALSE
672 | 295 | Ag | 0 | Staphylococcus aureus | 0 | ATCC 25922 | chemical_synthesis purchased from sigma aldrich ( citrate capped agnps) | MIC | 5 |  |  | 5 | 80 | 60 | spherical | 24 | -13.7 | [7 empty] | https://www.nature.com/articles/srep29982 | 10.1038/srep29982 | 31 | Scientific Reports | Springer Science and Business Media LLC | 2016 | Elucidating pharmacodynamic interaction of silver nanoparticle - topical deliverable antibiotics | TRUE | TRUE | gold | FALSE
673 | 296 | Ag | 0 | Staphylococcus aureus | 0 | ATCC 25922 | chemical_synthesis purchased from sigma aldrich ( citrate capped agnps) | MIC | 5 |  |  | 5 | 80 | 60 | spherical | 24 | -13.7 | [7 empty] | https://www.nature.com/articles/srep29982 | 10.1038/srep29982 | 31 | Scientific Reports | Springer Science and Business Media LLC | 2016 | Elucidating pharmacodynamic interaction of silver nanoparticle - topical deliverable antibiotics | TRUE | TRUE | gold | FALSE
674 | 297 | Ag | 0 | Staphylococcus aureus | 0 | ATCC 25922 | chemical_synthesis purchased from sigma aldrich ( citrate capped agnps) | MIC | 5 |  |  | 5 | 80 | 60 | spherical | 24 | -13.7 | [7 empty] | https://www.nature.com/articles/srep29982 | 10.1038/srep29982 | 31 | Scientific Reports | Springer Science and Business Media LLC | 2016 | Elucidating pharmacodynamic interaction of silver nanoparticle - topical deliverable antibiotics | TRUE | TRUE | gold | TRUE | Xenia | 30,03,25 | TRUE | FALSE | Requires correction | 1. Значения в колонках time_set (hours), zeta_potential (mV) в статье не встречаются нигде 2. В статье есть strain = Staphylococcus aureus ATCC 25922 3. Все выделенные значения оранжевым тут просто не найдены в статье в тексте и на рисунках
675 | 298 | Ag | 0 | Staphylococcus aureus | 0 | ATCC 25922 | chemical_synthesis purchased from sigma aldrich ( citrate capped agnps) | MIC | 5 |  |  | 5 | 80 | 60 | spherical | 24 | -13.7 | [7 empty] | https://www.nature.com/articles/srep29982 | 10.1038/srep29982 | 31 | Scientific Reports | Springer Science and Business Media LLC | 2016 | Elucidating pharmacodynamic interaction of silver nanoparticle - topical deliverable antibiotics | TRUE | TRUE | gold | FALSE
676 | 299 | Ag | 0 | Staphylococcus aureus | 0 | ATCC 25922 | chemical_synthesis purchased from sigma aldrich ( citrate capped agnps) | MIC | 5 |  |  | 5 | 80 | 60 | spherical | 24 | -13.7 | [7 empty] | https://www.nature.com/articles/srep29982 | 10.1038/srep29982 | 31 | Scientific Reports | Springer Science and Business Media LLC | 2016 | Elucidating pharmacodynamic interaction of silver nanoparticle - topical deliverable antibiotics | TRUE | TRUE | gold | FALSE
432 | 300 | Ag | 0 | Acinetobacter baumannii | 0 | AIIMS 7 | green_synthesis | MIC | 16 |  |  | 8 | 12 | 10 | spherical | 24 | [8 empty] | https://www.ingentaconnect.com/content/asp/jnn/2018/00000018/00000006/art00007 | 10.1166/jnn.2018.15013 | 20 | Journal of Nanoscience and Nanotechnology | American Scientific Publishers | 2018 | Antibacterial Activities of Bacteriagenic Silver Nanoparticles Against Nosocomial Acinetobacter baumannii | FALSE | FALSE | closed | FALSE
433 | 301 | Ag | 0 | Acinetobacter baumannii | 0 | AIIMS 7 | green_synthesis | MIC | 16 |  |  | 8 | 12 | 10 | spherical | 24 | [8 empty] | https://www.ingentaconnect.com/content/asp/jnn/2018/00000018/00000006/art00007 | 10.1166/jnn.2018.15013 | 20 | Journal of Nanoscience and Nanotechnology | American Scientific Publishers | 2018 | Antibacterial Activities of Bacteriagenic Silver Nanoparticles Against Nosocomial Acinetobacter baumannii | FALSE | FALSE | closed | FALSE
434 | 302 | Ag | 0 | Acinetobacter baumannii | 0 | AIIMS 7 | green_synthesis | MIC | 16 |  |  | 8 | 12 | 10 | spherical | 24 | [8 empty] | https://www.ingentaconnect.com/content/asp/jnn/2018/00000018/00000006/art00007 | 10.1166/jnn.2018.15013 | 20 | Journal of Nanoscience and Nanotechnology | American Scientific Publishers | 2018 | Antibacterial Activities of Bacteriagenic Silver Nanoparticles Against Nosocomial Acinetobacter baumannii | FALSE | FALSE | closed | TRUE | Xenia | 30,03,25 | TRUE | FALSE | Requires correction | 1. Такой бактерии в статье нет 2. MIC_NP (µg/mL), np_size_min (nm) - таких значений в статье нет
435 | 303 | Ag | 0 | Acinetobacter baumannii | 0 | AIIMS 7 | green_synthesis | MIC | 16 |  |  | 8 | 12 | 10 | spherical | 24 | [8 empty] | https://www.ingentaconnect.com/content/asp/jnn/2018/00000018/00000006/art00007 | 10.1166/jnn.2018.15013 | 20 | Journal of Nanoscience and Nanotechnology | American Scientific Publishers | 2018 | Antibacterial Activities of Bacteriagenic Silver Nanoparticles Against Nosocomial Acinetobacter baumannii | FALSE | FALSE | closed | FALSE
436 | 304 | Ag | 0 | Acinetobacter baumannii | 0 | AIIMS 7 | green_synthesis | MIC | 16 |  |  | 8 | 12 | 10 | spherical | 24 | [8 empty] | https://www.ingentaconnect.com/content/asp/jnn/2018/00000018/00000006/art00007 | 10.1166/jnn.2018.15013 | 20 | Journal of Nanoscience and Nanotechnology | American Scientific Publishers | 2018 | Antibacterial Activities of Bacteriagenic Silver Nanoparticles Against Nosocomial Acinetobacter baumannii | FALSE | FALSE | closed | FALSE
507 | 305 | Ag | 0 | Pseudomonas aeruginosa | 0 |  | green_synthesis | MIC | 0.234 |  |  | 10 | 10 | 10 | spherical | 24 | [8 empty] | https://www.ncbi.nlm.nih.gov/pmc/articles/PMC7281182/ | 10.3390/nano10051010 | 24 | Nanomaterials | MDPI AG | 2020 | The Antibacterial Effect of Silver Nanoparticles on Staphylococcus Epidermidis Strains with Different Biofilm-Forming Ability | TRUE | TRUE | gold | TRUE | Xenia | 30,03,25 | TRUE | FALSE | Requires correction | 1. Такой бактерии в статье нет 2. MIC_NP (µg/mL), np_size_min (nm) - таких значений в статье нет
508 | 306 | Ag | 0 | Staphylococcus epidermidis | 0 | ATCC 12228 | chemical_synthesis purchased from sigma aldrich ( citrate capped agnps) | MIC | 3 |  |  | 10 | 10 | 10 | spherical | 24 | [8 empty] | https://www.ncbi.nlm.nih.gov/pmc/articles/PMC7281182/ | 10.3390/nano10051010 | 24 | Nanomaterials | MDPI AG | 2020 | The Antibacterial Effect of Silver Nanoparticles on Staphylococcus Epidermidis Strains with Different Biofilm-Forming Ability | TRUE | TRUE | gold | FALSE
509 | 307 | Ag | 0 | Staphylococcus epidermidis | 0 | ATCC 36983 | chemical_synthesis purchased from sigma aldrich ( citrate capped agnps) | MIC | 4 |  |  | 10 | 10 | 10 | spherical | 24 | [8 empty] | https://www.ncbi.nlm.nih.gov/pmc/articles/PMC7281182/ | 10.3390/nano10051010 | 24 | Nanomaterials | MDPI AG | 2020 | The Antibacterial Effect of Silver Nanoparticles on Staphylococcus Epidermidis Strains with Different Biofilm-Forming Ability | TRUE | TRUE | gold | FALSE
510 | 308 | Ag | 0 | Staphylococcus epidermidis | 0 | ATCC 35984 | chemical_synthesis purchased from sigma aldrich ( citrate capped agnps) | MIC | 5 |  |  | 10 | 10 | 10 | spherical | 24 | [8 empty] | https://www.ncbi.nlm.nih.gov/pmc/articles/PMC7281182/ | 10.3390/nano10051010 | 24 | Nanomaterials | MDPI AG | 2020 | The Antibacterial Effect of Silver Nanoparticles on Staphylococcus Epidermidis Strains with Different Biofilm-Forming Ability | TRUE | TRUE | gold | FALSE
511 | 309 | Ag | 0 | Staphylococcus epidermidis | 0 | ATCC 36983 | chemical_synthesis purchased from sigma aldrich ( citrate capped agnps) | MIC | 4 |  |  | 10 | 10 | 20 | spherical | 24 | [8 empty] | https://www.ncbi.nlm.nih.gov/pmc/articles/PMC7281182/ | 10.3390/nano10051010 | 24 | Nanomaterials | MDPI AG | 2020 | The Antibacterial Effect of Silver Nanoparticles on Staphylococcus Epidermidis Strains with Different Biofilm-Forming Ability | TRUE | TRUE | gold | FALSE
512 | 310 | Ag | 0 | Staphylococcus epidermidis | 0 | ATCC 35984 | chemical_synthesis purchased from sigma aldrich ( citrate capped agnps) | MIC | 1 |  |  | 10 | 10 | 20 | spherical | 24 | [8 empty] | https://www.ncbi.nlm.nih.gov/pmc/articles/PMC7281182/ | 10.3390/nano10051010 | 24 | Nanomaterials | MDPI AG | 2020 | The Antibacterial Effect of Silver Nanoparticles on Staphylococcus Epidermidis Strains with Different Biofilm-Forming Ability | TRUE | TRUE | gold | FALSE
513 | 311 | Ag | 0 | Staphylococcus epidermidis | 0 | ATCC 36983 | chemical_synthesis purchased from sigma aldrich ( citrate capped agnps) | MIC | 4 |  |  | 60 | 60 | 60 | spherical | 24 | [8 empty] | https://www.ncbi.nlm.nih.gov/pmc/articles/PMC7281182/ | 10.3390/nano10051010 | 24 | Nanomaterials | MDPI AG | 2020 | The Antibacterial Effect of Silver Nanoparticles on Staphylococcus Epidermidis Strains with Different Biofilm-Forming Ability | TRUE | TRUE | gold | TRUE | Xenia | 30,03,25 | FALSE | FALSE | Verified
514 | 312 | Ag | 0 | Staphylococcus epidermidis | 0 | ATCC 35984 | chemical_synthesis purchased from sigma aldrich ( citrate capped agnps) | MIC | 1 |  |  | 60 | 60 | 60 | spherical | 24 | [8 empty] | https://www.ncbi.nlm.nih.gov/pmc/articles/PMC7281182/ | 10.3390/nano10051010 | 24 | Nanomaterials | MDPI AG | 2020 | The Antibacterial Effect of Silver Nanoparticles on Staphylococcus Epidermidis Strains with Different Biofilm-Forming Ability | TRUE | TRUE | gold | FALSE
515 | 313 | Ag | 0 | Pseudomonas aeruginosa | 0 |  | chemical_synthesis purchased from sigma aldrich ( citrate capped agnps) | MIC | 7.5 |  |  | 100 | 100 | 100 | spherical | 24 | [8 empty] | https://www.ncbi.nlm.nih.gov/pmc/articles/PMC7281182/ | 10.3390/nano10051010 | 24 | Nanomaterials | MDPI AG | 2020 | The Antibacterial Effect of Silver Nanoparticles on Staphylococcus Epidermidis Strains with Different Biofilm-Forming Ability | TRUE | TRUE | gold | FALSE
516 | 314 | Ag | 0 | Staphylococcus epidermidis | 0 | ATCC 36983 | chemical_synthesis purchased from sigma aldrich ( citrate capped agnps) | MIC | 3 |  |  | 100 | 100 | 100 | spherical | 24 | [8 empty] | https://www.ncbi.nlm.nih.gov/pmc/articles/PMC7281182/ | 10.3390/nano10051010 | 24 | Nanomaterials | MDPI AG | 2020 | The Antibacterial Effect of Silver Nanoparticles on Staphylococcus Epidermidis Strains with Different Biofilm-Forming Ability | TRUE | TRUE | gold | TRUE | Xenia | 30,03,25 | TRUE | FALSE | Requires correction | 1. strain --- В таблице с такими значениями MIC_NP - ATCC 36983
517 | 315 | Ag | 0 | Staphylococcus epidermidis | 0 | ATCC 35984 | chemical_synthesis purchased from sigma aldrich ( citrate capped agnps) | MIC | 1 |  |  | 100 | 100 | 100 | spherical | 24 | [8 empty] | https://www.ncbi.nlm.nih.gov/pmc/articles/PMC7281182/ | 10.3390/nano10051010 | 24 | Nanomaterials | MDPI AG | 2020 | The Antibacterial Effect of Silver Nanoparticles on Staphylococcus Epidermidis Strains with Different Biofilm-Forming Ability | TRUE | TRUE | gold | FALSE
132 | 316 | Ag | 0 | Acinetobacter baumannii | 0 | BAA-747 | chemical_synthesis purchased from sigma aldrich ( citrate capped agnps) | MIC | 32 |  |  | 15 | 25 | 20 | spherical | 24 | -18.3 | water | 37 |  | AgNO3 | 1 |  | 7 | https://www.ncbi.nlm.nih.gov/pmc/articles/PMC9495250/ | 10.3390/antibiotics11091219 | 4 | Antibiotics | MDPI AG | 2022 | Silver Nanoparticle-Based Combinations with Antimicrobial Agents against Antimicrobial-Resistant Clinical Isolates | TRUE | TRUE | gold | FALSE
133 | 317 | Ag | 0 | Acinetobacter baumannii | 0 | BAA-747 | chemical_synthesis purchased from sigma aldrich ( citrate capped agnps) | MIC | 32 |  |  | 15 | 25 | 20 | spherical | 24 | -18.3 | water | 37 |  | AgNO3 | 1 |  | 7 | https://www.ncbi.nlm.nih.gov/pmc/articles/PMC9495250/ | 10.3390/antibiotics11091219 | 4 | Antibiotics | MDPI AG | 2022 | Silver Nanoparticle-Based Combinations with Antimicrobial Agents against Antimicrobial-Resistant Clinical Isolates | TRUE | TRUE | gold | FALSE
134 | 318 | Ag | 0 | Acinetobacter baumannii | 0 | BAA-747 | chemical_synthesis purchased from sigma aldrich ( citrate capped agnps) | MIC | 32 |  |  | 15 | 25 | 20 | spherical | 24 | -18.3 | water | 37 |  | AgNO3 | 1 |  | 7 | https://www.ncbi.nlm.nih.gov/pmc/articles/PMC9495250/ | 10.3390/antibiotics11091219 | 4 | Antibiotics | MDPI AG | 2022 | Silver Nanoparticle-Based Combinations with Antimicrobial Agents against Antimicrobial-Resistant Clinical Isolates | TRUE | TRUE | gold | TRUE | Xenia | 30,03,25 | TRUE | FALSE | Requires correction | 1. В статье strain = ATCC BAA-74
135 | 319 | Ag | 0 | Acinetobacter baumannii | 0 | BAA-747 | chemical_synthesis purchased from sigma aldrich ( citrate capped agnps) | MIC | 32 |  |  | 15 | 25 | 20 | spherical | 24 | -18.3 | water | 37 |  | AgNO3 | 1 |  | 7 | https://www.ncbi.nlm.nih.gov/pmc/articles/PMC9495250/ | 10.3390/antibiotics11091219 | 4 | Antibiotics | MDPI AG | 2022 | Silver Nanoparticle-Based Combinations with Antimicrobial Agents against Antimicrobial-Resistant Clinical Isolates | TRUE | TRUE | gold | FALSE
136 | 320 | Ag | 0 | Acinetobacter baumannii | 0 | BAA-747 | chemical_synthesis purchased from sigma aldrich ( citrate capped agnps) | MIC | 32 |  |  | 15 | 25 | 20 | spherical | 24 | -18.3 | water | 37 |  | AgNO3 | 1 |  | 7 | https://www.ncbi.nlm.nih.gov/pmc/articles/PMC9495250/ | 10.3390/antibiotics11091219 | 4 | Antibiotics | MDPI AG | 2022 | Silver Nanoparticle-Based Combinations with Antimicrobial Agents against Antimicrobial-Resistant Clinical Isolates | TRUE | TRUE | gold | TRUE | Xenia | 30,03,25 | TRUE | FALSE | Requires correction | 1. В статье strain = ATCC BAA-74
137 | 321 | Ag | 0 | Acinetobacter baumannii | 0 | BAA-747 | chemical_synthesis purchased from sigma aldrich ( citrate capped agnps) | MIC | 32 |  |  | 15 | 25 | 20 | spherical | 24 | -18.3 | water | 37 |  | AgNO3 | 1 |  | 7 | https://www.ncbi.nlm.nih.gov/pmc/articles/PMC9495250/ | 10.3390/antibiotics11091219 | 4 | Antibiotics | MDPI AG | 2022 | Silver Nanoparticle-Based Combinations with Antimicrobial Agents against Antimicrobial-Resistant Clinical Isolates | TRUE | TRUE | gold | FALSE
138 | 322 | Ag | 0 | Escherichia coli | 0 | ATCC 25922 | chemical_synthesis purchased from sigma aldrich ( citrate capped agnps) | MIC | 64 |  |  | 15 | 25 | 20 | spherical | 24 | -18.3 | water | 37 |  | AgNO3 | 1 |  | 7 | https://www.ncbi.nlm.nih.gov/pmc/articles/PMC9495250/ | 10.3390/antibiotics11091219 | 4 | Antibiotics | MDPI AG | 2022 | Silver Nanoparticle-Based Combinations with Antimicrobial Agents against Antimicrobial-Resistant Clinical Isolates | TRUE | TRUE | gold | FALSE
139 | 323 | Ag | 0 | Escherichia coli | 0 | ATCC 25922 | chemical_synthesis purchased from sigma aldrich ( citrate capped agnps) | MIC | 64 |  |  | 15 | 25 | 20 | spherical | 24 | -18.3 | water | 37 |  | AgNO3 | 1 |  | 7 | https://www.ncbi.nlm.nih.gov/pmc/articles/PMC9495250/ | 10.3390/antibiotics11091219 | 4 | Antibiotics | MDPI AG | 2022 | Silver Nanoparticle-Based Combinations with Antimicrobial Agents against Antimicrobial-Resistant Clinical Isolates | TRUE | TRUE | gold | FALSE
140 | 324 | Ag | 0 | Escherichia coli | 0 | ATCC 25922 | chemical_synthesis purchased from sigma aldrich ( citrate capped agnps) | MIC | 64 |  |  | 15 | 25 | 20 | spherical | 24 | -18.3 | water | 37 |  | AgNO3 | 1 |  | 7 | https://www.ncbi.nlm.nih.gov/pmc/articles/PMC9495250/ | 10.3390/antibiotics11091219 | 4 | Antibiotics | MDPI AG | 2022 | Silver Nanoparticle-Based Combinations with Antimicrobial Agents against Antimicrobial-Resistant Clinical Isolates | TRUE | TRUE | gold | FALSE
384 | 325 | Ag | 0 | Escherichia coli | 0 |  | chemical_synthesis purchased from sigma aldrich ( citrate capped agnps) | MIC | 4 |  |  | 10 | 30 | 20 | spherical | 24 | -18.3 | water | 37 |  | AgNO3 | 1 |  | 7 | https://doi.org/10.1007/s10876-020-01759-x | 10.1007/s10876-020-01759-x | 17 | Journal of Cluster Science | Springer Science and Business Media LLC | 2020 | In vitro Cytotoxicity and Antibacterial Activity of Optimized Silver Nanoparticles Against Wound Infectious Bacteria and Their Morphological Studies | FALSE | FALSE | closed | FALSE
361 | 326 | Ag | 0 | Escherichia coli | 0 |  | chemical_synthesis purchased from sigma aldrich ( citrate capped agnps) | MBC | 6.3 |  |  | 10 | 30 | 20 | spherical | 24 | -18.3 | water | 37 |  | AgNO3 | 1 |  | 7 | https://doi.org/10.1007/s10876-020-01759-x | 10.1007/s10876-020-01759-x | 17 | Journal of Cluster Science | Springer Science and Business Media LLC | 2020 | In vitro Cytotoxicity and Antibacterial Activity of Optimized Silver Nanoparticles Against Wound Infectious Bacteria and Their Morphological Studies | FALSE | FALSE | closed | TRUE | Xenia | 30,03,25 | TRUE | FALSE | Requires correction | 1. В cтатье strain = ATCC 25922, 2. В этой статье не используется метод MBC. Его просто нет, поэтому method, MIC_NP - заполненны неправильно, более MIC_NP = 6.3 в статье нет. И частиц с размерами (np_size) 20 +-10 тоже нет.
385 | 327 | Ag | 0 | Escherichia coli | 0 |  | chemical_synthesis purchased from sigma aldrich ( citrate capped agnps) | MIC | 16 |  |  | 10 | 40 | 20 | spherical | 24 | -18.3 | water | 37 |  | AgNO3 | 1 |  | 7 | https://doi.org/10.1007/s10876-020-01759-x | 10.1007/s10876-020-01759-x | 17 | Journal of Cluster Science | Springer Science and Business Media LLC | 2020 | In vitro Cytotoxicity and Antibacterial Activity of Optimized Silver Nanoparticles Against Wound Infectious Bacteria and Their Morphological Studies | FALSE | FALSE | closed | FALSE
141 | 328 | Ag | 0 | Klebsiella pneumoniae | 0 | ATCC 13883 | chemical_synthesis purchased from sigma aldrich ( citrate capped agnps) | MIC | 128 |  |  | 15 | 25 | 20 | spherical | 24 | -18.3 | water | 37 |  | AgNO3 | 1 |  | 7 | https://www.ncbi.nlm.nih.gov/pmc/articles/PMC9495250/ | 10.3390/antibiotics11091219 | 4 | Antibiotics | MDPI AG | 2022 | Silver Nanoparticle-Based Combinations with Antimicrobial Agents against Antimicrobial-Resistant Clinical Isolates | TRUE | TRUE | gold | FALSE
142 | 329 | Ag | 0 | Klebsiella pneumoniae | 0 | ATCC 13883 | chemical_synthesis purchased from sigma aldrich ( citrate capped agnps) | MIC | 128 |  |  | 15 | 25 | 20 | spherical | 24 | -18.3 | water | 37 |  | AgNO3 | 1 |  | 7 | https://www.ncbi.nlm.nih.gov/pmc/articles/PMC9495250/ | 10.3390/antibiotics11091219 | 4 | Antibiotics | MDPI AG | 2022 | Silver Nanoparticle-Based Combinations with Antimicrobial Agents against Antimicrobial-Resistant Clinical Isolates | TRUE | TRUE | gold | FALSE
143 | 330 | Ag | 0 | Klebsiella pneumoniae | 0 | ATCC 13883 | chemical_synthesis purchased from sigma aldrich ( citrate capped agnps) | MIC | 128 |  |  | 15 | 25 | 20 | spherical | 24 | -18.3 | water | 37 |  | AgNO3 | 1 |  | 7 | https://www.ncbi.nlm.nih.gov/pmc/articles/PMC9495250/ | 10.3390/antibiotics11091219 | 4 | Antibiotics | MDPI AG | 2022 | Silver Nanoparticle-Based Combinations with Antimicrobial Agents against Antimicrobial-Resistant Clinical Isolates | TRUE | TRUE | gold | FALSE
144 | 331 | Ag | 0 | Klebsiella pneumoniae | 0 | ATCC 13883 | chemical_synthesis purchased from sigma aldrich ( citrate capped agnps) | MIC | 128 |  |  | 15 | 25 | 20 | spherical | 24 | -18.3 | water | 37 |  | AgNO3 | 1 |  | 7 | https://www.ncbi.nlm.nih.gov/pmc/articles/PMC9495250/ | 10.3390/antibiotics11091219 | 4 | Antibiotics | MDPI AG | 2022 | Silver Nanoparticle-Based Combinations with Antimicrobial Agents against Antimicrobial-Resistant Clinical Isolates | TRUE | TRUE | gold | FALSE
145 | 332 | Ag | 0 | Klebsiella pneumoniae | 0 | ATCC 13883 | chemical_synthesis purchased from sigma aldrich ( citrate capped agnps) | MIC | 128 |  |  | 15 | 25 | 20 | spherical | 24 | -18.3 | water | 37 |  | AgNO3 | 1 |  | 7 | https://www.ncbi.nlm.nih.gov/pmc/articles/PMC9495250/ | 10.3390/antibiotics11091219 | 4 | Antibiotics | MDPI AG | 2022 | Silver Nanoparticle-Based Combinations with Antimicrobial Agents against Antimicrobial-Resistant Clinical Isolates | TRUE | TRUE | gold | FALSE
146 | 333 | Ag | 0 | Klebsiella pneumoniae | 0 | ATCC 13883 | chemical_synthesis purchased from sigma aldrich ( citrate capped agnps) | MIC | 128 |  |  | 15 | 25 | 20 | spherical | 24 | -18.3 | water | 37 |  | AgNO3 | 1 |  | 7 | https://www.ncbi.nlm.nih.gov/pmc/articles/PMC9495250/ | 10.3390/antibiotics11091219 | 4 | Antibiotics | MDPI AG | 2022 | Silver Nanoparticle-Based Combinations with Antimicrobial Agents against Antimicrobial-Resistant Clinical Isolates | TRUE | TRUE | gold | FALSE
530 | 334 | Ag | 0 | Escherichia coli | 0 |  | chemical_synthesis purchased from sigma aldrich ( citrate capped agnps) | MIC | 3.56 |  |  | 10.9 | 16 | 13.5 | spherical | 24 |  | water (triple distilled) |  |  | AgNO3 | 1 |  |  | https://doi.org/10.1016/j.nano.2006.12.001 | 10.1016/j.nano.2006.12.001 | 25 | Nanomedicine: Nanotechnology, Biology and Medicine | Elsevier BV | 2007 | Antimicrobial effects of silver nanoparticles | FALSE | FALSE | closed | FALSE
531 | 335 | Ag | 0 | Staphylococcus aureus | 0 |  | chemical_synthesis purchased from sigma aldrich ( citrate capped agnps) | MIC | 35.6 |  |  | 10.9 | 16 | 13.5 | spherical | 24 |  | water (triple distilled) |  |  | AgNO3 | 1 |  |  | https://doi.org/10.1016/j.nano.2006.12.001 | 10.1016/j.nano.2006.12.001 | 25 | Nanomedicine: Nanotechnology, Biology and Medicine | Elsevier BV | 2007 | Antimicrobial effects of silver nanoparticles | FALSE | FALSE | closed | FALSE
25 | 336 | Ag | 0 | Bacillus subtilis | 0 | MTCC 441 | chemical_synthesis using sodium borohydride and silver ions | MIC | 40 |  |  | 2.26 | 10.34 | 3.32 | spherical | 24 |  |  |  |  | AgNO3 |  |  |  | https://doi.org/10.1016/j.actbio.2007.11.006 | 10.1016/j.actbio.2007.11.006 | 1 | Acta Biomaterialia | Elsevier BV | 2008 | Strain specificity in antimicrobial activity of silver and copper nanoparticles | FALSE | FALSE | closed | FALSE
1 | 337 | Ag | 0 | Bacillus subtilis | 0 | MTCC 441 | chemical_synthesis using sodium borohydride and silver ions | MBC | 60 |  |  | 2.26 | 10.34 | 3.32 | spherical | 24 |  |  |  |  | AgNO3 |  |  |  | https://doi.org/10.1016/j.actbio.2007.11.006 | 10.1016/j.actbio.2007.11.006 | 1 | Acta Biomaterialia | Elsevier BV | 2008 | Strain specificity in antimicrobial activity of silver and copper nanoparticles | FALSE | FALSE | closed | FALSE
26 | 338 | Ag | 0 | Escherichia coli | 0 | MTCC 443 | chemical_synthesis using sodium borohydride and silver ions | MIC | 40 |  |  | 2.26 | 10.34 | 3.32 | spherical | 24 |  |  |  |  | AgNO3 |  |  |  | https://doi.org/10.1016/j.actbio.2007.11.006 | 10.1016/j.actbio.2007.11.006 | 1 | Acta Biomaterialia | Elsevier BV | 2008 | Strain specificity in antimicrobial activity of silver and copper nanoparticles | FALSE | FALSE | closed | TRUE | Xenia | 30,03,25 | TRUE | FALSE | Requires correction | 1.solvent - пропущен, но в статье есть, 2. np_size_avg - если этот паказатель расчитывался, то это было сделано неправильно
27 | 339 | Ag | 0 | Escherichia coli | 0 | MTCC 739 | chemical_synthesis using sodium borohydride and silver ions | MIC | 180 |  |  | 2.26 | 10.34 | 3.32 | spherical | 24 |  |  |  |  | AgNO3 |  |  |  | https://doi.org/10.1016/j.actbio.2007.11.006 | 10.1016/j.actbio.2007.11.006 | 1 | Acta Biomaterialia | Elsevier BV | 2008 | Strain specificity in antimicrobial activity of silver and copper nanoparticles | FALSE | FALSE | closed | FALSE
28 | 340 | Ag | 0 | Escherichia coli | 0 | MTCC 1302 | chemical_synthesis using sodium borohydride and silver ions | MIC | 120 |  |  | 2.26 | 10.34 | 3.32 | spherical | 24 |  |  |  |  | AgNO3 |  |  |  | https://doi.org/10.1016/j.actbio.2007.11.006 | 10.1016/j.actbio.2007.11.006 | 1 | Acta Biomaterialia | Elsevier BV | 2008 | Strain specificity in antimicrobial activity of silver and copper nanoparticles | FALSE | FALSE | closed | FALSE
29 | 341 | Ag | 0 | Escherichia coli | 0 | MTCC 1687 | chemical_synthesis using sodium borohydride and silver ions | MIC | 140 |  |  | 2.26 | 10.34 | 3.32 | spherical | 24 |  |  |  |  | AgNO3 |  |  |  | https://doi.org/10.1016/j.actbio.2007.11.006 | 10.1016/j.actbio.2007.11.006 | 1 | Acta Biomaterialia | Elsevier BV | 2008 | Strain specificity in antimicrobial activity of silver and copper nanoparticles | FALSE | FALSE | closed | FALSE
2 | 342 | Ag | 0 | Escherichia coli | 0 | MTCC 443 | chemical_synthesis using sodium borohydride and silver ions | MBC | 60 |  |  | 2.26 | 10.34 | 3.32 | spherical | 24 |  |  |  |  | AgNO3 |  |  |  | https://doi.org/10.1016/j.actbio.2007.11.006 | 10.1016/j.actbio.2007.11.006 | 1 | Acta Biomaterialia | Elsevier BV | 2008 | Strain specificity in antimicrobial activity of silver and copper nanoparticles | FALSE | FALSE | closed | FALSE
3 | 343 | Ag | 0 | Escherichia coli | 0 | MTCC 739 | chemical_synthesis using sodium borohydride and silver ions | MBC | 220 |  |  | 2.26 | 10.34 | 3.32 | spherical | 24 |  |  |  |  | AgNO3 |  |  |  | https://doi.org/10.1016/j.actbio.2007.11.006 | 10.1016/j.actbio.2007.11.006 | 1 | Acta Biomaterialia | Elsevier BV | 2008 | Strain specificity in antimicrobial activity of silver and copper nanoparticles | FALSE | FALSE | closed | TRUE | Xenia | 30,03,25 | TRUE | FALSE | Requires correction | 1.solvent - пропущен, но в статье есть, 2. np_size_avg - если этот паказатель расчитывался, то это было сделано неправильно
4 | 344 | Ag | 0 | Escherichia coli | 0 | MTCC 1302 | chemical_synthesis using sodium borohydride and silver ions | MBC | 160 |  |  | 2.26 | 10.34 | 3.32 | spherical | 24 |  |  |  |  | AgNO3 |  |  |  | https://doi.org/10.1016/j.actbio.2007.11.006 | 10.1016/j.actbio.2007.11.006 | 1 | Acta Biomaterialia | Elsevier BV | 2008 | Strain specificity in antimicrobial activity of silver and copper nanoparticles | FALSE | FALSE | closed | TRUE | Xenia | 30,03,25 | TRUE | FALSE | Requires correction | 1.solvent - пропущен, но в статье есть, 2. np_size_avg - если этот паказатель расчитывался, то это было сделано неправильно
5 | 345 | Ag | 0 | Escherichia coli | 0 | MTCC 1687 | chemical_synthesis using sodium borohydride and silver ions | MBC | 180 |  |  | 2.26 | 10.34 | 3.32 | spherical | 24 |  |  |  |  | AgNO3 |  |  |  | https://doi.org/10.1016/j.actbio.2007.11.006 | 10.1016/j.actbio.2007.11.006 | 1 | Acta Biomaterialia | Elsevier BV | 2008 | Strain specificity in antimicrobial activity of silver and copper nanoparticles | FALSE | FALSE | closed | FALSE
30 | 346 | Ag | 0 | Staphylococcus aureus | 0 | NCIM 2079 | chemical_synthesis using sodium borohydride and silver ions | MIC | 120 |  |  | 2.26 | 10.34 | 3.32 | spherical | 24 |  |  |  |  | AgNO3 |  |  |  | https://doi.org/10.1016/j.actbio.2007.11.006 | 10.1016/j.actbio.2007.11.006 | 1 | Acta Biomaterialia | Elsevier BV | 2008 | Strain specificity in antimicrobial activity of silver and copper nanoparticles | FALSE | FALSE | closed | FALSE
31 | 347 | Ag | 0 | Staphylococcus aureus | 0 | NCIM 5021 | chemical_synthesis using sodium borohydride and silver ions | MIC | 120 |  |  | 2.26 | 10.34 | 3.32 | spherical | 24 |  |  |  |  | AgNO3 |  |  |  | https://doi.org/10.1016/j.actbio.2007.11.006 | 10.1016/j.actbio.2007.11.006 | 1 | Acta Biomaterialia | Elsevier BV | 2008 | Strain specificity in antimicrobial activity of silver and copper nanoparticles | FALSE | FALSE | closed | FALSE
32 | 348 | Ag | 0 | Staphylococcus aureus | 0 | NCIM 5022 | chemical_synthesis using sodium borohydride and silver ions | MIC | 120 |  |  | 2.26 | 10.34 | 3.32 | spherical | 24 |  |  |  |  | AgNO3 |  |  |  | https://doi.org/10.1016/j.actbio.2007.11.006 | 10.1016/j.actbio.2007.11.006 | 1 | Acta Biomaterialia | Elsevier BV | 2008 | Strain specificity in antimicrobial activity of silver and copper nanoparticles | FALSE | FALSE | closed | FALSE
6 | 349 | Ag | 0 | Staphylococcus aureus | 0 | NCIM 2079 | chemical_synthesis using sodium borohydride and silver ions | MBC | 160 |  |  | 2.26 | 10.34 | 3.32 | spherical | 24 |  |  |  |  | AgNO3 |  |  |  | https://doi.org/10.1016/j.actbio.2007.11.006 | 10.1016/j.actbio.2007.11.006 | 1 | Acta Biomaterialia | Elsevier BV | 2008 | Strain specificity in antimicrobial activity of silver and copper nanoparticles | FALSE | FALSE | closed | TRUE | Xenia | 30,03,25 | TRUE | FALSE | Requires correction | 1.solvent - пропущен, но в статье есть 2. np_size_avg - если этот паказатель расчитывался, то это было сделано неправильно
7 | 350 | Ag | 0 | Staphylococcus aureus | 0 | NCIM 5021 | chemical_synthesis using sodium borohydride and silver ions | MBC | 160 |  |  | 2.26 | 10.34 | 3.32 | spherical | 24 |  |  |  |  | AgNO3 |  |  |  | https://doi.org/10.1016/j.actbio.2007.11.006 | 10.1016/j.actbio.2007.11.006 | 1 | Acta Biomaterialia | Elsevier BV | 2008 | Strain specificity in antimicrobial activity of silver and copper nanoparticles | FALSE | FALSE | closed | FALSE
8 | 351 | Ag | 0 | Staphylococcus aureus | 0 | NCIM 5022 | chemical_synthesis using sodium borohydride and silver ions | MBC | 160 |  |  | 2.26 | 10.34 | 3.32 | spherical | 24 |  |  |  |  | AgNO3 |  |  |  | https://doi.org/10.1016/j.actbio.2007.11.006 | 10.1016/j.actbio.2007.11.006 | 1 | Acta Biomaterialia | Elsevier BV | 2008 | Strain specificity in antimicrobial activity of silver and copper nanoparticles | FALSE | FALSE | closed | FALSE
33 | 352 | Ag | 0 | Bacillus subtilis | 0 | MTCC 441 | chemical_synthesis using sodium borohydride and silver ions | MIC | 40 |  |  | 2.26 | 10.34 | 3.32 | spherical | 24 |  |  |  |  | AgNO3 |  |  |  | https://doi.org/10.1016/j.actbio.2007.11.006 | 10.1016/j.actbio.2007.11.006 | 1 | Acta Biomaterialia | Elsevier BV | 2008 | Strain specificity in antimicrobial activity of silver and copper nanoparticles | FALSE | FALSE | closed | TRUE | Xenia | 30,03,25 | TRUE | FALSE | Requires correction | 1.solvent - пропущен, но в статье есть 2. np_size_avg - если этот паказатель расчитывался, то это было сделано неправильно 3. MTCC 441 в таблице со всеми этими показателями подходит такой strain
9 | 353 | Ag | 0 | Bacillus subtilis | 0 | MTCC 441 | chemical_synthesis using sodium borohydride and silver ions | MBC | 60 |  |  | 2.26 | 10.34 | 3.32 | spherical | 24 |  |  |  |  | AgNO3 |  |  |  | https://doi.org/10.1016/j.actbio.2007.11.006 | 10.1016/j.actbio.2007.11.006 | 1 | Acta Biomaterialia | Elsevier BV | 2008 | Strain specificity in antimicrobial activity of silver and copper nanoparticles | FALSE | FALSE | closed | FALSE
34 | 354 | Ag | 0 | Escherichia coli | 0 | MTCC 443 | chemical_synthesis using sodium borohydride and silver ions | MIC | 40 |  |  | 2.26 | 10.34 | 3.32 | spherical | 24 |  |  |  |  | AgNO3 |  |  |  | https://doi.org/10.1016/j.actbio.2007.11.006 | 10.1016/j.actbio.2007.11.006 | 1 | Acta Biomaterialia | Elsevier BV | 2008 | Strain specificity in antimicrobial activity of silver and copper nanoparticles | FALSE | FALSE | closed | FALSE
35 | 355 | Ag | 0 | Escherichia coli | 0 | MTCC 739 | chemical_synthesis using sodium borohydride and silver ions | MIC | 180 |  |  | 2.26 | 10.34 | 3.32 | spherical | 24 |  |  |  |  | AgNO3 |  |  |  | https://doi.org/10.1016/j.actbio.2007.11.006 | 10.1016/j.actbio.2007.11.006 | 1 | Acta Biomaterialia | Elsevier BV | 2008 | Strain specificity in antimicrobial activity of silver and copper nanoparticles | FALSE | FALSE | closed | FALSE
36 | 356 | Ag | 0 | Escherichia coli | 0 | MTCC 1302 | chemical_synthesis using sodium borohydride and silver ions | MIC | 120 |  |  | 2.26 | 10.34 | 3.32 | spherical | 24 |  |  |  |  | AgNO3 |  |  |  | https://doi.org/10.1016/j.actbio.2007.11.006 | 10.1016/j.actbio.2007.11.006 | 1 | Acta Biomaterialia | Elsevier BV | 2008 | Strain specificity in antimicrobial activity of silver and copper nanoparticles | FALSE | FALSE | closed | FALSE
37 | 357 | Ag | 0 | Escherichia coli | 0 | MTCC 1687 | chemical_synthesis using sodium borohydride and silver ions | MIC | 140 |  |  | 2.26 | 10.34 | 3.32 | spherical | 24 |  |  |  |  | AgNO3 |  |  |  | https://doi.org/10.1016/j.actbio.2007.11.006 | 10.1016/j.actbio.2007.11.006 | 1 | Acta Biomaterialia | Elsevier BV | 2008 | Strain specificity in antimicrobial activity of silver and copper nanoparticles | FALSE | FALSE | closed | FALSE
10 | 358 | Ag | 0 | Escherichia coli | 0 | MTCC 443 | chemical_synthesis using sodium borohydride and silver ions | MBC | 60 |  |  | 2.26 | 10.34 | 3.32 | spherical | 24 |  |  |  |  | AgNO3 |  |  |  | https://doi.org/10.1016/j.actbio.2007.11.006 | 10.1016/j.actbio.2007.11.006 | 1 | Acta Biomaterialia | Elsevier BV | 2008 | Strain specificity in antimicrobial activity of silver and copper nanoparticles | FALSE | FALSE | closed | TRUE | Xenia | 30,03,25 | TRUE | FALSE | Requires correction | 1.solvent - пропущен, но в статье есть 2. np_size_avg - если этот паказатель расчитывался, то это было сделано неправильно 3. В статье у это бактерии с серебром в таблице 1 с таким MIC_NP = 60 будет strain MTCC 443, но в датасете strain пропущено
11 | 359 | Ag | 0 | Escherichia coli | 0 | MTCC 739 | chemical_synthesis using sodium borohydride and silver ions | MBC | 220 |  |  | 2.26 | 10.34 | 3.32 | spherical | 24 |  |  |  |  | AgNO3 |  |  |  | https://doi.org/10.1016/j.actbio.2007.11.006 | 10.1016/j.actbio.2007.11.006 | 1 | Acta Biomaterialia | Elsevier BV | 2008 | Strain specificity in antimicrobial activity of silver and copper nanoparticles | FALSE | FALSE | closed | FALSE
12 | 360 | Ag | 0 | Escherichia coli | 0 | MTCC 1302 | chemical_synthesis using sodium borohydride and silver ions | MBC | 160 |  |  | 2.26 | 10.34 | 3.32 | spherical | 24 |  |  |  |  | AgNO3 |  |  |  | https://doi.org/10.1016/j.actbio.2007.11.006 | 10.1016/j.actbio.2007.11.006 | 1 | Acta Biomaterialia | Elsevier BV | 2008 | Strain specificity in antimicrobial activity of silver and copper nanoparticles | FALSE | FALSE | closed | TRUE | Xenia | 30,03,25 | TRUE | FALSE | Requires correction | 1.solvent - пропущен, но в статье есть 2. np_size_avg - если этот паказатель расчитывался, то это было сделано неправильно 3. В таблице с таким показателями и наночастицами strain = MTCC 1302, но в датасете strain пропущено
13 | 361 | Ag | 0 | Escherichia coli | 0 | MTCC 1687 | chemical_synthesis using sodium borohydride and silver ions | MBC | 180 |  |  | 2.26 | 10.34 | 3.32 | spherical | 24 |  |  |  |  | AgNO3 |  |  |  | https://doi.org/10.1016/j.actbio.2007.11.006 | 10.1016/j.actbio.2007.11.006 | 1 | Acta Biomaterialia | Elsevier BV | 2008 | Strain specificity in antimicrobial activity of silver and copper nanoparticles | FALSE | FALSE | closed | FALSE
38 | 362 | Ag | 0 | Staphylococcus aureus | 0 | NCIM 2079 | chemical_synthesis using sodium borohydride and silver ions | MIC | 120 |  |  | 2.26 | 10.34 | 3.32 | spherical | 24 |  |  |  |  | AgNO3 |  |  |  | https://doi.org/10.1016/j.actbio.2007.11.006 | 10.1016/j.actbio.2007.11.006 | 1 | Acta Biomaterialia | Elsevier BV | 2008 | Strain specificity in antimicrobial activity of silver and copper nanoparticles | FALSE | FALSE | closed | TRUE | Xenia | 30,03,25 | TRUE | FALSE | Requires correction | 1.solvent - пропущен, но в статье есть 2. np_size_avg - если этот паказатель расчитывался, то это было сделано неправильно
39 | 363 | Ag | 0 | Staphylococcus aureus | 0 | NCIM 5021 | chemical_synthesis using sodium borohydride and silver ions | MIC | 120 |  |  | 2.26 | 10.34 | 3.32 | spherical | 24 |  |  |  |  | AgNO3 |  |  |  | https://doi.org/10.1016/j.actbio.2007.11.006 | 10.1016/j.actbio.2007.11.006 | 1 | Acta Biomaterialia | Elsevier BV | 2008 | Strain specificity in antimicrobial activity of silver and copper nanoparticles | FALSE | FALSE | closed | FALSE
40 | 364 | Ag | 0 | Staphylococcus aureus | 0 | NCIM 5022 | chemical_synthesis using sodium borohydride and silver ions | MIC | 120 |  |  | 2.26 | 10.34 | 3.32 | spherical | 24 |  |  |  |  | AgNO3 |  |  |  | https://doi.org/10.1016/j.actbio.2007.11.006 | 10.1016/j.actbio.2007.11.006 | 1 | Acta Biomaterialia | Elsevier BV | 2008 | Strain specificity in antimicrobial activity of silver and copper nanoparticles | FALSE | FALSE | closed | FALSE
14 | 365 | Ag | 0 | Staphylococcus aureus | 0 | NCIM 2079 | chemical_synthesis using sodium borohydride and silver ions | MBC | 160 |  |  | 2.26 | 10.34 | 3.32 | spherical | 24 |  |  |  |  | AgNO3 |  |  |  | https://doi.org/10.1016/j.actbio.2007.11.006 | 10.1016/j.actbio.2007.11.006 | 1 | Acta Biomaterialia | Elsevier BV | 2008 | Strain specificity in antimicrobial activity of silver and copper nanoparticles | FALSE | FALSE | closed | FALSE
15 | 366 | Ag | 0 | Staphylococcus aureus | 0 | NCIM 5021 | chemical_synthesis using sodium borohydride and silver ions | MBC | 160 |  |  | 2.26 | 10.34 | 3.32 | spherical | 24 |  |  |  |  | AgNO3 |  |  |  | https://doi.org/10.1016/j.actbio.2007.11.006 | 10.1016/j.actbio.2007.11.006 | 1 | Acta Biomaterialia | Elsevier BV | 2008 | Strain specificity in antimicrobial activity of silver and copper nanoparticles | FALSE | FALSE | closed | FALSE
16 | 367 | Ag | 0 | Staphylococcus aureus | 0 | NCIM 5022 | chemical_synthesis using sodium borohydride and silver ions | MBC | 160 |  |  | 2.26 | 10.34 | 3.32 | spherical | 24 |  |  |  |  | AgNO3 |  |  |  | https://doi.org/10.1016/j.actbio.2007.11.006 | 10.1016/j.actbio.2007.11.006 | 1 | Acta Biomaterialia | Elsevier BV | 2008 | Strain specificity in antimicrobial activity of silver and copper nanoparticles | FALSE | FALSE | closed | FALSE
1149 | 368 | Ag | 0 | Bacillus subtilis | 0 |  | chemical_synthesis purchased from sigma aldrich ( citrate capped agnps) | MIC | 64 |  |  | 5 | 20 | 12.5 | spherical | 24 | [8 empty] | none |  | 94 | [7 empty] | FALSE
1144 | 369 | Ag | 0 | Bacillus subtilis | 0 |  | chemical_synthesis purchased from sigma aldrich ( citrate capped agnps) | MBC | 64 |  |  | 5 | 20 | 12.5 | spherical | 24 | [8 empty] | none |  | 94 | [7 empty] | TRUE |  |  |  | TRUE | Requires correction | 1. Статьи нет, doi нет, метаданных нет
1150 | 370 | Ag | 0 | Candida albicans | 0 |  | chemical_synthesis purchased from sigma aldrich ( citrate capped agnps) | MIC | 32 |  |  | 5 | 20 | 12.5 | spherical | 24 | [8 empty] | none |  | 94 | [7 empty] | FALSE
1151 | 371 | Ag | 0 | Escherichia coli | 0 |  | chemical_synthesis purchased from sigma aldrich ( citrate capped agnps) | MIC | 64 |  |  | 5 | 20 | 12.5 | spherical | 24 | [8 empty] | none |  | 94 | [7 empty] | FALSE
1145 | 372 | Ag | 0 | Escherichia coli | 0 |  | chemical_synthesis purchased from sigma aldrich ( citrate capped agnps) | MBC | 64 |  |  | 5 | 20 | 12.5 | spherical | 24 | [8 empty] | none |  | 94 | [7 empty] | FALSE
1152 | 373 | Ag | 0 | Klebsiella pneumoniae | 0 |  | chemical_synthesis purchased from sigma aldrich ( citrate capped agnps) | MIC | 256 |  |  | 5 | 20 | 12.5 | spherical | 24 | [8 empty] | none |  | 94 | [7 empty] | FALSE
1146 | 374 | Ag | 0 | Klebsiella pneumoniae | 0 |  | chemical_synthesis purchased from sigma aldrich ( citrate capped agnps) | MBC | 256 |  |  | 5 | 20 | 12.5 | spherical | 24 | [8 empty] | none |  | 94 | [7 empty] | FALSE
1153 | 375 | Ag | 0 | Pseudomonas aeruginosa | 0 |  | chemical_synthesis purchased from sigma aldrich ( citrate capped agnps) | MIC | 16 |  |  | 5 | 20 | 12.5 | spherical | 24 | [8 empty] | none |  | 94 | [7 empty] | FALSE
1147 | 376 | Ag | 0 | Pseudomonas aeruginosa | 0 |  | chemical_synthesis purchased from sigma aldrich ( citrate capped agnps) | MBC | 32 |  |  | 5 | 20 | 12.5 | spherical | 24 | [8 empty] | none |  | 94 | [7 empty] | TRUE |  |  |  | TRUE | Requires correction | 1. Статьи нет, doi нет, метаданных нет
1154 | 377 | Ag | 0 | Staphylococcus aureus | 0 |  | chemical_synthesis purchased from sigma aldrich ( citrate capped agnps) | MIC | 256 |  |  | 5 | 20 | 12.5 | spherical | 24 | [8 empty] | none |  | 94 | [7 empty] | FALSE
1148 | 378 | Ag | 0 | Staphylococcus aureus | 0 |  | chemical_synthesis purchased from sigma aldrich ( citrate capped agnps) | MBC | 384 |  |  | 5 | 20 | 12.5 | spherical | 24 | [8 empty] | none |  | 94 | [7 empty] | TRUE |  |  |  | TRUE | Requires correction | 1. Статьи нет, doi нет, метаданных нет
1155 | 379 | Ag | 0 | Pseudomonas aeruginosa | 0 |  | chemical_synthesis purchased from sigma aldrich ( citrate capped agnps) | MIC | 1 |  |  | 2 | 35 | 18.5 | spherical | 24 | [8 empty] | none |  | 94 | [7 empty] | FALSE
1156 | 380 | Ag | 0 | Pseudomonas aeruginosa | 0 |  | chemical_synthesis purchased from sigma aldrich ( citrate capped agnps) | MIC | 1 |  |  | 2 | 35 | 18.5 | spherical | 24 | [8 empty] | none |  | 94 | [7 empty] | FALSE
1157 | 381 | Ag | 0 | Pseudomonas aeruginosa | 0 |  | chemical_synthesis purchased from sigma aldrich ( citrate capped agnps) | MIC | 1 |  |  | 2 | 35 | 18.5 | spherical | 24 | [8 empty] | none |  | 94 | [7 empty] | FALSE
1158 | 382 | Ag | 0 | Pseudomonas aeruginosa | 0 |  | chemical_synthesis purchased from sigma aldrich ( citrate capped agnps) | MIC | 1 |  |  | 2 | 35 | 18.5 | spherical | 24 | [8 empty] | none |  | 94 | [7 empty] | FALSE
1159 | 383 | Ag | 0 | Pseudomonas aeruginosa | 0 |  | chemical_synthesis purchased from sigma aldrich ( citrate capped agnps) | MIC | 1 |  |  | 2 | 35 | 18.5 | spherical | 24 | [8 empty] | none |  | 94 | [7 empty] | FALSE
1160 | 384 | Ag | 0 | Pseudomonas aeruginosa | 0 |  | chemical_synthesis purchased from sigma aldrich ( citrate capped agnps) | MIC | 1 |  |  | 2 | 35 | 18.5 | spherical | 24 | [8 empty] | none |  | 94 | [7 empty] | FALSE
1161 | 385 | Ag | 0 | Pseudomonas aeruginosa | 0 |  | chemical_synthesis purchased from sigma aldrich ( citrate capped agnps) | MIC | 1 |  |  | 2 | 35 | 18.5 | spherical | 24 | [8 empty] | none |  | 94 | [7 empty] | FALSE
1162 | 386 | Ag | 0 | Pseudomonas aeruginosa | 0 |  | chemical_synthesis purchased from sigma aldrich ( citrate capped agnps) | MIC | 1 |  |  | 2 | 35 | 18.5 | spherical | 24 | [8 empty] | none |  | 94 | [7 empty] | TRUE |  |  |  | TRUE | Requires correction | 1. Статьи нет, doi нет, метаданных нет
1163 | 387 | Ag2O | 0 | Serratia marcescens | 0 |  | chemical_synthesis purchased from sigma aldrich ( citrate capped agnps) | MIC | 125 |  |  | 15 | 20 | 17.5 | spherical | 24 | [8 empty] | https://www.sciencedirect.com/science/article/abs/pii/S1387700323000163 | 10.1016/j.inoche.2023.110404 | 95 | Inorganic Chemistry Communications | Elsevier BV | 2023 | Preparation and characterization of CuO, Ag2O and ZnO nanoparticles and Investigation of their antibacterial and anticancer properties on HCT-116 and C26 cells | FALSE | FALSE | closed | FALSE
1164 | 388 | Ag2O | 0 | Bacillus cereus | 0 |  | chemical_synthesis purchased from sigma aldrich ( citrate capped agnps) | MIC | 62.5 |  |  | 15 | 20 | 17.5 | spherical | 24 | [8 empty] | https://www.sciencedirect.com/science/article/abs/pii/S1387700323000163 | 10.1016/j.inoche.2023.110404 | 95 | Inorganic Chemistry Communications | Elsevier BV | 2023 | Preparation and characterization of CuO, Ag2O and ZnO nanoparticles and Investigation of their antibacterial and anticancer properties on HCT-116 and C26 cells | FALSE | FALSE | closed | TRUE | Xenia | 29,03,25 | FALSE | FALSE | Verified
1165 | 389 | Ag2O | 0 | Enterococcus faecalis | 0 |  | chemical_synthesis purchased from sigma aldrich ( citrate capped agnps) | MIC | 125 |  |  | 15 | 20 | 17.5 | spherical | 24 | [8 empty] | https://www.sciencedirect.com/science/article/abs/pii/S1387700323000163 | 10.1016/j.inoche.2023.110404 | 95 | Inorganic Chemistry Communications | Elsevier BV | 2023 | Preparation and characterization of CuO, Ag2O and ZnO nanoparticles and Investigation of their antibacterial and anticancer properties on HCT-116 and C26 cells | FALSE | FALSE | closed | FALSE
1166 | 390 | Ag2O | 0 | Escherichia coli | 0 |  | chemical_synthesis purchased from sigma aldrich ( citrate capped agnps) | MIC | 250 |  |  | 15 | 20 | 17.5 | spherical | 24 | [8 empty] | https://www.sciencedirect.com/science/article/abs/pii/S1387700323000163 | 10.1016/j.inoche.2023.110404 | 95 | Inorganic Chemistry Communications | Elsevier BV | 2023 | Preparation and characterization of CuO, Ag2O and ZnO nanoparticles and Investigation of their antibacterial and anticancer properties on HCT-116 and C26 cells | FALSE | FALSE | closed | FALSE
1167 | 391 | Ag2O | 0 | Staphylococcus aureus | 0 |  | chemical_synthesis purchased from sigma aldrich ( citrate capped agnps) | MIC | 250 |  |  | 15 | 20 | 17.5 | spherical | 24 | [8 empty] | https://www.sciencedirect.com/science/article/abs/pii/S1387700323000163 | 10.1016/j.inoche.2023.110404 | 95 | Inorganic Chemistry Communications | Elsevier BV | 2023 | Preparation and characterization of CuO, Ag2O and ZnO nanoparticles and Investigation of their antibacterial and anticancer properties on HCT-116 and C26 cells | FALSE | FALSE | closed | FALSE
1180 | 392 | Al2O3 | 0 | Escherichia coli | 1 | ATCC 25922 | chemical_synthesis purchased from sigma aldrich ( citrate capped agnps) | MIC | 1600 |  |  | 20 | 20 | 20 | spherical | 24 | [8 empty] | https://pubmed.ncbi.nlm.nih.gov/24354999/ | 10.1111/jam.12423 | 96 | Journal of Applied Microbiology | Oxford University Press (OUP) | 2014 | Interaction of Al<sub>2</sub> O<sub>3</sub> nanoparticles with <i>Escherichia coli</i> and their cell envelope biomolecules | FALSE | FALSE | closed | FALSE
1181 | 393 | Al2O3 | 0 | Escherichia coli | 1 | ATCC 25922 | chemical_synthesis purchased from sigma aldrich ( citrate capped agnps) | MIC | 3200 |  |  | 20 | 20 | 20 | spherical | 24 | [8 empty] | https://pubmed.ncbi.nlm.nih.gov/24354999/ | 10.1111/jam.12423 | 96 | Journal of Applied Microbiology | Oxford University Press (OUP) | 2014 | Interaction of Al<sub>2</sub> O<sub>3</sub> nanoparticles with <i>Escherichia coli</i> and their cell envelope biomolecules | FALSE | FALSE | closed | FALSE
1178 | 394 | Al2O3 | 0 | Escherichia coli | 1 | ATCC 25922 | chemical_synthesis purchased from sigma aldrich ( citrate capped agnps) | MBC | 3200 |  |  | 20 | 20 | 20 | spherical | 24 | [8 empty] | https://pubmed.ncbi.nlm.nih.gov/24354999/ | 10.1111/jam.12423 | 96 | Journal of Applied Microbiology | Oxford University Press (OUP) | 2014 | Interaction of Al<sub>2</sub> O<sub>3</sub> nanoparticles with <i>Escherichia coli</i> and their cell envelope biomolecules | FALSE | FALSE | closed | TRUE | Xenia | 29,03,25 | FALSE | TRUE | Requires correction | 1. year - не тот год, что в статье, 2. title - остались следы разметки html
1179 | 395 | Al2O3 | 0 | Escherichia coli | 1 | ATCC 25922 | chemical_synthesis purchased from sigma aldrich ( citrate capped agnps) | MBC | 6400 |  |  | 20 | 20 | 20 | spherical | 24 | [8 empty] | https://pubmed.ncbi.nlm.nih.gov/24354999/ | 10.1111/jam.12423 | 96 | Journal of Applied Microbiology | Oxford University Press (OUP) | 2014 | Interaction of Al<sub>2</sub> O<sub>3</sub> nanoparticles with <i>Escherichia coli</i> and their cell envelope biomolecules | FALSE | FALSE | closed | FALSE
469 | 396 | Al2O3 | 1 | Klebsiella pneumoniae | 1 | K-13 | chemical_synthesis purchased from sigma aldrich ( citrate capped agnps) | MIC | 2000 |  |  | 20 | 20 | 20 | spherical | 24 | [8 empty] | https://pubmed.ncbi.nlm.nih.gov/34425454/ | 10.1016/j.jtemb.2021.126840 | 21 | Journal of Trace Elements in Medicine and Biology | Elsevier BV | 2021 | Antibacterial and antibiofilm efficacy of Ag NPs, Ni NPs and Al2O3 NPs singly and in combination against multidrug-resistant Klebsiella pneumoniae isolates | FALSE | FALSE | closed | FALSE
470 | 397 | Al2O3 | 1 | Klebsiella pneumoniae | 1 | K-33 | chemical_synthesis purchased from sigma aldrich ( citrate capped agnps) | MIC | 2000 |  |  | 20 | 20 | 20 | spherical | 24 | [8 empty] | https://pubmed.ncbi.nlm.nih.gov/34425454/ | 10.1016/j.jtemb.2021.126840 | 21 | Journal of Trace Elements in Medicine and Biology | Elsevier BV | 2021 | Antibacterial and antibiofilm efficacy of Ag NPs, Ni NPs and Al2O3 NPs singly and in combination against multidrug-resistant Klebsiella pneumoniae isolates | FALSE | FALSE | closed | FALSE
471 | 398 | Al2O3 | 1 | Klebsiella pneumoniae | 1 | K-36 | chemical_synthesis purchased from sigma aldrich ( citrate capped agnps) | MIC | 2000 |  |  | 20 | 20 | 20 | spherical | 24 | [8 empty] | https://pubmed.ncbi.nlm.nih.gov/34425454/ | 10.1016/j.jtemb.2021.126840 | 21 | Journal of Trace Elements in Medicine and Biology | Elsevier BV | 2021 | Antibacterial and antibiofilm efficacy of Ag NPs, Ni NPs and Al2O3 NPs singly and in combination against multidrug-resistant Klebsiella pneumoniae isolates | FALSE | FALSE | closed | FALSE
463 | 399 | Al2O3 | 1 | Klebsiella pneumoniae | 1 | K-13 | chemical_synthesis purchased from sigma aldrich ( citrate capped agnps) | MBEC | 1000 |  |  | 20 | 20 | 20 | spherical | 24 | [8 empty] | https://pubmed.ncbi.nlm.nih.gov/34425454/ | 10.1016/j.jtemb.2021.126840 | 21 | Journal of Trace Elements in Medicine and Biology | Elsevier BV | 2021 | Antibacterial and antibiofilm efficacy of Ag NPs, Ni NPs and Al2O3 NPs singly and in combination against multidrug-resistant Klebsiella pneumoniae isolates | FALSE | FALSE | closed | FALSE
464 | 400 | Al2O3 | 1 | Klebsiella pneumoniae | 1 | K-33 | chemical_synthesis purchased from sigma aldrich ( citrate capped agnps) | MBEC | 1000 |  |  | 20 | 20 | 20 | spherical | 24 | [8 empty] | https://pubmed.ncbi.nlm.nih.gov/34425454/ | 10.1016/j.jtemb.2021.126840 | 21 | Journal of Trace Elements in Medicine and Biology | Elsevier BV | 2021 | Antibacterial and antibiofilm efficacy of Ag NPs, Ni NPs and Al2O3 NPs singly and in combination against multidrug-resistant Klebsiella pneumoniae isolates | FALSE | FALSE | closed | FALSE
465 | 401 | Al2O3 | 1 | Klebsiella pneumoniae | 1 | K-36 | chemical_synthesis purchased from sigma aldrich ( citrate capped agnps) | MBEC | 1000 |  |  | 20 | 20 | 20 | spherical | 24 | [8 empty] | https://pubmed.ncbi.nlm.nih.gov/34425454/ | 10.1016/j.jtemb.2021.126840 | 21 | Journal of Trace Elements in Medicine and Biology | Elsevier BV | 2021 | Antibacterial and antibiofilm efficacy of Ag NPs, Ni NPs and Al2O3 NPs singly and in combination against multidrug-resistant Klebsiella pneumoniae isolates | FALSE | FALSE | closed | FALSE
472 | 402 | Al2O3 | 0 | Klebsiella pneumoniae | 1 | K-13 | chemical_synthesis purchased from sigma aldrich ( citrate capped agnps) | MIC | 2000 |  |  | 20 | 20 | 20 | spherical | 24 | [8 empty] | https://pubmed.ncbi.nlm.nih.gov/34425454/ | 10.1016/j.jtemb.2021.126840 | 21 | Journal of Trace Elements in Medicine and Biology | Elsevier BV | 2021 | Antibacterial and antibiofilm efficacy of Ag NPs, Ni NPs and Al2O3 NPs singly and in combination against multidrug-resistant Klebsiella pneumoniae isolates | FALSE | FALSE | closed | FALSE
473 | 403 | Al2O3 | 0 | Klebsiella pneumoniae | 1 | K-33 | chemical_synthesis purchased from sigma aldrich ( citrate capped agnps) | MIC | 2000 |  |  | 20 | 20 | 20 | spherical | 24 | [8 empty] | https://pubmed.ncbi.nlm.nih.gov/34425454/ | 10.1016/j.jtemb.2021.126840 | 21 | Journal of Trace Elements in Medicine and Biology | Elsevier BV | 2021 | Antibacterial and antibiofilm efficacy of Ag NPs, Ni NPs and Al2O3 NPs singly and in combination against multidrug-resistant Klebsiella pneumoniae isolates | FALSE | FALSE | closed | TRUE | Xenia | 30,03,25 | FALSE | FALSE | Verified
474 | 404 | Al2O3 | 0 | Klebsiella pneumoniae | 1 | K-36 | chemical_synthesis purchased from sigma aldrich ( citrate capped agnps) | MIC | 2000 |  |  | 20 | 20 | 20 | spherical | 24 | [8 empty] | https://pubmed.ncbi.nlm.nih.gov/34425454/ | 10.1016/j.jtemb.2021.126840 | 21 | Journal of Trace Elements in Medicine and Biology | Elsevier BV | 2021 | Antibacterial and antibiofilm efficacy of Ag NPs, Ni NPs and Al2O3 NPs singly and in combination against multidrug-resistant Klebsiella pneumoniae isolates | FALSE | FALSE | closed | FALSE
466 | 405 | Al2O3 | 0 | Klebsiella pneumoniae | 1 | K-13 | chemical_synthesis purchased from sigma aldrich ( citrate capped agnps) | MBEC | 2000 |  |  | 20 | 20 | 20 | spherical | 24 | [8 empty] | https://pubmed.ncbi.nlm.nih.gov/34425454/ | 10.1016/j.jtemb.2021.126840 | 21 | Journal of Trace Elements in Medicine and Biology | Elsevier BV | 2021 | Antibacterial and antibiofilm efficacy of Ag NPs, Ni NPs and Al2O3 NPs singly and in combination against multidrug-resistant Klebsiella pneumoniae isolates | FALSE | FALSE | closed | TRUE | Xenia | 30,03,25 | FALSE | FALSE | Verified
467 | 406 | Al2O3 | 0 | Klebsiella pneumoniae | 1 | K-33 | chemical_synthesis purchased from sigma aldrich ( citrate capped agnps) | MBEC | 2000 |  |  | 20 | 20 | 20 | spherical | 24 | [8 empty] | https://pubmed.ncbi.nlm.nih.gov/34425454/ | 10.1016/j.jtemb.2021.126840 | 21 | Journal of Trace Elements in Medicine and Biology | Elsevier BV | 2021 | Antibacterial and antibiofilm efficacy of Ag NPs, Ni NPs and Al2O3 NPs singly and in combination against multidrug-resistant Klebsiella pneumoniae isolates | FALSE | FALSE | closed | TRUE | Xenia | 30,03,25 | FALSE | FALSE | Verified
468 | 407 | Al2O3 | 0 | Klebsiella pneumoniae | 1 | K-36 | chemical_synthesis purchased from sigma aldrich ( citrate capped agnps) | MBEC | 2000 |  |  | 20 | 20 | 20 | spherical | 24 | [8 empty] | https://pubmed.ncbi.nlm.nih.gov/34425454/ | 10.1016/j.jtemb.2021.126840 | 21 | Journal of Trace Elements in Medicine and Biology | Elsevier BV | 2021 | Antibacterial and antibiofilm efficacy of Ag NPs, Ni NPs and Al2O3 NPs singly and in combination against multidrug-resistant Klebsiella pneumoniae isolates | FALSE | FALSE | closed | FALSE
1190 | 408 | Au | 0 | Pseudomonas aeruginosa | 0 |  | Chemical_synthesis using ligand exchange | MIC | 0 |  |  | 0.8 | 0.8 | 0.8 | spherical | 18 | [8 empty] | https://pubmed.ncbi.nlm.nih.gov/25712910/ | 10.1002/smll.201403014 | 97 | Small | Wiley | 2015 | Cytotoxicity of Ultrasmall Gold Nanoparticles on Planktonic and Biofilm Encapsulated Gram‐Positive Staphylococci | FALSE | TRUE | bronze | FALSE | Xenia | 26,03,25 | TRUE | FALSE | Requires correction | В статье написано "The average random height profi le for n = 24 measured particles, revealed a particle size (gold core + ligand shell) of 1.4 ± 0.4 nm" ---- стоит ли тогда писать тут 1, а не 0?
1191 | 409 | Au | 0 | Pseudomonas aeruginosa | 0 |  | Chemical_synthesis using ligand exchange | MIC | 78.78663 |  |  | 1.4 | 1.4 | 1.4 | spherical | 18 | [8 empty] | https://pubmed.ncbi.nlm.nih.gov/25712910/ | 10.1002/smll.201403014 | 97 | Small | Wiley | 2015 | Cytotoxicity of Ultrasmall Gold Nanoparticles on Planktonic and Biofilm Encapsulated Gram‐Positive Staphylococci | FALSE | TRUE | bronze | FALSE | Xenia | 26,03,25 | TRUE | FALSE | Requires correction | В статье написано "The average random height profi le for n = 24 measured particles, revealed a particle size (gold core + ligand shell) of 1.4 ± 0.4 nm" ---- стоит ли тогда писать тут 1, а не 0?
1192 | 410 | Au | 0 | Pseudomonas aeruginosa | 0 |  | Chemical_synthesis using ligand exchange | MIC | 78.78663 |  |  | 5.1 | 5.1 | 5.1 | spherical | 18 | [8 empty] | https://pubmed.ncbi.nlm.nih.gov/25712910/ | 10.1002/smll.201403014 | 97 | Small | Wiley | 2015 | Cytotoxicity of Ultrasmall Gold Nanoparticles on Planktonic and Biofilm Encapsulated Gram‐Positive Staphylococci | FALSE | TRUE | bronze | TRUE | Xenia | 26,03,25 | TRUE | FALSE | Requires correction | В статье написано "The average random height profi le for n = 24 measured particles, revealed a particle size (gold core + ligand shell) of 1.4 ± 0.4 nm" ---- стоит ли тогда писать тут 1, а не 0?
1193 | 411 | Au | 0 | Pseudomonas aeruginosa | 0 |  | Chemical_synthesis using ligand exchange | MIC | 0 |  |  | 8.7 | 8.7 | 8.7 | spherical | 18 | [8 empty] | https://pubmed.ncbi.nlm.nih.gov/25712910/ | 10.1002/smll.201403014 | 97 | Small | Wiley | 2015 | Cytotoxicity of Ultrasmall Gold Nanoparticles on Planktonic and Biofilm Encapsulated Gram‐Positive Staphylococci | FALSE | TRUE | bronze | FALSE | Xenia | 26,03,25 | TRUE | FALSE | Requires correction | В статье написано "The average random height profi le for n = 24 measured particles, revealed a particle size (gold core + ligand shell) of 1.4 ± 0.4 nm" ---- стоит ли тогда писать тут 1, а не 0?
1194 | 412 | Au | 0 | Pseudomonas aeruginosa | 0 |  | chemical_synthesis purchased from sigma aldrich ( citrate capped agnps) | MIC | 0 |  |  | 10.4 | 10.4 | 10.4 | spherical | 18 | [8 empty] | https://pubmed.ncbi.nlm.nih.gov/25712910/ | 10.1002/smll.201403014 | 97 | Small | Wiley | 2015 | Cytotoxicity of Ultrasmall Gold Nanoparticles on Planktonic and Biofilm Encapsulated Gram‐Positive Staphylococci | FALSE | TRUE | bronze | FALSE | Xenia | 26,03,25 | TRUE | FALSE | Requires correction | В статье написано "The average random height profi le for n = 24 measured particles, revealed a particle size (gold core + ligand shell) of 1.4 ± 0.4 nm" ---- стоит ли тогда писать тут 1, а не 0?
1195 | 413 | Au | 0 | Pseudomonas aeruginosa | 0 |  | Chemical_synthesis using ligand exchange | MIC | 78.78663 |  |  | 1.9 | 1.9 | 1.9 | spherical | 18 | [8 empty] | https://pubmed.ncbi.nlm.nih.gov/25712910/ | 10.1002/smll.201403014 | 97 | Small | Wiley | 2015 | Cytotoxicity of Ultrasmall Gold Nanoparticles on Planktonic and Biofilm Encapsulated Gram‐Positive Staphylococci | FALSE | TRUE | bronze | FALSE | Xenia | 26,03,25 | TRUE | FALSE | Requires correction | В статье написано "The average random height profi le for n = 24 measured particles, revealed a particle size (gold core + ligand shell) of 1.4 ± 0.4 nm" ---- стоит ли тогда писать тут 1, а не 0?
1182 | 414 | Au | 0 | Pseudomonas aeruginosa | 0 |  | Chemical_synthesis using ligand exchange | MBC | 0 |  |  | 0.8 | 0.8 | 0.8 | spherical | 18 | [8 empty] | https://pubmed.ncbi.nlm.nih.gov/25712910/ | 10.1002/smll.201403014 | 97 | Small | Wiley | 2015 | Cytotoxicity of Ultrasmall Gold Nanoparticles on Planktonic and Biofilm Encapsulated Gram‐Positive Staphylococci | FALSE | TRUE | bronze | FALSE | Xenia | 26,03,25 | TRUE | FALSE | Requires correction | В статье написано "The average random height profi le for n = 24 measured particles, revealed a particle size (gold core + ligand shell) of 1.4 ± 0.4 nm" ---- стоит ли тогда писать тут 1, а не 0?
1183 | 415 | Au | 0 | Pseudomonas aeruginosa | 0 |  | Chemical_synthesis using ligand exchange | MBC | 0 |  |  | 1.4 | 1.4 | 1.4 | spherical | 18 | [8 empty] | https://pubmed.ncbi.nlm.nih.gov/25712910/ | 10.1002/smll.201403014 | 97 | Small | Wiley | 2015 | Cytotoxicity of Ultrasmall Gold Nanoparticles on Planktonic and Biofilm Encapsulated Gram‐Positive Staphylococci | FALSE | TRUE | bronze | FALSE | Xenia | 26,03,25 | TRUE | FALSE | Requires correction | В статье написано "The average random height profi le for n = 24 measured particles, revealed a particle size (gold core + ligand shell) of 1.4 ± 0.4 nm" ---- стоит ли тогда писать тут 1, а не 0?
1196 | 416 | Au | 0 | Staphylococcus epidermidis | 0 |  | Chemical_synthesis using ligand exchange | MIC | 4.924164 |  |  | 0.8 | 0.8 | 0.8 | spherical | 18 | [8 empty] | https://pubmed.ncbi.nlm.nih.gov/25712910/ | 10.1002/smll.201403014 | 97 | Small | Wiley | 2015 | Cytotoxicity of Ultrasmall Gold Nanoparticles on Planktonic and Biofilm Encapsulated Gram‐Positive Staphylococci | FALSE | TRUE | bronze | FALSE | Xenia | 26,03,25 | TRUE | FALSE | Requires correction | В статье написано "The average random height profi le for n = 24 measured particles, revealed a particle size (gold core + ligand shell) of 1.4 ± 0.4 nm" ---- стоит ли тогда писать тут 1, а не 0?
1197 | 417 | Au | 0 | Staphylococcus epidermidis | 0 |  | Chemical_synthesis using ligand exchange | MIC | 4.924164 |  |  | 1.4 | 1.4 | 1.4 | spherical | 18 | [8 empty] | https://pubmed.ncbi.nlm.nih.gov/25712910/ | 10.1002/smll.201403014 | 97 | Small | Wiley | 2015 | Cytotoxicity of Ultrasmall Gold Nanoparticles on Planktonic and Biofilm Encapsulated Gram‐Positive Staphylococci | FALSE | TRUE | bronze | FALSE | Xenia | 26,03,25 | TRUE | FALSE | Requires correction | В статье написано "The average random height profi le for n = 24 measured particles, revealed a particle size (gold core + ligand shell) of 1.4 ± 0.4 nm" ---- стоит ли тогда писать тут 1, а не 0?
1198 | 418 | Au | 0 | Staphylococcus epidermidis | 0 |  | Chemical_synthesis using ligand exchange | MIC | 78.78663 |  |  | 5.1 | 5.1 | 5.1 | spherical | 18 | [8 empty] | https://pubmed.ncbi.nlm.nih.gov/25712910/ | 10.1002/smll.201403014 | 97 | Small | Wiley | 2015 | Cytotoxicity of Ultrasmall Gold Nanoparticles on Planktonic and Biofilm Encapsulated Gram‐Positive Staphylococci | FALSE | TRUE | bronze | TRUE | Xenia | 26,03,25 | TRUE | FALSE | Requires correction | В статье написано "The average random height profi le for n = 24 measured particles, revealed a particle size (gold core + ligand shell) of 1.4 ± 0.4 nm" ---- стоит ли тогда писать тут 1, а не 0?
1199 | 419 | Au | 0 | Staphylococcus epidermidis | 0 |  | Chemical_synthesis using ligand exchange | MIC | 78.78663 |  |  | 8.7 | 8.7 | 8.7 | spherical | 18 | [8 empty] | https://pubmed.ncbi.nlm.nih.gov/25712910/ | 10.1002/smll.201403014 | 97 | Small | Wiley | 2015 | Cytotoxicity of Ultrasmall Gold Nanoparticles on Planktonic and Biofilm Encapsulated Gram‐Positive Staphylococci | FALSE | TRUE | bronze | FALSE | Xenia | 26,03,25 | TRUE | FALSE | Requires correction | В статье написано "The average random height profi le for n = 24 measured particles, revealed a particle size (gold core + ligand shell) of 1.4 ± 0.4 nm" ---- стоит ли тогда писать тут 1, а не 0?
1200 | 420 | Au | 0 | Staphylococcus epidermidis | 0 |  | chemical_synthesis purchased from sigma aldrich ( citrate capped agnps) | MIC | 78.78663 |  |  | 10.4 | 10.4 | 10.4 | spherical | 18 | [8 empty] | https://pubmed.ncbi.nlm.nih.gov/25712910/ | 10.1002/smll.201403014 | 97 | Small | Wiley | 2015 | Cytotoxicity of Ultrasmall Gold Nanoparticles on Planktonic and Biofilm Encapsulated Gram‐Positive Staphylococci | FALSE | TRUE | bronze | FALSE | Xenia | 26,03,25 | TRUE | FALSE | Requires correction | В статье написано "The average random height profi le for n = 24 measured particles, revealed a particle size (gold core + ligand shell) of 1.4 ± 0.4 nm" ---- стоит ли тогда писать тут 1, а не 0?
1201 | 421 | Au | 0 | Staphylococcus epidermidis | 0 |  | Chemical_synthesis using ligand exchange | MIC | 0 |  |  | 1.9 | 1.9 | 1.9 | spherical | 18 | [8 empty] | https://pubmed.ncbi.nlm.nih.gov/25712910/ | 10.1002/smll.201403014 | 97 | Small | Wiley | 2015 | Cytotoxicity of Ultrasmall Gold Nanoparticles on Planktonic and Biofilm Encapsulated Gram‐Positive Staphylococci | FALSE | TRUE | bronze | TRUE | Xenia | 26,03,25 | TRUE | FALSE | Requires correction | В статье написано "The average random height profi le for n = 24 measured particles, revealed a particle size (gold core + ligand shell) of 1.4 ± 0.4 nm" ---- стоит ли тогда писать тут 1, а не 0?
1184 | 422 | Au | 0 | Staphylococcus epidermidis | 0 |  | Chemical_synthesis using ligand exchange | MBC | 4.924164 |  |  | 0.8 | 0.8 | 0.8 | spherical | 18 | [8 empty] | https://pubmed.ncbi.nlm.nih.gov/25712910/ | 10.1002/smll.201403014 | 97 | Small | Wiley | 2015 | Cytotoxicity of Ultrasmall Gold Nanoparticles on Planktonic and Biofilm Encapsulated Gram‐Positive Staphylococci | FALSE | TRUE | bronze | FALSE | Xenia | 26,03,25 | TRUE | FALSE | Requires correction | В статье написано "The average random height profi le for n = 24 measured particles, revealed a particle size (gold core + ligand shell) of 1.4 ± 0.4 nm" ---- стоит ли тогда писать тут 1, а не 0?
1185 | 423 | Au | 0 | Staphylococcus epidermidis | 0 |  | Chemical_synthesis using ligand exchange | MBC | 4.924164 |  |  | 1.4 | 1.4 | 1.4 | spherical | 18 | [8 empty] | https://pubmed.ncbi.nlm.nih.gov/25712910/ | 10.1002/smll.201403014 | 97 | Small | Wiley | 2015 | Cytotoxicity of Ultrasmall Gold Nanoparticles on Planktonic and Biofilm Encapsulated Gram‐Positive Staphylococci | FALSE | TRUE | bronze | FALSE | Xenia | 26,03,25 | TRUE | FALSE | Requires correction | В статье написано "The average random height profi le for n = 24 measured particles, revealed a particle size (gold core + ligand shell) of 1.4 ± 0.4 nm" ---- стоит ли тогда писать тут 1, а не 0?
1202 | 424 | Au | 0 | Escherichia coli | 0 |  | Chemical_synthesis using ligand exchange | MIC | 0 |  |  | 1.4 | 1.4 | 1.4 | spherical | 18 | [8 empty] | https://pubmed.ncbi.nlm.nih.gov/25712910/ | 10.1002/smll.201403014 | 97 | Small | Wiley | 2015 | Cytotoxicity of Ultrasmall Gold Nanoparticles on Planktonic and Biofilm Encapsulated Gram‐Positive Staphylococci | FALSE | TRUE | bronze | FALSE | Xenia | 26,03,25 | TRUE | FALSE | Requires correction | В статье написано "The average random height profi le for n = 24 measured particles, revealed a particle size (gold core + ligand shell) of 1.4 ± 0.4 nm" ---- стоит ли тогда писать тут 1, а не 0?
1203 | 425 | Au | 0 | Escherichia coli | 0 |  | Chemical_synthesis using ligand exchange | MIC | 78.78663 |  |  | 5.1 | 5.1 | 5.1 | spherical | 18 | [8 empty] | https://pubmed.ncbi.nlm.nih.gov/25712910/ | 10.1002/smll.201403014 | 97 | Small | Wiley | 2015 | Cytotoxicity of Ultrasmall Gold Nanoparticles on Planktonic and Biofilm Encapsulated Gram‐Positive Staphylococci | FALSE | TRUE | bronze | FALSE | Xenia | 26,03,25 | TRUE | FALSE | Requires correction | В статье написано "The average random height profi le for n = 24 measured particles, revealed a particle size (gold core + ligand shell) of 1.4 ± 0.4 nm" ---- стоит ли тогда писать тут 1, а не 0?
1204 | 426 | Au | 0 | Escherichia coli | 0 |  | Chemical_synthesis using ligand exchange | MIC | 78.78663 |  |  | 8.7 | 8.7 | 8.7 | spherical | 18 | [8 empty] | https://pubmed.ncbi.nlm.nih.gov/25712910/ | 10.1002/smll.201403014 | 97 | Small | Wiley | 2015 | Cytotoxicity of Ultrasmall Gold Nanoparticles on Planktonic and Biofilm Encapsulated Gram‐Positive Staphylococci | FALSE | TRUE | bronze | FALSE | Xenia | 26,03,25 | TRUE | FALSE | Requires correction | В статье написано "The average random height profi le for n = 24 measured particles, revealed a particle size (gold core + ligand shell) of 1.4 ± 0.4 nm" ---- стоит ли тогда писать тут 1, а не 0?
1205 | 427 | Au | 0 | Escherichia coli | 0 |  | chemical_synthesis purchased from sigma aldrich ( citrate capped agnps) | MIC | 78.78663 |  |  | 10.4 | 10.4 | 10.4 | spherical | 18 | [8 empty] | https://pubmed.ncbi.nlm.nih.gov/25712910/ | 10.1002/smll.201403014 | 97 | Small | Wiley | 2015 | Cytotoxicity of Ultrasmall Gold Nanoparticles on Planktonic and Biofilm Encapsulated Gram‐Positive Staphylococci | FALSE | TRUE | bronze | FALSE | Xenia | 26,03,25 | TRUE | FALSE | Requires correction | В статье написано "The average random height profi le for n = 24 measured particles, revealed a particle size (gold core + ligand shell) of 1.4 ± 0.4 nm" ---- стоит ли тогда писать тут 1, а не 0?
1206 | 428 | Au | 0 | Escherichia coli | 0 |  | Chemical_synthesis using ligand exchange | MIC | 0 |  |  | 1.9 | 1.9 | 1.9 | spherical | 18 | [8 empty] | https://pubmed.ncbi.nlm.nih.gov/25712910/ | 10.1002/smll.201403014 | 97 | Small | Wiley | 2015 | Cytotoxicity of Ultrasmall Gold Nanoparticles on Planktonic and Biofilm Encapsulated Gram‐Positive Staphylococci | FALSE | TRUE | bronze | FALSE | Xenia | 26,03,25 | TRUE | FALSE | Requires correction | В статье написано "The average random height profi le for n = 24 measured particles, revealed a particle size (gold core + ligand shell) of 1.4 ± 0.4 nm" ---- стоит ли тогда писать тут 1, а не 0?
1186 | 429 | Au | 0 | Escherichia coli | 0 |  | Chemical_synthesis using ligand exchange | MBC | 0 |  |  | 0.8 | 0.8 | 0.8 | spherical | 18 | [8 empty] | https://pubmed.ncbi.nlm.nih.gov/25712910/ | 10.1002/smll.201403014 | 97 | Small | Wiley | 2015 | Cytotoxicity of Ultrasmall Gold Nanoparticles on Planktonic and Biofilm Encapsulated Gram‐Positive Staphylococci | FALSE | TRUE | bronze | FALSE | Xenia | 26,03,25 | TRUE | FALSE | Requires correction | В статье написано "The average random height profi le for n = 24 measured particles, revealed a particle size (gold core + ligand shell) of 1.4 ± 0.4 nm" ---- стоит ли тогда писать тут 1, а не 0?
1187 | 430 | Au | 0 | Escherichia coli | 0 |  | Chemical_synthesis using ligand exchange | MBC | 0 |  |  | 1.4 | 1.4 | 1.4 | spherical | 18 | [8 empty] | https://pubmed.ncbi.nlm.nih.gov/25712910/ | 10.1002/smll.201403014 | 97 | Small | Wiley | 2015 | Cytotoxicity of Ultrasmall Gold Nanoparticles on Planktonic and Biofilm Encapsulated Gram‐Positive Staphylococci | FALSE | TRUE | bronze | TRUE | Xenia | 26,03,25 | TRUE | FALSE | Requires correction | В статье написано "The average random height profi le for n = 24 measured particles, revealed a particle size (gold core + ligand shell) of 1.4 ± 0.4 nm" ---- стоит ли тогда писать тут 1, а не 0?
1207 | 431 | Au | 0 | Staphylococcus aureus | 0 |  | Chemical_synthesis using ligand exchange | MIC | 4.924164 |  |  | 0.8 | 0.8 | 0.8 | spherical | 18 | [8 empty] | https://pubmed.ncbi.nlm.nih.gov/25712910/ | 10.1002/smll.201403014 | 97 | Small | Wiley | 2015 | Cytotoxicity of Ultrasmall Gold Nanoparticles on Planktonic and Biofilm Encapsulated Gram‐Positive Staphylococci | FALSE | TRUE | bronze | FALSE | Xenia | 26,03,25 | TRUE | FALSE | Requires correction | В статье написано "The average random height profi le for n = 24 measured particles, revealed a particle size (gold core + ligand shell) of 1.4 ± 0.4 nm" ---- стоит ли тогда писать тут 1, а не 0?
1208 | 432 | Au | 0 | Staphylococcus aureus | 0 |  | Chemical_synthesis using ligand exchange | MIC | 4.924164 |  |  | 1.4 | 1.4 | 1.4 | spherical | 18 | [8 empty] | https://pubmed.ncbi.nlm.nih.gov/25712910/ | 10.1002/smll.201403014 | 97 | Small | Wiley | 2015 | Cytotoxicity of Ultrasmall Gold Nanoparticles on Planktonic and Biofilm Encapsulated Gram‐Positive Staphylococci | FALSE | TRUE | bronze | FALSE | Xenia | 26,03,25 | TRUE | FALSE | Requires correction | В статье написано "The average random height profi le for n = 24 measured particles, revealed a particle size (gold core + ligand shell) of 1.4 ± 0.4 nm" ---- стоит ли тогда писать тут 1, а не 0?
1209 | 433 | Au | 0 | Staphylococcus aureus | 0 |  | Chemical_synthesis using ligand exchange | MIC | 78.78663 |  |  | 5.1 | 5.1 | 5.1 | spherical | 18 | [8 empty] | https://pubmed.ncbi.nlm.nih.gov/25712910/ | 10.1002/smll.201403014 | 97 | Small | Wiley | 2015 | Cytotoxicity of Ultrasmall Gold Nanoparticles on Planktonic and Biofilm Encapsulated Gram‐Positive Staphylococci | FALSE | TRUE | bronze | TRUE | Xenia | 26,03,25 | TRUE | FALSE | Requires correction | В статье написано "The average random height profi le for n = 24 measured particles, revealed a particle size (gold core + ligand shell) of 1.4 ± 0.4 nm" ---- стоит ли тогда писать тут 1, а не 0?
1210 | 434 | Au | 0 | Staphylococcus aureus | 0 |  | Chemical_synthesis using ligand exchange | MIC | 78.78663 |  |  | 8.7 | 8.7 | 8.7 | spherical | 18 | [8 empty] | https://pubmed.ncbi.nlm.nih.gov/25712910/ | 10.1002/smll.201403014 | 97 | Small | Wiley | 2015 | Cytotoxicity of Ultrasmall Gold Nanoparticles on Planktonic and Biofilm Encapsulated Gram‐Positive Staphylococci | FALSE | TRUE | bronze | FALSE | Xenia | 26,03,25 | TRUE | FALSE | Requires correction | В статье написано "The average random height profi le for n = 24 measured particles, revealed a particle size (gold core + ligand shell) of 1.4 ± 0.4 nm" ---- стоит ли тогда писать тут 1, а не 0?
1211 | 435 | Au | 0 | Staphylococcus aureus | 0 |  | chemical_synthesis purchased from sigma aldrich ( citrate capped agnps) | MIC | 78.78663 |  |  | 10.4 | 10.4 | 10.4 | spherical | 18 | [8 empty] | https://pubmed.ncbi.nlm.nih.gov/25712910/ | 10.1002/smll.201403014 | 97 | Small | Wiley | 2015 | Cytotoxicity of Ultrasmall Gold Nanoparticles on Planktonic and Biofilm Encapsulated Gram‐Positive Staphylococci | FALSE | TRUE | bronze | TRUE | Xenia | 26,03,25 | TRUE | FALSE | Requires correction | В статье написано "The average random height profi le for n = 24 measured particles, revealed a particle size (gold core + ligand shell) of 1.4 ± 0.4 nm" ---- стоит ли тогда писать тут 1, а не 0?
1212 | 436 | Au | 0 | Staphylococcus aureus | 0 |  | Chemical_synthesis using ligand exchange | MIC | 0 |  |  | 1.9 | 1.9 | 1.9 | spherical | 18 | [8 empty] | https://pubmed.ncbi.nlm.nih.gov/25712910/ | 10.1002/smll.201403014 | 97 | Small | Wiley | 2015 | Cytotoxicity of Ultrasmall Gold Nanoparticles on Planktonic and Biofilm Encapsulated Gram‐Positive Staphylococci | FALSE | TRUE | bronze | FALSE | Xenia | 26,03,25 | TRUE | FALSE | Requires correction | В статье написано "The average random height profi le for n = 24 measured particles, revealed a particle size (gold core + ligand shell) of 1.4 ± 0.4 nm" ---- стоит ли тогда писать тут 1, а не 0?
1188 | 437 | Au | 0 | Staphylococcus aureus | 0 |  | Chemical_synthesis using ligand exchange | MBC | 4.924164 |  |  | 0.8 | 0.8 | 0.8 | spherical | 18 | [8 empty] | https://pubmed.ncbi.nlm.nih.gov/25712910/ | 10.1002/smll.201403014 | 97 | Small | Wiley | 2015 | Cytotoxicity of Ultrasmall Gold Nanoparticles on Planktonic and Biofilm Encapsulated Gram‐Positive Staphylococci | FALSE | TRUE | bronze | TRUE | Xenia | 26,03,25 | TRUE | FALSE | Requires correction | В статье написано "The average random height profi le for n = 24 measured particles, revealed a particle size (gold core + ligand shell) of 1.4 ± 0.4 nm" ---- стоит ли тогда писать тут 1, а не 0?
1189 | 438 | Au | 0 | Staphylococcus aureus | 0 |  | Chemical_synthesis using ligand exchange | MBC | 4.924164 |  |  | 1.4 | 1.4 | 1.4 | spherical | 18 | [8 empty] | https://pubmed.ncbi.nlm.nih.gov/25712910/ | 10.1002/smll.201403014 | 97 | Small | Wiley | 2015 | Cytotoxicity of Ultrasmall Gold Nanoparticles on Planktonic and Biofilm Encapsulated Gram‐Positive Staphylococci | FALSE | TRUE | bronze | FALSE | Xenia | 26,03,25 | TRUE | FALSE | Requires correction | В статье написано "The average random height profi le for n = 24 measured particles, revealed a particle size (gold core + ligand shell) of 1.4 ± 0.4 nm" ---- стоит ли тогда писать тут 1, а не 0?
1092 | 439 | Au | 1 | Pseudomonas aeruginosa | 0 | ATCC 27857 | Chemical_synthesis using tetrachloroauric-III-acid hydrate | MIC | 5000 |  |  | 1.4 | 1.4 | 1.4 | spherical | 24 | [8 empty] | https://linkinghub.elsevier.com/retrieve/pii/S2405844018352824 | 10.1016/j.heliyon.2019.e01333 | 92 | Heliyon | Elsevier BV | 2019 | Influence of Ag, Au and Pd noble metals doping on structural, optical and antimicrobial properties of zinc oxide and titanium dioxide nanomaterials | TRUE | TRUE | gold | TRUE | Xenia | 28,03,25 | FALSE | FALSE | Verified | 1. shape - spherical, в статье нет формы
1082 | 440 | Au | 1 | Pseudomonas aeruginosa | 0 | ATCC 27857 | Chemical_synthesis using tetrachloroauric-III-acid hydrate | MBEC | 1250 |  |  | 1.4 | 1.4 | 1.4 | spherical | 24 | [8 empty] | https://linkinghub.elsevier.com/retrieve/pii/S2405844018352824 | 10.1016/j.heliyon.2019.e01333 | 92 | Heliyon | Elsevier BV | 2019 | Influence of Ag, Au and Pd noble metals doping on structural, optical and antimicrobial properties of zinc oxide and titanium dioxide nanomaterials | TRUE | TRUE | gold | TRUE | Xenia | 28,03,25 | FALSE | FALSE | Verified | 1. shape - spherical, в статье нет формы
1093 | 441 | Au | 1 | Pseudomonas aeruginosa | 0 | ATCC 27857 | chemical_synthesis purchased from sigma aldrich ( citrate capped agnps) | MIC | 78 |  |  | 50 | 50 | 50 | spherical | 24 | [8 empty] | https://linkinghub.elsevier.com/retrieve/pii/S2405844018352824 | 10.1016/j.heliyon.2019.e01333 | 92 | Heliyon | Elsevier BV | 2019 | Influence of Ag, Au and Pd noble metals doping on structural, optical and antimicrobial properties of zinc oxide and titanium dioxide nanomaterials | TRUE | TRUE | gold | FALSE
1083 | 442 | Au | 1 | Pseudomonas aeruginosa | 0 | ATCC 27857 | chemical_synthesis purchased from sigma aldrich ( citrate capped agnps) | MBEC | 1250 |  |  | 50 | 50 | 50 | spherical | 24 | [8 empty] | https://linkinghub.elsevier.com/retrieve/pii/S2405844018352824 | 10.1016/j.heliyon.2019.e01333 | 92 | Heliyon | Elsevier BV | 2019 | Influence of Ag, Au and Pd noble metals doping on structural, optical and antimicrobial properties of zinc oxide and titanium dioxide nanomaterials | TRUE | TRUE | gold | FALSE
1094 | 443 | Au | 1 | Candida albicans | 0 | ATCC 10231 | Chemical_synthesis using tetrachloroauric-III-acid hydrate | MIC | 2500 |  |  | 1.4 | 1.4 | 1.4 | spherical | 24 | [8 empty] | https://linkinghub.elsevier.com/retrieve/pii/S2405844018352824 | 10.1016/j.heliyon.2019.e01333 | 92 | Heliyon | Elsevier BV | 2019 | Influence of Ag, Au and Pd noble metals doping on structural, optical and antimicrobial properties of zinc oxide and titanium dioxide nanomaterials | TRUE | TRUE | gold | FALSE
1084 | 444 | Au | 1 | Candida albicans | 0 | ATCC 10231 | Chemical_synthesis using tetrachloroauric-III-acid hydrate | MBEC | 1250 |  |  | 1.4 | 1.4 | 1.4 | spherical | 24 | [8 empty] | https://linkinghub.elsevier.com/retrieve/pii/S2405844018352824 | 10.1016/j.heliyon.2019.e01333 | 92 | Heliyon | Elsevier BV | 2019 | Influence of Ag, Au and Pd noble metals doping on structural, optical and antimicrobial properties of zinc oxide and titanium dioxide nanomaterials | TRUE | TRUE | gold | FALSE
1095 | 445 | Au | 1 | Candida albicans | 0 | ATCC 10231 | chemical_synthesis purchased from sigma aldrich ( citrate capped agnps) | MIC | 312 |  |  | 50 | 50 | 50 | spherical | 24 | [8 empty] | https://linkinghub.elsevier.com/retrieve/pii/S2405844018352824 | 10.1016/j.heliyon.2019.e01333 | 92 | Heliyon | Elsevier BV | 2019 | Influence of Ag, Au and Pd noble metals doping on structural, optical and antimicrobial properties of zinc oxide and titanium dioxide nanomaterials | TRUE | TRUE | gold | FALSE
1085 | 446 | Au | 1 | Candida albicans | 0 | ATCC 10231 | chemical_synthesis purchased from sigma aldrich ( citrate capped agnps) | MBEC | 312 |  |  | 50 | 50 | 50 | spherical | 24 | [8 empty] | https://linkinghub.elsevier.com/retrieve/pii/S2405844018352824 | 10.1016/j.heliyon.2019.e01333 | 92 | Heliyon | Elsevier BV | 2019 | Influence of Ag, Au and Pd noble metals doping on structural, optical and antimicrobial properties of zinc oxide and titanium dioxide nanomaterials | TRUE | TRUE | gold | FALSE
1096 | 447 | Au | 1 | Enterococcus faecalis | 0 | ATCC 29212 | Chemical_synthesis using tetrachloroauric-III-acid hydrate | MIC | 10000 |  |  | 1.4 | 1.4 | 1.4 | spherical | 24 | [8 empty] | https://linkinghub.elsevier.com/retrieve/pii/S2405844018352824 | 10.1016/j.heliyon.2019.e01333 | 92 | Heliyon | Elsevier BV | 2019 | Influence of Ag, Au and Pd noble metals doping on structural, optical and antimicrobial properties of zinc oxide and titanium dioxide nanomaterials | TRUE | TRUE | gold | FALSE
1086 | 448 | Au | 1 | Enterococcus faecalis | 0 | ATCC 29212 | Chemical_synthesis using tetrachloroauric-III-acid hydrate | MBEC | 2500 |  |  | 1.4 | 1.4 | 1.4 | spherical | 24 | [8 empty] | https://linkinghub.elsevier.com/retrieve/pii/S2405844018352824 | 10.1016/j.heliyon.2019.e01333 | 92 | Heliyon | Elsevier BV | 2019 | Influence of Ag, Au and Pd noble metals doping on structural, optical and antimicrobial properties of zinc oxide and titanium dioxide nanomaterials | TRUE | TRUE | gold | FALSE
1097 | 449 | Au | 1 | Enterococcus faecalis | 0 | ATCC 29212 | chemical_synthesis purchased from sigma aldrich ( citrate capped agnps) | MIC | 78 |  |  | 50 | 50 | 50 | spherical | 24 | [8 empty] | https://linkinghub.elsevier.com/retrieve/pii/S2405844018352824 | 10.1016/j.heliyon.2019.e01333 | 92 | Heliyon | Elsevier BV | 2019 | Influence of Ag, Au and Pd noble metals doping on structural, optical and antimicrobial properties of zinc oxide and titanium dioxide nanomaterials | TRUE | TRUE | gold | FALSE
1087 | 450 | Au | 1 | Enterococcus faecalis | 0 | ATCC 29212 | chemical_synthesis purchased from sigma aldrich ( citrate capped agnps) | MBEC | 1250 |  |  | 50 | 50 | 50 | spherical | 24 | [8 empty] | https://linkinghub.elsevier.com/retrieve/pii/S2405844018352824 | 10.1016/j.heliyon.2019.e01333 | 92 | Heliyon | Elsevier BV | 2019 | Influence of Ag, Au and Pd noble metals doping on structural, optical and antimicrobial properties of zinc oxide and titanium dioxide nanomaterials | TRUE | TRUE | gold | FALSE
1098 | 451 | Au | 1 | Escherichia coli | 0 | ATCC 25922 | Chemical_synthesis using tetrachloroauric-III-acid hydrate | MIC | 2500 |  |  | 1.4 | 1.4 | 1.4 | spherical | 24 | [8 empty] | https://linkinghub.elsevier.com/retrieve/pii/S2405844018352824 | 10.1016/j.heliyon.2019.e01333 | 92 | Heliyon | Elsevier BV | 2019 | Influence of Ag, Au and Pd noble metals doping on structural, optical and antimicrobial properties of zinc oxide and titanium dioxide nanomaterials | TRUE | TRUE | gold | TRUE | Xenia | 28,03,25 | FALSE | FALSE | Verified | 1. shape - spherical, в статье нет формы
1088 | 452 | Au | 1 | Escherichia coli | 0 | ATCC 25922 | Chemical_synthesis using tetrachloroauric-III-acid hydrate | MBEC | 2500 |  |  | 1.4 | 1.4 | 1.4 | spherical | 24 | [8 empty] | https://linkinghub.elsevier.com/retrieve/pii/S2405844018352824 | 10.1016/j.heliyon.2019.e01333 | 92 | Heliyon | Elsevier BV | 2019 | Influence of Ag, Au and Pd noble metals doping on structural, optical and antimicrobial properties of zinc oxide and titanium dioxide nanomaterials | TRUE | TRUE | gold | FALSE
1099 | 453 | Au | 1 | Escherichia coli | 0 | ATCC 25922 | chemical_synthesis purchased from sigma aldrich ( citrate capped agnps) | MIC | 78 |  |  | 50 | 50 | 50 | spherical | 24 | [8 empty] | https://linkinghub.elsevier.com/retrieve/pii/S2405844018352824 | 10.1016/j.heliyon.2019.e01333 | 92 | Heliyon | Elsevier BV | 2019 | Influence of Ag, Au and Pd noble metals doping on structural, optical and antimicrobial properties of zinc oxide and titanium dioxide nanomaterials | TRUE | TRUE | gold | FALSE
1089 | 454 | Au | 1 | Escherichia coli | 0 | ATCC 25922 | chemical_synthesis purchased from sigma aldrich ( citrate capped agnps) | MBEC | 156 |  |  | 50 | 50 | 50 | spherical | 24 | [8 empty] | https://linkinghub.elsevier.com/retrieve/pii/S2405844018352824 | 10.1016/j.heliyon.2019.e01333 | 92 | Heliyon | Elsevier BV | 2019 | Influence of Ag, Au and Pd noble metals doping on structural, optical and antimicrobial properties of zinc oxide and titanium dioxide nanomaterials | TRUE | TRUE | gold | FALSE
1100 | 455 | Au | 1 | Staphylococcus aureus | 0 | ATCC 25923 | Chemical_synthesis using tetrachloroauric-III-acid hydrate | MIC | 5000 |  |  | 1.4 | 1.4 | 1.4 | spherical | 24 | [8 empty] | https://linkinghub.elsevier.com/retrieve/pii/S2405844018352824 | 10.1016/j.heliyon.2019.e01333 | 92 | Heliyon | Elsevier BV | 2019 | Influence of Ag, Au and Pd noble metals doping on structural, optical and antimicrobial properties of zinc oxide and titanium dioxide nanomaterials | TRUE | TRUE | gold | TRUE | Xenia | 28,03,25 | FALSE | FALSE | Verified | 1. shape - spherical, в статье нет формы
1090 | 456 | Au | 1 | Staphylococcus aureus | 0 | ATCC 25923 | Chemical_synthesis using tetrachloroauric-III-acid hydrate | MBEC | 2500 |  |  | 1.4 | 1.4 | 1.4 | spherical | 24 | [8 empty] | https://linkinghub.elsevier.com/retrieve/pii/S2405844018352824 | 10.1016/j.heliyon.2019.e01333 | 92 | Heliyon | Elsevier BV | 2019 | Influence of Ag, Au and Pd noble metals doping on structural, optical and antimicrobial properties of zinc oxide and titanium dioxide nanomaterials | TRUE | TRUE | gold | FALSE
1101 | 457 | Au | 1 | Staphylococcus aureus | 0 | ATCC 25923 | chemical_synthesis purchased from sigma aldrich ( citrate capped agnps) | MIC | 78 |  |  | 50 | 50 | 50 | spherical | 24 | [8 empty] | https://linkinghub.elsevier.com/retrieve/pii/S2405844018352824 | 10.1016/j.heliyon.2019.e01333 | 92 | Heliyon | Elsevier BV | 2019 | Influence of Ag, Au and Pd noble metals doping on structural, optical and antimicrobial properties of zinc oxide and titanium dioxide nanomaterials | TRUE | TRUE | gold | TRUE | Xenia | 28,03,25 | FALSE | FALSE | Verified | 1. shape - spherical, в статье нет формы
1091 | 458 | Au | 1 | Staphylococcus aureus | 0 | ATCC 25923 | chemical_synthesis purchased from sigma aldrich ( citrate capped agnps) | MBEC | 625 |  |  | 50 | 50 | 50 | spherical | 24 | [8 empty] | https://linkinghub.elsevier.com/retrieve/pii/S2405844018352824 | 10.1016/j.heliyon.2019.e01333 | 92 | Heliyon | Elsevier BV | 2019 | Influence of Ag, Au and Pd noble metals doping on structural, optical and antimicrobial properties of zinc oxide and titanium dioxide nanomaterials | TRUE | TRUE | gold | FALSE
1216 | 459 | Bi2O3 | 0 | Escherichia coli | 0 | ATCC 25922 | green_synthesis using mentha pulegium aqueous extract | MIC | 10000 |  |  | 120 | 120 | 120 | nanorods | 24 | [8 empty] | https://brieflands.com/articles/ijpr-124421.html#T1 | 10.22037/ijpr.2019.15578.13190 | 98 | Iranian Journal of Pharmaceutical Research | Brieflands | 2020 | Green Synthesis and Characterization of Bismuth Oxide Nanoparticle Using�Mentha Pulegium�Extract | TRUE | TRUE | green | FALSE
1213 | 460 | Bi2O3 | 0 | Escherichia coli | 0 | ATCC 25922 | green_synthesis using mentha pulegium aqueous extract | MBC | 10000 |  |  | 120 | 120 | 120 | nanorods | 24 | [8 empty] | https://brieflands.com/articles/ijpr-124421.html#T1 | 10.22037/ijpr.2019.15578.13190 | 98 | Iranian Journal of Pharmaceutical Research | Brieflands | 2020 | Green Synthesis and Characterization of Bismuth Oxide Nanoparticle Using�Mentha Pulegium�Extract | TRUE | TRUE | green | FALSE
1217 | 461 | Bi2O3 | 0 | Salmonella enterica | 0 | ATCC 1231 | green_synthesis using mentha pulegium aqueous extract | MIC | 2500 |  |  | 120 | 120 | 120 | nanorods | 24 | [8 empty] | https://brieflands.com/articles/ijpr-124421.html#T1 | 10.22037/ijpr.2019.15578.13190 | 98 | Iranian Journal of Pharmaceutical Research | Brieflands | 2020 | Green Synthesis and Characterization of Bismuth Oxide Nanoparticle Using�Mentha Pulegium�Extract | TRUE | TRUE | green | TRUE | Xenia | 31,03,25 | FALSE | TRUE | Requires correction | 1. title остались специальные символы �
1214 | 462 | Bi2O3 | 0 | Salmonella enterica | 0 | ATCC 1231 | green_synthesis using mentha pulegium aqueous extract | MBC | 10000 |  |  | 120 | 120 | 120 | nanorods | 24 | [8 empty] | https://brieflands.com/articles/ijpr-124421.html#T1 | 10.22037/ijpr.2019.15578.13190 | 98 | Iranian Journal of Pharmaceutical Research | Brieflands | 2020 | Green Synthesis and Characterization of Bismuth Oxide Nanoparticle Using�Mentha Pulegium�Extract | TRUE | TRUE | green | FALSE
1218 | 463 | Bi2O3 | 0 | Staphylococcus aureus | 0 | ATCC 6538 | green_synthesis using mentha pulegium aqueous extract | MIC | 10000 |  |  | 120 | 120 | 120 | nanorods | 24 | [8 empty] | https://brieflands.com/articles/ijpr-124421.html#T1 | 10.22037/ijpr.2019.15578.13190 | 98 | Iranian Journal of Pharmaceutical Research | Brieflands | 2020 | Green Synthesis and Characterization of Bismuth Oxide Nanoparticle Using�Mentha Pulegium�Extract | TRUE | TRUE | green | FALSE
1215 | 464 | Bi2O3 | 0 | Staphylococcus aureus | 0 | ATCC 6538 | green_synthesis using mentha pulegium aqueous extract | MBC | 10000 |  |  | 120 | 120 | 120 | nanorods | 24 | [8 empty] | https://brieflands.com/articles/ijpr-124421.html#T1 | 10.22037/ijpr.2019.15578.13190 | 98 | Iranian Journal of Pharmaceutical Research | Brieflands | 2020 | Green Synthesis and Characterization of Bismuth Oxide Nanoparticle Using�Mentha Pulegium�Extract | TRUE | TRUE | green | FALSE
1228 | 465 | CeO2 | 0 | Bacillus cereus | 0 | ATCC 11778 | chemical_synthesis purchased from sigma aldrich ( citrate capped agnps) | MIC | 4300 |  |  | 5 | 15 | 10 | cubic | 24 | [8 empty] | https://www.ncbi.nlm.nih.gov/pmc/articles/PMC7466638/ | 10.3390/nano10081614 | 99 | Nanomaterials | MDPI AG | 2020 | Cerium Oxide Nanoparticles and Their Efficient Antibacterial Application In Vitro against Gram-Positive and Gram-Negative Pathogens | TRUE | TRUE | gold | FALSE
1223 | 466 | CeO2 | 0 | Bacillus cereus | 0 | ATCC 11778 | chemical_synthesis purchased from sigma aldrich ( citrate capped agnps) | MBC | 4300 |  |  | 5 | 15 | 10 | cubic | 24 | [8 empty] | https://www.ncbi.nlm.nih.gov/pmc/articles/PMC7466638/ | 10.3390/nano10081614 | 99 | Nanomaterials | MDPI AG | 2020 | Cerium Oxide Nanoparticles and Their Efficient Antibacterial Application In Vitro against Gram-Positive and Gram-Negative Pathogens | TRUE | TRUE | gold | TRUE | Xenia | 31,03,25 | FALSE | FALSE | Verified
1229 | 467 | CeO2 | 0 | Escherichia coli | 0 | ATC 25922 | chemical_synthesis purchased from sigma aldrich ( citrate capped agnps) | MIC | 2150 |  |  | 5 | 15 | 10 | cubic | 24 | [8 empty] | https://www.ncbi.nlm.nih.gov/pmc/articles/PMC7466638/ | 10.3390/nano10081614 | 99 | Nanomaterials | MDPI AG | 2020 | Cerium Oxide Nanoparticles and Their Efficient Antibacterial Application In Vitro against Gram-Positive and Gram-Negative Pathogens | TRUE | TRUE | gold | FALSE
1224 | 468 | CeO2 | 0 | Escherichia coli | 0 | ATC 25922 | chemical_synthesis purchased from sigma aldrich ( citrate capped agnps) | MBC | 2150 |  |  | 5 | 15 | 10 | cubic | 24 | [8 empty] | https://www.ncbi.nlm.nih.gov/pmc/articles/PMC7466638/ | 10.3390/nano10081614 | 99 | Nanomaterials | MDPI AG | 2020 | Cerium Oxide Nanoparticles and Their Efficient Antibacterial Application In Vitro against Gram-Positive and Gram-Negative Pathogens | TRUE | TRUE | gold | FALSE
1230 | 469 | CeO2 | 0 | Listeria monocytogenes | 0 | ATCC 35152 | chemical_synthesis purchased from sigma aldrich ( citrate capped agnps) | MIC | 1070 |  |  | 5 | 15 | 10 | cubic | 24 | [8 empty] | https://www.ncbi.nlm.nih.gov/pmc/articles/PMC7466638/ | 10.3390/nano10081614 | 99 | Nanomaterials | MDPI AG | 2020 | Cerium Oxide Nanoparticles and Their Efficient Antibacterial Application In Vitro against Gram-Positive and Gram-Negative Pathogens | TRUE | TRUE | gold | FALSE
1225 | 470 | CeO2 | 0 | Listeria monocytogenes | 0 | ATCC 35152 | chemical_synthesis purchased from sigma aldrich ( citrate capped agnps) | MBC | 1070 |  |  | 5 | 15 | 10 | cubic | 24 | [8 empty] | https://www.ncbi.nlm.nih.gov/pmc/articles/PMC7466638/ | 10.3390/nano10081614 | 99 | Nanomaterials | MDPI AG | 2020 | Cerium Oxide Nanoparticles and Their Efficient Antibacterial Application In Vitro against Gram-Positive and Gram-Negative Pathogens | TRUE | TRUE | gold | FALSE
1231 | 471 | CeO2 | 0 | Salmonella typhimurium | 0 | ATCC 14028 | chemical_synthesis purchased from sigma aldrich ( citrate capped agnps) | MIC | 1070 |  |  | 5 | 15 | 10 | cubic | 24 | [8 empty] | https://www.ncbi.nlm.nih.gov/pmc/articles/PMC7466638/ | 10.3390/nano10081614 | 99 | Nanomaterials | MDPI AG | 2020 | Cerium Oxide Nanoparticles and Their Efficient Antibacterial Application In Vitro against Gram-Positive and Gram-Negative Pathogens | TRUE | TRUE | gold | TRUE | Xenia | 31,03,25 | FALSE | FALSE | Verified
1226 | 472 | CeO2 | 0 | Salmonella typhimurium | 0 | ATCC 14028 | chemical_synthesis purchased from sigma aldrich ( citrate capped agnps) | MBC | 1070 |  |  | 5 | 15 | 10 | cubic | 24 | [8 empty] | https://www.ncbi.nlm.nih.gov/pmc/articles/PMC7466638/ | 10.3390/nano10081614 | 99 | Nanomaterials | MDPI AG | 2020 | Cerium Oxide Nanoparticles and Their Efficient Antibacterial Application In Vitro against Gram-Positive and Gram-Negative Pathogens | TRUE | TRUE | gold | FALSE
1232 | 473 | CeO2 | 0 | Staphylococcus aureus | 0 | ATCC 65389 | chemical_synthesis purchased from sigma aldrich ( citrate capped agnps) | MIC | 10000 |  |  | 5 | 15 | 10 | cubic | 24 | [8 empty] | https://www.ncbi.nlm.nih.gov/pmc/articles/PMC7466638/ | 10.3390/nano10081614 | 99 | Nanomaterials | MDPI AG | 2020 | Cerium Oxide Nanoparticles and Their Efficient Antibacterial Application In Vitro against Gram-Positive and Gram-Negative Pathogens | TRUE | TRUE | gold | TRUE | Xenia | 31,03,25 | FALSE | FALSE | Verified
1227 | 474 | CeO2 | 0 | Staphylococcus aureus | 0 | ATCC 65389 | chemical_synthesis purchased from sigma aldrich ( citrate capped agnps) | MBC | 10000 |  |  | 5 | 15 | 10 | cubic | 24 | [8 empty] | https://www.ncbi.nlm.nih.gov/pmc/articles/PMC7466638/ | 10.3390/nano10081614 | 99 | Nanomaterials | MDPI AG | 2020 | Cerium Oxide Nanoparticles and Their Efficient Antibacterial Application In Vitro against Gram-Positive and Gram-Negative Pathogens | TRUE | TRUE | gold | FALSE
77 | 475 | Cu | 0 | Bacillus subtilis | 0 | MTCC 441 | chemical_synthesis using sodium borohydride and copper ions | MIC | 20 |  |  | 6.86 | 16.53 | 9.25 | spherical | 24 |  |  |  |  | AgNO3 |  |  |  | https://doi.org/10.1016/j.actbio.2007.11.006 | 10.1016/j.actbio.2007.11.006 | 1 | Acta Biomaterialia | Elsevier BV | 2008 | Strain specificity in antimicrobial activity of silver and copper nanoparticles | FALSE | FALSE | closed | FALSE
69 | 476 | Cu | 0 | Bacillus subtilis | 0 | MTCC 441 | chemical_synthesis using sodium borohydride and copper ions | MBC | 40 |  |  | 6.86 | 16.53 | 9.25 | spherical | 24 |  |  |  |  | AgNO3 |  |  |  | https://doi.org/10.1016/j.actbio.2007.11.006 | 10.1016/j.actbio.2007.11.006 | 1 | Acta Biomaterialia | Elsevier BV | 2008 | Strain specificity in antimicrobial activity of silver and copper nanoparticles | FALSE | FALSE | closed | TRUE | Xenia | 30,03,25 | TRUE | FALSE | Requires correction | 1.solvent - пропущен, но в статье есть 2. np_size_avg - если этот паказатель расчитывался, то это было сделано неправильно
78 | 477 | Cu | 0 | Escherichia coli | 0 | MTCC 443 | chemical_synthesis using sodium borohydride and copper ions | MIC | 140 |  |  | 6.86 | 16.53 | 9.25 | spherical | 24 |  |  |  |  | AgNO3 |  |  |  | https://doi.org/10.1016/j.actbio.2007.11.006 | 10.1016/j.actbio.2007.11.006 | 1 | Acta Biomaterialia | Elsevier BV | 2008 | Strain specificity in antimicrobial activity of silver and copper nanoparticles | FALSE | FALSE | closed | FALSE
79 | 478 | Cu | 0 | Escherichia coli | 0 | MTCC 739 | chemical_synthesis using sodium borohydride and copper ions | MIC | 220 |  |  | 6.86 | 16.53 | 9.25 | spherical | 24 |  |  |  |  | AgNO3 |  |  |  | https://doi.org/10.1016/j.actbio.2007.11.006 | 10.1016/j.actbio.2007.11.006 | 1 | Acta Biomaterialia | Elsevier BV | 2008 | Strain specificity in antimicrobial activity of silver and copper nanoparticles | FALSE | FALSE | closed | FALSE
80 | 479 | Cu | 0 | Escherichia coli | 0 | MTCC 1302 | chemical_synthesis using sodium borohydride and copper ions | MIC | 200 |  |  | 6.86 | 16.53 | 9.25 | spherical | 24 |  |  |  |  | AgNO3 |  |  |  | https://doi.org/10.1016/j.actbio.2007.11.006 | 10.1016/j.actbio.2007.11.006 | 1 | Acta Biomaterialia | Elsevier BV | 2008 | Strain specificity in antimicrobial activity of silver and copper nanoparticles | FALSE | FALSE | closed | FALSE
81 | 480 | Cu | 0 | Escherichia coli | 0 | MTCC 1687 | chemical_synthesis using sodium borohydride and copper ions | MIC | 280 |  |  | 6.86 | 16.53 | 9.25 | spherical | 24 |  |  |  |  | AgNO3 |  |  |  | https://doi.org/10.1016/j.actbio.2007.11.006 | 10.1016/j.actbio.2007.11.006 | 1 | Acta Biomaterialia | Elsevier BV | 2008 | Strain specificity in antimicrobial activity of silver and copper nanoparticles | FALSE | FALSE | closed | FALSE
70 | 481 | Cu | 0 | Escherichia coli | 0 | MTCC 443 | chemical_synthesis using sodium borohydride and copper ions | MBC | 160 |  |  | 6.86 | 16.53 | 9.25 | spherical | 24 |  |  |  |  | AgNO3 |  |  |  | https://doi.org/10.1016/j.actbio.2007.11.006 | 10.1016/j.actbio.2007.11.006 | 1 | Acta Biomaterialia | Elsevier BV | 2008 | Strain specificity in antimicrobial activity of silver and copper nanoparticles | FALSE | FALSE | closed | FALSE
71 | 482 | Cu | 0 | Escherichia coli | 0 | MTCC 739 | chemical_synthesis using sodium borohydride and copper ions | MBC | 260 |  |  | 6.86 | 16.53 | 9.25 | spherical | 24 |  |  |  |  | AgNO3 |  |  |  | https://doi.org/10.1016/j.actbio.2007.11.006 | 10.1016/j.actbio.2007.11.006 | 1 | Acta Biomaterialia | Elsevier BV | 2008 | Strain specificity in antimicrobial activity of silver and copper nanoparticles | FALSE | FALSE | closed | FALSE
72 | 483 | Cu | 0 | Escherichia coli | 0 | MTCC 1302 | chemical_synthesis using sodium borohydride and copper ions | MBC | 220 |  |  | 6.86 | 16.53 | 9.25 | spherical | 24 |  |  |  |  | AgNO3 |  |  |  | https://doi.org/10.1016/j.actbio.2007.11.006 | 10.1016/j.actbio.2007.11.006 | 1 | Acta Biomaterialia | Elsevier BV | 2008 | Strain specificity in antimicrobial activity of silver and copper nanoparticles | FALSE | FALSE | closed | FALSE
73 | 484 | Cu | 0 | Escherichia coli | 0 | MTCC 1687 | chemical_synthesis using sodium borohydride and copper ions | MBC | 300 |  |  | 6.86 | 16.53 | 9.25 | spherical | 24 |  |  |  |  | AgNO3 |  |  |  | https://doi.org/10.1016/j.actbio.2007.11.006 | 10.1016/j.actbio.2007.11.006 | 1 | Acta Biomaterialia | Elsevier BV | 2008 | Strain specificity in antimicrobial activity of silver and copper nanoparticles | FALSE | FALSE | closed | FALSE
82 | 485 | Cu | 0 | Staphylococcus aureus | 0 | NCIM 2079 | chemical_synthesis using sodium borohydride and copper ions | MIC | 140 |  |  | 6.86 | 16.53 | 9.25 | spherical | 24 |  |  |  |  | AgNO3 |  |  |  | https://doi.org/10.1016/j.actbio.2007.11.006 | 10.1016/j.actbio.2007.11.006 | 1 | Acta Biomaterialia | Elsevier BV | 2008 | Strain specificity in antimicrobial activity of silver and copper nanoparticles | FALSE | FALSE | closed | TRUE | Xenia | 30,03,25 | TRUE | FALSE | Requires correction | 1.solvent - пропущен, но в статье есть 2. np_size_avg - если этот паказатель расчитывался, то это было сделано неправильно
83 | 486 | Cu | 0 | Staphylococcus aureus | 0 | NCIM 5021 | chemical_synthesis using sodium borohydride and copper ions | MIC | 140 |  |  | 6.86 | 16.53 | 9.25 | spherical | 24 |  |  |  |  | AgNO3 |  |  |  | https://doi.org/10.1016/j.actbio.2007.11.006 | 10.1016/j.actbio.2007.11.006 | 1 | Acta Biomaterialia | Elsevier BV | 2008 | Strain specificity in antimicrobial activity of silver and copper nanoparticles | FALSE | FALSE | closed | FALSE
84 | 487 | Cu | 0 | Staphylococcus aureus | 0 | NCIM 5022 | chemical_synthesis using sodium borohydride and copper ions | MIC | 140 |  |  | 6.86 | 16.53 | 9.25 | spherical | 24 |  |  |  |  | AgNO3 |  |  |  | https://doi.org/10.1016/j.actbio.2007.11.006 | 10.1016/j.actbio.2007.11.006 | 1 | Acta Biomaterialia | Elsevier BV | 2008 | Strain specificity in antimicrobial activity of silver and copper nanoparticles | FALSE | FALSE | closed | FALSE
74 | 488 | Cu | 0 | Staphylococcus aureus | 0 | NCIM 2079 | chemical_synthesis using sodium borohydride and copper ions | MBC | 160 |  |  | 6.86 | 16.53 | 9.25 | spherical | 24 |  |  |  |  | AgNO3 |  |  |  | https://doi.org/10.1016/j.actbio.2007.11.006 | 10.1016/j.actbio.2007.11.006 | 1 | Acta Biomaterialia | Elsevier BV | 2008 | Strain specificity in antimicrobial activity of silver and copper nanoparticles | FALSE | FALSE | closed | TRUE | Xenia | 30,03,25 | TRUE | FALSE | Requires correction | 1.solvent - пропущен, но в статье есть 2. np_size_avg - если этот паказатель расчитывался, то это было сделано неправильно
75 | 489 | Cu | 0 | Staphylococcus aureus | 0 | NCIM 5021 | chemical_synthesis using sodium borohydride and copper ions | MBC | 160 |  |  | 6.86 | 16.53 | 9.25 | spherical | 24 |  |  |  |  | AgNO3 |  |  |  | https://doi.org/10.1016/j.actbio.2007.11.006 | 10.1016/j.actbio.2007.11.006 | 1 | Acta Biomaterialia | Elsevier BV | 2008 | Strain specificity in antimicrobial activity of silver and copper nanoparticles | FALSE | FALSE | closed | FALSE
76 | 490 | Cu | 0 | Staphylococcus aureus | 0 | NCIM 5022 | chemical_synthesis using sodium borohydride and copper ions | MBC | 160 |  |  | 6.86 | 16.53 | 9.25 | spherical | 24 |  |  |  |  | AgNO3 |  |  |  | https://doi.org/10.1016/j.actbio.2007.11.006 | 10.1016/j.actbio.2007.11.006 | 1 | Acta Biomaterialia | Elsevier BV | 2008 | Strain specificity in antimicrobial activity of silver and copper nanoparticles | FALSE | FALSE | closed | FALSE
1247 | 491 | CuO | 0 | Bacillus subtilis | 0 | MTCC 441 | chemical_synthesis purchased from sigma aldrich ( citrate capped agnps) | MIC | 391 |  |  | 6 | 18 | 12 | spheroidal | 18 | [8 empty] | https://doi.org/10.1016/j.jece.2021.105395 | 10.1016/j.jece.2021.105395 | 100 | Journal of Environmental Chemical Engineering | Elsevier BV | 2021 | Eco-friendly Ocimum tenuiflorum green route synthesis of CuO nanoparticles: Characterizations on photocatalytic and antibacterial activities | FALSE | FALSE | closed | FALSE
1248 | 492 | CuO | 0 | Bacillus subtilis | 0 | MTCC 441 | chemical_synthesis purchased from sigma aldrich ( citrate capped agnps) | MIC | 391 |  |  | 6 | 18 | 12 | spheroidal | 18 | [8 empty] | https://doi.org/10.1016/j.jece.2021.105395 | 10.1016/j.jece.2021.105395 | 100 | Journal of Environmental Chemical Engineering | Elsevier BV | 2021 | Eco-friendly Ocimum tenuiflorum green route synthesis of CuO nanoparticles: Characterizations on photocatalytic and antibacterial activities | FALSE | FALSE | closed | FALSE
1249 | 493 | CuO | 0 | Bacillus subtilis | 0 | MTCC 441 | chemical_synthesis purchased from sigma aldrich ( citrate capped agnps) | MIC | 391 |  |  | 6 | 18 | 12 | spheroidal | 18 | [8 empty] | https://doi.org/10.1016/j.jece.2021.105395 | 10.1016/j.jece.2021.105395 | 100 | Journal of Environmental Chemical Engineering | Elsevier BV | 2021 | Eco-friendly Ocimum tenuiflorum green route synthesis of CuO nanoparticles: Characterizations on photocatalytic and antibacterial activities | FALSE | FALSE | closed | FALSE
1238 | 494 | CuO | 0 | Bacillus subtilis | 0 | MTCC 441 | chemical_synthesis purchased from sigma aldrich ( citrate capped agnps) | MBC | 6250 |  |  | 6 | 18 | 12 | spheroidal | 18 | [8 empty] | https://doi.org/10.1016/j.jece.2021.105395 | 10.1016/j.jece.2021.105395 | 100 | Journal of Environmental Chemical Engineering | Elsevier BV | 2021 | Eco-friendly Ocimum tenuiflorum green route synthesis of CuO nanoparticles: Characterizations on photocatalytic and antibacterial activities | FALSE | FALSE | closed | FALSE
1239 | 495 | CuO | 0 | Bacillus subtilis | 0 | MTCC 441 | chemical_synthesis purchased from sigma aldrich ( citrate capped agnps) | MBC | 12500 |  |  | 6 | 18 | 12 | spheroidal | 18 | [8 empty] | https://doi.org/10.1016/j.jece.2021.105395 | 10.1016/j.jece.2021.105395 | 100 | Journal of Environmental Chemical Engineering | Elsevier BV | 2021 | Eco-friendly Ocimum tenuiflorum green route synthesis of CuO nanoparticles: Characterizations on photocatalytic and antibacterial activities | FALSE | FALSE | closed | TRUE | Xenia | 28,03,25 | FALSE | FALSE | Verified
1240 | 496 | CuO | 0 | Bacillus subtilis | 0 | MTCC 441 | chemical_synthesis purchased from sigma aldrich ( citrate capped agnps) | MBC | 6250 |  |  | 6 | 18 | 12 | spheroidal | 18 | [8 empty] | https://doi.org/10.1016/j.jece.2021.105395 | 10.1016/j.jece.2021.105395 | 100 | Journal of Environmental Chemical Engineering | Elsevier BV | 2021 | Eco-friendly Ocimum tenuiflorum green route synthesis of CuO nanoparticles: Characterizations on photocatalytic and antibacterial activities | FALSE | FALSE | closed | FALSE
1250 | 497 | CuO | 0 | Escherichia coli | 0 | MTCC 739 | chemical_synthesis purchased from sigma aldrich ( citrate capped agnps) | MIC | 391 |  |  | 6 | 18 | 12 | spheroidal | 18 | [8 empty] | https://doi.org/10.1016/j.jece.2021.105395 | 10.1016/j.jece.2021.105395 | 100 | Journal of Environmental Chemical Engineering | Elsevier BV | 2021 | Eco-friendly Ocimum tenuiflorum green route synthesis of CuO nanoparticles: Characterizations on photocatalytic and antibacterial activities | FALSE | FALSE | closed | FALSE
1251 | 498 | CuO | 0 | Escherichia coli | 0 | MTCC 739 | chemical_synthesis purchased from sigma aldrich ( citrate capped agnps) | MIC | 195 |  |  | 6 | 18 | 12 | spheroidal | 18 | [8 empty] | https://doi.org/10.1016/j.jece.2021.105395 | 10.1016/j.jece.2021.105395 | 100 | Journal of Environmental Chemical Engineering | Elsevier BV | 2021 | Eco-friendly Ocimum tenuiflorum green route synthesis of CuO nanoparticles: Characterizations on photocatalytic and antibacterial activities | FALSE | FALSE | closed | FALSE
1252 | 499 | CuO | 0 | Escherichia coli | 0 | MTCC 739 | chemical_synthesis purchased from sigma aldrich ( citrate capped agnps) | MIC | 391 |  |  | 6 | 18 | 12 | spheroidal | 18 | [8 empty] | https://doi.org/10.1016/j.jece.2021.105395 | 10.1016/j.jece.2021.105395 | 100 | Journal of Environmental Chemical Engineering | Elsevier BV | 2021 | Eco-friendly Ocimum tenuiflorum green route synthesis of CuO nanoparticles: Characterizations on photocatalytic and antibacterial activities | FALSE | FALSE | closed | FALSE
1241 | 500 | CuO | 0 | Escherichia coli | 0 | MTCC 739 | chemical_synthesis purchased from sigma aldrich ( citrate capped agnps) | MBC | 3125 |  |  | 6 | 18 | 12 | spheroidal | 18 | [8 empty] | https://doi.org/10.1016/j.jece.2021.105395 | 10.1016/j.jece.2021.105395 | 100 | Journal of Environmental Chemical Engineering | Elsevier BV | 2021 | Eco-friendly Ocimum tenuiflorum green route synthesis of CuO nanoparticles: Characterizations on photocatalytic and antibacterial activities | FALSE | FALSE | closed | FALSE
1242 | 501 | CuO | 0 | Escherichia coli | 0 | MTCC 739 | chemical_synthesis purchased from sigma aldrich ( citrate capped agnps) | MBC | 3125 |  |  | 6 | 18 | 12 | spheroidal | 18 | [8 empty] | https://doi.org/10.1016/j.jece.2021.105395 | 10.1016/j.jece.2021.105395 | 100 | Journal of Environmental Chemical Engineering | Elsevier BV | 2021 | Eco-friendly Ocimum tenuiflorum green route synthesis of CuO nanoparticles: Characterizations on photocatalytic and antibacterial activities | FALSE | FALSE | closed | TRUE | Xenia | 28,03,25 | FALSE | FALSE | Verified
1243 | 502 | CuO | 0 | Escherichia coli | 0 | MTCC 739 | chemical_synthesis purchased from sigma aldrich ( citrate capped agnps) | MBC | 3125 |  |  | 6 | 18 | 12 | spheroidal | 18 | [8 empty] | https://doi.org/10.1016/j.jece.2021.105395 | 10.1016/j.jece.2021.105395 | 100 | Journal of Environmental Chemical Engineering | Elsevier BV | 2021 | Eco-friendly Ocimum tenuiflorum green route synthesis of CuO nanoparticles: Characterizations on photocatalytic and antibacterial activities | FALSE | FALSE | closed | TRUE | Xenia | 28,03,25 | FALSE | FALSE | Verified
1253 | 503 | CuO | 0 | Staphylococcus aureus | 0 | MTCC 737 | chemical_synthesis purchased from sigma aldrich ( citrate capped agnps) | MIC | 391 |  |  | 6 | 18 | 12 | spheroidal | 18 | [8 empty] | https://doi.org/10.1016/j.jece.2021.105395 | 10.1016/j.jece.2021.105395 | 100 | Journal of Environmental Chemical Engineering | Elsevier BV | 2021 | Eco-friendly Ocimum tenuiflorum green route synthesis of CuO nanoparticles: Characterizations on photocatalytic and antibacterial activities | FALSE | FALSE | closed | FALSE
1254 | 504 | CuO | 0 | Staphylococcus aureus | 0 | MTCC 737 | chemical_synthesis purchased from sigma aldrich ( citrate capped agnps) | MIC | 391 |  |  | 6 | 18 | 12 | spheroidal | 18 | [8 empty] | https://doi.org/10.1016/j.jece.2021.105395 | 10.1016/j.jece.2021.105395 | 100 | Journal of Environmental Chemical Engineering | Elsevier BV | 2021 | Eco-friendly Ocimum tenuiflorum green route synthesis of CuO nanoparticles: Characterizations on photocatalytic and antibacterial activities | FALSE | FALSE | closed | FALSE
1255 | 505 | CuO | 0 | Staphylococcus aureus | 0 | MTCC 737 | chemical_synthesis purchased from sigma aldrich ( citrate capped agnps) | MIC | 781 |  |  | 6 | 18 | 12 | spheroidal | 18 | [8 empty] | https://doi.org/10.1016/j.jece.2021.105395 | 10.1016/j.jece.2021.105395 | 100 | Journal of Environmental Chemical Engineering | Elsevier BV | 2021 | Eco-friendly Ocimum tenuiflorum green route synthesis of CuO nanoparticles: Characterizations on photocatalytic and antibacterial activities | FALSE | FALSE | closed | FALSE
1244 | 506 | CuO | 0 | Staphylococcus aureus | 0 | MTCC 737 | chemical_synthesis purchased from sigma aldrich ( citrate capped agnps) | MBC | 3125 |  |  | 6 | 18 | 12 | spheroidal | 18 | [8 empty] | https://doi.org/10.1016/j.jece.2021.105395 | 10.1016/j.jece.2021.105395 | 100 | Journal of Environmental Chemical Engineering | Elsevier BV | 2021 | Eco-friendly Ocimum tenuiflorum green route synthesis of CuO nanoparticles: Characterizations on photocatalytic and antibacterial activities | FALSE | FALSE | closed | FALSE
1245 | 507 | CuO | 0 | Staphylococcus aureus | 0 | MTCC 737 | chemical_synthesis purchased from sigma aldrich ( citrate capped agnps) | MBC | 3125 |  |  | 6 | 18 | 12 | spheroidal | 18 | [8 empty] | https://doi.org/10.1016/j.jece.2021.105395 | 10.1016/j.jece.2021.105395 | 100 | Journal of Environmental Chemical Engineering | Elsevier BV | 2021 | Eco-friendly Ocimum tenuiflorum green route synthesis of CuO nanoparticles: Characterizations on photocatalytic and antibacterial activities | FALSE | FALSE | closed | FALSE
1246 | 508 | CuO | 0 | Staphylococcus aureus | 0 | MTCC 737 | chemical_synthesis purchased from sigma aldrich ( citrate capped agnps) | MBC | 3125 |  |  | 6 | 18 | 12 | spheroidal | 18 | [8 empty] | https://doi.org/10.1016/j.jece.2021.105395 | 10.1016/j.jece.2021.105395 | 100 | Journal of Environmental Chemical Engineering | Elsevier BV | 2021 | Eco-friendly Ocimum tenuiflorum green route synthesis of CuO nanoparticles: Characterizations on photocatalytic and antibacterial activities | FALSE | FALSE | closed | FALSE
1168 | 509 | CuO | 0 | Serratia marcescens | 0 |  | chemical_synthesis purchased from sigma aldrich ( citrate capped agnps) | MIC | 62.5 |  |  | 14 | 24 | 20 | spherical | 24 | -18.3 | water | 37 |  | AgNO3 | 1 |  | 7 | https://www.sciencedirect.com/science/article/abs/pii/S1387700323000163 | 10.1016/j.inoche.2023.110404 | 95 | Inorganic Chemistry Communications | Elsevier BV | 2023 | Preparation and characterization of CuO, Ag2O and ZnO nanoparticles and Investigation of their antibacterial and anticancer properties on HCT-116 and C26 cells | FALSE | FALSE | closed | FALSE
1169 | 510 | CuO | 0 | Bacillus cereus | 0 |  | chemical_synthesis purchased from sigma aldrich ( citrate capped agnps) | MIC | 62.5 |  |  | 14 | 24 | 20 | spherical | 24 | -18.3 | water | 37 |  | AgNO3 | 1 |  | 7 | https://www.sciencedirect.com/science/article/abs/pii/S1387700323000163 | 10.1016/j.inoche.2023.110404 | 95 | Inorganic Chemistry Communications | Elsevier BV | 2023 | Preparation and characterization of CuO, Ag2O and ZnO nanoparticles and Investigation of their antibacterial and anticancer properties on HCT-116 and C26 cells | FALSE | FALSE | closed | TRUE | Xenia | 29,03,25 | FALSE | FALSE | Verified
1170 | 511 | CuO | 0 | Enterococcus faecalis | 0 |  | chemical_synthesis purchased from sigma aldrich ( citrate capped agnps) | MIC | 62.5 |  |  | 14 | 24 | 20 | spherical | 24 | -18.3 | water | 37 |  | AgNO3 | 1 |  | 7 | https://www.sciencedirect.com/science/article/abs/pii/S1387700323000163 | 10.1016/j.inoche.2023.110404 | 95 | Inorganic Chemistry Communications | Elsevier BV | 2023 | Preparation and characterization of CuO, Ag2O and ZnO nanoparticles and Investigation of their antibacterial and anticancer properties on HCT-116 and C26 cells | FALSE | FALSE | closed | FALSE
1171 | 512 | CuO | 0 | Escherichia coli | 0 |  | chemical_synthesis purchased from sigma aldrich ( citrate capped agnps) | MIC | 62.5 |  |  | 14 | 24 | 20 | spherical | 24 | -18.3 | water | 37 |  | AgNO3 | 1 |  | 7 | https://www.sciencedirect.com/science/article/abs/pii/S1387700323000163 | 10.1016/j.inoche.2023.110404 | 95 | Inorganic Chemistry Communications | Elsevier BV | 2023 | Preparation and characterization of CuO, Ag2O and ZnO nanoparticles and Investigation of their antibacterial and anticancer properties on HCT-116 and C26 cells | FALSE | FALSE | closed | TRUE | Xenia | 29,03,25 | FALSE | FALSE | Verified
1172 | 513 | CuO | 0 | Staphylococcus aureus | 0 |  | chemical_synthesis purchased from sigma aldrich ( citrate capped agnps) | MIC | 125 |  |  | 14 | 24 | 20 | spherical | 24 | -18.3 | water | 37 |  | AgNO3 | 1 |  | 7 | https://www.sciencedirect.com/science/article/abs/pii/S1387700323000163 | 10.1016/j.inoche.2023.110404 | 95 | Inorganic Chemistry Communications | Elsevier BV | 2023 | Preparation and characterization of CuO, Ag2O and ZnO nanoparticles and Investigation of their antibacterial and anticancer properties on HCT-116 and C26 cells | FALSE | FALSE | closed | FALSE
1289 | 514 | CuO | 0 | Bacillus subtilis | 0 | MTCC 441 | chemical_synthesis purchased from sigma aldrich ( citrate capped agnps) | MIC | 98 |  |  | 6 | 18 | 12 | spheroidal | 18 | [8 empty] | https://www.tandfonline.com/doi/abs/10.1080/01932691.2020.1791719 | 10.1080/01932691.2020.1791719 | 101 | Journal of Dispersion Science and Technology | Informa UK Limited | 2020 | Aloe-vera leaf extract as a green agent for the synthesis of CuO nanoparticles inactivating bacterial pathogens and dye | FALSE | FALSE | closed | FALSE
1290 | 515 | CuO | 0 | Bacillus subtilis | 0 | MTCC 441 | chemical_synthesis purchased from sigma aldrich ( citrate capped agnps) | MIC | 391 |  |  | 6 | 18 | 12 | spheroidal | 18 | [8 empty] | https://www.tandfonline.com/doi/abs/10.1080/01932691.2020.1791719 | 10.1080/01932691.2020.1791719 | 101 | Journal of Dispersion Science and Technology | Informa UK Limited | 2020 | Aloe-vera leaf extract as a green agent for the synthesis of CuO nanoparticles inactivating bacterial pathogens and dye | FALSE | FALSE | closed | FALSE
1283 | 516 | CuO | 0 | Bacillus subtilis | 0 | MTCC 441 | chemical_synthesis purchased from sigma aldrich ( citrate capped agnps) | MBC | 1562 |  |  | 6 | 18 | 12 | spheroidal | 18 | [8 empty] | https://www.tandfonline.com/doi/abs/10.1080/01932691.2020.1791719 | 10.1080/01932691.2020.1791719 | 101 | Journal of Dispersion Science and Technology | Informa UK Limited | 2020 | Aloe-vera leaf extract as a green agent for the synthesis of CuO nanoparticles inactivating bacterial pathogens and dye | FALSE | FALSE | closed | FALSE
1291 | 517 | CuO | 0 | Escherichia coli | 0 | MTCC 739 | chemical_synthesis purchased from sigma aldrich ( citrate capped agnps) | MIC | 391 |  |  | 6 | 18 | 12 | spheroidal | 18 | [8 empty] | https://www.tandfonline.com/doi/abs/10.1080/01932691.2020.1791719 | 10.1080/01932691.2020.1791719 | 101 | Journal of Dispersion Science and Technology | Informa UK Limited | 2020 | Aloe-vera leaf extract as a green agent for the synthesis of CuO nanoparticles inactivating bacterial pathogens and dye | FALSE | FALSE | closed | FALSE
1284 | 518 | CuO | 0 | Escherichia coli | 0 | MTCC 739 | chemical_synthesis purchased from sigma aldrich ( citrate capped agnps) | MBC | 1562 |  |  | 6 | 18 | 12 | spheroidal | 18 | [8 empty] | https://www.tandfonline.com/doi/abs/10.1080/01932691.2020.1791719 | 10.1080/01932691.2020.1791719 | 101 | Journal of Dispersion Science and Technology | Informa UK Limited | 2020 | Aloe-vera leaf extract as a green agent for the synthesis of CuO nanoparticles inactivating bacterial pathogens and dye | FALSE | FALSE | closed | FALSE
1285 | 519 | CuO | 0 | Escherichia coli | 0 | MTCC 739 | chemical_synthesis purchased from sigma aldrich ( citrate capped agnps) | MBC | 781 |  |  | 6 | 18 | 12 | spheroidal | 18 | [8 empty] | https://www.tandfonline.com/doi/abs/10.1080/01932691.2020.1791719 | 10.1080/01932691.2020.1791719 | 101 | Journal of Dispersion Science and Technology | Informa UK Limited | 2020 | Aloe-vera leaf extract as a green agent for the synthesis of CuO nanoparticles inactivating bacterial pathogens and dye | FALSE | FALSE | closed | FALSE
1292 | 520 | CuO | 0 | Staphylococcus aureus | 0 | MTCC 737 | chemical_synthesis purchased from sigma aldrich ( citrate capped agnps) | MIC | 391 |  |  | 6 | 18 | 12 | spheroidal | 18 | [8 empty] | https://www.tandfonline.com/doi/abs/10.1080/01932691.2020.1791719 | 10.1080/01932691.2020.1791719 | 101 | Journal of Dispersion Science and Technology | Informa UK Limited | 2020 | Aloe-vera leaf extract as a green agent for the synthesis of CuO nanoparticles inactivating bacterial pathogens and dye | FALSE | FALSE | closed | FALSE
1293 | 521 | CuO | 0 | Staphylococcus aureus | 0 | MTCC 737 | chemical_synthesis purchased from sigma aldrich ( citrate capped agnps) | MIC | 781 |  |  | 6 | 18 | 12 | spheroidal | 18 | [8 empty] | https://www.tandfonline.com/doi/abs/10.1080/01932691.2020.1791719 | 10.1080/01932691.2020.1791719 | 101 | Journal of Dispersion Science and Technology | Informa UK Limited | 2020 | Aloe-vera leaf extract as a green agent for the synthesis of CuO nanoparticles inactivating bacterial pathogens and dye | FALSE | FALSE | closed | FALSE
1286 | 522 | CuO | 0 | Staphylococcus aureus | 0 | MTCC 737 | chemical_synthesis purchased from sigma aldrich ( citrate capped agnps) | MBC | 3125 |  |  | 6 | 18 | 12 | spheroidal | 18 | [8 empty] | https://www.tandfonline.com/doi/abs/10.1080/01932691.2020.1791719 | 10.1080/01932691.2020.1791719 | 101 | Journal of Dispersion Science and Technology | Informa UK Limited | 2020 | Aloe-vera leaf extract as a green agent for the synthesis of CuO nanoparticles inactivating bacterial pathogens and dye | FALSE | FALSE | closed | FALSE
1287 | 523 | CuO | 0 | Staphylococcus aureus | 0 | MTCC 737 | chemical_synthesis purchased from sigma aldrich ( citrate capped agnps) | MBC | 1562 |  |  | 6 | 18 | 12 | spheroidal | 18 | [8 empty] | https://www.tandfonline.com/doi/abs/10.1080/01932691.2020.1791719 | 10.1080/01932691.2020.1791719 | 101 | Journal of Dispersion Science and Technology | Informa UK Limited | 2020 | Aloe-vera leaf extract as a green agent for the synthesis of CuO nanoparticles inactivating bacterial pathogens and dye | FALSE | FALSE | closed | FALSE
1288 | 524 | CuO | 0 | Staphylococcus aureus | 0 | MTCC 737 | chemical_synthesis purchased from sigma aldrich ( citrate capped agnps) | MBC | 781 |  |  | 6 | 18 | 12 | spheroidal | 18 | [8 empty] | https://www.tandfonline.com/doi/abs/10.1080/01932691.2020.1791719 | 10.1080/01932691.2020.1791719 | 101 | Journal of Dispersion Science and Technology | Informa UK Limited | 2020 | Aloe-vera leaf extract as a green agent for the synthesis of CuO nanoparticles inactivating bacterial pathogens and dye | FALSE | FALSE | closed | TRUE | Xenia | 28,03,25 | FALSE | FALSE | Verified
1321 | 525 | Fe2O3 | 0 | Cladosporium herbarum | 0 |  | chemical_synthesis purchased from sigma aldrich ( citrate capped agnps) | MIC | 63 |  |  | 10 | 30 | 20 | spherical | 120 | -18.3 | water | 37 |  | AgNO3 | 1 |  | 7 | https://pubmed.ncbi.nlm.nih.gov/29306005/ | 10.1016/j.micpath.2017.12.068 | 102 | Microbial Pathogenesis | Elsevier BV | 2018 | Preparation, characterization and antifungal activity of iron oxide nanoparticles | FALSE | FALSE | closed | FALSE
1322 | 526 | Fe2O3 | 0 | Pencillium chrysogenum | 0 |  | chemical_synthesis purchased from sigma aldrich ( citrate capped agnps) | MIC | 16 |  |  | 10 | 30 | 20 | spherical | 120 | -18.3 | water | 37 |  | AgNO3 | 1 |  | 7 | https://pubmed.ncbi.nlm.nih.gov/29306005/ | 10.1016/j.micpath.2017.12.068 | 102 | Microbial Pathogenesis | Elsevier BV | 2018 | Preparation, characterization and antifungal activity of iron oxide nanoparticles | FALSE | FALSE | closed | TRUE | Xenia | 31,03,25 | TRUE | FALSE | Requires correction | 1. 120 часов экспиремента? time_set (hours) 2. shape - в тексте нет ничего такого, но есть TEM и FESEM
1323 | 527 | Fe2O3 | 0 | Alternaria alternata | 0 |  | chemical_synthesis purchased from sigma aldrich ( citrate capped agnps) | MIC | 32 |  |  | 10 | 30 | 20 | spherical | 120 | -18.3 | water | 37 |  | AgNO3 | 1 |  | 7 | https://pubmed.ncbi.nlm.nih.gov/29306005/ | 10.1016/j.micpath.2017.12.068 | 102 | Microbial Pathogenesis | Elsevier BV | 2018 | Preparation, characterization and antifungal activity of iron oxide nanoparticles | FALSE | FALSE | closed | FALSE
1324 | 528 | Fe2O3 | 0 | Trichothecium roseum | 0 |  | chemical_synthesis purchased from sigma aldrich ( citrate capped agnps) | MIC | 63 |  |  | 10 | 30 | 20 | spherical | 120 | -18.3 | water | 37 |  | AgNO3 | 1 |  | 7 | https://pubmed.ncbi.nlm.nih.gov/29306005/ | 10.1016/j.micpath.2017.12.068 | 102 | Microbial Pathogenesis | Elsevier BV | 2018 | Preparation, characterization and antifungal activity of iron oxide nanoparticles | FALSE | FALSE | closed | FALSE
1325 | 529 | Fe2O3 | 0 | Aspergillus niger | 0 |  | chemical_synthesis purchased from sigma aldrich ( citrate capped agnps) | MIC | 16 |  |  | 10 | 30 | 20 | spherical | 120 | -18.3 | water | 37 |  | AgNO3 | 1 |  | 7 | https://pubmed.ncbi.nlm.nih.gov/29306005/ | 10.1016/j.micpath.2017.12.068 | 102 | Microbial Pathogenesis | Elsevier BV | 2018 | Preparation, characterization and antifungal activity of iron oxide nanoparticles | FALSE | FALSE | closed | FALSE
478 | 530 | Ni | 0 | Klebsiella pneumoniae | 1 | K-13 | chemical_synthesis purchased from sigma aldrich ( citrate capped agnps) | MIC | 4000 |  |  | 10 | 90 | 50 | spherical | 24 | [8 empty] | https://pubmed.ncbi.nlm.nih.gov/34425454/ | 10.1016/j.jtemb.2021.126840 | 21 | Journal of Trace Elements in Medicine and Biology | Elsevier BV | 2021 | Antibacterial and antibiofilm efficacy of Ag NPs, Ni NPs and Al2O3 NPs singly and in combination against multidrug-resistant Klebsiella pneumoniae isolates | FALSE | FALSE | closed | TRUE | Xenia | 30,03,25 | FALSE | FALSE | Verified
479 | 531 | Ni | 0 | Klebsiella pneumoniae | 1 | K-33 | chemical_synthesis purchased from sigma aldrich ( citrate capped agnps) | MIC | 8000 |  |  | 10 | 90 | 50 | spherical | 24 | [8 empty] | https://pubmed.ncbi.nlm.nih.gov/34425454/ | 10.1016/j.jtemb.2021.126840 | 21 | Journal of Trace Elements in Medicine and Biology | Elsevier BV | 2021 | Antibacterial and antibiofilm efficacy of Ag NPs, Ni NPs and Al2O3 NPs singly and in combination against multidrug-resistant Klebsiella pneumoniae isolates | FALSE | FALSE | closed | FALSE
480 | 532 | Ni | 0 | Klebsiella pneumoniae | 1 | K-36 | chemical_synthesis purchased from sigma aldrich ( citrate capped agnps) | MIC | 4000 |  |  | 10 | 90 | 50 | spherical | 24 | [8 empty] | https://pubmed.ncbi.nlm.nih.gov/34425454/ | 10.1016/j.jtemb.2021.126840 | 21 | Journal of Trace Elements in Medicine and Biology | Elsevier BV | 2021 | Antibacterial and antibiofilm efficacy of Ag NPs, Ni NPs and Al2O3 NPs singly and in combination against multidrug-resistant Klebsiella pneumoniae isolates | FALSE | FALSE | closed | FALSE
475 | 533 | Ni | 0 | Klebsiella pneumoniae | 1 | K-13 | chemical_synthesis purchased from sigma aldrich ( citrate capped agnps) | MBEC | 8000 |  |  | 10 | 90 | 50 | spherical | 24 | [8 empty] | https://pubmed.ncbi.nlm.nih.gov/34425454/ | 10.1016/j.jtemb.2021.126840 | 21 | Journal of Trace Elements in Medicine and Biology | Elsevier BV | 2021 | Antibacterial and antibiofilm efficacy of Ag NPs, Ni NPs and Al2O3 NPs singly and in combination against multidrug-resistant Klebsiella pneumoniae isolates | FALSE | FALSE | closed | FALSE
476 | 534 | Ni | 0 | Klebsiella pneumoniae | 1 | K-33 | chemical_synthesis purchased from sigma aldrich ( citrate capped agnps) | MBEC | 8000 |  |  | 10 | 90 | 50 | spherical | 24 | [8 empty] | https://pubmed.ncbi.nlm.nih.gov/34425454/ | 10.1016/j.jtemb.2021.126840 | 21 | Journal of Trace Elements in Medicine and Biology | Elsevier BV | 2021 | Antibacterial and antibiofilm efficacy of Ag NPs, Ni NPs and Al2O3 NPs singly and in combination against multidrug-resistant Klebsiella pneumoniae isolates | FALSE | FALSE | closed | FALSE
477 | 535 | Ni | 0 | Klebsiella pneumoniae | 1 | K-36 | chemical_synthesis purchased from sigma aldrich ( citrate capped agnps) | MBEC | 8000 |  |  | 10 | 90 | 50 | spherical | 24 | [8 empty] | https://pubmed.ncbi.nlm.nih.gov/34425454/ | 10.1016/j.jtemb.2021.126840 | 21 | Journal of Trace Elements in Medicine and Biology | Elsevier BV | 2021 | Antibacterial and antibiofilm efficacy of Ag NPs, Ni NPs and Al2O3 NPs singly and in combination against multidrug-resistant Klebsiella pneumoniae isolates | FALSE | FALSE | closed | FALSE
1107 | 536 | Pd | 1 | Pseudomonas aeruginosa | 0 | ATCC 27857 | chemical_synthesis purchased from sigma aldrich ( citrate capped agnps) | MIC | 39 |  |  | 50 | 50 | 50 | spherical | 24 | [8 empty] | https://linkinghub.elsevier.com/retrieve/pii/S2405844018352824 | 10.1016/j.heliyon.2019.e01333 | 92 | Heliyon | Elsevier BV | 2019 | Influence of Ag, Au and Pd noble metals doping on structural, optical and antimicrobial properties of zinc oxide and titanium dioxide nanomaterials | TRUE | TRUE | gold | FALSE
1102 | 537 | Pd | 1 | Pseudomonas aeruginosa | 0 | ATCC 27857 | chemical_synthesis purchased from sigma aldrich ( citrate capped agnps) | MBEC | 1250 |  |  | 50 | 50 | 50 | spherical | 24 | [8 empty] | https://linkinghub.elsevier.com/retrieve/pii/S2405844018352824 | 10.1016/j.heliyon.2019.e01333 | 92 | Heliyon | Elsevier BV | 2019 | Influence of Ag, Au and Pd noble metals doping on structural, optical and antimicrobial properties of zinc oxide and titanium dioxide nanomaterials | TRUE | TRUE | gold | FALSE
1108 | 538 | Pd | 1 | Candida albicans | 0 | ATCC 10231 | chemical_synthesis purchased from sigma aldrich ( citrate capped agnps) | MIC | 312 |  |  | 50 | 50 | 50 | spherical | 24 | [8 empty] | https://linkinghub.elsevier.com/retrieve/pii/S2405844018352824 | 10.1016/j.heliyon.2019.e01333 | 92 | Heliyon | Elsevier BV | 2019 | Influence of Ag, Au and Pd noble metals doping on structural, optical and antimicrobial properties of zinc oxide and titanium dioxide nanomaterials | TRUE | TRUE | gold | FALSE
1103 | 539 | Pd | 1 | Candida albicans | 0 | ATCC 10231 | chemical_synthesis purchased from sigma aldrich ( citrate capped agnps) | MBEC | 312 |  |  | 50 | 50 | 50 | spherical | 24 | [8 empty] | https://linkinghub.elsevier.com/retrieve/pii/S2405844018352824 | 10.1016/j.heliyon.2019.e01333 | 92 | Heliyon | Elsevier BV | 2019 | Influence of Ag, Au and Pd noble metals doping on structural, optical and antimicrobial properties of zinc oxide and titanium dioxide nanomaterials | TRUE | TRUE | gold | FALSE
1109 | 540 | Pd | 1 | Enterococcus faecalis | 0 | ATCC 29212 | chemical_synthesis purchased from sigma aldrich ( citrate capped agnps) | MIC | 78 |  |  | 50 | 50 | 50 | spherical | 24 | [8 empty] | https://linkinghub.elsevier.com/retrieve/pii/S2405844018352824 | 10.1016/j.heliyon.2019.e01333 | 92 | Heliyon | Elsevier BV | 2019 | Influence of Ag, Au and Pd noble metals doping on structural, optical and antimicrobial properties of zinc oxide and titanium dioxide nanomaterials | TRUE | TRUE | gold | TRUE | Xenia | 28,03,25 | FALSE | FALSE | Verified | 1. shape - spherical, в статье нет формы
1104 | 541 | Pd | 1 | Enterococcus faecalis | 0 | ATCC 29212 | chemical_synthesis purchased from sigma aldrich ( citrate capped agnps) | MBEC | 1250 |  |  | 50 | 50 | 50 | spherical | 24 | [8 empty] | https://linkinghub.elsevier.com/retrieve/pii/S2405844018352824 | 10.1016/j.heliyon.2019.e01333 | 92 | Heliyon | Elsevier BV | 2019 | Influence of Ag, Au and Pd noble metals doping on structural, optical and antimicrobial properties of zinc oxide and titanium dioxide nanomaterials | TRUE | TRUE | gold | TRUE | Xenia | 28,03,25 | FALSE | FALSE | Verified | 1. shape - spherical, в статье нет формы
1110 | 542 | Pd | 1 | Escherichia coli | 0 | ATCC 25922 | chemical_synthesis purchased from sigma aldrich ( citrate capped agnps) | MIC | 39 |  |  | 50 | 50 | 50 | spherical | 24 | [8 empty] | https://linkinghub.elsevier.com/retrieve/pii/S2405844018352824 | 10.1016/j.heliyon.2019.e01333 | 92 | Heliyon | Elsevier BV | 2019 | Influence of Ag, Au and Pd noble metals doping on structural, optical and antimicrobial properties of zinc oxide and titanium dioxide nanomaterials | TRUE | TRUE | gold | FALSE
1105 | 543 | Pd | 1 | Escherichia coli | 0 | ATCC 25922 | chemical_synthesis purchased from sigma aldrich ( citrate capped agnps) | MBEC | 78 |  |  | 50 | 50 | 50 | spherical | 24 | [8 empty] | https://linkinghub.elsevier.com/retrieve/pii/S2405844018352824 | 10.1016/j.heliyon.2019.e01333 | 92 | Heliyon | Elsevier BV | 2019 | Influence of Ag, Au and Pd noble metals doping on structural, optical and antimicrobial properties of zinc oxide and titanium dioxide nanomaterials | TRUE | TRUE | gold | FALSE
1111 | 544 | Pd | 1 | Staphylococcus aureus | 0 | ATCC 25923 | chemical_synthesis purchased from sigma aldrich ( citrate capped agnps) | MIC | 39 |  |  | 50 | 50 | 50 | spherical | 24 | [8 empty] | https://linkinghub.elsevier.com/retrieve/pii/S2405844018352824 | 10.1016/j.heliyon.2019.e01333 | 92 | Heliyon | Elsevier BV | 2019 | Influence of Ag, Au and Pd noble metals doping on structural, optical and antimicrobial properties of zinc oxide and titanium dioxide nanomaterials | TRUE | TRUE | gold | FALSE
1106 | 545 | Pd | 1 | Staphylococcus aureus | 0 | ATCC 25923 | chemical_synthesis purchased from sigma aldrich ( citrate capped agnps) | MBEC | 625 |  |  | 50 | 50 | 50 | spherical | 24 | [8 empty] | https://linkinghub.elsevier.com/retrieve/pii/S2405844018352824 | 10.1016/j.heliyon.2019.e01333 | 92 | Heliyon | Elsevier BV | 2019 | Influence of Ag, Au and Pd noble metals doping on structural, optical and antimicrobial properties of zinc oxide and titanium dioxide nanomaterials | TRUE | TRUE | gold | FALSE
604 | 546 | Pt | 0 | Staphylococcus aureus | 0 | ATCC 29213 | chemical_synthesis purchased from sigma aldrich | MIC | 0.06 |  |  | 4 | 4 | 4 |  | 24 | [8 empty] | https://pubmed.ncbi.nlm.nih.gov/33672118/ | 10.3390/polym13040659 | 29 | Polymers | MDPI AG | 2021 | Development of Antibacterial Protective Coatings Active against MSSA and MRSA on Biodegradable Polymers | TRUE | TRUE | gold | FALSE
603 | 547 | Pt | 0 | Staphylococcus aureus | 0 | ATCC 29213 | chemical_synthesis purchased from sigma aldrich | MBC | 0.2 |  |  | 4 | 4 | 4 |  | 24 | [8 empty] | https://pubmed.ncbi.nlm.nih.gov/33672118/ | 10.3390/polym13040659 | 29 | Polymers | MDPI AG | 2021 | Development of Antibacterial Protective Coatings Active against MSSA and MRSA on Biodegradable Polymers | TRUE | TRUE | gold | FALSE
610 | 548 | TiO2 | 0 | Staphylococcus aureus | 0 | ATCC 29213 | chemical_synthesis purchased from sigma aldrich | MIC | 40.28 |  |  | 100 | 100 | 100 |  | 24 | [8 empty] | https://pubmed.ncbi.nlm.nih.gov/33672118/ | 10.3390/polym13040659 | 29 | Polymers | MDPI AG | 2021 | Development of Antibacterial Protective Coatings Active against MSSA and MRSA on Biodegradable Polymers | TRUE | TRUE | gold | FALSE
611 | 549 | TiO2 | 0 | Staphylococcus aureus | 1 | MFBF 10679 | chemical_synthesis purchased from sigma aldrich | MIC | 20.14 |  |  | 100 | 100 | 100 |  | 24 | [8 empty] | https://pubmed.ncbi.nlm.nih.gov/33672118/ | 10.3390/polym13040659 | 29 | Polymers | MDPI AG | 2021 | Development of Antibacterial Protective Coatings Active against MSSA and MRSA on Biodegradable Polymers | TRUE | TRUE | gold | FALSE
608 | 550 | TiO2 | 0 | Staphylococcus aureus | 0 | ATCC 29213 | chemical_synthesis purchased from sigma aldrich | MBC | 80.57 |  |  | 100 | 100 | 100 |  | 24 | [8 empty] | https://pubmed.ncbi.nlm.nih.gov/33672118/ | 10.3390/polym13040659 | 29 | Polymers | MDPI AG | 2021 | Development of Antibacterial Protective Coatings Active against MSSA and MRSA on Biodegradable Polymers | TRUE | TRUE | gold | FALSE
609 | 551 | TiO2 | 0 | Staphylococcus aureus | 1 | MFBF 10679 | chemical_synthesis purchased from sigma aldrich | MBC | 93 |  |  | 100 | 100 | 100 |  | 24 | [8 empty] | https://pubmed.ncbi.nlm.nih.gov/33672118/ | 10.3390/polym13040659 | 29 | Polymers | MDPI AG | 2021 | Development of Antibacterial Protective Coatings Active against MSSA and MRSA on Biodegradable Polymers | TRUE | TRUE | gold | FALSE
1117 | 552 | TiO2 | 0 | Pseudomonas aeruginosa | 0 | ATCC 27857 | chemical_synthesis purchased from sigma aldrich ( citrate capped agnps) | MIC | 5000 |  |  | 28 | 28 | 28 | spherical | 24 | [8 empty] | https://linkinghub.elsevier.com/retrieve/pii/S2405844018352824 | 10.1016/j.heliyon.2019.e01333 | 92 | Heliyon | Elsevier BV | 2019 | Influence of Ag, Au and Pd noble metals doping on structural, optical and antimicrobial properties of zinc oxide and titanium dioxide nanomaterials | TRUE | TRUE | gold | TRUE | Xenia | 28,03,25 | FALSE | FALSE | Verified | 1. shape - spherical, в статье нет формы
1112 | 553 | TiO2 | 0 | Pseudomonas aeruginosa | 0 | ATCC 27857 | chemical_synthesis purchased from sigma aldrich ( citrate capped agnps) | MBEC | 1250 |  |  | 28 | 28 | 28 | spherical | 24 | [8 empty] | https://linkinghub.elsevier.com/retrieve/pii/S2405844018352824 | 10.1016/j.heliyon.2019.e01333 | 92 | Heliyon | Elsevier BV | 2019 | Influence of Ag, Au and Pd noble metals doping on structural, optical and antimicrobial properties of zinc oxide and titanium dioxide nanomaterials | TRUE | TRUE | gold | FALSE
1118 | 554 | TiO2 | 0 | Candida albicans | 0 | ATCC 10231 | chemical_synthesis purchased from sigma aldrich ( citrate capped agnps) | MIC | 1250 |  |  | 28 | 28 | 28 | spherical | 24 | [8 empty] | https://linkinghub.elsevier.com/retrieve/pii/S2405844018352824 | 10.1016/j.heliyon.2019.e01333 | 92 | Heliyon | Elsevier BV | 2019 | Influence of Ag, Au and Pd noble metals doping on structural, optical and antimicrobial properties of zinc oxide and titanium dioxide nanomaterials | TRUE | TRUE | gold | FALSE
1113 | 555 | TiO2 | 0 | Candida albicans | 0 | ATCC 10231 | chemical_synthesis purchased from sigma aldrich ( citrate capped agnps) | MBEC | 1250 |  |  | 28 | 28 | 28 | spherical | 24 | [8 empty] | https://linkinghub.elsevier.com/retrieve/pii/S2405844018352824 | 10.1016/j.heliyon.2019.e01333 | 92 | Heliyon | Elsevier BV | 2019 | Influence of Ag, Au and Pd noble metals doping on structural, optical and antimicrobial properties of zinc oxide and titanium dioxide nanomaterials | TRUE | TRUE | gold | FALSE
1119 | 556 | TiO2 | 0 | Enterococcus faecalis | 0 | ATCC 29212 | chemical_synthesis purchased from sigma aldrich ( citrate capped agnps) | MIC | 10000 |  |  | 28 | 28 | 28 | spherical | 24 | [8 empty] | https://linkinghub.elsevier.com/retrieve/pii/S2405844018352824 | 10.1016/j.heliyon.2019.e01333 | 92 | Heliyon | Elsevier BV | 2019 | Influence of Ag, Au and Pd noble metals doping on structural, optical and antimicrobial properties of zinc oxide and titanium dioxide nanomaterials | TRUE | TRUE | gold | FALSE
1114 | 557 | TiO2 | 0 | Enterococcus faecalis | 0 | ATCC 29212 | chemical_synthesis purchased from sigma aldrich ( citrate capped agnps) | MBEC | 5000 |  |  | 28 | 28 | 28 | spherical | 24 | [8 empty] | https://linkinghub.elsevier.com/retrieve/pii/S2405844018352824 | 10.1016/j.heliyon.2019.e01333 | 92 | Heliyon | Elsevier BV | 2019 | Influence of Ag, Au and Pd noble metals doping on structural, optical and antimicrobial properties of zinc oxide and titanium dioxide nanomaterials | TRUE | TRUE | gold | FALSE
1120 | 558 | TiO2 | 0 | Escherichia coli | 0 | ATCC 25922 | chemical_synthesis purchased from sigma aldrich ( citrate capped agnps) | MIC | 5000 |  |  | 28 | 28 | 28 | spherical | 24 | [8 empty] | https://linkinghub.elsevier.com/retrieve/pii/S2405844018352824 | 10.1016/j.heliyon.2019.e01333 | 92 | Heliyon | Elsevier BV | 2019 | Influence of Ag, Au and Pd noble metals doping on structural, optical and antimicrobial properties of zinc oxide and titanium dioxide nanomaterials | TRUE | TRUE | gold | FALSE
1115 | 559 | TiO2 | 0 | Escherichia coli | 0 | ATCC 25922 | chemical_synthesis purchased from sigma aldrich ( citrate capped agnps) | MBEC | 2500 |  |  | 28 | 28 | 28 | spherical | 24 | [8 empty] | https://linkinghub.elsevier.com/retrieve/pii/S2405844018352824 | 10.1016/j.heliyon.2019.e01333 | 92 | Heliyon | Elsevier BV | 2019 | Influence of Ag, Au and Pd noble metals doping on structural, optical and antimicrobial properties of zinc oxide and titanium dioxide nanomaterials | TRUE | TRUE | gold | FALSE | [6 empty] | The reference article was mistaken, it is data of article 17, not 4. it is corrected
1121 | 560 | TiO2 | 0 | Staphylococcus aureus | 0 | ATCC 25923 | chemical_synthesis purchased from sigma aldrich ( citrate capped agnps) | MIC | 5000 |  |  | 28 | 28 | 28 | spherical | 24 | [8 empty] | https://linkinghub.elsevier.com/retrieve/pii/S2405844018352824 | 10.1016/j.heliyon.2019.e01333 | 92 | Heliyon | Elsevier BV | 2019 | Influence of Ag, Au and Pd noble metals doping on structural, optical and antimicrobial properties of zinc oxide and titanium dioxide nanomaterials | TRUE | TRUE | gold | FALSE
1116 | 561 | TiO2 | 0 | Staphylococcus aureus | 0 | ATCC 25923 | chemical_synthesis purchased from sigma aldrich ( citrate capped agnps) | MBEC | 2500 |  |  | 28 | 28 | 28 | spherical | 24 | [8 empty] | https://linkinghub.elsevier.com/retrieve/pii/S2405844018352824 | 10.1016/j.heliyon.2019.e01333 | 92 | Heliyon | Elsevier BV | 2019 | Influence of Ag, Au and Pd noble metals doping on structural, optical and antimicrobial properties of zinc oxide and titanium dioxide nanomaterials | TRUE | TRUE | gold | FALSE
1343 | 562 | ZnO | 0 | Escherichia coli | 0 | ATCC 35218 | chemical_synthesis purchased from sigma aldrich ( citrate capped agnps) | MIC | 31.25 |  |  | 30 | 30 | 30 | spherical | 24 | [8 empty] | http://www.veterinaryworld.org/Vol.11/October-2018/11.pdf | 10.14202/vetworld.2018.1428-1432 | 103 | Veterinary World | Veterinary World | 2018 | In vitro antibacterial effects of zinc oxide nanoparticles on multiple drug-resistant strains of Staphylococcus aureus and Escherichia coli: An alternative approach for antibacterial therapy of mastitis in sheep | TRUE | TRUE | gold | FALSE
1341 | 563 | ZnO | 0 | Escherichia coli | 0 | ATCC 35218 | chemical_synthesis purchased from sigma aldrich ( citrate capped agnps) | MBC | 62.5 |  |  | 30 | 30 | 30 | spherical | 24 | [8 empty] | http://www.veterinaryworld.org/Vol.11/October-2018/11.pdf | 10.14202/vetworld.2018.1428-1432 | 103 | Veterinary World | Veterinary World | 2018 | In vitro antibacterial effects of zinc oxide nanoparticles on multiple drug-resistant strains of Staphylococcus aureus and Escherichia coli: An alternative approach for antibacterial therapy of mastitis in sheep | TRUE | TRUE | gold | FALSE
1344 | 564 | ZnO | 0 | Staphylococcus aureus | 0 | ATCC 29213 | chemical_synthesis purchased from sigma aldrich ( citrate capped agnps) | MIC | 3.9 |  |  | 30 | 30 | 30 | spherical | 24 | [8 empty] | http://www.veterinaryworld.org/Vol.11/October-2018/11.pdf | 10.14202/vetworld.2018.1428-1432 | 103 | Veterinary World | Veterinary World | 2018 | In vitro antibacterial effects of zinc oxide nanoparticles on multiple drug-resistant strains of Staphylococcus aureus and Escherichia coli: An alternative approach for antibacterial therapy of mastitis in sheep | TRUE | TRUE | gold | TRUE | Xenia | 31,03,25 | TRUE | FALSE | Requires correction | 1. В статье не указан strain
1342 | 565 | ZnO | 0 | Staphylococcus aureus | 0 | ATCC 29213 | chemical_synthesis purchased from sigma aldrich ( citrate capped agnps) | MBC | 7.81 |  |  | 30 | 30 | 30 | spherical | 24 | [8 empty] | http://www.veterinaryworld.org/Vol.11/October-2018/11.pdf | 10.14202/vetworld.2018.1428-1432 | 103 | Veterinary World | Veterinary World | 2018 | In vitro antibacterial effects of zinc oxide nanoparticles on multiple drug-resistant strains of Staphylococcus aureus and Escherichia coli: An alternative approach for antibacterial therapy of mastitis in sheep | TRUE | TRUE | gold | FALSE
1345 | 566 | ZnO | 1 | Bacillus subtilis | 0 |  | chemical_synthesis purchased from sigma aldrich ( citrate capped agnps) | MIC | 50 |  |  | 38 | 38 | 38 | hexagonal | 24 | [8 empty] | https://doi.org/10.1016/j.physb.2020.412563 | 10.1016/j.physb.2020.412563 | 104 | Physica B: Condensed Matter | Elsevier BV | 2021 | Investigation of in-vitro antibacterial and seed germination properties of green synthesized pure and nickel doped ZnO nanoparticles | FALSE | FALSE | closed | FALSE
1346 | 567 | ZnO | 1 | Bacillus subtilis | 0 |  | chemical_synthesis purchased from sigma aldrich ( citrate capped agnps) | MIC | 50 |  |  | 27.43 | 27.43 | 27.43 | hexagonal | 24 | [8 empty] | https://doi.org/10.1016/j.physb.2020.412563 | 10.1016/j.physb.2020.412563 | 104 | Physica B: Condensed Matter | Elsevier BV | 2021 | Investigation of in-vitro antibacterial and seed germination properties of green synthesized pure and nickel doped ZnO nanoparticles | FALSE | FALSE | closed | TRUE | Xenia | 31,03,25 | FALSE | FALSE | Verified
1347 | 568 | ZnO | 1 | Bacillus subtilis | 0 |  | chemical_synthesis purchased from sigma aldrich ( citrate capped agnps) | MIC | 50 |  |  | 26.38 | 26.38 | 26.38 | hexagonal | 24 | [8 empty] | https://doi.org/10.1016/j.physb.2020.412563 | 10.1016/j.physb.2020.412563 | 104 | Physica B: Condensed Matter | Elsevier BV | 2021 | Investigation of in-vitro antibacterial and seed germination properties of green synthesized pure and nickel doped ZnO nanoparticles | FALSE | FALSE | closed | FALSE
1348 | 569 | ZnO | 0 | Bacillus subtilis | 0 |  | chemical_synthesis purchased from sigma aldrich ( citrate capped agnps) | MIC | 12.5 |  |  | 41.23 | 41.23 | 41.23 | hexagonal | 24 | [8 empty] | https://doi.org/10.1016/j.physb.2020.412563 | 10.1016/j.physb.2020.412563 | 104 | Physica B: Condensed Matter | Elsevier BV | 2021 | Investigation of in-vitro antibacterial and seed germination properties of green synthesized pure and nickel doped ZnO nanoparticles | FALSE | FALSE | closed | FALSE
1349 | 570 | ZnO | 1 | Escherichia coli | 0 |  | chemical_synthesis purchased from sigma aldrich ( citrate capped agnps) | MIC | 25 |  |  | 38 | 38 | 38 | hexagonal | 24 | [8 empty] | https://doi.org/10.1016/j.physb.2020.412563 | 10.1016/j.physb.2020.412563 | 104 | Physica B: Condensed Matter | Elsevier BV | 2021 | Investigation of in-vitro antibacterial and seed germination properties of green synthesized pure and nickel doped ZnO nanoparticles | FALSE | FALSE | closed | FALSE
1350 | 571 | ZnO | 1 | Escherichia coli | 0 |  | chemical_synthesis purchased from sigma aldrich ( citrate capped agnps) | MIC | 25 |  |  | 27.43 | 27.43 | 27.43 | hexagonal | 24 | [8 empty] | https://doi.org/10.1016/j.physb.2020.412563 | 10.1016/j.physb.2020.412563 | 104 | Physica B: Condensed Matter | Elsevier BV | 2021 | Investigation of in-vitro antibacterial and seed germination properties of green synthesized pure and nickel doped ZnO nanoparticles | FALSE | FALSE | closed | FALSE
1351 | 572 | ZnO | 1 | Escherichia coli | 0 |  | chemical_synthesis purchased from sigma aldrich ( citrate capped agnps) | MIC | 25 |  |  | 26.38 | 26.38 | 26.38 | hexagonal | 24 | [8 empty] | https://doi.org/10.1016/j.physb.2020.412563 | 10.1016/j.physb.2020.412563 | 104 | Physica B: Condensed Matter | Elsevier BV | 2021 | Investigation of in-vitro antibacterial and seed germination properties of green synthesized pure and nickel doped ZnO nanoparticles | FALSE | FALSE | closed | FALSE
1352 | 573 | ZnO | 0 | Escherichia coli | 0 |  | chemical_synthesis purchased from sigma aldrich ( citrate capped agnps) | MIC | 25 |  |  | 41.23 | 41.23 | 41.23 | hexagonal | 24 | [8 empty] | https://doi.org/10.1016/j.physb.2020.412563 | 10.1016/j.physb.2020.412563 | 104 | Physica B: Condensed Matter | Elsevier BV | 2021 | Investigation of in-vitro antibacterial and seed germination properties of green synthesized pure and nickel doped ZnO nanoparticles | FALSE | FALSE | closed | FALSE
1365 | 574 | ZnO | 0 | Escherichia coli | 0 |  | chemical_synthesis purchased from sigma aldrich ( citrate capped agnps) | MIC | 7.6 |  |  | 16 | 20 | 18 | rod-shaped | 0 | [8 empty] | https://journals.plos.org/plosone/article?id=10.1371/journal.pone.0259190#sec024 | 10.1371/journal.pone.0259190 | 105 | PLOS ONE | Public Library of Science (PLoS) | 2022 | Biofabrication of ZnO nanoparticles using Acacia arabica leaf extract and their antibiofilm and antioxidant potential against foodborne pathogens | TRUE | TRUE | gold | FALSE
1366 | 575 | ZnO | 0 | Escherichia coli | 0 |  | chemical_synthesis purchased from sigma aldrich ( citrate capped agnps) | MIC | 8.11 |  |  | 16 | 20 | 18 | rod-shaped | 1 | [8 empty] | https://journals.plos.org/plosone/article?id=10.1371/journal.pone.0259190#sec024 | 10.1371/journal.pone.0259190 | 105 | PLOS ONE | Public Library of Science (PLoS) | 2022 | Biofabrication of ZnO nanoparticles using Acacia arabica leaf extract and their antibiofilm and antioxidant potential against foodborne pathogens | TRUE | TRUE | gold | FALSE
1367 | 576 | ZnO | 0 | Escherichia coli | 0 |  | chemical_synthesis purchased from sigma aldrich ( citrate capped agnps) | MIC | 8.65 |  |  | 16 | 20 | 18 | rod-shaped | 2 | [8 empty] | https://journals.plos.org/plosone/article?id=10.1371/journal.pone.0259190#sec024 | 10.1371/journal.pone.0259190 | 105 | PLOS ONE | Public Library of Science (PLoS) | 2022 | Biofabrication of ZnO nanoparticles using Acacia arabica leaf extract and their antibiofilm and antioxidant potential against foodborne pathogens | TRUE | TRUE | gold | TRUE | Xenia | 28,03,25 | FALSE | FALSE | Verified
1368 | 577 | ZnO | 0 | Escherichia coli | 0 |  | chemical_synthesis purchased from sigma aldrich ( citrate capped agnps) | MIC | 9.1 |  |  | 16 | 20 | 18 | rod-shaped | 3 | [8 empty] | https://journals.plos.org/plosone/article?id=10.1371/journal.pone.0259190#sec024 | 10.1371/journal.pone.0259190 | 105 | PLOS ONE | Public Library of Science (PLoS) | 2022 | Biofabrication of ZnO nanoparticles using Acacia arabica leaf extract and their antibiofilm and antioxidant potential against foodborne pathogens | TRUE | TRUE | gold | FALSE
1369 | 578 | ZnO | 0 | Escherichia coli | 0 |  | chemical_synthesis purchased from sigma aldrich ( citrate capped agnps) | MIC | 9.5 |  |  | 16 | 20 | 18 | rod-shaped | 4 | [8 empty] | https://journals.plos.org/plosone/article?id=10.1371/journal.pone.0259190#sec024 | 10.1371/journal.pone.0259190 | 105 | PLOS ONE | Public Library of Science (PLoS) | 2022 | Biofabrication of ZnO nanoparticles using Acacia arabica leaf extract and their antibiofilm and antioxidant potential against foodborne pathogens | TRUE | TRUE | gold | FALSE
1370 | 579 | ZnO | 0 | Escherichia coli | 0 |  | chemical_synthesis purchased from sigma aldrich ( citrate capped agnps) | MIC | 7.6 |  |  | 16 | 20 | 18 | rod-shaped | 0 | [8 empty] | https://journals.plos.org/plosone/article?id=10.1371/journal.pone.0259190#sec024 | 10.1371/journal.pone.0259190 | 105 | PLOS ONE | Public Library of Science (PLoS) | 2022 | Biofabrication of ZnO nanoparticles using Acacia arabica leaf extract and their antibiofilm and antioxidant potential against foodborne pathogens | TRUE | TRUE | gold | FALSE
1371 | 580 | ZnO | 0 | Escherichia coli | 0 |  | chemical_synthesis purchased from sigma aldrich ( citrate capped agnps) | MIC | 7.9 |  |  | 16 | 20 | 18 | rod-shaped | 1 | [8 empty] | https://journals.plos.org/plosone/article?id=10.1371/journal.pone.0259190#sec024 | 10.1371/journal.pone.0259190 | 105 | PLOS ONE | Public Library of Science (PLoS) | 2022 | Biofabrication of ZnO nanoparticles using Acacia arabica leaf extract and their antibiofilm and antioxidant potential against foodborne pathogens | TRUE | TRUE | gold | FALSE
1372 | 581 | ZnO | 0 | Escherichia coli | 0 |  | chemical_synthesis purchased from sigma aldrich ( citrate capped agnps) | MIC | 8.14 |  |  | 16 | 20 | 18 | rod-shaped | 2 | [8 empty] | https://journals.plos.org/plosone/article?id=10.1371/journal.pone.0259190#sec024 | 10.1371/journal.pone.0259190 | 105 | PLOS ONE | Public Library of Science (PLoS) | 2022 | Biofabrication of ZnO nanoparticles using Acacia arabica leaf extract and their antibiofilm and antioxidant potential against foodborne pathogens | TRUE | TRUE | gold | TRUE | Xenia | 28,03,25 | FALSE | FALSE | Verified
1373 | 582 | ZnO | 0 | Escherichia coli | 0 |  | chemical_synthesis purchased from sigma aldrich ( citrate capped agnps) | MIC | 8.32 |  |  | 16 | 20 | 18 | rod-shaped | 3 | [8 empty] | https://journals.plos.org/plosone/article?id=10.1371/journal.pone.0259190#sec024 | 10.1371/journal.pone.0259190 | 105 | PLOS ONE | Public Library of Science (PLoS) | 2022 | Biofabrication of ZnO nanoparticles using Acacia arabica leaf extract and their antibiofilm and antioxidant potential against foodborne pathogens | TRUE | TRUE | gold | TRUE | Xenia | 28,03,25 | FALSE | FALSE | Verified
1374 | 583 | ZnO | 0 | Escherichia coli | 0 |  | chemical_synthesis purchased from sigma aldrich ( citrate capped agnps) | MIC | 8.55 |  |  | 16 | 20 | 18 | rod-shaped | 4 | [8 empty] | https://journals.plos.org/plosone/article?id=10.1371/journal.pone.0259190#sec024 | 10.1371/journal.pone.0259190 | 105 | PLOS ONE | Public Library of Science (PLoS) | 2022 | Biofabrication of ZnO nanoparticles using Acacia arabica leaf extract and their antibiofilm and antioxidant potential against foodborne pathogens | TRUE | TRUE | gold | FALSE
1375 | 584 | ZnO | 0 | Escherichia coli | 0 |  | chemical_synthesis purchased from sigma aldrich ( citrate capped agnps) | MIC | 7.6 |  |  | 16 | 20 | 18 | rod-shaped | 0 | [8 empty] | https://journals.plos.org/plosone/article?id=10.1371/journal.pone.0259190#sec024 | 10.1371/journal.pone.0259190 | 105 | PLOS ONE | Public Library of Science (PLoS) | 2022 | Biofabrication of ZnO nanoparticles using Acacia arabica leaf extract and their antibiofilm and antioxidant potential against foodborne pathogens | TRUE | TRUE | gold | TRUE | Xenia | 28,03,25 | FALSE | FALSE | Verified
1376 | 585 | ZnO | 0 | Escherichia coli | 0 |  | chemical_synthesis purchased from sigma aldrich ( citrate capped agnps) | MIC | 6.4 |  |  | 16 | 20 | 18 | rod-shaped | 1 | [8 empty] | https://journals.plos.org/plosone/article?id=10.1371/journal.pone.0259190#sec024 | 10.1371/journal.pone.0259190 | 105 | PLOS ONE | Public Library of Science (PLoS) | 2022 | Biofabrication of ZnO nanoparticles using Acacia arabica leaf extract and their antibiofilm and antioxidant potential against foodborne pathogens | TRUE | TRUE | gold | FALSE
1377 | 586 | ZnO | 0 | Escherichia coli | 0 |  | chemical_synthesis purchased from sigma aldrich ( citrate capped agnps) | MIC | 4.9 |  |  | 16 | 20 | 18 | rod-shaped | 2 | [8 empty] | https://journals.plos.org/plosone/article?id=10.1371/journal.pone.0259190#sec024 | 10.1371/journal.pone.0259190 | 105 | PLOS ONE | Public Library of Science (PLoS) | 2022 | Biofabrication of ZnO nanoparticles using Acacia arabica leaf extract and their antibiofilm and antioxidant potential against foodborne pathogens | TRUE | TRUE | gold | FALSE
1378 | 587 | ZnO | 0 | Escherichia coli | 0 |  | chemical_synthesis purchased from sigma aldrich ( citrate capped agnps) | MIC | 4.3 |  |  | 16 | 20 | 18 | rod-shaped | 3 | [8 empty] | https://journals.plos.org/plosone/article?id=10.1371/journal.pone.0259190#sec024 | 10.1371/journal.pone.0259190 | 105 | PLOS ONE | Public Library of Science (PLoS) | 2022 | Biofabrication of ZnO nanoparticles using Acacia arabica leaf extract and their antibiofilm and antioxidant potential against foodborne pathogens | TRUE | TRUE | gold | FALSE
1379 | 588 | ZnO | 0 | Escherichia coli | 0 |  | chemical_synthesis purchased from sigma aldrich ( citrate capped agnps) | MIC | 3.9 |  |  | 16 | 20 | 18 | rod-shaped | 4 | [8 empty] | https://journals.plos.org/plosone/article?id=10.1371/journal.pone.0259190#sec024 | 10.1371/journal.pone.0259190 | 105 | PLOS ONE | Public Library of Science (PLoS) | 2022 | Biofabrication of ZnO nanoparticles using Acacia arabica leaf extract and their antibiofilm and antioxidant potential against foodborne pathogens | TRUE | TRUE | gold | FALSE
1380 | 589 | ZnO | 0 | Escherichia coli | 0 |  | chemical_synthesis purchased from sigma aldrich ( citrate capped agnps) | MIC | 7.6 |  |  | 16 | 20 | 18 | rod-shaped | 0 | [8 empty] | https://journals.plos.org/plosone/article?id=10.1371/journal.pone.0259190#sec024 | 10.1371/journal.pone.0259190 | 105 | PLOS ONE | Public Library of Science (PLoS) | 2022 | Biofabrication of ZnO nanoparticles using Acacia arabica leaf extract and their antibiofilm and antioxidant potential against foodborne pathogens | TRUE | TRUE | gold | FALSE
1381 | 590 | ZnO | 0 | Escherichia coli | 0 |  | chemical_synthesis purchased from sigma aldrich ( citrate capped agnps) | MIC | 5.98 |  |  | 16 | 20 | 18 | rod-shaped | 1 | [8 empty] | https://journals.plos.org/plosone/article?id=10.1371/journal.pone.0259190#sec024 | 10.1371/journal.pone.0259190 | 105 | PLOS ONE | Public Library of Science (PLoS) | 2022 | Biofabrication of ZnO nanoparticles using Acacia arabica leaf extract and their antibiofilm and antioxidant potential against foodborne pathogens | TRUE | TRUE | gold | TRUE | Xenia | 28,03,25 | FALSE | FALSE | Verified
1382 | 591 | ZnO | 0 | Escherichia coli | 0 |  | chemical_synthesis purchased from sigma aldrich ( citrate capped agnps) | MIC | 3.5 |  |  | 16 | 20 | 18 | rod-shaped | 2 | [8 empty] | https://journals.plos.org/plosone/article?id=10.1371/journal.pone.0259190#sec024 | 10.1371/journal.pone.0259190 | 105 | PLOS ONE | Public Library of Science (PLoS) | 2022 | Biofabrication of ZnO nanoparticles using Acacia arabica leaf extract and their antibiofilm and antioxidant potential against foodborne pathogens | TRUE | TRUE | gold | FALSE
1383 | 592 | ZnO | 0 | Escherichia coli | 0 |  | chemical_synthesis purchased from sigma aldrich ( citrate capped agnps) | MIC | 0 |  |  | 16 | 20 | 18 | rod-shaped | 3 | [8 empty] | https://journals.plos.org/plosone/article?id=10.1371/journal.pone.0259190#sec024 | 10.1371/journal.pone.0259190 | 105 | PLOS ONE | Public Library of Science (PLoS) | 2022 | Biofabrication of ZnO nanoparticles using Acacia arabica leaf extract and their antibiofilm and antioxidant potential against foodborne pathogens | TRUE | TRUE | gold | FALSE
1384 | 593 | ZnO | 0 | Escherichia coli | 0 |  | chemical_synthesis purchased from sigma aldrich ( citrate capped agnps) | MIC | 0 |  |  | 16 | 20 | 18 | rod-shaped | 4 | [8 empty] | https://journals.plos.org/plosone/article?id=10.1371/journal.pone.0259190#sec024 | 10.1371/journal.pone.0259190 | 105 | PLOS ONE | Public Library of Science (PLoS) | 2022 | Biofabrication of ZnO nanoparticles using Acacia arabica leaf extract and their antibiofilm and antioxidant potential against foodborne pathogens | TRUE | TRUE | gold | FALSE
1385 | 594 | ZnO | 0 | Escherichia coli | 0 |  | chemical_synthesis purchased from sigma aldrich ( citrate capped agnps) | MIC | 7.6 |  |  | 16 | 20 | 18 | rod-shaped | 0 | [8 empty] | https://journals.plos.org/plosone/article?id=10.1371/journal.pone.0259190#sec024 | 10.1371/journal.pone.0259190 | 105 | PLOS ONE | Public Library of Science (PLoS) | 2022 | Biofabrication of ZnO nanoparticles using Acacia arabica leaf extract and their antibiofilm and antioxidant potential against foodborne pathogens | TRUE | TRUE | gold | FALSE
1386 | 595 | ZnO | 0 | Escherichia coli | 0 |  | chemical_synthesis purchased from sigma aldrich ( citrate capped agnps) | MIC | 3.4 |  |  | 16 | 20 | 18 | rod-shaped | 1 | [8 empty] | https://journals.plos.org/plosone/article?id=10.1371/journal.pone.0259190#sec024 | 10.1371/journal.pone.0259190 | 105 | PLOS ONE | Public Library of Science (PLoS) | 2022 | Biofabrication of ZnO nanoparticles using Acacia arabica leaf extract and their antibiofilm and antioxidant potential against foodborne pathogens | TRUE | TRUE | gold | FALSE
1387 | 596 | ZnO | 0 | Escherichia coli | 0 |  | chemical_synthesis purchased from sigma aldrich ( citrate capped agnps) | MIC | 0 |  |  | 16 | 20 | 18 | rod-shaped | 2 | [8 empty] | https://journals.plos.org/plosone/article?id=10.1371/journal.pone.0259190#sec024 | 10.1371/journal.pone.0259190 | 105 | PLOS ONE | Public Library of Science (PLoS) | 2022 | Biofabrication of ZnO nanoparticles using Acacia arabica leaf extract and their antibiofilm and antioxidant potential against foodborne pathogens | TRUE | TRUE | gold | TRUE | Xenia | 28,03,25 | FALSE | FALSE | Verified
1388 | 597 | ZnO | 0 | Escherichia coli | 0 |  | chemical_synthesis purchased from sigma aldrich ( citrate capped agnps) | MIC | 0 |  |  | 16 | 20 | 18 | rod-shaped | 3 | [8 empty] | https://journals.plos.org/plosone/article?id=10.1371/journal.pone.0259190#sec024 | 10.1371/journal.pone.0259190 | 105 | PLOS ONE | Public Library of Science (PLoS) | 2022 | Biofabrication of ZnO nanoparticles using Acacia arabica leaf extract and their antibiofilm and antioxidant potential against foodborne pathogens | TRUE | TRUE | gold | FALSE
1389 | 598 | ZnO | 0 | Escherichia coli | 0 |  | chemical_synthesis purchased from sigma aldrich ( citrate capped agnps) | MIC | 0 |  |  | 16 | 20 | 18 | rod-shaped | 4 | [8 empty] | https://journals.plos.org/plosone/article?id=10.1371/journal.pone.0259190#sec024 | 10.1371/journal.pone.0259190 | 105 | PLOS ONE | Public Library of Science (PLoS) | 2022 | Biofabrication of ZnO nanoparticles using Acacia arabica leaf extract and their antibiofilm and antioxidant potential against foodborne pathogens | TRUE | TRUE | gold | TRUE | Xenia | 28,03,25 | FALSE | FALSE | Verified
1390 | 599 | ZnO | 0 | Escherichia coli | 0 |  | chemical_synthesis purchased from sigma aldrich ( citrate capped agnps) | MIC | 7.6 |  |  | 16 | 20 | 18 | rod-shaped | 0 | [8 empty] | https://journals.plos.org/plosone/article?id=10.1371/journal.pone.0259190#sec024 | 10.1371/journal.pone.0259190 | 105 | PLOS ONE | Public Library of Science (PLoS) | 2022 | Biofabrication of ZnO nanoparticles using Acacia arabica leaf extract and their antibiofilm and antioxidant potential against foodborne pathogens | TRUE | TRUE | gold | FALSE
1391 | 600 | ZnO | 0 | Escherichia coli | 0 |  | chemical_synthesis purchased from sigma aldrich ( citrate capped agnps) | MIC | 3.1 |  |  | 16 | 20 | 18 | rod-shaped | 1 | [8 empty] | https://journals.plos.org/plosone/article?id=10.1371/journal.pone.0259190#sec024 | 10.1371/journal.pone.0259190 | 105 | PLOS ONE | Public Library of Science (PLoS) | 2022 | Biofabrication of ZnO nanoparticles using Acacia arabica leaf extract and their antibiofilm and antioxidant potential against foodborne pathogens | TRUE | TRUE | gold | FALSE
1392 | 601 | ZnO | 0 | Escherichia coli | 0 |  | chemical_synthesis purchased from sigma aldrich ( citrate capped agnps) | MIC | 0 |  |  | 16 | 20 | 18 | rod-shaped | 2 | [8 empty] | https://journals.plos.org/plosone/article?id=10.1371/journal.pone.0259190#sec024 | 10.1371/journal.pone.0259190 | 105 | PLOS ONE | Public Library of Science (PLoS) | 2022 | Biofabrication of ZnO nanoparticles using Acacia arabica leaf extract and their antibiofilm and antioxidant potential against foodborne pathogens | TRUE | TRUE | gold | FALSE
1393 | 602 | ZnO | 0 | Escherichia coli | 0 |  | chemical_synthesis purchased from sigma aldrich ( citrate capped agnps) | MIC | 0 |  |  | 16 | 20 | 18 | rod-shaped | 3 | [8 empty] | https://journals.plos.org/plosone/article?id=10.1371/journal.pone.0259190#sec024 | 10.1371/journal.pone.0259190 | 105 | PLOS ONE | Public Library of Science (PLoS) | 2022 | Biofabrication of ZnO nanoparticles using Acacia arabica leaf extract and their antibiofilm and antioxidant potential against foodborne pathogens | TRUE | TRUE | gold | FALSE
1394 | 603 | ZnO | 0 | Escherichia coli | 0 |  | chemical_synthesis purchased from sigma aldrich ( citrate capped agnps) | MIC | 0 |  |  | 16 | 20 | 18 | rod-shaped | 4 | [8 empty] | https://journals.plos.org/plosone/article?id=10.1371/journal.pone.0259190#sec024 | 10.1371/journal.pone.0259190 | 105 | PLOS ONE | Public Library of Science (PLoS) | 2022 | Biofabrication of ZnO nanoparticles using Acacia arabica leaf extract and their antibiofilm and antioxidant potential against foodborne pathogens | TRUE | TRUE | gold | FALSE
1395 | 604 | ZnO | 0 | Salmonella enterica | 0 |  | chemical_synthesis purchased from sigma aldrich ( citrate capped agnps) | MIC | 7.41 |  |  | 16 | 20 | 18 | rod-shaped | 0 | [8 empty] | https://journals.plos.org/plosone/article?id=10.1371/journal.pone.0259190#sec024 | 10.1371/journal.pone.0259190 | 105 | PLOS ONE | Public Library of Science (PLoS) | 2022 | Biofabrication of ZnO nanoparticles using Acacia arabica leaf extract and their antibiofilm and antioxidant potential against foodborne pathogens | TRUE | TRUE | gold | TRUE | Xenia | 28,03,25 | FALSE | FALSE | Verified
1396 | 605 | ZnO | 0 | Salmonella enterica | 0 |  | chemical_synthesis purchased from sigma aldrich ( citrate capped agnps) | MIC | 7.9 |  |  | 16 | 20 | 18 | rod-shaped | 1 | [8 empty] | https://journals.plos.org/plosone/article?id=10.1371/journal.pone.0259190#sec024 | 10.1371/journal.pone.0259190 | 105 | PLOS ONE | Public Library of Science (PLoS) | 2022 | Biofabrication of ZnO nanoparticles using Acacia arabica leaf extract and their antibiofilm and antioxidant potential against foodborne pathogens | TRUE | TRUE | gold | FALSE
1397 | 606 | ZnO | 0 | Salmonella enterica | 0 |  | chemical_synthesis purchased from sigma aldrich ( citrate capped agnps) | MIC | 8.4 |  |  | 16 | 20 | 18 | rod-shaped | 2 | [8 empty] | https://journals.plos.org/plosone/article?id=10.1371/journal.pone.0259190#sec024 | 10.1371/journal.pone.0259190 | 105 | PLOS ONE | Public Library of Science (PLoS) | 2022 | Biofabrication of ZnO nanoparticles using Acacia arabica leaf extract and their antibiofilm and antioxidant potential against foodborne pathogens | TRUE | TRUE | gold | FALSE
1398 | 607 | ZnO | 0 | Salmonella enterica | 0 |  | chemical_synthesis purchased from sigma aldrich ( citrate capped agnps) | MIC | 9.02 |  |  | 16 | 20 | 18 | rod-shaped | 3 | [8 empty] | https://journals.plos.org/plosone/article?id=10.1371/journal.pone.0259190#sec024 | 10.1371/journal.pone.0259190 | 105 | PLOS ONE | Public Library of Science (PLoS) | 2022 | Biofabrication of ZnO nanoparticles using Acacia arabica leaf extract and their antibiofilm and antioxidant potential against foodborne pathogens | TRUE | TRUE | gold | TRUE | Xenia | 28,03,25 | FALSE | FALSE | Verified
1399 | 608 | ZnO | 0 | Salmonella enterica | 0 |  | chemical_synthesis purchased from sigma aldrich ( citrate capped agnps) | MIC | 9.6 |  |  | 16 | 20 | 18 | rod-shaped | 4 | [8 empty] | https://journals.plos.org/plosone/article?id=10.1371/journal.pone.0259190#sec024 | 10.1371/journal.pone.0259190 | 105 | PLOS ONE | Public Library of Science (PLoS) | 2022 | Biofabrication of ZnO nanoparticles using Acacia arabica leaf extract and their antibiofilm and antioxidant potential against foodborne pathogens | TRUE | TRUE | gold | FALSE
1400 | 609 | ZnO | 0 | Salmonella enterica | 0 |  | chemical_synthesis purchased from sigma aldrich ( citrate capped agnps) | MIC | 7.41 |  |  | 16 | 20 | 18 | rod-shaped | 0 | [8 empty] | https://journals.plos.org/plosone/article?id=10.1371/journal.pone.0259190#sec024 | 10.1371/journal.pone.0259190 | 105 | PLOS ONE | Public Library of Science (PLoS) | 2022 | Biofabrication of ZnO nanoparticles using Acacia arabica leaf extract and their antibiofilm and antioxidant potential against foodborne pathogens | TRUE | TRUE | gold | FALSE
1401 | 610 | ZnO | 0 | Salmonella enterica | 0 |  | chemical_synthesis purchased from sigma aldrich ( citrate capped agnps) | MIC | 7.6 |  |  | 16 | 20 | 18 | rod-shaped | 1 | [8 empty] | https://journals.plos.org/plosone/article?id=10.1371/journal.pone.0259190#sec024 | 10.1371/journal.pone.0259190 | 105 | PLOS ONE | Public Library of Science (PLoS) | 2022 | Biofabrication of ZnO nanoparticles using Acacia arabica leaf extract and their antibiofilm and antioxidant potential against foodborne pathogens | TRUE | TRUE | gold | FALSE
1402 | 611 | ZnO | 0 | Salmonella enterica | 0 |  | chemical_synthesis purchased from sigma aldrich ( citrate capped agnps) | MIC | 7.8 |  |  | 16 | 20 | 18 | rod-shaped | 2 | [8 empty] | https://journals.plos.org/plosone/article?id=10.1371/journal.pone.0259190#sec024 | 10.1371/journal.pone.0259190 | 105 | PLOS ONE | Public Library of Science (PLoS) | 2022 | Biofabrication of ZnO nanoparticles using Acacia arabica leaf extract and their antibiofilm and antioxidant potential against foodborne pathogens | TRUE | TRUE | gold | FALSE
1403 | 612 | ZnO | 0 | Salmonella enterica | 0 |  | chemical_synthesis purchased from sigma aldrich ( citrate capped agnps) | MIC | 8.1 |  |  | 16 | 20 | 18 | rod-shaped | 3 | [8 empty] | https://journals.plos.org/plosone/article?id=10.1371/journal.pone.0259190#sec024 | 10.1371/journal.pone.0259190 | 105 | PLOS ONE | Public Library of Science (PLoS) | 2022 | Biofabrication of ZnO nanoparticles using Acacia arabica leaf extract and their antibiofilm and antioxidant potential against foodborne pathogens | TRUE | TRUE | gold | FALSE
1404 | 613 | ZnO | 0 | Salmonella enterica | 0 |  | chemical_synthesis purchased from sigma aldrich ( citrate capped agnps) | MIC | 8.3 |  |  | 16 | 20 | 18 | rod-shaped | 4 | [8 empty] | https://journals.plos.org/plosone/article?id=10.1371/journal.pone.0259190#sec024 | 10.1371/journal.pone.0259190 | 105 | PLOS ONE | Public Library of Science (PLoS) | 2022 | Biofabrication of ZnO nanoparticles using Acacia arabica leaf extract and their antibiofilm and antioxidant potential against foodborne pathogens | TRUE | TRUE | gold | FALSE
1405 | 614 | ZnO | 0 | Salmonella enterica | 0 |  | chemical_synthesis purchased from sigma aldrich ( citrate capped agnps) | MIC | 7.41 |  |  | 16 | 20 | 18 | rod-shaped | 0 | [8 empty] | https://journals.plos.org/plosone/article?id=10.1371/journal.pone.0259190#sec024 | 10.1371/journal.pone.0259190 | 105 | PLOS ONE | Public Library of Science (PLoS) | 2022 | Biofabrication of ZnO nanoparticles using Acacia arabica leaf extract and their antibiofilm and antioxidant potential against foodborne pathogens | TRUE | TRUE | gold | FALSE
1406 | 615 | ZnO | 0 | Salmonella enterica | 0 |  | chemical_synthesis purchased from sigma aldrich ( citrate capped agnps) | MIC | 6.5 |  |  | 16 | 20 | 18 | rod-shaped | 1 | [8 empty] | https://journals.plos.org/plosone/article?id=10.1371/journal.pone.0259190#sec024 | 10.1371/journal.pone.0259190 | 105 | PLOS ONE | Public Library of Science (PLoS) | 2022 | Biofabrication of ZnO nanoparticles using Acacia arabica leaf extract and their antibiofilm and antioxidant potential against foodborne pathogens | TRUE | TRUE | gold | FALSE
1407 | 616 | ZnO | 0 | Salmonella enterica | 0 |  | chemical_synthesis purchased from sigma aldrich ( citrate capped agnps) | MIC | 4.1 |  |  | 16 | 20 | 18 | rod-shaped | 2 | [8 empty] | https://journals.plos.org/plosone/article?id=10.1371/journal.pone.0259190#sec024 | 10.1371/journal.pone.0259190 | 105 | PLOS ONE | Public Library of Science (PLoS) | 2022 | Biofabrication of ZnO nanoparticles using Acacia arabica leaf extract and their antibiofilm and antioxidant potential against foodborne pathogens | TRUE | TRUE | gold | FALSE
1408 | 617 | ZnO | 0 | Salmonella enterica | 0 |  | chemical_synthesis purchased from sigma aldrich ( citrate capped agnps) | MIC | 3.6 |  |  | 16 | 20 | 18 | rod-shaped | 3 | [8 empty] | https://journals.plos.org/plosone/article?id=10.1371/journal.pone.0259190#sec024 | 10.1371/journal.pone.0259190 | 105 | PLOS ONE | Public Library of Science (PLoS) | 2022 | Biofabrication of ZnO nanoparticles using Acacia arabica leaf extract and their antibiofilm and antioxidant potential against foodborne pathogens | TRUE | TRUE | gold | TRUE | Xenia | 28,03,25 | FALSE | FALSE | Verified
1409 | 618 | ZnO | 0 | Salmonella enterica | 0 |  | chemical_synthesis purchased from sigma aldrich ( citrate capped agnps) | MIC | 3.3 |  |  | 16 | 20 | 18 | rod-shaped | 4 | [8 empty] | https://journals.plos.org/plosone/article?id=10.1371/journal.pone.0259190#sec024 | 10.1371/journal.pone.0259190 | 105 | PLOS ONE | Public Library of Science (PLoS) | 2022 | Biofabrication of ZnO nanoparticles using Acacia arabica leaf extract and their antibiofilm and antioxidant potential against foodborne pathogens | TRUE | TRUE | gold | FALSE
1410 | 619 | ZnO | 0 | Salmonella enterica | 0 |  | chemical_synthesis purchased from sigma aldrich ( citrate capped agnps) | MIC | 7.41 |  |  | 16 | 20 | 18 | rod-shaped | 0 | [8 empty] | https://journals.plos.org/plosone/article?id=10.1371/journal.pone.0259190#sec024 | 10.1371/journal.pone.0259190 | 105 | PLOS ONE | Public Library of Science (PLoS) | 2022 | Biofabrication of ZnO nanoparticles using Acacia arabica leaf extract and their antibiofilm and antioxidant potential against foodborne pathogens | TRUE | TRUE | gold | TRUE | Xenia | 28,03,25 | FALSE | FALSE | Verified
1411 | 620 | ZnO | 0 | Salmonella enterica | 0 |  | chemical_synthesis purchased from sigma aldrich ( citrate capped agnps) | MIC | 4.4 |  |  | 16 | 20 | 18 | rod-shaped | 1 | [8 empty] | https://journals.plos.org/plosone/article?id=10.1371/journal.pone.0259190#sec024 | 10.1371/journal.pone.0259190 | 105 | PLOS ONE | Public Library of Science (PLoS) | 2022 | Biofabrication of ZnO nanoparticles using Acacia arabica leaf extract and their antibiofilm and antioxidant potential against foodborne pathogens | TRUE | TRUE | gold | FALSE
1412 | 621 | ZnO | 0 | Salmonella enterica | 0 |  | chemical_synthesis purchased from sigma aldrich ( citrate capped agnps) | MIC | 0 |  |  | 16 | 20 | 18 | rod-shaped | 2 | [8 empty] | https://journals.plos.org/plosone/article?id=10.1371/journal.pone.0259190#sec024 | 10.1371/journal.pone.0259190 | 105 | PLOS ONE | Public Library of Science (PLoS) | 2022 | Biofabrication of ZnO nanoparticles using Acacia arabica leaf extract and their antibiofilm and antioxidant potential against foodborne pathogens | TRUE | TRUE | gold | FALSE
1413 | 622 | ZnO | 0 | Salmonella enterica | 0 |  | chemical_synthesis purchased from sigma aldrich ( citrate capped agnps) | MIC | 0 |  |  | 16 | 20 | 18 | rod-shaped | 3 | [8 empty] | https://journals.plos.org/plosone/article?id=10.1371/journal.pone.0259190#sec024 | 10.1371/journal.pone.0259190 | 105 | PLOS ONE | Public Library of Science (PLoS) | 2022 | Biofabrication of ZnO nanoparticles using Acacia arabica leaf extract and their antibiofilm and antioxidant potential against foodborne pathogens | TRUE | TRUE | gold | TRUE | Xenia | 28,03,25 | FALSE | FALSE | Verified
1414 | 623 | ZnO | 0 | Salmonella enterica | 0 |  | chemical_synthesis purchased from sigma aldrich ( citrate capped agnps) | MIC | 0 |  |  | 16 | 20 | 18 | rod-shaped | 4 | [8 empty] | https://journals.plos.org/plosone/article?id=10.1371/journal.pone.0259190#sec024 | 10.1371/journal.pone.0259190 | 105 | PLOS ONE | Public Library of Science (PLoS) | 2022 | Biofabrication of ZnO nanoparticles using Acacia arabica leaf extract and their antibiofilm and antioxidant potential against foodborne pathogens | TRUE | TRUE | gold | FALSE
1415 | 624 | ZnO | 0 | Salmonella enterica | 0 |  | chemical_synthesis purchased from sigma aldrich ( citrate capped agnps) | MIC | 7.41 |  |  | 16 | 20 | 18 | rod-shaped | 0 | [8 empty] | https://journals.plos.org/plosone/article?id=10.1371/journal.pone.0259190#sec024 | 10.1371/journal.pone.0259190 | 105 | PLOS ONE | Public Library of Science (PLoS) | 2022 | Biofabrication of ZnO nanoparticles using Acacia arabica leaf extract and their antibiofilm and antioxidant potential against foodborne pathogens | TRUE | TRUE | gold | TRUE | Xenia | 28,03,25 | FALSE | FALSE | Verified
1416 | 625 | ZnO | 0 | Salmonella enterica | 0 |  | chemical_synthesis purchased from sigma aldrich ( citrate capped agnps) | MIC | 3.2 |  |  | 16 | 20 | 18 | rod-shaped | 1 | [8 empty] | https://journals.plos.org/plosone/article?id=10.1371/journal.pone.0259190#sec024 | 10.1371/journal.pone.0259190 | 105 | PLOS ONE | Public Library of Science (PLoS) | 2022 | Biofabrication of ZnO nanoparticles using Acacia arabica leaf extract and their antibiofilm and antioxidant potential against foodborne pathogens | TRUE | TRUE | gold | FALSE
1417 | 626 | ZnO | 0 | Salmonella enterica | 0 |  | chemical_synthesis purchased from sigma aldrich ( citrate capped agnps) | MIC | 0 |  |  | 16 | 20 | 18 | rod-shaped | 2 | [8 empty] | https://journals.plos.org/plosone/article?id=10.1371/journal.pone.0259190#sec024 | 10.1371/journal.pone.0259190 | 105 | PLOS ONE | Public Library of Science (PLoS) | 2022 | Biofabrication of ZnO nanoparticles using Acacia arabica leaf extract and their antibiofilm and antioxidant potential against foodborne pathogens | TRUE | TRUE | gold | FALSE
1418 | 627 | ZnO | 0 | Salmonella enterica | 0 |  | chemical_synthesis purchased from sigma aldrich ( citrate capped agnps) | MIC | 0 |  |  | 16 | 20 | 18 | rod-shaped | 3 | [8 empty] | https://journals.plos.org/plosone/article?id=10.1371/journal.pone.0259190#sec024 | 10.1371/journal.pone.0259190 | 105 | PLOS ONE | Public Library of Science (PLoS) | 2022 | Biofabrication of ZnO nanoparticles using Acacia arabica leaf extract and their antibiofilm and antioxidant potential against foodborne pathogens | TRUE | TRUE | gold | FALSE
1419 | 628 | ZnO | 0 | Salmonella enterica | 0 |  | chemical_synthesis purchased from sigma aldrich ( citrate capped agnps) | MIC | 0 |  |  | 16 | 20 | 18 | rod-shaped | 4 | [8 empty] | https://journals.plos.org/plosone/article?id=10.1371/journal.pone.0259190#sec024 | 10.1371/journal.pone.0259190 | 105 | PLOS ONE | Public Library of Science (PLoS) | 2022 | Biofabrication of ZnO nanoparticles using Acacia arabica leaf extract and their antibiofilm and antioxidant potential against foodborne pathogens | TRUE | TRUE | gold | FALSE
1420 | 629 | ZnO | 0 | Salmonella enterica | 0 |  | chemical_synthesis purchased from sigma aldrich ( citrate capped agnps) | MIC | 7.41 |  |  | 16 | 20 | 18 | rod-shaped | 0 | [8 empty] | https://journals.plos.org/plosone/article?id=10.1371/journal.pone.0259190#sec024 | 10.1371/journal.pone.0259190 | 105 | PLOS ONE | Public Library of Science (PLoS) | 2022 | Biofabrication of ZnO nanoparticles using Acacia arabica leaf extract and their antibiofilm and antioxidant potential against foodborne pathogens | TRUE | TRUE | gold | FALSE
1421 | 630 | ZnO | 0 | Salmonella enterica | 0 |  | chemical_synthesis purchased from sigma aldrich ( citrate capped agnps) | MIC | 2.6 |  |  | 16 | 20 | 18 | rod-shaped | 1 | [8 empty] | https://journals.plos.org/plosone/article?id=10.1371/journal.pone.0259190#sec024 | 10.1371/journal.pone.0259190 | 105 | PLOS ONE | Public Library of Science (PLoS) | 2022 | Biofabrication of ZnO nanoparticles using Acacia arabica leaf extract and their antibiofilm and antioxidant potential against foodborne pathogens | TRUE | TRUE | gold | FALSE
1422 | 631 | ZnO | 0 | Salmonella enterica | 0 |  | chemical_synthesis purchased from sigma aldrich ( citrate capped agnps) | MIC | 0 |  |  | 16 | 20 | 18 | rod-shaped | 2 | [8 empty] | https://journals.plos.org/plosone/article?id=10.1371/journal.pone.0259190#sec024 | 10.1371/journal.pone.0259190 | 105 | PLOS ONE | Public Library of Science (PLoS) | 2022 | Biofabrication of ZnO nanoparticles using Acacia arabica leaf extract and their antibiofilm and antioxidant potential against foodborne pathogens | TRUE | TRUE | gold | FALSE
1423 | 632 | ZnO | 0 | Salmonella enterica | 0 |  | chemical_synthesis purchased from sigma aldrich ( citrate capped agnps) | MIC | 0 |  |  | 16 | 20 | 18 | rod-shaped | 3 | [8 empty] | https://journals.plos.org/plosone/article?id=10.1371/journal.pone.0259190#sec024 | 10.1371/journal.pone.0259190 | 105 | PLOS ONE | Public Library of Science (PLoS) | 2022 | Biofabrication of ZnO nanoparticles using Acacia arabica leaf extract and their antibiofilm and antioxidant potential against foodborne pathogens | TRUE | TRUE | gold | FALSE
1424 | 633 | ZnO | 0 | Salmonella enterica | 0 |  | chemical_synthesis purchased from sigma aldrich ( citrate capped agnps) | MIC | 0 |  |  | 16 | 20 | 18 | rod-shaped | 4 | [8 empty] | https://journals.plos.org/plosone/article?id=10.1371/journal.pone.0259190#sec024 | 10.1371/journal.pone.0259190 | 105 | PLOS ONE | Public Library of Science (PLoS) | 2022 | Biofabrication of ZnO nanoparticles using Acacia arabica leaf extract and their antibiofilm and antioxidant potential against foodborne pathogens | TRUE | TRUE | gold | TRUE | Xenia | 28,03,25 | FALSE | FALSE | Verified
1425 | 634 | ZnO | 0 | Staphylococcus aureus | 0 |  | chemical_synthesis purchased from sigma aldrich ( citrate capped agnps) | MIC | 7.25 |  |  | 16 | 20 | 11.3 | rod-shaped | 0 | [8 empty] | https://journals.plos.org/plosone/article?id=10.1371/journal.pone.0259190#sec024 | 10.1371/journal.pone.0259190 | 105 | PLOS ONE | Public Library of Science (PLoS) | 2022 | Biofabrication of ZnO nanoparticles using Acacia arabica leaf extract and their antibiofilm and antioxidant potential against foodborne pathogens | TRUE | TRUE | gold | TRUE | Xenia | 28,03,25 | FALSE | FALSE | Verified
1426 | 635 | ZnO | 0 | Staphylococcus aureus | 0 |  | chemical_synthesis purchased from sigma aldrich ( citrate capped agnps) | MIC | 7.6 |  |  | 16 | 20 | 18 | rod-shaped | 1 | [8 empty] | https://journals.plos.org/plosone/article?id=10.1371/journal.pone.0259190#sec024 | 10.1371/journal.pone.0259190 | 105 | PLOS ONE | Public Library of Science (PLoS) | 2022 | Biofabrication of ZnO nanoparticles using Acacia arabica leaf extract and their antibiofilm and antioxidant potential against foodborne pathogens | TRUE | TRUE | gold | FALSE
1427 | 636 | ZnO | 0 | Staphylococcus aureus | 0 |  | chemical_synthesis purchased from sigma aldrich ( citrate capped agnps) | MIC | 8.2 |  |  | 16 | 20 | 18 | rod-shaped | 2 | [8 empty] | https://journals.plos.org/plosone/article?id=10.1371/journal.pone.0259190#sec024 | 10.1371/journal.pone.0259190 | 105 | PLOS ONE | Public Library of Science (PLoS) | 2022 | Biofabrication of ZnO nanoparticles using Acacia arabica leaf extract and their antibiofilm and antioxidant potential against foodborne pathogens | TRUE | TRUE | gold | FALSE
1428 | 637 | ZnO | 0 | Staphylococcus aureus | 0 |  | chemical_synthesis purchased from sigma aldrich ( citrate capped agnps) | MIC | 8.8 |  |  | 16 | 20 | 18 | rod-shaped | 3 | [8 empty] | https://journals.plos.org/plosone/article?id=10.1371/journal.pone.0259190#sec024 | 10.1371/journal.pone.0259190 | 105 | PLOS ONE | Public Library of Science (PLoS) | 2022 | Biofabrication of ZnO nanoparticles using Acacia arabica leaf extract and their antibiofilm and antioxidant potential against foodborne pathogens | TRUE | TRUE | gold | TRUE | Xenia | 28,03,25 | FALSE | FALSE | Verified
1429 | 638 | ZnO | 0 | Staphylococcus aureus | 0 |  | chemical_synthesis purchased from sigma aldrich ( citrate capped agnps) | MIC | 9.4 |  |  | 16 | 20 | 18 | rod-shaped | 4 | [8 empty] | https://journals.plos.org/plosone/article?id=10.1371/journal.pone.0259190#sec024 | 10.1371/journal.pone.0259190 | 105 | PLOS ONE | Public Library of Science (PLoS) | 2022 | Biofabrication of ZnO nanoparticles using Acacia arabica leaf extract and their antibiofilm and antioxidant potential against foodborne pathogens | TRUE | TRUE | gold | FALSE
1430 | 639 | ZnO | 0 | Staphylococcus aureus | 0 |  | chemical_synthesis purchased from sigma aldrich ( citrate capped agnps) | MIC | 7.25 |  |  | 16 | 20 | 18 | rod-shaped | 0 | [8 empty] | https://journals.plos.org/plosone/article?id=10.1371/journal.pone.0259190#sec024 | 10.1371/journal.pone.0259190 | 105 | PLOS ONE | Public Library of Science (PLoS) | 2022 | Biofabrication of ZnO nanoparticles using Acacia arabica leaf extract and their antibiofilm and antioxidant potential against foodborne pathogens | TRUE | TRUE | gold | FALSE
1431 | 640 | ZnO | 0 | Staphylococcus aureus | 0 |  | chemical_synthesis purchased from sigma aldrich ( citrate capped agnps) | MIC | 7.3 |  |  | 16 | 20 | 18 | rod-shaped | 1 | [8 empty] | https://journals.plos.org/plosone/article?id=10.1371/journal.pone.0259190#sec024 | 10.1371/journal.pone.0259190 | 105 | PLOS ONE | Public Library of Science (PLoS) | 2022 | Biofabrication of ZnO nanoparticles using Acacia arabica leaf extract and their antibiofilm and antioxidant potential against foodborne pathogens | TRUE | TRUE | gold | FALSE
1432 | 641 | ZnO | 0 | Staphylococcus aureus | 0 |  | chemical_synthesis purchased from sigma aldrich ( citrate capped agnps) | MIC | 7.46 |  |  | 16 | 20 | 18 | rod-shaped | 2 | [8 empty] | https://journals.plos.org/plosone/article?id=10.1371/journal.pone.0259190#sec024 | 10.1371/journal.pone.0259190 | 105 | PLOS ONE | Public Library of Science (PLoS) | 2022 | Biofabrication of ZnO nanoparticles using Acacia arabica leaf extract and their antibiofilm and antioxidant potential against foodborne pathogens | TRUE | TRUE | gold | FALSE
1433 | 642 | ZnO | 0 | Staphylococcus aureus | 0 |  | chemical_synthesis purchased from sigma aldrich ( citrate capped agnps) | MIC | 7.68 |  |  | 16 | 20 | 18 | rod-shaped | 3 | [8 empty] | https://journals.plos.org/plosone/article?id=10.1371/journal.pone.0259190#sec024 | 10.1371/journal.pone.0259190 | 105 | PLOS ONE | Public Library of Science (PLoS) | 2022 | Biofabrication of ZnO nanoparticles using Acacia arabica leaf extract and their antibiofilm and antioxidant potential against foodborne pathogens | TRUE | TRUE | gold | FALSE
1434 | 643 | ZnO | 0 | Staphylococcus aureus | 0 |  | chemical_synthesis purchased from sigma aldrich ( citrate capped agnps) | MIC | 7.9 |  |  | 16 | 20 | 18 | rod-shaped | 4 | [8 empty] | https://journals.plos.org/plosone/article?id=10.1371/journal.pone.0259190#sec024 | 10.1371/journal.pone.0259190 | 105 | PLOS ONE | Public Library of Science (PLoS) | 2022 | Biofabrication of ZnO nanoparticles using Acacia arabica leaf extract and their antibiofilm and antioxidant potential against foodborne pathogens | TRUE | TRUE | gold | FALSE
1435 | 644 | ZnO | 0 | Staphylococcus aureus | 0 |  | chemical_synthesis purchased from sigma aldrich ( citrate capped agnps) | MIC | 7.25 |  |  | 16 | 20 | 18 | rod-shaped | 0 | [8 empty] | https://journals.plos.org/plosone/article?id=10.1371/journal.pone.0259190#sec024 | 10.1371/journal.pone.0259190 | 105 | PLOS ONE | Public Library of Science (PLoS) | 2022 | Biofabrication of ZnO nanoparticles using Acacia arabica leaf extract and their antibiofilm and antioxidant potential against foodborne pathogens | TRUE | TRUE | gold | FALSE
1436 | 645 | ZnO | 0 | Staphylococcus aureus | 0 |  | chemical_synthesis purchased from sigma aldrich ( citrate capped agnps) | MIC | 6.86 |  |  | 16 | 20 | 18 | rod-shaped | 1 | [8 empty] | https://journals.plos.org/plosone/article?id=10.1371/journal.pone.0259190#sec024 | 10.1371/journal.pone.0259190 | 105 | PLOS ONE | Public Library of Science (PLoS) | 2022 | Biofabrication of ZnO nanoparticles using Acacia arabica leaf extract and their antibiofilm and antioxidant potential against foodborne pathogens | TRUE | TRUE | gold | FALSE
1437 | 646 | ZnO | 0 | Staphylococcus aureus | 0 |  | chemical_synthesis purchased from sigma aldrich ( citrate capped agnps) | MIC | 5.54 |  |  | 16 | 20 | 18 | rod-shaped | 2 | [8 empty] | https://journals.plos.org/plosone/article?id=10.1371/journal.pone.0259190#sec024 | 10.1371/journal.pone.0259190 | 105 | PLOS ONE | Public Library of Science (PLoS) | 2022 | Biofabrication of ZnO nanoparticles using Acacia arabica leaf extract and their antibiofilm and antioxidant potential against foodborne pathogens | TRUE | TRUE | gold | FALSE
1438 | 647 | ZnO | 0 | Staphylococcus aureus | 0 |  | chemical_synthesis purchased from sigma aldrich ( citrate capped agnps) | MIC | 3.98 |  |  | 16 | 20 | 18 | rod-shaped | 3 | [8 empty] | https://journals.plos.org/plosone/article?id=10.1371/journal.pone.0259190#sec024 | 10.1371/journal.pone.0259190 | 105 | PLOS ONE | Public Library of Science (PLoS) | 2022 | Biofabrication of ZnO nanoparticles using Acacia arabica leaf extract and their antibiofilm and antioxidant potential against foodborne pathogens | TRUE | TRUE | gold | FALSE
1439 | 648 | ZnO | 0 | Staphylococcus aureus | 0 |  | chemical_synthesis purchased from sigma aldrich ( citrate capped agnps) | MIC | 3.2 |  |  | 16 | 20 | 18 | rod-shaped | 4 | [8 empty] | https://journals.plos.org/plosone/article?id=10.1371/journal.pone.0259190#sec024 | 10.1371/journal.pone.0259190 | 105 | PLOS ONE | Public Library of Science (PLoS) | 2022 | Biofabrication of ZnO nanoparticles using Acacia arabica leaf extract and their antibiofilm and antioxidant potential against foodborne pathogens | TRUE | TRUE | gold | TRUE | Xenia | 28,03,25 | FALSE | FALSE | Verified
1440 | 649 | ZnO | 0 | Staphylococcus aureus | 0 |  | chemical_synthesis purchased from sigma aldrich ( citrate capped agnps) | MIC | 7.25 |  |  | 16 | 20 | 18 | rod-shaped | 0 | [8 empty] | https://journals.plos.org/plosone/article?id=10.1371/journal.pone.0259190#sec024 | 10.1371/journal.pone.0259190 | 105 | PLOS ONE | Public Library of Science (PLoS) | 2022 | Biofabrication of ZnO nanoparticles using Acacia arabica leaf extract and their antibiofilm and antioxidant potential against foodborne pathogens | TRUE | TRUE | gold | FALSE
1441 | 650 | ZnO | 0 | Staphylococcus aureus | 0 |  | chemical_synthesis purchased from sigma aldrich ( citrate capped agnps) | MIC | 5.54 |  |  | 16 | 20 | 18 | rod-shaped | 1 | [8 empty] | https://journals.plos.org/plosone/article?id=10.1371/journal.pone.0259190#sec024 | 10.1371/journal.pone.0259190 | 105 | PLOS ONE | Public Library of Science (PLoS) | 2022 | Biofabrication of ZnO nanoparticles using Acacia arabica leaf extract and their antibiofilm and antioxidant potential against foodborne pathogens | TRUE | TRUE | gold | TRUE | Xenia | 28,03,25 | FALSE | FALSE | Verified
1442 | 651 | ZnO | 0 | Staphylococcus aureus | 0 |  | chemical_synthesis purchased from sigma aldrich ( citrate capped agnps) | MIC | 0 |  |  | 16 | 20 | 18 | rod-shaped | 2 | [8 empty] | https://journals.plos.org/plosone/article?id=10.1371/journal.pone.0259190#sec024 | 10.1371/journal.pone.0259190 | 105 | PLOS ONE | Public Library of Science (PLoS) | 2022 | Biofabrication of ZnO nanoparticles using Acacia arabica leaf extract and their antibiofilm and antioxidant potential against foodborne pathogens | TRUE | TRUE | gold | FALSE
1443 | 652 | ZnO | 0 | Staphylococcus aureus | 0 |  | chemical_synthesis purchased from sigma aldrich ( citrate capped agnps) | MIC | 0 |  |  | 16 | 20 | 18 | rod-shaped | 3 | [8 empty] | https://journals.plos.org/plosone/article?id=10.1371/journal.pone.0259190#sec024 | 10.1371/journal.pone.0259190 | 105 | PLOS ONE | Public Library of Science (PLoS) | 2022 | Biofabrication of ZnO nanoparticles using Acacia arabica leaf extract and their antibiofilm and antioxidant potential against foodborne pathogens | TRUE | TRUE | gold | FALSE
1444 | 653 | ZnO | 0 | Staphylococcus aureus | 0 |  | chemical_synthesis purchased from sigma aldrich ( citrate capped agnps) | MIC | 0 |  |  | 16 | 20 | 18 | rod-shaped | 4 | [8 empty] | https://journals.plos.org/plosone/article?id=10.1371/journal.pone.0259190#sec024 | 10.1371/journal.pone.0259190 | 105 | PLOS ONE | Public Library of Science (PLoS) | 2022 | Biofabrication of ZnO nanoparticles using Acacia arabica leaf extract and their antibiofilm and antioxidant potential against foodborne pathogens | TRUE | TRUE | gold | FALSE
1445 | 654 | ZnO | 0 | Staphylococcus aureus | 0 |  | chemical_synthesis purchased from sigma aldrich ( citrate capped agnps) | MIC | 7.25 |  |  | 16 | 20 | 18 | rod-shaped | 0 | [8 empty] | https://journals.plos.org/plosone/article?id=10.1371/journal.pone.0259190#sec024 | 10.1371/journal.pone.0259190 | 105 | PLOS ONE | Public Library of Science (PLoS) | 2022 | Biofabrication of ZnO nanoparticles using Acacia arabica leaf extract and their antibiofilm and antioxidant potential against foodborne pathogens | TRUE | TRUE | gold | FALSE
1446 | 655 | ZnO | 0 | Staphylococcus aureus | 0 |  | chemical_synthesis purchased from sigma aldrich ( citrate capped agnps) | MIC | 3.98 |  |  | 16 | 20 | 18 | rod-shaped | 1 | [8 empty] | https://journals.plos.org/plosone/article?id=10.1371/journal.pone.0259190#sec024 | 10.1371/journal.pone.0259190 | 105 | PLOS ONE | Public Library of Science (PLoS) | 2022 | Biofabrication of ZnO nanoparticles using Acacia arabica leaf extract and their antibiofilm and antioxidant potential against foodborne pathogens | TRUE | TRUE | gold | FALSE
1447 | 656 | ZnO | 0 | Staphylococcus aureus | 0 |  | chemical_synthesis purchased from sigma aldrich ( citrate capped agnps) | MIC | 0 |  |  | 16 | 20 | 18 | rod-shaped | 2 | [8 empty] | https://journals.plos.org/plosone/article?id=10.1371/journal.pone.0259190#sec024 | 10.1371/journal.pone.0259190 | 105 | PLOS ONE | Public Library of Science (PLoS) | 2022 | Biofabrication of ZnO nanoparticles using Acacia arabica leaf extract and their antibiofilm and antioxidant potential against foodborne pathogens | TRUE | TRUE | gold | FALSE
1448 | 657 | ZnO | 0 | Staphylococcus aureus | 0 |  | chemical_synthesis purchased from sigma aldrich ( citrate capped agnps) | MIC | 0 |  |  | 16 | 20 | 18 | rod-shaped | 3 | [8 empty] | https://journals.plos.org/plosone/article?id=10.1371/journal.pone.0259190#sec024 | 10.1371/journal.pone.0259190 | 105 | PLOS ONE | Public Library of Science (PLoS) | 2022 | Biofabrication of ZnO nanoparticles using Acacia arabica leaf extract and their antibiofilm and antioxidant potential against foodborne pathogens | TRUE | TRUE | gold | FALSE
1449 | 658 | ZnO | 0 | Staphylococcus aureus | 0 |  | chemical_synthesis purchased from sigma aldrich ( citrate capped agnps) | MIC | 0 |  |  | 16 | 20 | 18 | rod-shaped | 4 | [8 empty] | https://journals.plos.org/plosone/article?id=10.1371/journal.pone.0259190#sec024 | 10.1371/journal.pone.0259190 | 105 | PLOS ONE | Public Library of Science (PLoS) | 2022 | Biofabrication of ZnO nanoparticles using Acacia arabica leaf extract and their antibiofilm and antioxidant potential against foodborne pathogens | TRUE | TRUE | gold | FALSE
1450 | 659 | ZnO | 0 | Staphylococcus aureus | 0 |  | chemical_synthesis purchased from sigma aldrich ( citrate capped agnps) | MIC | 7.25 |  |  | 16 | 20 | 18 | rod-shaped | 0 | [8 empty] | https://journals.plos.org/plosone/article?id=10.1371/journal.pone.0259190#sec024 | 10.1371/journal.pone.0259190 | 105 | PLOS ONE | Public Library of Science (PLoS) | 2022 | Biofabrication of ZnO nanoparticles using Acacia arabica leaf extract and their antibiofilm and antioxidant potential against foodborne pathogens | TRUE | TRUE | gold | FALSE
1451 | 660 | ZnO | 0 | Staphylococcus aureus | 0 |  | chemical_synthesis purchased from sigma aldrich ( citrate capped agnps) | MIC | 3.25 |  |  | 16 | 20 | 18 | rod-shaped | 1 | [8 empty] | https://journals.plos.org/plosone/article?id=10.1371/journal.pone.0259190#sec024 | 10.1371/journal.pone.0259190 | 105 | PLOS ONE | Public Library of Science (PLoS) | 2022 | Biofabrication of ZnO nanoparticles using Acacia arabica leaf extract and their antibiofilm and antioxidant potential against foodborne pathogens | TRUE | TRUE | gold | FALSE
1452 | 661 | ZnO | 0 | Staphylococcus aureus | 0 |  | chemical_synthesis purchased from sigma aldrich ( citrate capped agnps) | MIC | 0 |  |  | 16 | 20 | 18 | rod-shaped | 2 | [8 empty] | https://journals.plos.org/plosone/article?id=10.1371/journal.pone.0259190#sec024 | 10.1371/journal.pone.0259190 | 105 | PLOS ONE | Public Library of Science (PLoS) | 2022 | Biofabrication of ZnO nanoparticles using Acacia arabica leaf extract and their antibiofilm and antioxidant potential against foodborne pathogens | TRUE | TRUE | gold | FALSE
1453 | 662 | ZnO | 0 | Staphylococcus aureus | 0 |  | chemical_synthesis purchased from sigma aldrich ( citrate capped agnps) | MIC | 0 |  |  | 16 | 20 | 18 | rod-shaped | 3 | [8 empty] | https://journals.plos.org/plosone/article?id=10.1371/journal.pone.0259190#sec024 | 10.1371/journal.pone.0259190 | 105 | PLOS ONE | Public Library of Science (PLoS) | 2022 | Biofabrication of ZnO nanoparticles using Acacia arabica leaf extract and their antibiofilm and antioxidant potential against foodborne pathogens | TRUE | TRUE | gold | FALSE
1454 | 663 | ZnO | 0 | Staphylococcus aureus | 0 |  | chemical_synthesis purchased from sigma aldrich ( citrate capped agnps) | MIC | 0 |  |  | 16 | 20 | 18 | rod-shaped | 4 | [8 empty] | https://journals.plos.org/plosone/article?id=10.1371/journal.pone.0259190#sec024 | 10.1371/journal.pone.0259190 | 105 | PLOS ONE | Public Library of Science (PLoS) | 2022 | Biofabrication of ZnO nanoparticles using Acacia arabica leaf extract and their antibiofilm and antioxidant potential against foodborne pathogens | TRUE | TRUE | gold | TRUE | Xenia | 28,03,25 | FALSE | FALSE | Verified
1455 | 664 | ZnO | 0 | Staphylococcus aureus | 0 |  | chemical_synthesis purchased from sigma aldrich ( citrate capped agnps) | MIC | 7.41 |  |  | 16 | 20 | 18 | rod-shaped | 0 | [8 empty] | https://journals.plos.org/plosone/article?id=10.1371/journal.pone.0259190#sec024 | 10.1371/journal.pone.0259190 | 105 | PLOS ONE | Public Library of Science (PLoS) | 2022 | Biofabrication of ZnO nanoparticles using Acacia arabica leaf extract and their antibiofilm and antioxidant potential against foodborne pathogens | TRUE | TRUE | gold | FALSE
1456 | 665 | ZnO | 0 | Staphylococcus aureus | 0 |  | chemical_synthesis purchased from sigma aldrich ( citrate capped agnps) | MIC | 7.9 |  |  | 16 | 20 | 18 | rod-shaped | 1 | [8 empty] | https://journals.plos.org/plosone/article?id=10.1371/journal.pone.0259190#sec024 | 10.1371/journal.pone.0259190 | 105 | PLOS ONE | Public Library of Science (PLoS) | 2022 | Biofabrication of ZnO nanoparticles using Acacia arabica leaf extract and their antibiofilm and antioxidant potential against foodborne pathogens | TRUE | TRUE | gold | FALSE
1457 | 666 | ZnO | 0 | Staphylococcus aureus | 0 |  | chemical_synthesis purchased from sigma aldrich ( citrate capped agnps) | MIC | 8.4 |  |  | 16 | 20 | 18 | rod-shaped | 2 | [8 empty] | https://journals.plos.org/plosone/article?id=10.1371/journal.pone.0259190#sec024 | 10.1371/journal.pone.0259190 | 105 | PLOS ONE | Public Library of Science (PLoS) | 2022 | Biofabrication of ZnO nanoparticles using Acacia arabica leaf extract and their antibiofilm and antioxidant potential against foodborne pathogens | TRUE | TRUE | gold | FALSE
1458 | 667 | ZnO | 0 | Staphylococcus aureus | 0 |  | chemical_synthesis purchased from sigma aldrich ( citrate capped agnps) | MIC | 9.02 |  |  | 16 | 20 | 18 | rod-shaped | 3 | [8 empty] | https://journals.plos.org/plosone/article?id=10.1371/journal.pone.0259190#sec024 | 10.1371/journal.pone.0259190 | 105 | PLOS ONE | Public Library of Science (PLoS) | 2022 | Biofabrication of ZnO nanoparticles using Acacia arabica leaf extract and their antibiofilm and antioxidant potential against foodborne pathogens | TRUE | TRUE | gold | FALSE
1459 | 668 | ZnO | 0 | Staphylococcus aureus | 0 |  | chemical_synthesis purchased from sigma aldrich ( citrate capped agnps) | MIC | 9.6 |  |  | 16 | 20 | 18 | rod-shaped | 4 | [8 empty] | https://journals.plos.org/plosone/article?id=10.1371/journal.pone.0259190#sec024 | 10.1371/journal.pone.0259190 | 105 | PLOS ONE | Public Library of Science (PLoS) | 2022 | Biofabrication of ZnO nanoparticles using Acacia arabica leaf extract and their antibiofilm and antioxidant potential against foodborne pathogens | TRUE | TRUE | gold | TRUE | Xenia | 28,03,25 | FALSE | FALSE | Verified
1460 | 669 | ZnO | 0 | Staphylococcus aureus | 0 |  | chemical_synthesis purchased from sigma aldrich ( citrate capped agnps) | MIC | 7.41 |  |  | 16 | 20 | 18 | rod-shaped | 0 | [8 empty] | https://journals.plos.org/plosone/article?id=10.1371/journal.pone.0259190#sec024 | 10.1371/journal.pone.0259190 | 105 | PLOS ONE | Public Library of Science (PLoS) | 2022 | Biofabrication of ZnO nanoparticles using Acacia arabica leaf extract and their antibiofilm and antioxidant potential against foodborne pathogens | TRUE | TRUE | gold | TRUE | Xenia | 28,03,25 | FALSE | FALSE | Verified
1461 | 670 | ZnO | 0 | Staphylococcus aureus | 0 |  | chemical_synthesis purchased from sigma aldrich ( citrate capped agnps) | MIC | 7.6 |  |  | 16 | 20 | 18 | rod-shaped | 1 | [8 empty] | https://journals.plos.org/plosone/article?id=10.1371/journal.pone.0259190#sec024 | 10.1371/journal.pone.0259190 | 105 | PLOS ONE | Public Library of Science (PLoS) | 2022 | Biofabrication of ZnO nanoparticles using Acacia arabica leaf extract and their antibiofilm and antioxidant potential against foodborne pathogens | TRUE | TRUE | gold | FALSE
1462 | 671 | ZnO | 0 | Staphylococcus aureus | 0 |  | chemical_synthesis purchased from sigma aldrich ( citrate capped agnps) | MIC | 7.8 |  |  | 16 | 20 | 18 | rod-shaped | 2 | [8 empty] | https://journals.plos.org/plosone/article?id=10.1371/journal.pone.0259190#sec024 | 10.1371/journal.pone.0259190 | 105 | PLOS ONE | Public Library of Science (PLoS) | 2022 | Biofabrication of ZnO nanoparticles using Acacia arabica leaf extract and their antibiofilm and antioxidant potential against foodborne pathogens | TRUE | TRUE | gold | TRUE | Xenia | 28,03,25 | FALSE | FALSE | Verified
1463 | 672 | ZnO | 0 | Staphylococcus aureus | 0 |  | chemical_synthesis purchased from sigma aldrich ( citrate capped agnps) | MIC | 8.1 |  |  | 16 | 20 | 18 | rod-shaped | 3 | [8 empty] | https://journals.plos.org/plosone/article?id=10.1371/journal.pone.0259190#sec024 | 10.1371/journal.pone.0259190 | 105 | PLOS ONE | Public Library of Science (PLoS) | 2022 | Biofabrication of ZnO nanoparticles using Acacia arabica leaf extract and their antibiofilm and antioxidant potential against foodborne pathogens | TRUE | TRUE | gold | FALSE
1464 | 673 | ZnO | 0 | Staphylococcus aureus | 0 |  | chemical_synthesis purchased from sigma aldrich ( citrate capped agnps) | MIC | 8.3 |  |  | 16 | 20 | 18 | rod-shaped | 4 | [8 empty] | https://journals.plos.org/plosone/article?id=10.1371/journal.pone.0259190#sec024 | 10.1371/journal.pone.0259190 | 105 | PLOS ONE | Public Library of Science (PLoS) | 2022 | Biofabrication of ZnO nanoparticles using Acacia arabica leaf extract and their antibiofilm and antioxidant potential against foodborne pathogens | TRUE | TRUE | gold | FALSE
1465 | 674 | ZnO | 0 | Staphylococcus aureus | 0 |  | chemical_synthesis purchased from sigma aldrich ( citrate capped agnps) | MIC | 7.41 |  |  | 16 | 20 | 18 | rod-shaped | 0 | [8 empty] | https://journals.plos.org/plosone/article?id=10.1371/journal.pone.0259190#sec024 | 10.1371/journal.pone.0259190 | 105 | PLOS ONE | Public Library of Science (PLoS) | 2022 | Biofabrication of ZnO nanoparticles using Acacia arabica leaf extract and their antibiofilm and antioxidant potential against foodborne pathogens | TRUE | TRUE | gold | FALSE
1466 | 675 | ZnO | 0 | Staphylococcus aureus | 0 |  | chemical_synthesis purchased from sigma aldrich ( citrate capped agnps) | MIC | 6.5 |  |  | 16 | 20 | 18 | rod-shaped | 1 | [8 empty] | https://journals.plos.org/plosone/article?id=10.1371/journal.pone.0259190#sec024 | 10.1371/journal.pone.0259190 | 105 | PLOS ONE | Public Library of Science (PLoS) | 2022 | Biofabrication of ZnO nanoparticles using Acacia arabica leaf extract and their antibiofilm and antioxidant potential against foodborne pathogens | TRUE | TRUE | gold | FALSE
1467 | 676 | ZnO | 0 | Staphylococcus aureus | 0 |  | chemical_synthesis purchased from sigma aldrich ( citrate capped agnps) | MIC | 4.1 |  |  | 16 | 20 | 18 | rod-shaped | 2 | [8 empty] | https://journals.plos.org/plosone/article?id=10.1371/journal.pone.0259190#sec024 | 10.1371/journal.pone.0259190 | 105 | PLOS ONE | Public Library of Science (PLoS) | 2022 | Biofabrication of ZnO nanoparticles using Acacia arabica leaf extract and their antibiofilm and antioxidant potential against foodborne pathogens | TRUE | TRUE | gold | FALSE
1468 | 677 | ZnO | 0 | Staphylococcus aureus | 0 |  | chemical_synthesis purchased from sigma aldrich ( citrate capped agnps) | MIC | 3.6 |  |  | 16 | 20 | 18 | rod-shaped | 3 | [8 empty] | https://journals.plos.org/plosone/article?id=10.1371/journal.pone.0259190#sec024 | 10.1371/journal.pone.0259190 | 105 | PLOS ONE | Public Library of Science (PLoS) | 2022 | Biofabrication of ZnO nanoparticles using Acacia arabica leaf extract and their antibiofilm and antioxidant potential against foodborne pathogens | TRUE | TRUE | gold | FALSE
1469 | 678 | ZnO | 0 | Staphylococcus aureus | 0 |  | chemical_synthesis purchased from sigma aldrich ( citrate capped agnps) | MIC | 3.3 |  |  | 16 | 20 | 18 | rod-shaped | 4 | [8 empty] | https://journals.plos.org/plosone/article?id=10.1371/journal.pone.0259190#sec024 | 10.1371/journal.pone.0259190 | 105 | PLOS ONE | Public Library of Science (PLoS) | 2022 | Biofabrication of ZnO nanoparticles using Acacia arabica leaf extract and their antibiofilm and antioxidant potential against foodborne pathogens | TRUE | TRUE | gold | FALSE
1470 | 679 | ZnO | 0 | Staphylococcus aureus | 0 |  | chemical_synthesis purchased from sigma aldrich ( citrate capped agnps) | MIC | 7.41 |  |  | 16 | 20 | 18 | rod-shaped | 0 | [8 empty] | https://journals.plos.org/plosone/article?id=10.1371/journal.pone.0259190#sec024 | 10.1371/journal.pone.0259190 | 105 | PLOS ONE | Public Library of Science (PLoS) | 2022 | Biofabrication of ZnO nanoparticles using Acacia arabica leaf extract and their antibiofilm and antioxidant potential against foodborne pathogens | TRUE | TRUE | gold | FALSE
1471 | 680 | ZnO | 0 | Staphylococcus aureus | 0 |  | chemical_synthesis purchased from sigma aldrich ( citrate capped agnps) | MIC | 4.4 |  |  | 16 | 20 | 18 | rod-shaped | 1 | [8 empty] | https://journals.plos.org/plosone/article?id=10.1371/journal.pone.0259190#sec024 | 10.1371/journal.pone.0259190 | 105 | PLOS ONE | Public Library of Science (PLoS) | 2022 | Biofabrication of ZnO nanoparticles using Acacia arabica leaf extract and their antibiofilm and antioxidant potential against foodborne pathogens | TRUE | TRUE | gold | FALSE
1472 | 681 | ZnO | 0 | Staphylococcus aureus | 0 |  | chemical_synthesis purchased from sigma aldrich ( citrate capped agnps) | MIC | 0 |  |  | 16 | 20 | 18 | rod-shaped | 2 | [8 empty] | https://journals.plos.org/plosone/article?id=10.1371/journal.pone.0259190#sec024 | 10.1371/journal.pone.0259190 | 105 | PLOS ONE | Public Library of Science (PLoS) | 2022 | Biofabrication of ZnO nanoparticles using Acacia arabica leaf extract and their antibiofilm and antioxidant potential against foodborne pathogens | TRUE | TRUE | gold | FALSE
1473 | 682 | ZnO | 0 | Staphylococcus aureus | 0 |  | chemical_synthesis purchased from sigma aldrich ( citrate capped agnps) | MIC | 0 |  |  | 16 | 20 | 18 | rod-shaped | 3 | [8 empty] | https://journals.plos.org/plosone/article?id=10.1371/journal.pone.0259190#sec024 | 10.1371/journal.pone.0259190 | 105 | PLOS ONE | Public Library of Science (PLoS) | 2022 | Biofabrication of ZnO nanoparticles using Acacia arabica leaf extract and their antibiofilm and antioxidant potential against foodborne pathogens | TRUE | TRUE | gold | FALSE
1474 | 683 | ZnO | 0 | Staphylococcus aureus | 0 |  | chemical_synthesis purchased from sigma aldrich ( citrate capped agnps) | MIC | 0 |  |  | 16 | 20 | 18 | rod-shaped | 4 | [8 empty] | https://journals.plos.org/plosone/article?id=10.1371/journal.pone.0259190#sec024 | 10.1371/journal.pone.0259190 | 105 | PLOS ONE | Public Library of Science (PLoS) | 2022 | Biofabrication of ZnO nanoparticles using Acacia arabica leaf extract and their antibiofilm and antioxidant potential against foodborne pathogens | TRUE | TRUE | gold | FALSE
1475 | 684 | ZnO | 0 | Staphylococcus aureus | 0 |  | chemical_synthesis purchased from sigma aldrich ( citrate capped agnps) | MIC | 7.41 |  |  | 16 | 20 | 18 | rod-shaped | 0 | [8 empty] | https://journals.plos.org/plosone/article?id=10.1371/journal.pone.0259190#sec024 | 10.1371/journal.pone.0259190 | 105 | PLOS ONE | Public Library of Science (PLoS) | 2022 | Biofabrication of ZnO nanoparticles using Acacia arabica leaf extract and their antibiofilm and antioxidant potential against foodborne pathogens | TRUE | TRUE | gold | FALSE
1476 | 685 | ZnO | 0 | Staphylococcus aureus | 0 |  | chemical_synthesis purchased from sigma aldrich ( citrate capped agnps) | MIC | 3.2 |  |  | 16 | 20 | 18 | rod-shaped | 1 | [8 empty] | https://journals.plos.org/plosone/article?id=10.1371/journal.pone.0259190#sec024 | 10.1371/journal.pone.0259190 | 105 | PLOS ONE | Public Library of Science (PLoS) | 2022 | Biofabrication of ZnO nanoparticles using Acacia arabica leaf extract and their antibiofilm and antioxidant potential against foodborne pathogens | TRUE | TRUE | gold | TRUE | Xenia | 28,03,25 | FALSE | FALSE | Verified
1477 | 686 | ZnO | 0 | Staphylococcus aureus | 0 |  | chemical_synthesis purchased from sigma aldrich ( citrate capped agnps) | MIC | 0 |  |  | 16 | 20 | 18 | rod-shaped | 2 | [8 empty] | https://journals.plos.org/plosone/article?id=10.1371/journal.pone.0259190#sec024 | 10.1371/journal.pone.0259190 | 105 | PLOS ONE | Public Library of Science (PLoS) | 2022 | Biofabrication of ZnO nanoparticles using Acacia arabica leaf extract and their antibiofilm and antioxidant potential against foodborne pathogens | TRUE | TRUE | gold | FALSE
1478 | 687 | ZnO | 0 | Staphylococcus aureus | 0 |  | chemical_synthesis purchased from sigma aldrich ( citrate capped agnps) | MIC | 0 |  |  | 16 | 20 | 18 | rod-shaped | 3 | [8 empty] | https://journals.plos.org/plosone/article?id=10.1371/journal.pone.0259190#sec024 | 10.1371/journal.pone.0259190 | 105 | PLOS ONE | Public Library of Science (PLoS) | 2022 | Biofabrication of ZnO nanoparticles using Acacia arabica leaf extract and their antibiofilm and antioxidant potential against foodborne pathogens | TRUE | TRUE | gold | FALSE
1479 | 688 | ZnO | 0 | Staphylococcus aureus | 0 |  | chemical_synthesis purchased from sigma aldrich ( citrate capped agnps) | MIC | 0 |  |  | 16 | 20 | 18 | rod-shaped | 4 | [8 empty] | https://journals.plos.org/plosone/article?id=10.1371/journal.pone.0259190#sec024 | 10.1371/journal.pone.0259190 | 105 | PLOS ONE | Public Library of Science (PLoS) | 2022 | Biofabrication of ZnO nanoparticles using Acacia arabica leaf extract and their antibiofilm and antioxidant potential against foodborne pathogens | TRUE | TRUE | gold | FALSE
1480 | 689 | ZnO | 0 | Staphylococcus aureus | 0 |  | chemical_synthesis purchased from sigma aldrich ( citrate capped agnps) | MIC | 7.41 |  |  | 16 | 20 | 18 | rod-shaped | 0 | [8 empty] | https://journals.plos.org/plosone/article?id=10.1371/journal.pone.0259190#sec024 | 10.1371/journal.pone.0259190 | 105 | PLOS ONE | Public Library of Science (PLoS) | 2022 | Biofabrication of ZnO nanoparticles using Acacia arabica leaf extract and their antibiofilm and antioxidant potential against foodborne pathogens | TRUE | TRUE | gold | FALSE
1481 | 690 | ZnO | 0 | Staphylococcus aureus | 0 |  | chemical_synthesis purchased from sigma aldrich ( citrate capped agnps) | MIC | 2.6 |  |  | 16 | 20 | 18 | rod-shaped | 1 | [8 empty] | https://journals.plos.org/plosone/article?id=10.1371/journal.pone.0259190#sec024 | 10.1371/journal.pone.0259190 | 105 | PLOS ONE | Public Library of Science (PLoS) | 2022 | Biofabrication of ZnO nanoparticles using Acacia arabica leaf extract and their antibiofilm and antioxidant potential against foodborne pathogens | TRUE | TRUE | gold | FALSE
1482 | 691 | ZnO | 0 | Staphylococcus aureus | 0 |  | chemical_synthesis purchased from sigma aldrich ( citrate capped agnps) | MIC | 0 |  |  | 16 | 20 | 18 | rod-shaped | 2 | [8 empty] | https://journals.plos.org/plosone/article?id=10.1371/journal.pone.0259190#sec024 | 10.1371/journal.pone.0259190 | 105 | PLOS ONE | Public Library of Science (PLoS) | 2022 | Biofabrication of ZnO nanoparticles using Acacia arabica leaf extract and their antibiofilm and antioxidant potential against foodborne pathogens | TRUE | TRUE | gold | FALSE
1483 | 692 | ZnO | 0 | Staphylococcus aureus | 0 |  | chemical_synthesis purchased from sigma aldrich ( citrate capped agnps) | MIC | 0 |  |  | 16 | 20 | 18 | rod-shaped | 3 | [8 empty] | https://journals.plos.org/plosone/article?id=10.1371/journal.pone.0259190#sec024 | 10.1371/journal.pone.0259190 | 105 | PLOS ONE | Public Library of Science (PLoS) | 2022 | Biofabrication of ZnO nanoparticles using Acacia arabica leaf extract and their antibiofilm and antioxidant potential against foodborne pathogens | TRUE | TRUE | gold | FALSE
1484 | 693 | ZnO | 0 | Staphylococcus aureus | 0 |  | chemical_synthesis purchased from sigma aldrich ( citrate capped agnps) | MIC | 0 |  |  | 16 | 20 | 18 | rod-shaped | 4 | [8 empty] | https://journals.plos.org/plosone/article?id=10.1371/journal.pone.0259190#sec024 | 10.1371/journal.pone.0259190 | 105 | PLOS ONE | Public Library of Science (PLoS) | 2022 | Biofabrication of ZnO nanoparticles using Acacia arabica leaf extract and their antibiofilm and antioxidant potential against foodborne pathogens | TRUE | TRUE | gold | TRUE | Xenia | 28,03,25 | FALSE | FALSE | Verified
615 | 694 | ZnO | 0 | Staphylococcus aureus | 0 | ATCC 29213 | chemical_synthesis purchased from sigma aldrich | MIC | 0.03 |  |  | 100 | 100 | 100 |  | 24 | [8 empty] | https://pubmed.ncbi.nlm.nih.gov/33672118/ | 10.3390/polym13040659 | 29 | Polymers | MDPI AG | 2021 | Development of Antibacterial Protective Coatings Active against MSSA and MRSA on Biodegradable Polymers | TRUE | TRUE | gold | FALSE
616 | 695 | ZnO | 0 | Staphylococcus aureus | 1 | MFBF 10679 | chemical_synthesis purchased from sigma aldrich | MIC | 3.28 |  |  | 100 | 100 | 100 |  | 24 | [8 empty] | https://pubmed.ncbi.nlm.nih.gov/33672118/ | 10.3390/polym13040659 | 29 | Polymers | MDPI AG | 2021 | Development of Antibacterial Protective Coatings Active against MSSA and MRSA on Biodegradable Polymers | TRUE | TRUE | gold | FALSE
613 | 696 | ZnO | 0 | Staphylococcus aureus | 0 | ATCC 29213 | chemical_synthesis purchased from sigma aldrich | MBC | 0.14 |  |  | 100 | 100 | 100 |  | 24 | [8 empty] | https://pubmed.ncbi.nlm.nih.gov/33672118/ | 10.3390/polym13040659 | 29 | Polymers | MDPI AG | 2021 | Development of Antibacterial Protective Coatings Active against MSSA and MRSA on Biodegradable Polymers | TRUE | TRUE | gold | FALSE
614 | 697 | ZnO | 0 | Staphylococcus aureus | 1 | MFBF 10679 | chemical_synthesis purchased from sigma aldrich | MBC | 3.28 |  |  | 100 | 100 | 100 |  | 24 | [8 empty] | https://pubmed.ncbi.nlm.nih.gov/33672118/ | 10.3390/polym13040659 | 29 | Polymers | MDPI AG | 2021 | Development of Antibacterial Protective Coatings Active against MSSA and MRSA on Biodegradable Polymers | TRUE | TRUE | gold | FALSE
1493 | 698 | ZnO | 0 | Pseudomonas aeruginosa | 0 | ATCC 27853 | chemical_synthesis purchased from sigma aldrich ( citrate capped agnps) | MIC | 100 |  |  | 22.5 | 22.5 | 22.5 | quasi-spherical | 24 | [8 empty] | https://www.sciencedirect.com/science/article/pii/S1876034117302812?via%3Dihub | 10.1016/j.jiph.2017.10.006 | 106 | Journal of Infection and Public Health | Elsevier BV | 2018 | Enhanced antibacterial effects of green synthesized ZnO NPs using Aristolochia indica against Multi-drug resistant bacterial pathogens from Diabetic Foot Ulcer | TRUE | TRUE | gold | FALSE
1494 | 699 | ZnO | 0 | Pseudomonas aeruginosa | 1 | ATCC 27853 | chemical_synthesis purchased from sigma aldrich ( citrate capped agnps) | MIC | 100 |  |  | 22.5 | 22.5 | 22.5 | quasi-spherical | 24 | [8 empty] | https://www.sciencedirect.com/science/article/pii/S1876034117302812?via%3Dihub | 10.1016/j.jiph.2017.10.006 | 106 | Journal of Infection and Public Health | Elsevier BV | 2018 | Enhanced antibacterial effects of green synthesized ZnO NPs using Aristolochia indica against Multi-drug resistant bacterial pathogens from Diabetic Foot Ulcer | TRUE | TRUE | gold | TRUE | Xenia | 31,03,25 | FALSE | TRUE | Requires correction | 1. В статье указан 2017 год - year, а в датасете 2018
1485 | 700 | ZnO | 0 | Pseudomonas aeruginosa | 0 | ATCC 27853 | chemical_synthesis purchased from sigma aldrich ( citrate capped agnps) | MBC | 100 |  |  | 22.5 | 22.5 | 22.5 | quasi-spherical | 24 | [8 empty] | https://www.sciencedirect.com/science/article/pii/S1876034117302812?via%3Dihub | 10.1016/j.jiph.2017.10.006 | 106 | Journal of Infection and Public Health | Elsevier BV | 2018 | Enhanced antibacterial effects of green synthesized ZnO NPs using Aristolochia indica against Multi-drug resistant bacterial pathogens from Diabetic Foot Ulcer | TRUE | TRUE | gold | FALSE
1486 | 701 | ZnO | 0 | Pseudomonas aeruginosa | 1 | ATCC 27853 | chemical_synthesis purchased from sigma aldrich ( citrate capped agnps) | MBC | 200 |  |  | 22.5 | 22.5 | 22.5 | quasi-spherical | 24 | [8 empty] | https://www.sciencedirect.com/science/article/pii/S1876034117302812?via%3Dihub | 10.1016/j.jiph.2017.10.006 | 106 | Journal of Infection and Public Health | Elsevier BV | 2018 | Enhanced antibacterial effects of green synthesized ZnO NPs using Aristolochia indica against Multi-drug resistant bacterial pathogens from Diabetic Foot Ulcer | TRUE | TRUE | gold | FALSE
1495 | 702 | ZnO | 0 | Acinetobacter baumannii | 1 | ATCC 29212 | chemical_synthesis purchased from sigma aldrich ( citrate capped agnps) | MIC | 25 |  |  | 22.5 | 22.5 | 22.5 | quasi-spherical | 24 | [8 empty] | https://www.sciencedirect.com/science/article/pii/S1876034117302812?via%3Dihub | 10.1016/j.jiph.2017.10.006 | 106 | Journal of Infection and Public Health | Elsevier BV | 2018 | Enhanced antibacterial effects of green synthesized ZnO NPs using Aristolochia indica against Multi-drug resistant bacterial pathogens from Diabetic Foot Ulcer | TRUE | TRUE | gold | FALSE
1487 | 703 | ZnO | 0 | Acinetobacter baumannii | 1 | ATCC 29212 | chemical_synthesis purchased from sigma aldrich ( citrate capped agnps) | MBC | 100 |  |  | 22.5 | 22.5 | 22.5 | quasi-spherical | 24 | [8 empty] | https://www.sciencedirect.com/science/article/pii/S1876034117302812?via%3Dihub | 10.1016/j.jiph.2017.10.006 | 106 | Journal of Infection and Public Health | Elsevier BV | 2018 | Enhanced antibacterial effects of green synthesized ZnO NPs using Aristolochia indica against Multi-drug resistant bacterial pathogens from Diabetic Foot Ulcer | TRUE | TRUE | gold | FALSE
1496 | 704 | ZnO | 0 | Enterococcus faecalis | 0 | ATCC 29212 | chemical_synthesis purchased from sigma aldrich ( citrate capped agnps) | MIC | 100 |  |  | 22.5 | 22.5 | 22.5 | quasi-spherical | 24 | [8 empty] | https://www.sciencedirect.com/science/article/pii/S1876034117302812?via%3Dihub | 10.1016/j.jiph.2017.10.006 | 106 | Journal of Infection and Public Health | Elsevier BV | 2018 | Enhanced antibacterial effects of green synthesized ZnO NPs using Aristolochia indica against Multi-drug resistant bacterial pathogens from Diabetic Foot Ulcer | TRUE | TRUE | gold | TRUE | Xenia | 31,03,25 | FALSE | TRUE | Requires correction | 1. В статье указан 2017 год - year, а в датасете 2019
1488 | 705 | ZnO | 0 | Enterococcus faecalis | 0 | ATCC 29212 | chemical_synthesis purchased from sigma aldrich ( citrate capped agnps) | MBC | 200 |  |  | 22.5 | 22.5 | 22.5 | quasi-spherical | 24 | [8 empty] | https://www.sciencedirect.com/science/article/pii/S1876034117302812?via%3Dihub | 10.1016/j.jiph.2017.10.006 | 106 | Journal of Infection and Public Health | Elsevier BV | 2018 | Enhanced antibacterial effects of green synthesized ZnO NPs using Aristolochia indica against Multi-drug resistant bacterial pathogens from Diabetic Foot Ulcer | TRUE | TRUE | gold | FALSE
1497 | 706 | ZnO | 0 | Escherichia coli | 0 | ATCC 25922 | chemical_synthesis purchased from sigma aldrich ( citrate capped agnps) | MIC | 100 |  |  | 22.5 | 22.5 | 22.5 | quasi-spherical | 24 | [8 empty] | https://www.sciencedirect.com/science/article/pii/S1876034117302812?via%3Dihub | 10.1016/j.jiph.2017.10.006 | 106 | Journal of Infection and Public Health | Elsevier BV | 2018 | Enhanced antibacterial effects of green synthesized ZnO NPs using Aristolochia indica against Multi-drug resistant bacterial pathogens from Diabetic Foot Ulcer | TRUE | TRUE | gold | TRUE | Xenia | 31,03,25 | FALSE | TRUE | Requires correction | 1. В статье указан 2017 год - year, а в датасете 2020
1498 | 707 | ZnO | 0 | Escherichia coli | 1 | ATCC 25922 | chemical_synthesis purchased from sigma aldrich ( citrate capped agnps) | MIC | 100 |  |  | 22.5 | 22.5 | 22.5 | quasi-spherical | 24 | [8 empty] | https://www.sciencedirect.com/science/article/pii/S1876034117302812?via%3Dihub | 10.1016/j.jiph.2017.10.006 | 106 | Journal of Infection and Public Health | Elsevier BV | 2018 | Enhanced antibacterial effects of green synthesized ZnO NPs using Aristolochia indica against Multi-drug resistant bacterial pathogens from Diabetic Foot Ulcer | TRUE | TRUE | gold | TRUE | Xenia | 31,03,25 | FALSE | TRUE | Requires correction | 1. В статье указан 2017 год - year, а в датасете 2021
1489 | 708 | ZnO | 0 | Escherichia coli | 0 | ATCC 25922 | chemical_synthesis purchased from sigma aldrich ( citrate capped agnps) | MBC | 100 |  |  | 22.5 | 22.5 | 22.5 | quasi-spherical | 24 | [8 empty] | https://www.sciencedirect.com/science/article/pii/S1876034117302812?via%3Dihub | 10.1016/j.jiph.2017.10.006 | 106 | Journal of Infection and Public Health | Elsevier BV | 2018 | Enhanced antibacterial effects of green synthesized ZnO NPs using Aristolochia indica against Multi-drug resistant bacterial pathogens from Diabetic Foot Ulcer | TRUE | TRUE | gold | FALSE
1490 | 709 | ZnO | 0 | Escherichia coli | 1 | ATCC 25922 | chemical_synthesis purchased from sigma aldrich ( citrate capped agnps) | MBC | 200 |  |  | 22.5 | 22.5 | 22.5 | quasi-spherical | 24 | [8 empty] | https://www.sciencedirect.com/science/article/pii/S1876034117302812?via%3Dihub | 10.1016/j.jiph.2017.10.006 | 106 | Journal of Infection and Public Health | Elsevier BV | 2018 | Enhanced antibacterial effects of green synthesized ZnO NPs using Aristolochia indica against Multi-drug resistant bacterial pathogens from Diabetic Foot Ulcer | TRUE | TRUE | gold | FALSE
1499 | 710 | ZnO | 0 | Staphylococcus aureus | 0 | ATCC 29213 | chemical_synthesis purchased from sigma aldrich ( citrate capped agnps) | MIC | 200 |  |  | 22.5 | 22.5 | 22.5 | quasi-spherical | 24 | [8 empty] | https://www.sciencedirect.com/science/article/pii/S1876034117302812?via%3Dihub | 10.1016/j.jiph.2017.10.006 | 106 | Journal of Infection and Public Health | Elsevier BV | 2018 | Enhanced antibacterial effects of green synthesized ZnO NPs using Aristolochia indica against Multi-drug resistant bacterial pathogens from Diabetic Foot Ulcer | TRUE | TRUE | gold | FALSE
1500 | 711 | ZnO | 0 | Staphylococcus aureus | 1 | ATCC 29213 | chemical_synthesis purchased from sigma aldrich ( citrate capped agnps) | MIC | 200 |  |  | 22.5 | 22.5 | 22.5 | quasi-spherical | 24 | [8 empty] | https://www.sciencedirect.com/science/article/pii/S1876034117302812?via%3Dihub | 10.1016/j.jiph.2017.10.006 | 106 | Journal of Infection and Public Health | Elsevier BV | 2018 | Enhanced antibacterial effects of green synthesized ZnO NPs using Aristolochia indica against Multi-drug resistant bacterial pathogens from Diabetic Foot Ulcer | TRUE | TRUE | gold | FALSE
1491 | 712 | ZnO | 0 | Staphylococcus aureus | 0 | ATCC 29213 | chemical_synthesis purchased from sigma aldrich ( citrate capped agnps) | MBC | 200 |  |  | 22.5 | 22.5 | 22.5 | quasi-spherical | 24 | [8 empty] | https://www.sciencedirect.com/science/article/pii/S1876034117302812?via%3Dihub | 10.1016/j.jiph.2017.10.006 | 106 | Journal of Infection and Public Health | Elsevier BV | 2018 | Enhanced antibacterial effects of green synthesized ZnO NPs using Aristolochia indica against Multi-drug resistant bacterial pathogens from Diabetic Foot Ulcer | TRUE | TRUE | gold | FALSE
1492 | 713 | ZnO | 0 | Staphylococcus aureus | 1 | ATCC 29213 | chemical_synthesis purchased from sigma aldrich ( citrate capped agnps) | MBC | 400 |  |  | 22.5 | 22.5 | 22.5 | quasi-spherical | 24 | [8 empty] | https://www.sciencedirect.com/science/article/pii/S1876034117302812?via%3Dihub | 10.1016/j.jiph.2017.10.006 | 106 | Journal of Infection and Public Health | Elsevier BV | 2018 | Enhanced antibacterial effects of green synthesized ZnO NPs using Aristolochia indica against Multi-drug resistant bacterial pathogens from Diabetic Foot Ulcer | TRUE | TRUE | gold | FALSE
1127 | 714 | ZnO | 0 | Pseudomonas aeruginosa | 0 | ATCC 27857 | chemical_synthesis purchased from sigma aldrich ( citrate capped agnps) | MIC | 39 |  |  | 50 | 50 | 50 | spherical | 24 | [8 empty] | https://linkinghub.elsevier.com/retrieve/pii/S2405844018352824 | 10.1016/j.heliyon.2019.e01333 | 92 | Heliyon | Elsevier BV | 2019 | Influence of Ag, Au and Pd noble metals doping on structural, optical and antimicrobial properties of zinc oxide and titanium dioxide nanomaterials | TRUE | TRUE | gold | FALSE
1122 | 715 | ZnO | 0 | Pseudomonas aeruginosa | 0 | ATCC 27857 | chemical_synthesis purchased from sigma aldrich ( citrate capped agnps) | MBEC | 1250 |  |  | 50 | 50 | 50 | spherical | 24 | [8 empty] | https://linkinghub.elsevier.com/retrieve/pii/S2405844018352824 | 10.1016/j.heliyon.2019.e01333 | 92 | Heliyon | Elsevier BV | 2019 | Influence of Ag, Au and Pd noble metals doping on structural, optical and antimicrobial properties of zinc oxide and titanium dioxide nanomaterials | TRUE | TRUE | gold | FALSE
1128 | 716 | ZnO | 0 | Candida albicans | 0 | ATCC 10231 | chemical_synthesis purchased from sigma aldrich ( citrate capped agnps) | MIC | 312 |  |  | 50 | 50 | 50 | spherical | 24 | [8 empty] | https://linkinghub.elsevier.com/retrieve/pii/S2405844018352824 | 10.1016/j.heliyon.2019.e01333 | 92 | Heliyon | Elsevier BV | 2019 | Influence of Ag, Au and Pd noble metals doping on structural, optical and antimicrobial properties of zinc oxide and titanium dioxide nanomaterials | TRUE | TRUE | gold | FALSE
1123 | 717 | ZnO | 0 | Candida albicans | 0 | ATCC 10231 | chemical_synthesis purchased from sigma aldrich ( citrate capped agnps) | MBEC | 312 |  |  | 50 | 50 | 50 | spherical | 24 | [8 empty] | https://linkinghub.elsevier.com/retrieve/pii/S2405844018352824 | 10.1016/j.heliyon.2019.e01333 | 92 | Heliyon | Elsevier BV | 2019 | Influence of Ag, Au and Pd noble metals doping on structural, optical and antimicrobial properties of zinc oxide and titanium dioxide nanomaterials | TRUE | TRUE | gold | FALSE
1129 | 718 | ZnO | 0 | Enterococcus faecalis | 0 | ATCC 29212 | chemical_synthesis purchased from sigma aldrich ( citrate capped agnps) | MIC | 39 |  |  | 50 | 50 | 50 | spherical | 24 | [8 empty] | https://linkinghub.elsevier.com/retrieve/pii/S2405844018352824 | 10.1016/j.heliyon.2019.e01333 | 92 | Heliyon | Elsevier BV | 2019 | Influence of Ag, Au and Pd noble metals doping on structural, optical and antimicrobial properties of zinc oxide and titanium dioxide nanomaterials | TRUE | TRUE | gold | FALSE
1124 | 719 | ZnO | 0 | Enterococcus faecalis | 0 | ATCC 29212 | chemical_synthesis purchased from sigma aldrich ( citrate capped agnps) | MBEC | 1250 |  |  | 50 | 50 | 50 | spherical | 24 | [8 empty] | https://linkinghub.elsevier.com/retrieve/pii/S2405844018352824 | 10.1016/j.heliyon.2019.e01333 | 92 | Heliyon | Elsevier BV | 2019 | Influence of Ag, Au and Pd noble metals doping on structural, optical and antimicrobial properties of zinc oxide and titanium dioxide nanomaterials | TRUE | TRUE | gold | FALSE
1130 | 720 | ZnO | 0 | Escherichia coli | 0 | ATCC 25922 | chemical_synthesis purchased from sigma aldrich ( citrate capped agnps) | MIC | 39 |  |  | 50 | 50 | 50 | spherical | 24 | [8 empty] | https://linkinghub.elsevier.com/retrieve/pii/S2405844018352824 | 10.1016/j.heliyon.2019.e01333 | 92 | Heliyon | Elsevier BV | 2019 | Influence of Ag, Au and Pd noble metals doping on structural, optical and antimicrobial properties of zinc oxide and titanium dioxide nanomaterials | TRUE | TRUE | gold | FALSE
1125 | 721 | ZnO | 0 | Escherichia coli | 0 | ATCC 25922 | chemical_synthesis purchased from sigma aldrich ( citrate capped agnps) | MBEC | 625 |  |  | 50 | 50 | 50 | spherical | 24 | [8 empty] | https://linkinghub.elsevier.com/retrieve/pii/S2405844018352824 | 10.1016/j.heliyon.2019.e01333 | 92 | Heliyon | Elsevier BV | 2019 | Influence of Ag, Au and Pd noble metals doping on structural, optical and antimicrobial properties of zinc oxide and titanium dioxide nanomaterials | TRUE | TRUE | gold | FALSE
1131 | 722 | ZnO | 0 | Staphylococcus aureus | 0 | ATCC 25923 | chemical_synthesis purchased from sigma aldrich ( citrate capped agnps) | MIC | 78 |  |  | 50 | 50 | 50 | spherical | 24 | [8 empty] | https://linkinghub.elsevier.com/retrieve/pii/S2405844018352824 | 10.1016/j.heliyon.2019.e01333 | 92 | Heliyon | Elsevier BV | 2019 | Influence of Ag, Au and Pd noble metals doping on structural, optical and antimicrobial properties of zinc oxide and titanium dioxide nanomaterials | TRUE | TRUE | gold | TRUE | Xenia | 28,03,25 | FALSE | FALSE | Verified | 1. shape - spherical, в статье нет формы
1126 | 723 | ZnO | 0 | Staphylococcus aureus | 0 | ATCC 25923 | chemical_synthesis purchased from sigma aldrich ( citrate capped agnps) | MBEC | 625 |  |  | 50 | 50 | 50 | spherical | 24 | [8 empty] | https://linkinghub.elsevier.com/retrieve/pii/S2405844018352824 | 10.1016/j.heliyon.2019.e01333 | 92 | Heliyon | Elsevier BV | 2019 | Influence of Ag, Au and Pd noble metals doping on structural, optical and antimicrobial properties of zinc oxide and titanium dioxide nanomaterials | TRUE | TRUE | gold | TRUE | Xenia | 28,03,25 | FALSE | FALSE | Verified | 1. shape - spherical, в статье нет формы
1503 | 724 | ZnO | 0 | Escherichia coli | 0 | ATCC 35218 | chemical_synthesis purchased from sigma aldrich ( citrate capped agnps) | MIC | 125 |  |  | 79 | 79 | 79 | hexagonal | 24 | [8 empty] | https://www.mdpi.com/1420-3049/26/20/6140 | 10.3390/molecules26206140 | 107 | Molecules | MDPI AG | 2021 | Green Fabrication of Zinc Oxide Nanoparticles Using Phlomis Leaf Extract: Characterization and In Vitro Evaluation of Cytotoxicity and Antibacterial Properties | TRUE | TRUE | gold | FALSE
1501 | 725 | ZnO | 0 | Escherichia coli | 0 | ATCC 35218 | chemical_synthesis purchased from sigma aldrich ( citrate capped agnps) | MBC | 250 |  |  | 79 | 79 | 79 | hexagonal | 24 | [8 empty] | https://www.mdpi.com/1420-3049/26/20/6140 | 10.3390/molecules26206140 | 107 | Molecules | MDPI AG | 2021 | Green Fabrication of Zinc Oxide Nanoparticles Using Phlomis Leaf Extract: Characterization and In Vitro Evaluation of Cytotoxicity and Antibacterial Properties | TRUE | TRUE | gold | TRUE | Xenia | 31,03,25 | FALSE | FALSE | Verified
1504 | 726 | ZnO | 0 | Staphylococcus aureus | 0 | ATCC 29213 | chemical_synthesis purchased from sigma aldrich ( citrate capped agnps) | MIC | 250 |  |  | 79 | 79 | 79 | hexagonal | 24 | [8 empty] | https://www.mdpi.com/1420-3049/26/20/6140 | 10.3390/molecules26206140 | 107 | Molecules | MDPI AG | 2021 | Green Fabrication of Zinc Oxide Nanoparticles Using Phlomis Leaf Extract: Characterization and In Vitro Evaluation of Cytotoxicity and Antibacterial Properties | TRUE | TRUE | gold | FALSE
1502 | 727 | ZnO | 0 | Staphylococcus aureus | 0 | ATCC 29213 | chemical_synthesis purchased from sigma aldrich ( citrate capped agnps) | MBC | 500 |  |  | 79 | 79 | 79 | hexagonal | 24 | [8 empty] | https://www.mdpi.com/1420-3049/26/20/6140 | 10.3390/molecules26206140 | 107 | Molecules | MDPI AG | 2021 | Green Fabrication of Zinc Oxide Nanoparticles Using Phlomis Leaf Extract: Characterization and In Vitro Evaluation of Cytotoxicity and Antibacterial Properties | TRUE | TRUE | gold | FALSE
1527 | 728 | ZnO | 0 | Bacillus licheniformis | 0 |  | chemical_synthesis purchased from sigma aldrich ( citrate capped agnps) | MIC | 1.2 |  |  | 37.86 | 37.86 | 37.86 | quasi-hexagonal | 24 | [8 empty] | https://www.researchgate.net/profile/Ashwani-Kumar-101/publication/354927338_Antibacterial_Potential_of_Zinc_Oxide_Nanoparticles_Synthesized_using_Aloe_vera_L_Burmf_A_Green_Approach_to_Combat_Drug_Resistance/links/61a7a0de29948f41dbb957c2/Antibacterial-Potential-of-Zinc-Oxide-Nanoparticles-Synthesized-using-Aloe-vera-L-Burmf-A-Green-Approach-to-Combat-Drug-Resistance.pdf | 10.22207/ JPAM.15.4.12 | 108 | Journal of Pure and Applied Microbiology | Journal of Pure and Applied Microbiology | 2021 | Antibacterial Potential of Zinc Oxide Nanoparticles Synthesized using�Aloe vera�(L.) Burm.f.: A Green Approach to Combat Drug Resistance | TRUE | TRUE | green | FALSE
1517 | 729 | ZnO | 0 | Bacillus licheniformis | 0 |  | chemical_synthesis purchased from sigma aldrich ( citrate capped agnps) | MBC | 1 |  |  | 37.86 | 37.86 | 37.86 | quasi-hexagonal | 24 | [8 empty] | https://www.researchgate.net/profile/Ashwani-Kumar-101/publication/354927338_Antibacterial_Potential_of_Zinc_Oxide_Nanoparticles_Synthesized_using_Aloe_vera_L_Burmf_A_Green_Approach_to_Combat_Drug_Resistance/links/61a7a0de29948f41dbb957c2/Antibacterial-Potential-of-Zinc-Oxide-Nanoparticles-Synthesized-using-Aloe-vera-L-Burmf-A-Green-Approach-to-Combat-Drug-Resistance.pdf | 10.22207/ JPAM.15.4.12 | 108 | Journal of Pure and Applied Microbiology | Journal of Pure and Applied Microbiology | 2021 | Antibacterial Potential of Zinc Oxide Nanoparticles Synthesized using�Aloe vera�(L.) Burm.f.: A Green Approach to Combat Drug Resistance | TRUE | TRUE | green | TRUE | Xenia | 31,03,25 | TRUE | TRUE | Requires correction | 1. title - содержит специальные символы � 2. shape - в статье нигде не написана форма, но есть SEM и TEM 3.np_size_min (nm) np_size_max (nm) np_size_avg (nm) были собраны с картинок? В тексте нет таких размеров 3. Не нашла этой бактерии на картинках и в тексте bacteria
1528 | 730 | ZnO | 0 | Bacillus subtilis | 0 |  | green_synthesis using Aloe vera leaves | MIC | 92.8 |  |  | 2 | 10 | 6 | spherical | 24 | [8 empty] | https://www.researchgate.net/profile/Ashwani-Kumar-101/publication/354927338_Antibacterial_Potential_of_Zinc_Oxide_Nanoparticles_Synthesized_using_Aloe_vera_L_Burmf_A_Green_Approach_to_Combat_Drug_Resistance/links/61a7a0de29948f41dbb957c2/Antibacterial-Potential-of-Zinc-Oxide-Nanoparticles-Synthesized-using-Aloe-vera-L-Burmf-A-Green-Approach-to-Combat-Drug-Resistance.pdf | 10.22207/ JPAM.15.4.12 | 108 | Journal of Pure and Applied Microbiology | Journal of Pure and Applied Microbiology | 2021 | Antibacterial Potential of Zinc Oxide Nanoparticles Synthesized using�Aloe vera�(L.) Burm.f.: A Green Approach to Combat Drug Resistance | TRUE | TRUE | green | FALSE
1518 | 731 | ZnO | 0 | Bacillus subtilis | 0 |  | green_synthesis using Aloe vera leaves | MBC | 759.3 |  |  | 2 | 10 | 6 | spherical | 24 | [8 empty] | https://www.researchgate.net/profile/Ashwani-Kumar-101/publication/354927338_Antibacterial_Potential_of_Zinc_Oxide_Nanoparticles_Synthesized_using_Aloe_vera_L_Burmf_A_Green_Approach_to_Combat_Drug_Resistance/links/61a7a0de29948f41dbb957c2/Antibacterial-Potential-of-Zinc-Oxide-Nanoparticles-Synthesized-using-Aloe-vera-L-Burmf-A-Green-Approach-to-Combat-Drug-Resistance.pdf | 10.22207/ JPAM.15.4.12 | 108 | Journal of Pure and Applied Microbiology | Journal of Pure and Applied Microbiology | 2021 | Antibacterial Potential of Zinc Oxide Nanoparticles Synthesized using�Aloe vera�(L.) Burm.f.: A Green Approach to Combat Drug Resistance | TRUE | TRUE | green | FALSE
1529 | 732 | ZnO | 0 | Bacillus subtilis | 0 |  | chemical_synthesis purchased from sigma aldrich ( citrate capped agnps) | MIC | 1.2 |  |  | 37.86 | 37.86 | 37.86 | quasi-hexagonal | 24 | [8 empty] | https://www.researchgate.net/profile/Ashwani-Kumar-101/publication/354927338_Antibacterial_Potential_of_Zinc_Oxide_Nanoparticles_Synthesized_using_Aloe_vera_L_Burmf_A_Green_Approach_to_Combat_Drug_Resistance/links/61a7a0de29948f41dbb957c2/Antibacterial-Potential-of-Zinc-Oxide-Nanoparticles-Synthesized-using-Aloe-vera-L-Burmf-A-Green-Approach-to-Combat-Drug-Resistance.pdf | 10.22207/ JPAM.15.4.12 | 108 | Journal of Pure and Applied Microbiology | Journal of Pure and Applied Microbiology | 2021 | Antibacterial Potential of Zinc Oxide Nanoparticles Synthesized using�Aloe vera�(L.) Burm.f.: A Green Approach to Combat Drug Resistance | TRUE | TRUE | green | FALSE
1519 | 733 | ZnO | 0 | Bacillus subtilis | 0 |  | chemical_synthesis purchased from sigma aldrich ( citrate capped agnps) | MBC | 1 |  |  | 37.86 | 37.86 | 37.86 | quasi-hexagonal | 24 | [8 empty] | https://www.researchgate.net/profile/Ashwani-Kumar-101/publication/354927338_Antibacterial_Potential_of_Zinc_Oxide_Nanoparticles_Synthesized_using_Aloe_vera_L_Burmf_A_Green_Approach_to_Combat_Drug_Resistance/links/61a7a0de29948f41dbb957c2/Antibacterial-Potential-of-Zinc-Oxide-Nanoparticles-Synthesized-using-Aloe-vera-L-Burmf-A-Green-Approach-to-Combat-Drug-Resistance.pdf | 10.22207/ JPAM.15.4.12 | 108 | Journal of Pure and Applied Microbiology | Journal of Pure and Applied Microbiology | 2021 | Antibacterial Potential of Zinc Oxide Nanoparticles Synthesized using�Aloe vera�(L.) Burm.f.: A Green Approach to Combat Drug Resistance | TRUE | TRUE | green | FALSE
1530 | 734 | ZnO | 0 | Klebsiella pneumoniae | 0 |  | green_synthesis using Aloe vera leaves | MIC | 67.5 |  |  | 2 | 10 | 6 | spherical | 24 | [8 empty] | https://www.researchgate.net/profile/Ashwani-Kumar-101/publication/354927338_Antibacterial_Potential_of_Zinc_Oxide_Nanoparticles_Synthesized_using_Aloe_vera_L_Burmf_A_Green_Approach_to_Combat_Drug_Resistance/links/61a7a0de29948f41dbb957c2/Antibacterial-Potential-of-Zinc-Oxide-Nanoparticles-Synthesized-using-Aloe-vera-L-Burmf-A-Green-Approach-to-Combat-Drug-Resistance.pdf | 10.22207/ JPAM.15.4.12 | 108 | Journal of Pure and Applied Microbiology | Journal of Pure and Applied Microbiology | 2021 | Antibacterial Potential of Zinc Oxide Nanoparticles Synthesized using�Aloe vera�(L.) Burm.f.: A Green Approach to Combat Drug Resistance | TRUE | TRUE | green | FALSE
1520 | 735 | ZnO | 0 | Klebsiella pneumoniae | 0 |  | green_synthesis using Aloe vera leaves | MBC | 388.3 |  |  | 2 | 10 | 6 | spherical | 24 | [8 empty] | https://www.researchgate.net/profile/Ashwani-Kumar-101/publication/354927338_Antibacterial_Potential_of_Zinc_Oxide_Nanoparticles_Synthesized_using_Aloe_vera_L_Burmf_A_Green_Approach_to_Combat_Drug_Resistance/links/61a7a0de29948f41dbb957c2/Antibacterial-Potential-of-Zinc-Oxide-Nanoparticles-Synthesized-using-Aloe-vera-L-Burmf-A-Green-Approach-to-Combat-Drug-Resistance.pdf | 10.22207/ JPAM.15.4.12 | 108 | Journal of Pure and Applied Microbiology | Journal of Pure and Applied Microbiology | 2021 | Antibacterial Potential of Zinc Oxide Nanoparticles Synthesized using�Aloe vera�(L.) Burm.f.: A Green Approach to Combat Drug Resistance | TRUE | TRUE | green | FALSE
1531 | 736 | ZnO | 0 | Klebsiella pneumoniae | 0 |  | chemical_synthesis purchased from sigma aldrich ( citrate capped agnps) | MIC | 1.3 |  |  | 37.86 | 37.86 | 37.86 | quasi-hexagonal | 24 | [8 empty] | https://www.researchgate.net/profile/Ashwani-Kumar-101/publication/354927338_Antibacterial_Potential_of_Zinc_Oxide_Nanoparticles_Synthesized_using_Aloe_vera_L_Burmf_A_Green_Approach_to_Combat_Drug_Resistance/links/61a7a0de29948f41dbb957c2/Antibacterial-Potential-of-Zinc-Oxide-Nanoparticles-Synthesized-using-Aloe-vera-L-Burmf-A-Green-Approach-to-Combat-Drug-Resistance.pdf | 10.22207/ JPAM.15.4.12 | 108 | Journal of Pure and Applied Microbiology | Journal of Pure and Applied Microbiology | 2021 | Antibacterial Potential of Zinc Oxide Nanoparticles Synthesized using�Aloe vera�(L.) Burm.f.: A Green Approach to Combat Drug Resistance | TRUE | TRUE | green | TRUE | Xenia | 31,03,25 | TRUE | TRUE | Requires correction | 1. title - содержит специальные символы � 2. shape - в статье нигде не написана форма, но есть SEM и TEM 3.np_size_min (nm) np_size_max (nm) np_size_avg (nm) были собраны с картинок? В тексте нет таких размеров 4. параметры method MIC_NP (µg/mL) - указаны на картинке 6, но значения другие. Это опечатка?
1521 | 737 | ZnO | 0 | Klebsiella pneumoniae | 0 |  | chemical_synthesis purchased from sigma aldrich ( citrate capped agnps) | MBC | 1.1 |  |  | 37.86 | 37.86 | 37.86 | quasi-hexagonal | 24 | [8 empty] | https://www.researchgate.net/profile/Ashwani-Kumar-101/publication/354927338_Antibacterial_Potential_of_Zinc_Oxide_Nanoparticles_Synthesized_using_Aloe_vera_L_Burmf_A_Green_Approach_to_Combat_Drug_Resistance/links/61a7a0de29948f41dbb957c2/Antibacterial-Potential-of-Zinc-Oxide-Nanoparticles-Synthesized-using-Aloe-vera-L-Burmf-A-Green-Approach-to-Combat-Drug-Resistance.pdf | 10.22207/ JPAM.15.4.12 | 108 | Journal of Pure and Applied Microbiology | Journal of Pure and Applied Microbiology | 2021 | Antibacterial Potential of Zinc Oxide Nanoparticles Synthesized using�Aloe vera�(L.) Burm.f.: A Green Approach to Combat Drug Resistance | TRUE | TRUE | green | FALSE
1532 | 738 | ZnO | 0 | Aspergillus niger | 0 |  | chemical_synthesis purchased from sigma aldrich ( citrate capped agnps) | MIC | 1.7 |  |  | 37.86 | 37.86 | 37.86 | quasi-hexagonal | 24 | [8 empty] | https://www.researchgate.net/profile/Ashwani-Kumar-101/publication/354927338_Antibacterial_Potential_of_Zinc_Oxide_Nanoparticles_Synthesized_using_Aloe_vera_L_Burmf_A_Green_Approach_to_Combat_Drug_Resistance/links/61a7a0de29948f41dbb957c2/Antibacterial-Potential-of-Zinc-Oxide-Nanoparticles-Synthesized-using-Aloe-vera-L-Burmf-A-Green-Approach-to-Combat-Drug-Resistance.pdf | 10.22207/ JPAM.15.4.12 | 108 | Journal of Pure and Applied Microbiology | Journal of Pure and Applied Microbiology | 2021 | Antibacterial Potential of Zinc Oxide Nanoparticles Synthesized using�Aloe vera�(L.) Burm.f.: A Green Approach to Combat Drug Resistance | TRUE | TRUE | green | FALSE
1522 | 739 | ZnO | 0 | Aspergillus niger | 0 |  | chemical_synthesis purchased from sigma aldrich ( citrate capped agnps) | MBC | 1.2 |  |  | 37.86 | 37.86 | 37.86 | quasi-hexagonal | 24 | [8 empty] | https://www.researchgate.net/profile/Ashwani-Kumar-101/publication/354927338_Antibacterial_Potential_of_Zinc_Oxide_Nanoparticles_Synthesized_using_Aloe_vera_L_Burmf_A_Green_Approach_to_Combat_Drug_Resistance/links/61a7a0de29948f41dbb957c2/Antibacterial-Potential-of-Zinc-Oxide-Nanoparticles-Synthesized-using-Aloe-vera-L-Burmf-A-Green-Approach-to-Combat-Drug-Resistance.pdf | 10.22207/ JPAM.15.4.12 | 108 | Journal of Pure and Applied Microbiology | Journal of Pure and Applied Microbiology | 2021 | Antibacterial Potential of Zinc Oxide Nanoparticles Synthesized using�Aloe vera�(L.) Burm.f.: A Green Approach to Combat Drug Resistance | TRUE | TRUE | green | TRUE | Xenia | 31,03,25 | TRUE | TRUE | Requires correction | 1. title - содержит специальные символы � 2. shape - в статье нигде не написана форма, но есть SEM и TEM 3.np_size_min (nm) np_size_max (nm) np_size_avg (nm) были собраны с картинок? В тексте нет таких размеров 4. параметры method MIC_NP (µg/mL) - указаны на картинке 6, но значения другие. Это опечатка?
1533 | 740 | ZnO | 0 | Candida albicans | 0 |  | chemical_synthesis purchased from sigma aldrich ( citrate capped agnps) | MIC | 2 |  |  | 37.86 | 37.86 | 37.86 | quasi-hexagonal | 24 | [8 empty] | https://www.researchgate.net/profile/Ashwani-Kumar-101/publication/354927338_Antibacterial_Potential_of_Zinc_Oxide_Nanoparticles_Synthesized_using_Aloe_vera_L_Burmf_A_Green_Approach_to_Combat_Drug_Resistance/links/61a7a0de29948f41dbb957c2/Antibacterial-Potential-of-Zinc-Oxide-Nanoparticles-Synthesized-using-Aloe-vera-L-Burmf-A-Green-Approach-to-Combat-Drug-Resistance.pdf | 10.22207/ JPAM.15.4.12 | 108 | Journal of Pure and Applied Microbiology | Journal of Pure and Applied Microbiology | 2021 | Antibacterial Potential of Zinc Oxide Nanoparticles Synthesized using�Aloe vera�(L.) Burm.f.: A Green Approach to Combat Drug Resistance | TRUE | TRUE | green | FALSE
1523 | 741 | ZnO | 0 | Candida albicans | 0 |  | chemical_synthesis purchased from sigma aldrich ( citrate capped agnps) | MBC | 1.4 |  |  | 37.86 | 37.86 | 37.86 | quasi-hexagonal | 24 | [8 empty] | https://www.researchgate.net/profile/Ashwani-Kumar-101/publication/354927338_Antibacterial_Potential_of_Zinc_Oxide_Nanoparticles_Synthesized_using_Aloe_vera_L_Burmf_A_Green_Approach_to_Combat_Drug_Resistance/links/61a7a0de29948f41dbb957c2/Antibacterial-Potential-of-Zinc-Oxide-Nanoparticles-Synthesized-using-Aloe-vera-L-Burmf-A-Green-Approach-to-Combat-Drug-Resistance.pdf | 10.22207/ JPAM.15.4.12 | 108 | Journal of Pure and Applied Microbiology | Journal of Pure and Applied Microbiology | 2021 | Antibacterial Potential of Zinc Oxide Nanoparticles Synthesized using�Aloe vera�(L.) Burm.f.: A Green Approach to Combat Drug Resistance | TRUE | TRUE | green | TRUE | Xenia | 31,03,25 | TRUE | TRUE | Requires correction | 1. title - содержит специальные символы � 2. shape - в статье нигде не написана форма, но есть SEM и TEM 3.np_size_min (nm) np_size_max (nm) np_size_avg (nm) были собраны с картинок? В тексте нет таких размеров 3. Не нашла этой бактерии на картинках и в тексте bacteria
1534 | 742 | ZnO | 0 | Escherichia coli | 0 |  | green_synthesis using Aloe vera leaves | MIC | 72.7 |  |  | 2 | 10 | 6 | spherical | 24 | [8 empty] | https://www.researchgate.net/profile/Ashwani-Kumar-101/publication/354927338_Antibacterial_Potential_of_Zinc_Oxide_Nanoparticles_Synthesized_using_Aloe_vera_L_Burmf_A_Green_Approach_to_Combat_Drug_Resistance/links/61a7a0de29948f41dbb957c2/Antibacterial-Potential-of-Zinc-Oxide-Nanoparticles-Synthesized-using-Aloe-vera-L-Burmf-A-Green-Approach-to-Combat-Drug-Resistance.pdf | 10.22207/ JPAM.15.4.12 | 108 | Journal of Pure and Applied Microbiology | Journal of Pure and Applied Microbiology | 2021 | Antibacterial Potential of Zinc Oxide Nanoparticles Synthesized using�Aloe vera�(L.) Burm.f.: A Green Approach to Combat Drug Resistance | TRUE | TRUE | green | FALSE
1524 | 743 | ZnO | 0 | Escherichia coli | 0 |  | green_synthesis using Aloe vera leaves | MBC | 387.4 |  |  | 2 | 10 | 6 | spherical | 24 | [8 empty] | https://www.researchgate.net/profile/Ashwani-Kumar-101/publication/354927338_Antibacterial_Potential_of_Zinc_Oxide_Nanoparticles_Synthesized_using_Aloe_vera_L_Burmf_A_Green_Approach_to_Combat_Drug_Resistance/links/61a7a0de29948f41dbb957c2/Antibacterial-Potential-of-Zinc-Oxide-Nanoparticles-Synthesized-using-Aloe-vera-L-Burmf-A-Green-Approach-to-Combat-Drug-Resistance.pdf | 10.22207/ JPAM.15.4.12 | 108 | Journal of Pure and Applied Microbiology | Journal of Pure and Applied Microbiology | 2021 | Antibacterial Potential of Zinc Oxide Nanoparticles Synthesized using�Aloe vera�(L.) Burm.f.: A Green Approach to Combat Drug Resistance | TRUE | TRUE | green | FALSE
1535 | 744 | ZnO | 0 | Escherichia coli | 0 |  | chemical_synthesis purchased from sigma aldrich ( citrate capped agnps) | MIC | 1 |  |  | 37.86 | 37.86 | 37.86 | quasi-hexagonal | 24 | [8 empty] | https://www.researchgate.net/profile/Ashwani-Kumar-101/publication/354927338_Antibacterial_Potential_of_Zinc_Oxide_Nanoparticles_Synthesized_using_Aloe_vera_L_Burmf_A_Green_Approach_to_Combat_Drug_Resistance/links/61a7a0de29948f41dbb957c2/Antibacterial-Potential-of-Zinc-Oxide-Nanoparticles-Synthesized-using-Aloe-vera-L-Burmf-A-Green-Approach-to-Combat-Drug-Resistance.pdf | 10.22207/ JPAM.15.4.12 | 108 | Journal of Pure and Applied Microbiology | Journal of Pure and Applied Microbiology | 2021 | Antibacterial Potential of Zinc Oxide Nanoparticles Synthesized using�Aloe vera�(L.) Burm.f.: A Green Approach to Combat Drug Resistance | TRUE | TRUE | green | FALSE
1525 | 745 | ZnO | 0 | Escherichia coli | 0 |  | chemical_synthesis purchased from sigma aldrich ( citrate capped agnps) | MBC | 0.8 |  |  | 37.86 | 37.86 | 37.86 | quasi-hexagonal | 24 | [8 empty] | https://www.researchgate.net/profile/Ashwani-Kumar-101/publication/354927338_Antibacterial_Potential_of_Zinc_Oxide_Nanoparticles_Synthesized_using_Aloe_vera_L_Burmf_A_Green_Approach_to_Combat_Drug_Resistance/links/61a7a0de29948f41dbb957c2/Antibacterial-Potential-of-Zinc-Oxide-Nanoparticles-Synthesized-using-Aloe-vera-L-Burmf-A-Green-Approach-to-Combat-Drug-Resistance.pdf | 10.22207/ JPAM.15.4.12 | 108 | Journal of Pure and Applied Microbiology | Journal of Pure and Applied Microbiology | 2021 | Antibacterial Potential of Zinc Oxide Nanoparticles Synthesized using�Aloe vera�(L.) Burm.f.: A Green Approach to Combat Drug Resistance | TRUE | TRUE | green | FALSE
1536 | 746 | ZnO | 0 | Salmonella typhi | 0 |  | green_synthesis using Aloe vera leaves | MIC | 64.7 |  |  | 2 | 10 | 6 | spherical | 24 | [8 empty] | https://www.researchgate.net/profile/Ashwani-Kumar-101/publication/354927338_Antibacterial_Potential_of_Zinc_Oxide_Nanoparticles_Synthesized_using_Aloe_vera_L_Burmf_A_Green_Approach_to_Combat_Drug_Resistance/links/61a7a0de29948f41dbb957c2/Antibacterial-Potential-of-Zinc-Oxide-Nanoparticles-Synthesized-using-Aloe-vera-L-Burmf-A-Green-Approach-to-Combat-Drug-Resistance.pdf | 10.22207/ JPAM.15.4.12 | 108 | Journal of Pure and Applied Microbiology | Journal of Pure and Applied Microbiology | 2021 | Antibacterial Potential of Zinc Oxide Nanoparticles Synthesized using�Aloe vera�(L.) Burm.f.: A Green Approach to Combat Drug Resistance | TRUE | TRUE | green | FALSE
1526 | 747 | ZnO | 0 | Salmonella typhi | 0 |  | green_synthesis using Aloe vera leaves | MBC | 241.6 |  |  | 2 | 10 | 6 | spherical | 24 | [8 empty] | https://www.researchgate.net/profile/Ashwani-Kumar-101/publication/354927338_Antibacterial_Potential_of_Zinc_Oxide_Nanoparticles_Synthesized_using_Aloe_vera_L_Burmf_A_Green_Approach_to_Combat_Drug_Resistance/links/61a7a0de29948f41dbb957c2/Antibacterial-Potential-of-Zinc-Oxide-Nanoparticles-Synthesized-using-Aloe-vera-L-Burmf-A-Green-Approach-to-Combat-Drug-Resistance.pdf | 10.22207/ JPAM.15.4.12 | 108 | Journal of Pure and Applied Microbiology | Journal of Pure and Applied Microbiology | 2021 | Antibacterial Potential of Zinc Oxide Nanoparticles Synthesized using�Aloe vera�(L.) Burm.f.: A Green Approach to Combat Drug Resistance | TRUE | TRUE | green | FALSE
1537 | 748 | ZnO | 0 | Staphylococcus aureus | 0 |  | green_synthesis using Aloe vera leaves | MIC | 40.8 |  |  | 2 | 10 | 6 | spherical | 24 | [8 empty] | https://www.researchgate.net/profile/Ashwani-Kumar-101/publication/354927338_Antibacterial_Potential_of_Zinc_Oxide_Nanoparticles_Synthesized_using_Aloe_vera_L_Burmf_A_Green_Approach_to_Combat_Drug_Resistance/links/61a7a0de29948f41dbb957c2/Antibacterial-Potential-of-Zinc-Oxide-Nanoparticles-Synthesized-using-Aloe-vera-L-Burmf-A-Green-Approach-to-Combat-Drug-Resistance.pdf | 10.22207/ JPAM.15.4.12 | 108 | Journal of Pure and Applied Microbiology | Journal of Pure and Applied Microbiology | 2021 | Antibacterial Potential of Zinc Oxide Nanoparticles Synthesized using�Aloe vera�(L.) Burm.f.: A Green Approach to Combat Drug Resistance | TRUE | TRUE | green | TRUE | Xenia | 31,03,25 | TRUE | TRUE | Requires correction | 1. title - содержит специальные символы � 2. shape - в статье нигде не написана форма, но есть SEM и TEM 3.np_size_min (nm) np_size_max (nm) np_size_avg (nm) были собраны с картинок? В тексте нет таких размеров 4. параметры method MIC_NP (µg/mL) - указаны на картинке 6, но значения другие. Это опечатка?
1173 | 749 | ZnO | 0 | Serratia marcescens | 0 |  | chemical_synthesis purchased from sigma aldrich ( citrate capped agnps) | MIC | 500 |  |  | 31 | 41 | 35 | nanoplates | 24 | [8 empty] | https://www.sciencedirect.com/science/article/abs/pii/S1387700323000163 | 10.1016/j.inoche.2023.110404 | 95 | Inorganic Chemistry Communications | Elsevier BV | 2023 | Preparation and characterization of CuO, Ag2O and ZnO nanoparticles and Investigation of their antibacterial and anticancer properties on HCT-116 and C26 cells | FALSE | FALSE | closed | FALSE
1174 | 750 | ZnO | 0 | Bacillus cereus | 0 |  | chemical_synthesis purchased from sigma aldrich ( citrate capped agnps) | MIC | 250 |  |  | 31 | 41 | 35 | nanoplates | 24 | [8 empty] | https://www.sciencedirect.com/science/article/abs/pii/S1387700323000163 | 10.1016/j.inoche.2023.110404 | 95 | Inorganic Chemistry Communications | Elsevier BV | 2023 | Preparation and characterization of CuO, Ag2O and ZnO nanoparticles and Investigation of their antibacterial and anticancer properties on HCT-116 and C26 cells | FALSE | FALSE | closed | FALSE
1175 | 751 | ZnO | 0 | Enterococcus faecalis | 0 |  | chemical_synthesis purchased from sigma aldrich ( citrate capped agnps) | MIC | 500 |  |  | 31 | 41 | 35 | nanoplates | 24 | [8 empty] | https://www.sciencedirect.com/science/article/abs/pii/S1387700323000163 | 10.1016/j.inoche.2023.110404 | 95 | Inorganic Chemistry Communications | Elsevier BV | 2023 | Preparation and characterization of CuO, Ag2O and ZnO nanoparticles and Investigation of their antibacterial and anticancer properties on HCT-116 and C26 cells | FALSE | FALSE | closed | FALSE
1176 | 752 | ZnO | 0 | Escherichia coli | 0 |  | chemical_synthesis purchased from sigma aldrich ( citrate capped agnps) | MIC | 1000 |  |  | 31 | 41 | 35 | nanoplates | 24 | [8 empty] | https://www.sciencedirect.com/science/article/abs/pii/S1387700323000163 | 10.1016/j.inoche.2023.110404 | 95 | Inorganic Chemistry Communications | Elsevier BV | 2023 | Preparation and characterization of CuO, Ag2O and ZnO nanoparticles and Investigation of their antibacterial and anticancer properties on HCT-116 and C26 cells | FALSE | FALSE | closed | FALSE
1177 | 753 | ZnO | 0 | Staphylococcus aureus | 0 |  | chemical_synthesis purchased from sigma aldrich ( citrate capped agnps) | MIC | 1000 |  |  | 31 | 41 | 35 | nanoplates | 24 | [8 empty] | https://www.sciencedirect.com/science/article/abs/pii/S1387700323000163 | 10.1016/j.inoche.2023.110404 | 95 | Inorganic Chemistry Communications | Elsevier BV | 2023 | Preparation and characterization of CuO, Ag2O and ZnO nanoparticles and Investigation of their antibacterial and anticancer properties on HCT-116 and C26 cells | FALSE | FALSE | closed | FALSE
1554 | 754 | ZnO | 0 | Aspergillus flavus | 0 |  | chemical_synthesis purchased from sigma aldrich ( citrate capped agnps) | MIC | 228 |  |  | 25 | 40 | 40 | spherical | 24 | [8 empty] | https://www.sciencedirect.com/science/article/pii/S1002007112001426 | 10.1016/j.pnsc.2012.11.015 | 109 | Progress in Natural Science: Materials International | Elsevier BV | 2012 | Green synthesized ZnO nanoparticles against bacterial and fungal pathogens | FALSE | TRUE | hybrid | FALSE
1538 | 755 | ZnO | 0 | Aspergillus flavus | 0 |  | chemical_synthesis purchased from sigma aldrich ( citrate capped agnps) | MBC | 1424 |  |  | 25 | 40 | 40 | spherical | 24 | [8 empty] | https://www.sciencedirect.com/science/article/pii/S1002007112001426 | 10.1016/j.pnsc.2012.11.015 | 109 | Progress in Natural Science: Materials International | Elsevier BV | 2012 | Green synthesized ZnO nanoparticles against bacterial and fungal pathogens | FALSE | TRUE | hybrid | FALSE
1555 | 756 | ZnO | 0 | Aspergillus flavus | 0 |  | chemical_synthesis purchased from sigma aldrich ( citrate capped agnps) | MIC | 179 |  |  | 25 | 40 | 25 | spherical | 24 | [8 empty] | https://www.sciencedirect.com/science/article/pii/S1002007112001426 | 10.1016/j.pnsc.2012.11.015 | 109 | Progress in Natural Science: Materials International | Elsevier BV | 2012 | Green synthesized ZnO nanoparticles against bacterial and fungal pathogens | FALSE | TRUE | hybrid | TRUE | Xenia | 28,03,25 | FALSE | TRUE | Requires correction | 1. Year в статье указано 2013, а не 2012. Это ошибка. 2. В статье не указана shape - spherical
1539 | 757 | ZnO | 0 | Aspergillus flavus | 0 |  | chemical_synthesis purchased from sigma aldrich ( citrate capped agnps) | MBC | 1383 |  |  | 25 | 40 | 25 | spherical | 24 | [8 empty] | https://www.sciencedirect.com/science/article/pii/S1002007112001426 | 10.1016/j.pnsc.2012.11.015 | 109 | Progress in Natural Science: Materials International | Elsevier BV | 2012 | Green synthesized ZnO nanoparticles against bacterial and fungal pathogens | FALSE | TRUE | hybrid | FALSE
1556 | 758 | ZnO | 0 | Aspergillus nidulans | 0 |  | chemical_synthesis purchased from sigma aldrich ( citrate capped agnps) | MIC | 260 |  |  | 25 | 40 | 40 | spherical | 24 | [8 empty] | https://www.sciencedirect.com/science/article/pii/S1002007112001426 | 10.1016/j.pnsc.2012.11.015 | 109 | Progress in Natural Science: Materials International | Elsevier BV | 2012 | Green synthesized ZnO nanoparticles against bacterial and fungal pathogens | FALSE | TRUE | hybrid | FALSE
1540 | 759 | ZnO | 0 | Aspergillus nidulans | 0 |  | chemical_synthesis purchased from sigma aldrich ( citrate capped agnps) | MBC | 1530 |  |  | 25 | 40 | 40 | spherical | 24 | [8 empty] | https://www.sciencedirect.com/science/article/pii/S1002007112001426 | 10.1016/j.pnsc.2012.11.015 | 109 | Progress in Natural Science: Materials International | Elsevier BV | 2012 | Green synthesized ZnO nanoparticles against bacterial and fungal pathogens | FALSE | TRUE | hybrid | FALSE
1557 | 760 | ZnO | 0 | Aspergillus nidulans | 0 |  | chemical_synthesis purchased from sigma aldrich ( citrate capped agnps) | MIC | 228 |  |  | 25 | 40 | 25 | spherical | 24 | [8 empty] | https://www.sciencedirect.com/science/article/pii/S1002007112001426 | 10.1016/j.pnsc.2012.11.015 | 109 | Progress in Natural Science: Materials International | Elsevier BV | 2012 | Green synthesized ZnO nanoparticles against bacterial and fungal pathogens | FALSE | TRUE | hybrid | FALSE
1541 | 761 | ZnO | 0 | Aspergillus nidulans | 0 |  | chemical_synthesis purchased from sigma aldrich ( citrate capped agnps) | MBC | 1465 |  |  | 25 | 40 | 25 | spherical | 24 | [8 empty] | https://www.sciencedirect.com/science/article/pii/S1002007112001426 | 10.1016/j.pnsc.2012.11.015 | 109 | Progress in Natural Science: Materials International | Elsevier BV | 2012 | Green synthesized ZnO nanoparticles against bacterial and fungal pathogens | FALSE | TRUE | hybrid | FALSE
1558 | 762 | ZnO | 0 | Citrobacter freundii | 0 |  | chemical_synthesis purchased from sigma aldrich ( citrate capped agnps) | MIC | 163 |  |  | 25 | 40 | 40 | spherical | 24 | [8 empty] | https://www.sciencedirect.com/science/article/pii/S1002007112001426 | 10.1016/j.pnsc.2012.11.015 | 109 | Progress in Natural Science: Materials International | Elsevier BV | 2012 | Green synthesized ZnO nanoparticles against bacterial and fungal pathogens | FALSE | TRUE | hybrid | FALSE
1542 | 763 | ZnO | 0 | Citrobacter freundii | 0 |  | chemical_synthesis purchased from sigma aldrich ( citrate capped agnps) | MBC | 879 |  |  | 25 | 40 | 40 | spherical | 24 | [8 empty] | https://www.sciencedirect.com/science/article/pii/S1002007112001426 | 10.1016/j.pnsc.2012.11.015 | 109 | Progress in Natural Science: Materials International | Elsevier BV | 2012 | Green synthesized ZnO nanoparticles against bacterial and fungal pathogens | FALSE | TRUE | hybrid | FALSE
1559 | 764 | ZnO | 0 | Citrobacter freundii | 0 |  | chemical_synthesis purchased from sigma aldrich ( citrate capped agnps) | MIC | 146 |  |  | 25 | 40 | 25 | spherical | 24 | [8 empty] | https://www.sciencedirect.com/science/article/pii/S1002007112001426 | 10.1016/j.pnsc.2012.11.015 | 109 | Progress in Natural Science: Materials International | Elsevier BV | 2012 | Green synthesized ZnO nanoparticles against bacterial and fungal pathogens | FALSE | TRUE | hybrid | FALSE
1543 | 765 | ZnO | 0 | Citrobacter freundii | 0 |  | chemical_synthesis purchased from sigma aldrich ( citrate capped agnps) | MBC | 830 |  |  | 25 | 40 | 25 | spherical | 24 | [8 empty] | https://www.sciencedirect.com/science/article/pii/S1002007112001426 | 10.1016/j.pnsc.2012.11.015 | 109 | Progress in Natural Science: Materials International | Elsevier BV | 2012 | Green synthesized ZnO nanoparticles against bacterial and fungal pathogens | FALSE | TRUE | hybrid | FALSE
1560 | 766 | ZnO | 0 | Rhizopus stolonifer | 0 |  | chemical_synthesis purchased from sigma aldrich ( citrate capped agnps) | MIC | 195 |  |  | 25 | 40 | 40 | spherical | 24 | [8 empty] | https://www.sciencedirect.com/science/article/pii/S1002007112001426 | 10.1016/j.pnsc.2012.11.015 | 109 | Progress in Natural Science: Materials International | Elsevier BV | 2012 | Green synthesized ZnO nanoparticles against bacterial and fungal pathogens | FALSE | TRUE | hybrid | FALSE
1544 | 767 | ZnO | 0 | Rhizopus stolonifer | 0 |  | chemical_synthesis purchased from sigma aldrich ( citrate capped agnps) | MBC | 1367 |  |  | 25 | 40 | 40 | spherical | 24 | [8 empty] | https://www.sciencedirect.com/science/article/pii/S1002007112001426 | 10.1016/j.pnsc.2012.11.015 | 109 | Progress in Natural Science: Materials International | Elsevier BV | 2012 | Green synthesized ZnO nanoparticles against bacterial and fungal pathogens | FALSE | TRUE | hybrid | FALSE
1561 | 768 | ZnO | 0 | Rhizopus stolonifer | 0 |  | chemical_synthesis purchased from sigma aldrich ( citrate capped agnps) | MIC | 163 |  |  | 25 | 40 | 25 | spherical | 24 | [8 empty] | https://www.sciencedirect.com/science/article/pii/S1002007112001426 | 10.1016/j.pnsc.2012.11.015 | 109 | Progress in Natural Science: Materials International | Elsevier BV | 2012 | Green synthesized ZnO nanoparticles against bacterial and fungal pathogens | FALSE | TRUE | hybrid | FALSE
1545 | 769 | ZnO | 0 | Rhizopus stolonifer | 0 |  | chemical_synthesis purchased from sigma aldrich ( citrate capped agnps) | MBC | 1302 |  |  | 25 | 40 | 25 | spherical | 24 | [8 empty] | https://www.sciencedirect.com/science/article/pii/S1002007112001426 | 10.1016/j.pnsc.2012.11.015 | 109 | Progress in Natural Science: Materials International | Elsevier BV | 2012 | Green synthesized ZnO nanoparticles against bacterial and fungal pathogens | FALSE | TRUE | hybrid | FALSE
1562 | 770 | ZnO | 0 | Serratia marcescens | 0 |  | chemical_synthesis purchased from sigma aldrich ( citrate capped agnps) | MIC | 130 |  |  | 25 | 40 | 40 | spherical | 24 | [8 empty] | https://www.sciencedirect.com/science/article/pii/S1002007112001426 | 10.1016/j.pnsc.2012.11.015 | 109 | Progress in Natural Science: Materials International | Elsevier BV | 2012 | Green synthesized ZnO nanoparticles against bacterial and fungal pathogens | FALSE | TRUE | hybrid | FALSE
1546 | 771 | ZnO | 0 | Serratia marcescens | 0 |  | chemical_synthesis purchased from sigma aldrich ( citrate capped agnps) | MBC | 781 |  |  | 25 | 40 | 40 | spherical | 24 | [8 empty] | https://www.sciencedirect.com/science/article/pii/S1002007112001426 | 10.1016/j.pnsc.2012.11.015 | 109 | Progress in Natural Science: Materials International | Elsevier BV | 2012 | Green synthesized ZnO nanoparticles against bacterial and fungal pathogens | FALSE | TRUE | hybrid | FALSE
1563 | 772 | ZnO | 0 | Serratia marcescens | 0 |  | chemical_synthesis purchased from sigma aldrich ( citrate capped agnps) | MIC | 114 |  |  | 25 | 40 | 25 | spherical | 24 | [8 empty] | https://www.sciencedirect.com/science/article/pii/S1002007112001426 | 10.1016/j.pnsc.2012.11.015 | 109 | Progress in Natural Science: Materials International | Elsevier BV | 2012 | Green synthesized ZnO nanoparticles against bacterial and fungal pathogens | FALSE | TRUE | hybrid | FALSE
1547 | 773 | ZnO | 0 | Serratia marcescens | 0 |  | chemical_synthesis purchased from sigma aldrich ( citrate capped agnps) | MBC | 684 |  |  | 25 | 40 | 25 | spherical | 24 | [8 empty] | https://www.sciencedirect.com/science/article/pii/S1002007112001426 | 10.1016/j.pnsc.2012.11.015 | 109 | Progress in Natural Science: Materials International | Elsevier BV | 2012 | Green synthesized ZnO nanoparticles against bacterial and fungal pathogens | FALSE | TRUE | hybrid | FALSE
1564 | 774 | ZnO | 0 | Proteus mirabilis | 0 |  | chemical_synthesis purchased from sigma aldrich ( citrate capped agnps) | MIC | 98 |  |  | 25 | 40 | 40 | spherical | 24 | [8 empty] | https://www.sciencedirect.com/science/article/pii/S1002007112001426 | 10.1016/j.pnsc.2012.11.015 | 109 | Progress in Natural Science: Materials International | Elsevier BV | 2012 | Green synthesized ZnO nanoparticles against bacterial and fungal pathogens | FALSE | TRUE | hybrid | FALSE
1548 | 775 | ZnO | 0 | Proteus mirabilis | 0 |  | chemical_synthesis purchased from sigma aldrich ( citrate capped agnps) | MBC | 700 |  |  | 25 | 40 | 40 | spherical | 24 | [8 empty] | https://www.sciencedirect.com/science/article/pii/S1002007112001426 | 10.1016/j.pnsc.2012.11.015 | 109 | Progress in Natural Science: Materials International | Elsevier BV | 2012 | Green synthesized ZnO nanoparticles against bacterial and fungal pathogens | FALSE | TRUE | hybrid | FALSE
1565 | 776 | ZnO | 0 | Proteus mirabilis | 0 |  | chemical_synthesis purchased from sigma aldrich ( citrate capped agnps) | MIC | 81 |  |  | 25 | 40 | 25 | spherical | 24 | [8 empty] | https://www.sciencedirect.com/science/article/pii/S1002007112001426 | 10.1016/j.pnsc.2012.11.015 | 109 | Progress in Natural Science: Materials International | Elsevier BV | 2012 | Green synthesized ZnO nanoparticles against bacterial and fungal pathogens | FALSE | TRUE | hybrid | FALSE
1549 | 777 | ZnO | 0 | Proteus mirabilis | 0 |  | chemical_synthesis purchased from sigma aldrich ( citrate capped agnps) | MBC | 635 |  |  | 25 | 40 | 25 | spherical | 24 | [8 empty] | https://www.sciencedirect.com/science/article/pii/S1002007112001426 | 10.1016/j.pnsc.2012.11.015 | 109 | Progress in Natural Science: Materials International | Elsevier BV | 2012 | Green synthesized ZnO nanoparticles against bacterial and fungal pathogens | FALSE | TRUE | hybrid | FALSE
1566 | 778 | ZnO | 0 | Staphylococcus aureus | 0 |  | chemical_synthesis purchased from sigma aldrich ( citrate capped agnps) | MIC | 65 |  |  | 25 | 40 | 40 | spherical | 24 | [8 empty] | https://www.sciencedirect.com/science/article/pii/S1002007112001426 | 10.1016/j.pnsc.2012.11.015 | 109 | Progress in Natural Science: Materials International | Elsevier BV | 2012 | Green synthesized ZnO nanoparticles against bacterial and fungal pathogens | FALSE | TRUE | hybrid | FALSE
1550 | 779 | ZnO | 0 | Staphylococcus aureus | 0 |  | chemical_synthesis purchased from sigma aldrich ( citrate capped agnps) | MBC | 651 |  |  | 25 | 40 | 40 | spherical | 24 | [8 empty] | https://www.sciencedirect.com/science/article/pii/S1002007112001426 | 10.1016/j.pnsc.2012.11.015 | 109 | Progress in Natural Science: Materials International | Elsevier BV | 2012 | Green synthesized ZnO nanoparticles against bacterial and fungal pathogens | FALSE | TRUE | hybrid | FALSE
1567 | 780 | ZnO | 0 | Staphylococcus aureus | 0 |  | chemical_synthesis purchased from sigma aldrich ( citrate capped agnps) | MIC | 33 |  |  | 25 | 40 | 25 | spherical | 24 | [8 empty] | https://www.sciencedirect.com/science/article/pii/S1002007112001426 | 10.1016/j.pnsc.2012.11.015 | 109 | Progress in Natural Science: Materials International | Elsevier BV | 2012 | Green synthesized ZnO nanoparticles against bacterial and fungal pathogens | FALSE | TRUE | hybrid | FALSE
1551 | 781 | ZnO | 0 | Staphylococcus aureus | 0 |  | chemical_synthesis purchased from sigma aldrich ( citrate capped agnps) | MBC | 602 |  |  | 25 | 40 | 25 | spherical | 24 | [8 empty] | https://www.sciencedirect.com/science/article/pii/S1002007112001426 | 10.1016/j.pnsc.2012.11.015 | 109 | Progress in Natural Science: Materials International | Elsevier BV | 2012 | Green synthesized ZnO nanoparticles against bacterial and fungal pathogens | FALSE | TRUE | hybrid | TRUE | Xenia | 28,03,25 | FALSE | TRUE | Requires correction | 1. Year в статье указано 2013, а не 2012. Это ошибка. 2. В статье не указана shape - spherical
1568 | 782 | ZnO | 0 | Trichoderma harzianum | 0 |  | chemical_synthesis purchased from sigma aldrich ( citrate capped agnps) | MIC | 309 |  |  | 25 | 40 | 40 | spherical | 24 | [8 empty] | https://www.sciencedirect.com/science/article/pii/S1002007112001426 | 10.1016/j.pnsc.2012.11.015 | 109 | Progress in Natural Science: Materials International | Elsevier BV | 2012 | Green synthesized ZnO nanoparticles against bacterial and fungal pathogens | FALSE | TRUE | hybrid | FALSE
1552 | 783 | ZnO | 0 | Trichoderma harzianum | 0 |  | chemical_synthesis purchased from sigma aldrich ( citrate capped agnps) | MBC | 1660 |  |  | 25 | 40 | 40 | spherical | 24 | [8 empty] | https://www.sciencedirect.com/science/article/pii/S1002007112001426 | 10.1016/j.pnsc.2012.11.015 | 109 | Progress in Natural Science: Materials International | Elsevier BV | 2012 | Green synthesized ZnO nanoparticles against bacterial and fungal pathogens | FALSE | TRUE | hybrid | FALSE
1569 | 784 | ZnO | 0 | Trichoderma harzianum | 0 |  | chemical_synthesis purchased from sigma aldrich ( citrate capped agnps) | MIC | 277 |  |  | 25 | 40 | 25 | spherical | 24 | [8 empty] | https://www.sciencedirect.com/science/article/pii/S1002007112001426 | 10.1016/j.pnsc.2012.11.015 | 109 | Progress in Natural Science: Materials International | Elsevier BV | 2012 | Green synthesized ZnO nanoparticles against bacterial and fungal pathogens | FALSE | TRUE | hybrid | TRUE | Xenia | 28,03,25 | FALSE | TRUE | Requires correction | 1. Year в статье указано 2013, а не 2012. Это ошибка. 2. В статье не указана shape - spherical
1553 | 785 | ZnO | 0 | Trichoderma harzianum | 0 |  | chemical_synthesis purchased from sigma aldrich ( citrate capped agnps) | MBC | 1562 |  |  | 25 | 40 | 25 | spherical | 24 | [8 empty] | https://www.sciencedirect.com/science/article/pii/S1002007112001426 | 10.1016/j.pnsc.2012.11.015 | 109 | Progress in Natural Science: Materials International | Elsevier BV | 2012 | Green synthesized ZnO nanoparticles against bacterial and fungal pathogens | FALSE | TRUE | hybrid | FALSE
620 | 786 | ZrO2 | 0 | Staphylococcus aureus | 0 | ATCC 29213 | chemical_synthesis purchased from sigma aldrich | MIC | 0.06 |  |  | 100 | 100 | 100 |  | 24 | [8 empty] | https://pubmed.ncbi.nlm.nih.gov/33672118/ | 10.3390/polym13040659 | 29 | Polymers | MDPI AG | 2021 | Development of Antibacterial Protective Coatings Active against MSSA and MRSA on Biodegradable Polymers | TRUE | TRUE | gold | TRUE | Xenia | 30,03,25 | TRUE | FALSE | Requires correction | 1. такой формы в тексте статьи нет, но тут в столбце есть shape 2. В статье в таблице сказано ZrO2 (MIC) < 0.06
619 | 787 | ZrO2 | 0 | Staphylococcus aureus | 0 | ATCC 29213 | chemical_synthesis purchased from sigma aldrich | MBC | 12.5 |  |  | 100 | 100 | 100 |  | 24 | [8 empty] | https://pubmed.ncbi.nlm.nih.gov/33672118/ | 10.3390/polym13040659 | 29 | Polymers | MDPI AG | 2021 | Development of Antibacterial Protective Coatings Active against MSSA and MRSA on Biodegradable Polymers | TRUE | TRUE | gold | FALSE
1618 | 788 | Ag | 0 | Pseudomonas aeruginosa | 0 | CCT 147 | chemical_synthesis purchased from sigma aldrich ( citrate capped agnps) | MIC | 27 |  |  | 9.87 | 13.67 | 11.77 | spherical | 24 | -26.2 | water (distilled) | 100 | 2 | AgNO3 | 1 | 39.97 | 4 | https://pubs.rsc.org/en/content/articlelanding/2024/ra/d3ra07733k | 10.1039/d3ra07733k | 110 | RSC Advances | Royal Society of Chemistry (RSC) | 2024 | Biogenic silver nanoparticles' antibacterial activity and cytotoxicity on human hepatocarcinoma cells (Huh-7) | TRUE | TRUE | gold | FALSE
1619 | 789 | Ag | 0 | Escherichia coli | 0 | CCT1457 | chemical_synthesis purchased from sigma aldrich ( citrate capped agnps) | MIC | 27 |  |  | 9.87 | 13.67 | 11.77 | spherical | 24 | -26.3 | water (distilled) | 100 | 2 | AgNO3 | 1 | 39.97 | 4 | https://pubs.rsc.org/en/content/articlelanding/2024/ra/d3ra07733k | 10.1039/d3ra07733k | 110 | RSC Advances | Royal Society of Chemistry (RSC) | 2024 | Biogenic silver nanoparticles' antibacterial activity and cytotoxicity on human hepatocarcinoma cells (Huh-7) | TRUE | TRUE | gold | FALSE
1620 | 790 | Ag | 0 | Enterococcus faecalis | 0 | CCT 1494 | chemical_synthesis purchased from sigma aldrich ( citrate capped agnps) | MIC | 10.8 |  |  | 9.87 | 13.67 | 11.77 | spherical | 24 | -26.4 | water (distilled) | 100 | 2 | AgNO3 | 1 | 39.97 | 4 | https://pubs.rsc.org/en/content/articlelanding/2024/ra/d3ra07733k | 10.1039/d3ra07733k | 110 | RSC Advances | Royal Society of Chemistry (RSC) | 2024 | Biogenic silver nanoparticles' antibacterial activity and cytotoxicity on human hepatocarcinoma cells (Huh-7) | TRUE | TRUE | gold | TRUE | Xenia | 29,03,25 | FALSE | FALSE | Verified
1625 | 791 | Ag | 0 | Staphylococcus aureus | 0 | ATCC 6538 | chemical_synthesis purchased from sigma aldrich ( citrate capped agnps) | MIC | 10.563 |  |  | 23 | 27 | 25 | spherical | 24 | -23.7 | water | 100 | 2 | AgNO3 | 10 |  | 4 | https://www.sciencedirect.com/science/article/pii/S0308814622019227?via%3Dihub | 10.1016/j.foodchem.2022.133960 | 111 | Food Chemistry | Elsevier BV | 2023 | Physico-chemical properties and antimicrobial activity of silver nanoparticles fabricated by green synthesis | FALSE | TRUE | hybrid | FALSE
1626 | 792 | Ag | 0 | Bacillus cereus | 0 | ATCC 10987 | chemical_synthesis purchased from sigma aldrich ( citrate capped agnps) | MIC | 2.461 |  |  | 23 | 27 | 25 | spherical | 24 | -23.7 | water | 100 | 2 | AgNO3 | 10 |  | 4 | https://www.sciencedirect.com/science/article/pii/S0308814622019227?via%3Dihub | 10.1016/j.foodchem.2022.133960 | 111 | Food Chemistry | Elsevier BV | 2023 | Physico-chemical properties and antimicrobial activity of silver nanoparticles fabricated by green synthesis | FALSE | TRUE | hybrid | FALSE
1627 | 793 | Ag | 0 | Candida krusei | 0 | ATCC 30135 | chemical_synthesis purchased from sigma aldrich ( citrate capped agnps) | MIC | 10.563 |  |  | 23 | 27 | 25 | spherical | 24 | -23.7 | water | 100 | 2 | AgNO3 | 10 |  | 4 | https://www.sciencedirect.com/science/article/pii/S0308814622019227?via%3Dihub | 10.1016/j.foodchem.2022.133960 | 111 | Food Chemistry | Elsevier BV | 2023 | Physico-chemical properties and antimicrobial activity of silver nanoparticles fabricated by green synthesis | FALSE | TRUE | hybrid | FALSE
1655 | 794 | Ag | 0 | Escherichia coli | 0 | ATCC 25922 | chemical_synthesis purchased from sigma aldrich ( citrate capped agnps) | MIC | 20 |  |  |  |  | 20 | spherical | 24 | -18.3 | water | 37 |  | AgNO3 | 1 |  | 7 | https://www.sciencedirect.com/science/article/pii/S101836472300366X?via%3Dihub | 10.1016/j.jksus.2021.101749 | 112 | Journal of King Saud University - Science | Elsevier BV | 2022 | Preparation and antibacterial application of hydroxyapatite doped Silver nanoparticles derived from chicken bone | TRUE | TRUE | gold | FALSE
1656 | 795 | Ag | 0 | Pseudomonas aeruginosa | 0 | ATCC 27853 | chemical_synthesis purchased from sigma aldrich ( citrate capped agnps) | MIC | 40 |  |  |  |  | 20 | spherical | 24 | -18.3 | water | 37 |  | AgNO3 | 1 |  | 7 | https://www.sciencedirect.com/science/article/pii/S101836472300366X?via%3Dihub | 10.1016/j.jksus.2021.101749 | 112 | Journal of King Saud University - Science | Elsevier BV | 2022 | Preparation and antibacterial application of hydroxyapatite doped Silver nanoparticles derived from chicken bone | TRUE | TRUE | gold | FALSE
1657 | 796 | Ag | 0 | Escherichia coli | 0 |  | chemical_synthesis purchased from sigma aldrich ( citrate capped agnps) | MIC | 20 |  |  |  |  | 20 | spherical | 24 | -18.3 | water | 37 |  | AgNO3 | 1 |  | 7 | https://www.sciencedirect.com/science/article/pii/S101836472300366X?via%3Dihub | 10.1016/j.jksus.2021.101749 | 112 | Journal of King Saud University - Science | Elsevier BV | 2022 | Preparation and antibacterial application of hydroxyapatite doped Silver nanoparticles derived from chicken bone | TRUE | TRUE | gold | FALSE
1658 | 797 | Ag | 0 | Pseudomonas aeruginosa | 0 |  | chemical_synthesis purchased from sigma aldrich ( citrate capped agnps) | MIC | 20 |  |  |  |  | 20 | spherical | 24 | -18.3 | water | 37 |  | AgNO3 | 1 |  | 7 | https://www.sciencedirect.com/science/article/pii/S101836472300366X?via%3Dihub | 10.1016/j.jksus.2021.101749 | 112 | Journal of King Saud University - Science | Elsevier BV | 2022 | Preparation and antibacterial application of hydroxyapatite doped Silver nanoparticles derived from chicken bone | TRUE | TRUE | gold | FALSE
1659 | 798 | Ag | 0 | Staphylococcus aureus | 0 |  | chemical_synthesis purchased from sigma aldrich ( citrate capped agnps) | MIC | 40 |  |  |  |  | 20 | spherical | 24 | -18.3 | water | 37 |  | AgNO3 | 1 |  | 7 | https://www.sciencedirect.com/science/article/pii/S101836472300366X?via%3Dihub | 10.1016/j.jksus.2021.101749 | 112 | Journal of King Saud University - Science | Elsevier BV | 2022 | Preparation and antibacterial application of hydroxyapatite doped Silver nanoparticles derived from chicken bone | TRUE | TRUE | gold | TRUE | Xenia | 31,03,25 | TRUE | FALSE | Requires correction | 1. Всё, что выделено оранжевым не было найдено в статье, supplamentary нет, непонятно откуда эти параметры, на картинках таких данных нет тоже
1660 | 799 | Ag | 0 | Streptococcus sp. | 0 |  | chemical_synthesis purchased from sigma aldrich ( citrate capped agnps) | MIC | 40 |  |  |  |  | 20 | spherical | 24 | -18.3 | water | 37 |  | AgNO3 | 1 |  | 7 | https://www.sciencedirect.com/science/article/pii/S101836472300366X?via%3Dihub | 10.1016/j.jksus.2021.101749 | 112 | Journal of King Saud University - Science | Elsevier BV | 2022 | Preparation and antibacterial application of hydroxyapatite doped Silver nanoparticles derived from chicken bone | TRUE | TRUE | gold | FALSE
1661 | 800 | Ag | 0 | Enterococcus faecalis | 0 |  | chemical_synthesis purchased from sigma aldrich ( citrate capped agnps) | MIC | 10 |  |  |  |  | 20 | spherical | 24 | -18.3 | water | 37 |  | AgNO3 | 1 |  | 7 | https://www.sciencedirect.com/science/article/pii/S101836472300366X?via%3Dihub | 10.1016/j.jksus.2021.101749 | 112 | Journal of King Saud University - Science | Elsevier BV | 2022 | Preparation and antibacterial application of hydroxyapatite doped Silver nanoparticles derived from chicken bone | TRUE | TRUE | gold | FALSE
1662 | 801 | Ag | 0 | Enterobacter cloacae | 0 |  | chemical_synthesis purchased from sigma aldrich ( citrate capped agnps) | MIC | 10 |  |  |  |  | 20 | spherical | 24 | -18.3 | water | 37 |  | AgNO3 | 1 |  | 7 | https://www.sciencedirect.com/science/article/pii/S101836472300366X?via%3Dihub | 10.1016/j.jksus.2021.101749 | 112 | Journal of King Saud University - Science | Elsevier BV | 2022 | Preparation and antibacterial application of hydroxyapatite doped Silver nanoparticles derived from chicken bone | TRUE | TRUE | gold | FALSE
1663 | 802 | Ag | 0 | Citrobacter freundii | 0 |  | chemical_synthesis purchased from sigma aldrich ( citrate capped agnps) | MIC | 20 |  |  |  |  | 20 | spherical | 24 | -18.3 | water | 37 |  | AgNO3 | 1 |  | 7 | https://www.sciencedirect.com/science/article/pii/S101836472300366X?via%3Dihub | 10.1016/j.jksus.2021.101749 | 112 | Journal of King Saud University - Science | Elsevier BV | 2022 | Preparation and antibacterial application of hydroxyapatite doped Silver nanoparticles derived from chicken bone | TRUE | TRUE | gold | FALSE
1664 | 803 | Ag | 0 | Salmonella typhi | 0 |  | chemical_synthesis purchased from sigma aldrich ( citrate capped agnps) | MIC | 40 |  |  |  |  | 20 | spherical | 24 | -18.3 | water | 37 |  | AgNO3 | 1 |  | 7 | https://www.sciencedirect.com/science/article/pii/S101836472300366X?via%3Dihub | 10.1016/j.jksus.2021.101749 | 112 | Journal of King Saud University - Science | Elsevier BV | 2022 | Preparation and antibacterial application of hydroxyapatite doped Silver nanoparticles derived from chicken bone | TRUE | TRUE | gold | FALSE
1665 | 804 | Ag | 0 | Staphylococcus aureus | 1 | MRSA 1 | chemical_synthesis purchased from sigma aldrich ( citrate capped agnps) | MIC | 40 |  |  |  |  | 20 | spherical | 24 | -18.3 | water | 37 |  | AgNO3 | 1 |  | 7 | https://www.sciencedirect.com/science/article/pii/S101836472300366X?via%3Dihub | 10.1016/j.jksus.2021.101749 | 112 | Journal of King Saud University - Science | Elsevier BV | 2022 | Preparation and antibacterial application of hydroxyapatite doped Silver nanoparticles derived from chicken bone | TRUE | TRUE | gold | TRUE | Xenia | 31,03,25 | TRUE | FALSE | Requires correction | 1. Всё, что выделено оранжевым не было найдено в статье, supplamentary нет, непонятно откуда эти параметры, на картинках таких данных нет тоже
1666 | 805 | Ag | 0 | Enterococcus sp. | 1 | VRE | chemical_synthesis purchased from sigma aldrich ( citrate capped agnps) | MIC | 40 |  |  |  |  | 20 | spherical | 24 | -18.3 | water | 37 |  | AgNO3 | 1 |  | 7 | https://www.sciencedirect.com/science/article/pii/S101836472300366X?via%3Dihub | 10.1016/j.jksus.2021.101749 | 112 | Journal of King Saud University - Science | Elsevier BV | 2022 | Preparation and antibacterial application of hydroxyapatite doped Silver nanoparticles derived from chicken bone | TRUE | TRUE | gold | TRUE | Xenia | 31,03,25 | TRUE | FALSE | Requires correction | 1. Всё, что выделено оранжевым не было найдено в статье, supplamentary нет, непонятно откуда эти параметры, на картинках таких данных нет тоже
1667 | 806 | Ag | 0 | Carbapenem-resistant Enterobacteriaceae | 1 |  | chemical_synthesis purchased from sigma aldrich ( citrate capped agnps) | MIC | 40 |  |  |  |  | 20 | spherical | 24 | -18.3 | water | 37 |  | AgNO3 | 1 |  | 7 | https://www.sciencedirect.com/science/article/pii/S101836472300366X?via%3Dihub | 10.1016/j.jksus.2021.101749 | 112 | Journal of King Saud University - Science | Elsevier BV | 2022 | Preparation and antibacterial application of hydroxyapatite doped Silver nanoparticles derived from chicken bone | TRUE | TRUE | gold | FALSE
1668 | 807 | Ag | 0 | Staphylococcus aureus | 1 | MRSA 2 | chemical_synthesis purchased from sigma aldrich ( citrate capped agnps) | MIC | 40 |  |  |  |  | 20 | spherical | 24 | -18.3 | water | 37 |  | AgNO3 | 1 |  | 7 | https://www.sciencedirect.com/science/article/pii/S101836472300366X?via%3Dihub | 10.1016/j.jksus.2021.101749 | 112 | Journal of King Saud University - Science | Elsevier BV | 2022 | Preparation and antibacterial application of hydroxyapatite doped Silver nanoparticles derived from chicken bone | TRUE | TRUE | gold | FALSE
1692 | 808 | Ag | 0 | Erwinia amylovora | 0 |  | chemical_synthesis purchased from sigma aldrich ( citrate capped agnps) | MIC | 25 |  |  | 5 | 100 | 52.5 | spherical | 24 | 68.38 | water (deionized) | 100 | 5 | AgNO3 | 1 | 25.46 | 6.5 | https://www.sciencedirect.com/science/article/pii/S2773078623000079 | 10.1016/j.napere.2023.100026 | 113 | Journal of Natural Pesticide Research | Elsevier BV | 2023 | Ecofriendly fabrication of silver nanoparticles using quince petal extract and its antibacterial properties against fire blight disease | TRUE | TRUE | gold | FALSE
1691 | 809 | Ag | 0 | Erwinia amylovora | 0 |  | chemical_synthesis purchased from sigma aldrich ( citrate capped agnps) | MBC | 50 |  |  | 5 | 100 | 52.5 | spherical | 24 | 68.38 | water (deionized) | 100 | 5 | AgNO3 | 1 | 25.46 | 6.5 | https://www.sciencedirect.com/science/article/pii/S2773078623000079 | 10.1016/j.napere.2023.100026 | 113 | Journal of Natural Pesticide Research | Elsevier BV | 2023 | Ecofriendly fabrication of silver nanoparticles using quince petal extract and its antibacterial properties against fire blight disease | TRUE | TRUE | gold | TRUE | Xenia | 31,03,25 | FALSE | FALSE | Verified
1693 | 810 | Ag | 1 | Escherichia coli | 0 | ATCC 10536 | chemical_synthesis purchased from sigma aldrich ( citrate capped agnps) | MIC | 256 |  |  | 13 | 21 | 19.75 | cubic | 48 |  | ethanol | 85 | 5 | AgNO3 | 1 |  |  | https://www.sciencedirect.com/science/article/pii/S2405844019366393 | 10.1016/j.heliyon.2019.e02980 | 114 | Heliyon | Elsevier BV | 2019 | Synthesis and characterization of Rosa canina-mediated biogenic silver nanoparticles for anti-oxidant, antibacterial, antifungal, and DNA cleavage activities | TRUE | TRUE | gold | FALSE
1694 | 811 | Ag | 1 | Enterococcus hirae | 0 | ATCC 10541 | chemical_synthesis purchased from sigma aldrich ( citrate capped agnps) | MIC | 256 |  |  | 13 | 21 | 19.75 | cubic | 48 |  | ethanol | 85 | 5 | AgNO3 | 1 |  |  | https://www.sciencedirect.com/science/article/pii/S2405844019366393 | 10.1016/j.heliyon.2019.e02980 | 114 | Heliyon | Elsevier BV | 2019 | Synthesis and characterization of Rosa canina-mediated biogenic silver nanoparticles for anti-oxidant, antibacterial, antifungal, and DNA cleavage activities | TRUE | TRUE | gold | FALSE
1695 | 812 | Ag | 1 | Staphylococcus aureus | 0 | ATCC 6538 | chemical_synthesis purchased from sigma aldrich ( citrate capped agnps) | MIC | 256 |  |  | 13 | 21 | 19.75 | cubic | 48 |  | ethanol | 85 | 5 | AgNO3 | 1 |  |  | https://www.sciencedirect.com/science/article/pii/S2405844019366393 | 10.1016/j.heliyon.2019.e02980 | 114 | Heliyon | Elsevier BV | 2019 | Synthesis and characterization of Rosa canina-mediated biogenic silver nanoparticles for anti-oxidant, antibacterial, antifungal, and DNA cleavage activities | TRUE | TRUE | gold | TRUE | Xenia | 31,03,25 | FALSE | FALSE | Verified
1696 | 813 | Ag | 1 | Pseudomonas aeruginosa | 0 | ATCC 9027 | chemical_synthesis purchased from sigma aldrich ( citrate capped agnps) | MIC | 128 |  |  | 13 | 21 | 19.75 | cubic | 48 |  | ethanol | 85 | 5 | AgNO3 | 1 |  |  | https://www.sciencedirect.com/science/article/pii/S2405844019366393 | 10.1016/j.heliyon.2019.e02980 | 114 | Heliyon | Elsevier BV | 2019 | Synthesis and characterization of Rosa canina-mediated biogenic silver nanoparticles for anti-oxidant, antibacterial, antifungal, and DNA cleavage activities | TRUE | TRUE | gold | FALSE
1697 | 814 | Ag | 1 | Bacillus cereus | 0 |  | chemical_synthesis purchased from sigma aldrich ( citrate capped agnps) | MIC | 32 |  |  | 13 | 21 | 19.75 | cubic | 48 |  | ethanol | 85 | 5 | AgNO3 | 1 |  |  | https://www.sciencedirect.com/science/article/pii/S2405844019366393 | 10.1016/j.heliyon.2019.e02980 | 114 | Heliyon | Elsevier BV | 2019 | Synthesis and characterization of Rosa canina-mediated biogenic silver nanoparticles for anti-oxidant, antibacterial, antifungal, and DNA cleavage activities | TRUE | TRUE | gold | FALSE
1698 | 815 | Ag | 1 | Legionella pneumophila | 0 | ATCC 33152 | chemical_synthesis purchased from sigma aldrich ( citrate capped agnps) | MIC | 16 |  |  | 13 | 21 | 19.75 | cubic | 48 |  | ethanol | 85 | 5 | AgNO3 | 1 |  |  | https://www.sciencedirect.com/science/article/pii/S2405844019366393 | 10.1016/j.heliyon.2019.e02980 | 114 | Heliyon | Elsevier BV | 2019 | Synthesis and characterization of Rosa canina-mediated biogenic silver nanoparticles for anti-oxidant, antibacterial, antifungal, and DNA cleavage activities | TRUE | TRUE | gold | FALSE
1699 | 816 | Ag | 1 | Candida albicans | 0 |  | chemical_synthesis purchased from sigma aldrich ( citrate capped agnps) | MIC | 128 |  |  | 13 | 21 | 19.75 | cubic | 48 |  | ethanol | 85 | 5 | AgNO3 | 1 |  |  | https://www.sciencedirect.com/science/article/pii/S2405844019366393 | 10.1016/j.heliyon.2019.e02980 | 114 | Heliyon | Elsevier BV | 2019 | Synthesis and characterization of Rosa canina-mediated biogenic silver nanoparticles for anti-oxidant, antibacterial, antifungal, and DNA cleavage activities | TRUE | TRUE | gold | TRUE | Xenia | 31,03,25 | FALSE | FALSE | Verified
1700 | 817 | Ag | 0 | Escherichia coli | 0 | ATCC 25922 | chemical_synthesis purchased from sigma aldrich ( citrate capped agnps) | MIC | 400 |  |  | 9.42 | 14.37 | 11.9 | spherical | 24 | -16.66 | water (distilled) | 80 | 10 | AgNO3 | 1.11 |  | 5.5 | https://www.sciencedirect.com/science/article/pii/S2352952023000270?via%3Dihub | 10.1016/j.onano.2023.100148 | 115 | OpenNano | Elsevier BV | 2023 | Green-synthesized silver nanoparticles using Aloe maculata extract as antibacterial agent for potential topical application | TRUE | TRUE | gold | FALSE
1701 | 818 | Ag | 0 | Escherichia coli | 0 | ATCC 25923 | Green synthesis using Aloe maculata | MIC | 100 |  |  | 148.98 | 176.83 | 162.91 | spherical | 24 | -17.4 | water (distilled) | 80 | 10 | AgNO3 | 5 |  | 5.5 | https://www.sciencedirect.com/science/article/pii/S2352952023000270?via%3Dihub | 10.1016/j.onano.2023.100148 | 115 | OpenNano | Elsevier BV | 2023 | Green-synthesized silver nanoparticles using Aloe maculata extract as antibacterial agent for potential topical application | TRUE | TRUE | gold | FALSE
1702 | 819 | Ag | 0 | Escherichia coli | 0 | ATCC 25924 | Green synthesis using Aloe maculata | MIC | 12.5 |  |  | 130.54 | 181.8 | 156.17 | spherical | 24 | -7.28 | water (distilled) | 80 | 10 | AgNO3 | 9 |  | 5.5 | https://www.sciencedirect.com/science/article/pii/S2352952023000270?via%3Dihub | 10.1016/j.onano.2023.100148 | 115 | OpenNano | Elsevier BV | 2023 | Green-synthesized silver nanoparticles using Aloe maculata extract as antibacterial agent for potential topical application | TRUE | TRUE | gold | TRUE | Xenia | 31,03,25 | TRUE | FALSE | Requires correction | 1. zeta_potential (mV) - нет такого в статье, 2. np_size_min (nm) np_size_max (nm) np_size_avg (nm) - неправильные, в статье написано "...The AgNPs presented a size distribution between 10 and 25 nm...." 3. значения, что тут написаны для колонки strain неправильные, в статье написано "...Escherichia coli ATCC25922 ..."
1703 | 820 | Ag | 0 | Staphylococcus aureus | 0 | ATCC 25923 | chemical_synthesis purchased from sigma aldrich ( citrate capped agnps) | MIC | 800 |  |  | 9.42 | 14.37 | 11.9 | spherical | 24 | -16.66 | water (distilled) | 80 | 10 | AgNO3 | 1.11 |  | 5.5 | https://www.sciencedirect.com/science/article/pii/S2352952023000270?via%3Dihub | 10.1016/j.onano.2023.100148 | 115 | OpenNano | Elsevier BV | 2023 | Green-synthesized silver nanoparticles using Aloe maculata extract as antibacterial agent for potential topical application | TRUE | TRUE | gold | FALSE
1704 | 821 | Ag | 0 | Staphylococcus aureus | 0 | ATCC 25924 | Green synthesis using Aloe maculata | MIC | 200 |  |  | 148.98 | 176.83 | 162.91 | spherical | 24 | -17.4 | water (distilled) | 80 | 10 | AgNO3 | 5 |  | 5.5 | https://www.sciencedirect.com/science/article/pii/S2352952023000270?via%3Dihub | 10.1016/j.onano.2023.100148 | 115 | OpenNano | Elsevier BV | 2023 | Green-synthesized silver nanoparticles using Aloe maculata extract as antibacterial agent for potential topical application | TRUE | TRUE | gold | FALSE
1705 | 822 | Ag | 0 | Staphylococcus aureus | 0 | ATCC 25925 | Green synthesis using Aloe maculata | MIC | 100 |  |  | 130.54 | 181.8 | 156.17 | spherical | 24 | -7.28 | water (distilled) | 80 | 10 | AgNO3 | 9 |  | 5.5 | https://www.sciencedirect.com/science/article/pii/S2352952023000270?via%3Dihub | 10.1016/j.onano.2023.100148 | 115 | OpenNano | Elsevier BV | 2023 | Green-synthesized silver nanoparticles using Aloe maculata extract as antibacterial agent for potential topical application | TRUE | TRUE | gold | FALSE
1706 | 823 | Ag | 0 | Pseudomonas aeruginosa | 0 | M13513 | chemical_synthesis purchased from sigma aldrich ( citrate capped agnps) | MIC | 12.5 |  |  | 9.42 | 14.37 | 11.9 | spherical | 24 | -16.66 | water (distilled) | 80 | 10 | AgNO3 | 1.11 |  | 5.5 | https://www.sciencedirect.com/science/article/pii/S2352952023000270?via%3Dihub | 10.1016/j.onano.2023.100148 | 115 | OpenNano | Elsevier BV | 2023 | Green-synthesized silver nanoparticles using Aloe maculata extract as antibacterial agent for potential topical application | TRUE | TRUE | gold | FALSE
1707 | 824 | Ag | 0 | Pseudomonas aeruginosa | 0 | M13514 | Green synthesis using Aloe maculata | MIC | 25 |  |  | 148.98 | 176.83 | 162.91 | spherical | 24 | -17.4 | water (distilled) | 80 | 10 | AgNO3 | 5 |  | 5.5 | https://www.sciencedirect.com/science/article/pii/S2352952023000270?via%3Dihub | 10.1016/j.onano.2023.100148 | 115 | OpenNano | Elsevier BV | 2023 | Green-synthesized silver nanoparticles using Aloe maculata extract as antibacterial agent for potential topical application | TRUE | TRUE | gold | TRUE | Xenia | 31,03,25 | TRUE | FALSE | Requires correction | 1. zeta_potential (mV) - нет такого в статье, 2. np_size_min (nm) np_size_max (nm) np_size_avg (nm) - неправильные, в статье написано "...The AgNPs presented a size distribution between 10 and 25 nm...." 3. значения, что тут написаны для колонки strain неправильные, в статье написано "...Pseudomonas aeruginosa M1351..."
1708 | 825 | Ag | 0 | Pseudomonas aeruginosa | 0 | M13515 | Green synthesis using Aloe maculata | MIC | 25 |  |  | 130.54 | 181.8 | 156.17 | spherical | 24 | -7.28 | water (distilled) | 80 | 10 | AgNO3 | 9 |  | 5.5 | https://www.sciencedirect.com/science/article/pii/S2352952023000270?via%3Dihub | 10.1016/j.onano.2023.100148 | 115 | OpenNano | Elsevier BV | 2023 | Green-synthesized silver nanoparticles using Aloe maculata extract as antibacterial agent for potential topical application | TRUE | TRUE | gold | FALSE
1669 | 826 | Ag | 0 | Pseudomonas aeruginosa | 0 | ATCC 27853 | chemical_synthesis purchased from sigma aldrich ( citrate capped agnps) | MIC | 50 |  |  |  |  | 30 | spherical | 24 |  | water (double-distilled) | 100 | 10 | AgNO3 | 1 |  |  | https://www.sciencedirect.com/science/article/pii/S1018364722000787?via%3Dihub | 10.1016/j.jksus.2021.101749 | 112 | Journal of King Saud University - Science | Elsevier BV | 2022 | Preparation and antibacterial application of hydroxyapatite doped Silver nanoparticles derived from chicken bone | TRUE | TRUE | gold | FALSE
1670 | 827 | Ag | 0 | Escherichia coli | 0 | ATCC 25922 | chemical_synthesis purchased from sigma aldrich ( citrate capped agnps) | MIC | 50 |  |  |  |  | 30 | spherical | 24 |  | water (double-distilled) | 100 | 10 | AgNO3 | 1 |  |  | https://www.sciencedirect.com/science/article/pii/S1018364722000787?via%3Dihub | 10.1016/j.jksus.2021.101749 | 112 | Journal of King Saud University - Science | Elsevier BV | 2022 | Preparation and antibacterial application of hydroxyapatite doped Silver nanoparticles derived from chicken bone | TRUE | TRUE | gold | FALSE
1671 | 828 | Ag | 0 | Enterococcus faecalis | 0 | ATCC 700802 | chemical_synthesis purchased from sigma aldrich ( citrate capped agnps) | MIC | 75 |  |  |  |  | 30 | spherical | 24 |  | water (double-distilled) | 100 | 10 | AgNO3 | 1 |  |  | https://www.sciencedirect.com/science/article/pii/S1018364722000787?via%3Dihub | 10.1016/j.jksus.2021.101749 | 112 | Journal of King Saud University - Science | Elsevier BV | 2022 | Preparation and antibacterial application of hydroxyapatite doped Silver nanoparticles derived from chicken bone | TRUE | TRUE | gold | FALSE
1672 | 829 | Ag | 0 | Streptococcus gordonii | 0 | ATCC 49818 | chemical_synthesis purchased from sigma aldrich ( citrate capped agnps) | MIC | 12.5 |  |  |  |  | 30 | spherical | 24 |  | water (double-distilled) | 100 | 10 | AgNO3 | 1 |  |  | https://www.sciencedirect.com/science/article/pii/S1018364722000787?via%3Dihub | 10.1016/j.jksus.2021.101749 | 112 | Journal of King Saud University - Science | Elsevier BV | 2022 | Preparation and antibacterial application of hydroxyapatite doped Silver nanoparticles derived from chicken bone | TRUE | TRUE | gold | FALSE
1673 | 830 | Ag | 0 | Staphylococcus aureus | 1 | MRSA ATCC 4330 | chemical_synthesis purchased from sigma aldrich ( citrate capped agnps) | MIC | 12.5 |  |  |  |  | 30 | spherical | 24 |  | water (double-distilled) | 100 | 10 | AgNO3 | 1 |  |  | https://www.sciencedirect.com/science/article/pii/S1018364722000787?via%3Dihub | 10.1016/j.jksus.2021.101749 | 112 | Journal of King Saud University - Science | Elsevier BV | 2022 | Preparation and antibacterial application of hydroxyapatite doped Silver nanoparticles derived from chicken bone | TRUE | TRUE | gold | FALSE
1674 | 831 | Ag | 0 | Staphylococcus aureus | 0 | ATCC 25923 | chemical_synthesis purchased from sigma aldrich ( citrate capped agnps) | MIC | 6.25 |  |  |  |  | 30 | spherical | 24 |  | water (double-distilled) | 100 | 10 | AgNO3 | 1 |  |  | https://www.sciencedirect.com/science/article/pii/S1018364722000787?via%3Dihub | 10.1016/j.jksus.2021.101749 | 112 | Journal of King Saud University - Science | Elsevier BV | 2022 | Preparation and antibacterial application of hydroxyapatite doped Silver nanoparticles derived from chicken bone | TRUE | TRUE | gold | FALSE
1649 | 832 | Ag | 0 | Pseudomonas aeruginosa | 0 | ATCC 27853 | chemical_synthesis purchased from sigma aldrich ( citrate capped agnps) | MBC | 100 |  |  |  |  | 30 | spherical | 24 |  | water (double-distilled) | 100 | 10 | AgNO3 | 1 |  |  | https://www.sciencedirect.com/science/article/pii/S1018364722000787?via%3Dihub | 10.1016/j.jksus.2021.101749 | 112 | Journal of King Saud University - Science | Elsevier BV | 2022 | Preparation and antibacterial application of hydroxyapatite doped Silver nanoparticles derived from chicken bone | TRUE | TRUE | gold | FALSE
1650 | 833 | Ag | 0 | Escherichia coli | 0 | ATCC 25922 | chemical_synthesis purchased from sigma aldrich ( citrate capped agnps) | MBC | 150 |  |  |  |  | 30 | spherical | 24 |  | water (double-distilled) | 100 | 10 | AgNO3 | 1 |  |  | https://www.sciencedirect.com/science/article/pii/S1018364722000787?via%3Dihub | 10.1016/j.jksus.2021.101749 | 112 | Journal of King Saud University - Science | Elsevier BV | 2022 | Preparation and antibacterial application of hydroxyapatite doped Silver nanoparticles derived from chicken bone | TRUE | TRUE | gold | FALSE
1651 | 834 | Ag | 0 | Enterococcus faecalis | 0 | ATCC 700802 | chemical_synthesis purchased from sigma aldrich ( citrate capped agnps) | MBC | 125 |  |  |  |  | 30 | spherical | 24 |  | water (double-distilled) | 100 | 10 | AgNO3 | 1 |  |  | https://www.sciencedirect.com/science/article/pii/S1018364722000787?via%3Dihub | 10.1016/j.jksus.2021.101749 | 112 | Journal of King Saud University - Science | Elsevier BV | 2022 | Preparation and antibacterial application of hydroxyapatite doped Silver nanoparticles derived from chicken bone | TRUE | TRUE | gold | FALSE
1652 | 835 | Ag | 0 | Streptococcus gordonii | 0 | ATCC 49818 | chemical_synthesis purchased from sigma aldrich ( citrate capped agnps) | MBC | 75 |  |  |  |  | 30 | spherical | 24 |  | water (double-distilled) | 100 | 10 | AgNO3 | 1 |  |  | https://www.sciencedirect.com/science/article/pii/S1018364722000787?via%3Dihub | 10.1016/j.jksus.2021.101749 | 112 | Journal of King Saud University - Science | Elsevier BV | 2022 | Preparation and antibacterial application of hydroxyapatite doped Silver nanoparticles derived from chicken bone | TRUE | TRUE | gold | FALSE
1653 | 836 | Ag | 0 | Staphylococcus aureus | 1 | MRSA ATCC 4330 | chemical_synthesis purchased from sigma aldrich ( citrate capped agnps) | MBC | 75 |  |  |  |  | 30 | spherical | 24 |  | water (double-distilled) | 100 | 10 | AgNO3 | 1 |  |  | https://www.sciencedirect.com/science/article/pii/S1018364722000787?via%3Dihub | 10.1016/j.jksus.2021.101749 | 112 | Journal of King Saud University - Science | Elsevier BV | 2022 | Preparation and antibacterial application of hydroxyapatite doped Silver nanoparticles derived from chicken bone | TRUE | TRUE | gold | FALSE
1654 | 837 | Ag | 0 | Staphylococcus aureus | 0 | ATCC 25923 | chemical_synthesis purchased from sigma aldrich ( citrate capped agnps) | MBC | 50 |  |  |  |  | 30 | spherical | 24 |  | water (double-distilled) | 100 | 10 | AgNO3 | 1 |  |  | https://www.sciencedirect.com/science/article/pii/S1018364722000787?via%3Dihub | 10.1016/j.jksus.2021.101749 | 112 | Journal of King Saud University - Science | Elsevier BV | 2022 | Preparation and antibacterial application of hydroxyapatite doped Silver nanoparticles derived from chicken bone | TRUE | TRUE | gold | TRUE | Xenia | 31,03,25 | TRUE | FALSE | Requires correction | 1. Всё, что выделено оранжевым не было найдено в статье, supplamentary нет, непонятно откуда эти параметры, на картинках таких данных нет тоже
1628 | 838 | Ag | 0 | Staphylococcus aureus | 0 | ATCC 6538 | chemical_synthesis purchased from sigma aldrich ( citrate capped agnps) | MIC | 0.066 |  |  | 8 | 12 | 10 | spherical | 24 | -23.7 | water | 60 | 10 | AgNO3 | 10 |  | 5.8 | https://www.sciencedirect.com/science/article/pii/S0308814622019227?via%3Dihub | 10.1016/j.foodchem.2022.133960 | 111 | Food Chemistry | Elsevier BV | 2023 | Physico-chemical properties and antimicrobial activity of silver nanoparticles fabricated by green synthesis | FALSE | TRUE | hybrid | FALSE
1629 | 839 | Ag | 0 | Bacillus cereus | 0 | ATCC 10987 | chemical_synthesis purchased from sigma aldrich ( citrate capped agnps) | MIC | 0.016 |  |  | 8 | 12 | 10 | spherical | 24 | -23.7 | water | 60 | 10 | AgNO3 | 10 |  | 5.8 | https://www.sciencedirect.com/science/article/pii/S0308814622019227?via%3Dihub | 10.1016/j.foodchem.2022.133960 | 111 | Food Chemistry | Elsevier BV | 2023 | Physico-chemical properties and antimicrobial activity of silver nanoparticles fabricated by green synthesis | FALSE | TRUE | hybrid | FALSE
1630 | 840 | Ag | 0 | Escherichia coli | 0 | ATCC 11229 | chemical_synthesis purchased from sigma aldrich ( citrate capped agnps) | MIC | 2.461 |  |  | 8 | 12 | 10 | spherical | 24 | -23.7 | water | 60 | 10 | AgNO3 | 10 |  | 5.8 | https://www.sciencedirect.com/science/article/pii/S0308814622019227?via%3Dihub | 10.1016/j.foodchem.2022.133960 | 111 | Food Chemistry | Elsevier BV | 2023 | Physico-chemical properties and antimicrobial activity of silver nanoparticles fabricated by green synthesis | FALSE | TRUE | hybrid | FALSE
1631 | 841 | Ag | 0 | Candida krusei | 0 | ATCC 30315 | chemical_synthesis purchased from sigma aldrich ( citrate capped agnps) | MIC | 0.016 |  |  | 8 | 12 | 10 | spherical | 24 | -23.7 | water | 60 | 10 | AgNO3 | 10 |  | 5.8 | https://www.sciencedirect.com/science/article/pii/S0308814622019227?via%3Dihub | 10.1016/j.foodchem.2022.133960 | 111 | Food Chemistry | Elsevier BV | 2023 | Physico-chemical properties and antimicrobial activity of silver nanoparticles fabricated by green synthesis | FALSE | TRUE | hybrid | FALSE
1632 | 842 | Ag | 0 | Staphylococcus aureus | 0 | ATCC 6538 | chemical_synthesis purchased from sigma aldrich ( citrate capped agnps) | MIC | 42.25 |  |  | 12 | 17 | 15 | spherical | 24 | -23.7 | water | 25 | 10 | AgNO3 | 10 |  | 5.5 | https://www.sciencedirect.com/science/article/pii/S0308814622019227?via%3Dihub | 10.1016/j.foodchem.2022.133960 | 111 | Food Chemistry | Elsevier BV | 2023 | Physico-chemical properties and antimicrobial activity of silver nanoparticles fabricated by green synthesis | FALSE | TRUE | hybrid | FALSE
1633 | 843 | Ag | 0 | Staphylococcus aureus | 0 | ATCC 6538 | chemical_synthesis purchased from sigma aldrich ( citrate capped agnps) | MIC | 10.563 |  |  | 17 | 21 | 19 | spherical | 24 | -23.7 | water | 25 | 10 | AgNO3 | 10 |  | 5.1 | https://www.sciencedirect.com/science/article/pii/S0308814622019227?via%3Dihub | 10.1016/j.foodchem.2022.133960 | 111 | Food Chemistry | Elsevier BV | 2023 | Physico-chemical properties and antimicrobial activity of silver nanoparticles fabricated by green synthesis | FALSE | TRUE | hybrid | FALSE
1634 | 844 | Ag | 0 | Bacillus cereus | 0 | ATCC 10987 | chemical_synthesis purchased from sigma aldrich ( citrate capped agnps) | MIC | 2.641 |  |  | 17 | 21 | 19 | spherical | 24 | -23.7 | water | 25 | 10 | AgNO3 | 10 |  | 5.1 | https://www.sciencedirect.com/science/article/pii/S0308814622019227?via%3Dihub | 10.1016/j.foodchem.2022.133960 | 111 | Food Chemistry | Elsevier BV | 2023 | Physico-chemical properties and antimicrobial activity of silver nanoparticles fabricated by green synthesis | FALSE | TRUE | hybrid | FALSE
1635 | 845 | Ag | 0 | Escherichia coli | 0 | ATCC 11229 | chemical_synthesis purchased from sigma aldrich ( citrate capped agnps) | MIC | 10.563 |  |  | 17 | 21 | 19 | spherical | 24 | -23.7 | water | 25 | 10 | AgNO3 | 10 |  | 5.1 | https://www.sciencedirect.com/science/article/pii/S0308814622019227?via%3Dihub | 10.1016/j.foodchem.2022.133960 | 111 | Food Chemistry | Elsevier BV | 2023 | Physico-chemical properties and antimicrobial activity of silver nanoparticles fabricated by green synthesis | FALSE | TRUE | hybrid | TRUE | Xenia | 30,03,25 | FALSE | FALSE | Verified
1636 | 846 | Ag | 0 | Candida krusei | 0 | ATCC 30315 | chemical_synthesis purchased from sigma aldrich ( citrate capped agnps) | MIC | 2.641 |  |  | 17 | 21 | 19 | spherical | 24 | -23.7 | water | 25 | 10 | AgNO3 | 10 |  | 5.1 | https://www.sciencedirect.com/science/article/pii/S0308814622019227?via%3Dihub | 10.1016/j.foodchem.2022.133960 | 111 | Food Chemistry | Elsevier BV | 2023 | Physico-chemical properties and antimicrobial activity of silver nanoparticles fabricated by green synthesis | FALSE | TRUE | hybrid | TRUE | Xenia | 30,03,25 | FALSE | FALSE | Verified
1709 | 847 | Ag | 1 | Escherichia coli | 0 | ATCC 25922 | Green synthesis using Bacillus megaterium | MIC | 2.75 |  |  | 20.8 | 118.4 | 103.4 | spherical |  | -18.1 | water | 60 | 10 | AgNO3 | 1 | 103.4 | 10 | https://doi.org/10.1016/j.btre.2023.e00816 | 10.1016/j.btre.2023.e00816 | 116 | Biotechnology Reports | Elsevier BV | 2023 | Optimization of the biosynthesis of silver nanoparticles using bacterial extracts and their antimicrobial potential | TRUE | TRUE | gold | FALSE
1710 | 848 | Ag | 1 | Escherichia coli | 0 | ATCC 25922 | chemical_synthesis purchased from sigma aldrich ( citrate capped agnps) | MIC | 1.88 |  |  | 20.8 | 118.4 | 20.8 | spherical |  | -21.9 | water | 60 | 10 | AgNO3 | 1 | 20.8 | 10 | https://doi.org/10.1016/j.btre.2023.e00816 | 10.1016/j.btre.2023.e00816 | 116 | Biotechnology Reports | Elsevier BV | 2023 | Optimization of the biosynthesis of silver nanoparticles using bacterial extracts and their antimicrobial potential | TRUE | TRUE | gold | FALSE
1711 | 849 | Ag | 1 | Escherichia coli | 0 | ATCC 25922 | chemical_synthesis purchased from sigma aldrich ( citrate capped agnps) | MIC | 0.687 |  |  | 20.8 | 118.4 | 85.9 | spherical |  | -19 | water | 60 | 10 | AgNO3 | 1 | 85.9 | 10 | https://doi.org/10.1016/j.btre.2023.e00816 | 10.1016/j.btre.2023.e00816 | 116 | Biotechnology Reports | Elsevier BV | 2023 | Optimization of the biosynthesis of silver nanoparticles using bacterial extracts and their antimicrobial potential | TRUE | TRUE | gold | TRUE | Xenia | 31,03,25 | FALSE | FALSE | Verified
1712 | 850 | Ag | 1 | Escherichia coli | 0 | ATCC 25922 | Green synthesis using Bacillus megaterium | MIC | 5.087 |  |  | 20.8 | 118.4 | 103.4 | spherical |  | -33.9 | water | 60 | 10 | AgNO3 | 1 | 91.2 | 10 | https://doi.org/10.1016/j.btre.2023.e00816 | 10.1016/j.btre.2023.e00816 | 116 | Biotechnology Reports | Elsevier BV | 2023 | Optimization of the biosynthesis of silver nanoparticles using bacterial extracts and their antimicrobial potential | TRUE | TRUE | gold | FALSE
1713 | 851 | Ag | 1 | Escherichia coli | 0 | ATCC 25922 | chemical_synthesis purchased from sigma aldrich ( citrate capped agnps) | MIC | 5.5 |  |  | 20.8 | 118.4 | 20.8 | spherical |  | -34.1 | water | 60 | 10 | AgNO3 | 1 | 118.4 | 10 | https://doi.org/10.1016/j.btre.2023.e00816 | 10.1016/j.btre.2023.e00816 | 116 | Biotechnology Reports | Elsevier BV | 2023 | Optimization of the biosynthesis of silver nanoparticles using bacterial extracts and their antimicrobial potential | TRUE | TRUE | gold | FALSE
1714 | 852 | Ag | 1 | Escherichia coli | 0 | ATCC 25922 | chemical_synthesis purchased from sigma aldrich ( citrate capped agnps) | MIC | 8.8 |  |  | 20.8 | 118.4 | 85.9 | spherical |  | -21.4 | water | 60 | 10 | AgNO3 | 1 | 70.5 | 10 | https://doi.org/10.1016/j.btre.2023.e00816 | 10.1016/j.btre.2023.e00816 | 116 | Biotechnology Reports | Elsevier BV | 2023 | Optimization of the biosynthesis of silver nanoparticles using bacterial extracts and their antimicrobial potential | TRUE | TRUE | gold | TRUE | Xenia | 31,03,25 | FALSE | FALSE | Verified
1715 | 853 | Ag | 1 | Escherichia coli | 0 | ATCC 25922 | chemical_synthesis purchased from sigma aldrich ( citrate capped agnps) | MIC | 8 |  |  | 60 | 70 | 65 | spindle | 24 | 58.3 | water | 25 | 10 | AgNO3 | 50 |  | 7.1 | https://www.sciencedirect.com/science/article/pii/S240584402401291X | 10.1016/j.heliyon.2024.e25260 | 117 | Heliyon | Elsevier BV | 2024 | A scalable route to quaternary ammonium-functionalized AgCl colloidal antimicrobials inhibiting food pathogenic bacteria and biofilms | TRUE | TRUE | gold | FALSE
1716 | 854 | Ag | 1 | Listeria monocytogenes | 0 | 46 (wild type) | chemical_synthesis purchased from sigma aldrich ( citrate capped agnps) | MIC | 16 |  |  | 60 | 70 | 65 | spindle | 24 | 58.3 | water | 25 | 10 | AgNO3 | 50 |  | 7.1 | https://www.sciencedirect.com/science/article/pii/S240584402401291X | 10.1016/j.heliyon.2024.e25260 | 117 | Heliyon | Elsevier BV | 2024 | A scalable route to quaternary ammonium-functionalized AgCl colloidal antimicrobials inhibiting food pathogenic bacteria and biofilms | TRUE | TRUE | gold | FALSE
1717 | 855 | Ag | 1 | Staphylococcus aureus | 0 | ATCC 29213 | chemical_synthesis purchased from sigma aldrich ( citrate capped agnps) | MIC | 2 |  |  | 60 | 70 | 65 | spindle | 24 | 58.3 | water | 25 | 10 | AgNO3 | 50 |  | 7.1 | https://www.sciencedirect.com/science/article/pii/S240584402401291X | 10.1016/j.heliyon.2024.e25260 | 117 | Heliyon | Elsevier BV | 2024 | A scalable route to quaternary ammonium-functionalized AgCl colloidal antimicrobials inhibiting food pathogenic bacteria and biofilms | TRUE | TRUE | gold | TRUE | Xenia | 31,03,25 | TRUE | FALSE | Requires correction | 1. В статье не 58,3, а 58 --- "...A zeta potential value of 58 ± 3 mV was found for..." ---zeta_potential (mV)
1718 | 856 | Ag | 1 | Pseudomonas aeruginosa | 0 | ATCC 27853 | chemical_synthesis purchased from sigma aldrich ( citrate capped agnps) | MIC | 4 |  |  | 60 | 70 | 65 | spindle | 24 | 58.3 | water | 25 | 10 | AgNO3 | 50 |  | 7.1 | https://www.sciencedirect.com/science/article/pii/S240584402401291X | 10.1016/j.heliyon.2024.e25260 | 117 | Heliyon | Elsevier BV | 2024 | A scalable route to quaternary ammonium-functionalized AgCl colloidal antimicrobials inhibiting food pathogenic bacteria and biofilms | TRUE | TRUE | gold | FALSE
1719 | 857 | Ag | 1 | Escherichia coli | 0 | ATCC 25922 | chemical_synthesis purchased from sigma aldrich ( citrate capped agnps) | MIC | 64.1 |  |  | 10 | 20 | 15 | spherical | 24 | 58.3 | water | 25 | 10 | AgNO3 | 50 |  | 7.1 | https://www.sciencedirect.com/science/article/pii/S240584402401291X | 10.1016/j.heliyon.2024.e25260 | 117 | Heliyon | Elsevier BV | 2024 | A scalable route to quaternary ammonium-functionalized AgCl colloidal antimicrobials inhibiting food pathogenic bacteria and biofilms | TRUE | TRUE | gold | FALSE
1720 | 858 | Ag | 1 | Listeria monocytogenes | 0 | 46 (wild type) | chemical_synthesis purchased from sigma aldrich ( citrate capped agnps) | MIC | 16 |  |  | 10 | 20 | 15 | spherical | 24 | 58.3 | water | 25 | 10 | AgNO3 | 50 |  | 7.1 | https://www.sciencedirect.com/science/article/pii/S240584402401291X | 10.1016/j.heliyon.2024.e25260 | 117 | Heliyon | Elsevier BV | 2024 | A scalable route to quaternary ammonium-functionalized AgCl colloidal antimicrobials inhibiting food pathogenic bacteria and biofilms | TRUE | TRUE | gold | FALSE
1721 | 859 | Ag | 1 | Staphylococcus aureus | 0 | ATCC 29213 | chemical_synthesis purchased from sigma aldrich ( citrate capped agnps) | MIC | 64 |  |  | 10 | 20 | 15 | spherical | 24 | 58.3 | water | 25 | 10 | AgNO3 | 50 |  | 7.1 | https://www.sciencedirect.com/science/article/pii/S240584402401291X | 10.1016/j.heliyon.2024.e25260 | 117 | Heliyon | Elsevier BV | 2024 | A scalable route to quaternary ammonium-functionalized AgCl colloidal antimicrobials inhibiting food pathogenic bacteria and biofilms | TRUE | TRUE | gold | TRUE | Xenia | 31,03,25 | TRUE | FALSE | Requires correction | 1. В статье не 58,3, а 58 --- "...A zeta potential value of 58 ± 3 mV was found for..." ---zeta_potential (mV)
1722 | 860 | Ag | 1 | Pseudomonas aeruginosa | 0 | ATCC 27853 | chemical_synthesis purchased from sigma aldrich ( citrate capped agnps) | MIc | 128 |  |  | 10 | 20 | 15 | spherical | 24 | 58.3 | water | 25 | 10 | AgNO3 | 50 |  | 7.1 | https://www.sciencedirect.com/science/article/pii/S240584402401291X | 10.1016/j.heliyon.2024.e25260 | 117 | Heliyon | Elsevier BV | 2024 | A scalable route to quaternary ammonium-functionalized AgCl colloidal antimicrobials inhibiting food pathogenic bacteria and biofilms | TRUE | TRUE | gold | FALSE
1730 | 861 | Ag | 1 | Staphylococcus aureus | 0 |  | chemical_synthesis purchased from sigma aldrich ( citrate capped agnps) | MIC | 0.5 |  |  | 31.3 | 35 | 17.6 | quasi-spherical | 24 |  | water | 4 | 10 | AgNO3 | 1 |  |  | https://www.sciencedirect.com/science/article/pii/S1319610314001586 | 10.1016/j.jscs.2014.10.004 | 118 | Journal of Saudi Chemical Society | Springer Science and Business Media LLC | 2016 | Sustainable synthesis of silver nanoparticles using macroalgae Spirogyra varians and analysis of their antibacterial activity | TRUE | TRUE | gold | FALSE
1731 | 862 | Ag | 1 | Bacillus cereus | 0 |  | chemical_synthesis purchased from sigma aldrich ( citrate capped agnps) | MIC | 0.25 |  |  | 31.3 | 35 | 17.6 | quasi-spherical | 24 |  | water | 4 | 10 | AgNO3 | 1 |  |  | https://www.sciencedirect.com/science/article/pii/S1319610314001586 | 10.1016/j.jscs.2014.10.004 | 118 | Journal of Saudi Chemical Society | Springer Science and Business Media LLC | 2016 | Sustainable synthesis of silver nanoparticles using macroalgae Spirogyra varians and analysis of their antibacterial activity | TRUE | TRUE | gold | FALSE
1732 | 863 | Ag | 1 | Salmonella typhimurium | 0 |  | chemical_synthesis purchased from sigma aldrich ( citrate capped agnps) | MIC | 0.5 |  |  | 31.3 | 35 | 17.6 | quasi-spherical | 24 |  | water | 4 | 10 | AgNO3 | 1 |  |  | https://www.sciencedirect.com/science/article/pii/S1319610314001586 | 10.1016/j.jscs.2014.10.004 | 118 | Journal of Saudi Chemical Society | Springer Science and Business Media LLC | 2016 | Sustainable synthesis of silver nanoparticles using macroalgae Spirogyra varians and analysis of their antibacterial activity | TRUE | TRUE | gold | FALSE
1733 | 864 | Ag | 1 | Escherichia coli | 0 |  | chemical_synthesis purchased from sigma aldrich ( citrate capped agnps) | MIC | 0.25 |  |  | 31.3 | 35 | 17.6 | quasi-spherical | 24 |  | water | 4 | 10 | AgNO3 | 1 |  |  | https://www.sciencedirect.com/science/article/pii/S1319610314001586 | 10.1016/j.jscs.2014.10.004 | 118 | Journal of Saudi Chemical Society | Springer Science and Business Media LLC | 2016 | Sustainable synthesis of silver nanoparticles using macroalgae Spirogyra varians and analysis of their antibacterial activity | TRUE | TRUE | gold | FALSE
1734 | 865 | Ag | 1 | Listeria monocytogenes | 0 |  | chemical_synthesis purchased from sigma aldrich ( citrate capped agnps) | MIC | 0.5 |  |  | 31.3 | 35 | 17.6 | quasi-spherical | 24 |  | water | 4 | 10 | AgNO3 | 1 |  |  | https://www.sciencedirect.com/science/article/pii/S1319610314001586 | 10.1016/j.jscs.2014.10.004 | 118 | Journal of Saudi Chemical Society | Springer Science and Business Media LLC | 2016 | Sustainable synthesis of silver nanoparticles using macroalgae Spirogyra varians and analysis of their antibacterial activity | TRUE | TRUE | gold | TRUE | Xenia | 31,03,25 | TRUE | FALSE | Requires correction | 1. В статье указан не 2016, а 2014 год --- year 2. Solvent for extract -----В статье -- distilled water 3. np_size_min (nm) - нет такого значения в статье или range с таким значениями тоже нет 4. в колонках np_size_max (nm) np_size_avg (nm) -- содержат значения, которые XRD и SEM указывают как средние
1735 | 866 | Ag | 1 | Pseudomonas aeruginosa | 0 |  | chemical_synthesis purchased from sigma aldrich ( citrate capped agnps) | MIC | 0.5 |  |  | 31.3 | 35 | 17.6 | quasi-spherical | 24 |  | water | 4 | 10 | AgNO3 | 1 |  |  | https://www.sciencedirect.com/science/article/pii/S1319610314001586 | 10.1016/j.jscs.2014.10.004 | 118 | Journal of Saudi Chemical Society | Springer Science and Business Media LLC | 2016 | Sustainable synthesis of silver nanoparticles using macroalgae Spirogyra varians and analysis of their antibacterial activity | TRUE | TRUE | gold | FALSE
1736 | 867 | Ag | 1 | Klebsiella pneumoniae | 0 |  | chemical_synthesis purchased from sigma aldrich ( citrate capped agnps) | MIC | 0.5 |  |  | 31.3 | 35 | 17.6 | quasi-spherical | 24 |  | water | 4 | 10 | AgNO3 | 1 |  |  | https://www.sciencedirect.com/science/article/pii/S1319610314001586 | 10.1016/j.jscs.2014.10.004 | 118 | Journal of Saudi Chemical Society | Springer Science and Business Media LLC | 2016 | Sustainable synthesis of silver nanoparticles using macroalgae Spirogyra varians and analysis of their antibacterial activity | TRUE | TRUE | gold | TRUE | Xenia | 31,03,25 | TRUE | FALSE | Requires correction | 1. В статье указан не 2016, а 2014 год --- year 2. Solvent for extract -----В статье -- distilled water 3. np_size_min (nm) - нет такого значения в статье или range с таким значениями тоже нет 4. в колонках np_size_max (nm) np_size_avg (nm) -- содержат значения, которые XRD и SEM указывают как средние
1723 | 868 | Ag | 1 | Staphylococcus aureus | 0 |  | chemical_synthesis purchased from sigma aldrich ( citrate capped agnps) | MBC | 1 |  |  | 31.3 | 35 | 17.6 | quasi-spherical | 24 |  | water | 4 | 10 | AgNO3 | 1 |  |  | https://www.sciencedirect.com/science/article/pii/S1319610314001586 | 10.1016/j.jscs.2014.10.004 | 118 | Journal of Saudi Chemical Society | Springer Science and Business Media LLC | 2016 | Sustainable synthesis of silver nanoparticles using macroalgae Spirogyra varians and analysis of their antibacterial activity | TRUE | TRUE | gold | FALSE
1724 | 869 | Ag | 1 | Bacillus cereus | 0 |  | chemical_synthesis purchased from sigma aldrich ( citrate capped agnps) | MBC | 0.5 |  |  | 31.3 | 35 | 17.6 | quasi-spherical | 24 |  | water | 4 | 10 | AgNO3 | 1 |  |  | https://www.sciencedirect.com/science/article/pii/S1319610314001586 | 10.1016/j.jscs.2014.10.004 | 118 | Journal of Saudi Chemical Society | Springer Science and Business Media LLC | 2016 | Sustainable synthesis of silver nanoparticles using macroalgae Spirogyra varians and analysis of their antibacterial activity | TRUE | TRUE | gold | TRUE | Xenia | 31,03,25 | TRUE | FALSE | Requires correction | 1. В статье указан не 2016, а 2014 год --- year 2. Solvent for extract -----В статье -- distilled water 3. np_size_min (nm) - нет такого значения в статье или range с таким значениями тоже нет 4. в колонках np_size_max (nm) np_size_avg (nm) -- содержат значения, которые XRD и SEM указывают как средние
1725 | 870 | Ag | 1 | Salmonella typhimurium | 0 |  | chemical_synthesis purchased from sigma aldrich ( citrate capped agnps) | MBC | 1 |  |  | 31.3 | 35 | 17.6 | quasi-spherical | 24 |  | water | 4 | 10 | AgNO3 | 1 |  |  | https://www.sciencedirect.com/science/article/pii/S1319610314001586 | 10.1016/j.jscs.2014.10.004 | 118 | Journal of Saudi Chemical Society | Springer Science and Business Media LLC | 2016 | Sustainable synthesis of silver nanoparticles using macroalgae Spirogyra varians and analysis of their antibacterial activity | TRUE | TRUE | gold | FALSE
1726 | 871 | Ag | 1 | Escherichia coli | 0 |  | chemical_synthesis purchased from sigma aldrich ( citrate capped agnps) | MBC | 0.25 |  |  | 31.3 | 35 | 17.6 | quasi-spherical | 24 |  | water | 4 | 10 | AgNO3 | 1 |  |  | https://www.sciencedirect.com/science/article/pii/S1319610314001586 | 10.1016/j.jscs.2014.10.004 | 118 | Journal of Saudi Chemical Society | Springer Science and Business Media LLC | 2016 | Sustainable synthesis of silver nanoparticles using macroalgae Spirogyra varians and analysis of their antibacterial activity | TRUE | TRUE | gold | FALSE
1727 | 872 | Ag | 1 | Listeria monocytogenes | 0 |  | chemical_synthesis purchased from sigma aldrich ( citrate capped agnps) | MBC | 1 |  |  | 31.3 | 35 | 17.6 | quasi-spherical | 24 |  | water | 4 | 10 | AgNO3 | 1 |  |  | https://www.sciencedirect.com/science/article/pii/S1319610314001586 | 10.1016/j.jscs.2014.10.004 | 118 | Journal of Saudi Chemical Society | Springer Science and Business Media LLC | 2016 | Sustainable synthesis of silver nanoparticles using macroalgae Spirogyra varians and analysis of their antibacterial activity | TRUE | TRUE | gold | FALSE
1728 | 873 | Ag | 1 | Pseudomonas aeruginosa | 0 |  | chemical_synthesis purchased from sigma aldrich ( citrate capped agnps) | MBC | 0.5 |  |  | 31.3 | 35 | 17.6 | quasi-spherical | 24 |  | water | 4 | 10 | AgNO3 | 1 |  |  | https://www.sciencedirect.com/science/article/pii/S1319610314001586 | 10.1016/j.jscs.2014.10.004 | 118 | Journal of Saudi Chemical Society | Springer Science and Business Media LLC | 2016 | Sustainable synthesis of silver nanoparticles using macroalgae Spirogyra varians and analysis of their antibacterial activity | TRUE | TRUE | gold | FALSE
1729 | 874 | Ag | 1 | Klebsiella pneumoniae | 0 |  | chemical_synthesis purchased from sigma aldrich ( citrate capped agnps) | MBC | 1 |  |  | 31.3 | 35 | 17.6 | quasi-spherical | 24 |  | water | 4 | 10 | AgNO3 | 1 |  |  | https://www.sciencedirect.com/science/article/pii/S1319610314001586 | 10.1016/j.jscs.2014.10.004 | 118 | Journal of Saudi Chemical Society | Springer Science and Business Media LLC | 2016 | Sustainable synthesis of silver nanoparticles using macroalgae Spirogyra varians and analysis of their antibacterial activity | TRUE | TRUE | gold | FALSE
1737 | 875 | Ag | 1 | Escherichia coli | 0 | ATCC 25922 | Chemical synthesis using NDs | MIC | 1.32 |  |  | 3 | 19 |  | quasi-spherical |  |  | sodium lauryl sulfate |  | 10 | AgNO3 | 2 |  |  | https://www.sciencedirect.com/science/article/pii/S2405844024065319 | 10.1016/j.heliyon.2024.e30500 | 119 | Heliyon | Elsevier BV | 2024 | Synergistic effect of Silver-Nanodiamond composite as an efficient antibacterial agent against E. coli and S. aureus | TRUE | TRUE | gold | FALSE
1738 | 876 | Ag | 1 | Staphylococcus aureus | 0 | ATCC 25923 | Chemical synthesis using NDs | MIC | 84.25 |  |  | 3 | 19 |  | quasi-spherical |  |  | sodium lauryl sulfate |  | 10 | AgNO3 | 2 |  |  | https://www.sciencedirect.com/science/article/pii/S2405844024065319 | 10.1016/j.heliyon.2024.e30500 | 119 | Heliyon | Elsevier BV | 2024 | Synergistic effect of Silver-Nanodiamond composite as an efficient antibacterial agent against E. coli and S. aureus | TRUE | TRUE | gold | FALSE
1739 | 877 | Ag | 1 | Escherichia coli | 0 | ATCC 25922 | Chemical synthesis using NDs | MIC | 1.33 |  |  | 3 | 19 |  | quasi-spherical |  |  | water |  | 10 | AgNO3 | 2 |  |  | https://www.sciencedirect.com/science/article/pii/S2405844024065319 | 10.1016/j.heliyon.2024.e30500 | 119 | Heliyon | Elsevier BV | 2024 | Synergistic effect of Silver-Nanodiamond composite as an efficient antibacterial agent against E. coli and S. aureus | TRUE | TRUE | gold | TRUE | Xenia | 31,03,25 | TRUE | FALSE | Requires correction | 1. В статье есть таблица 4 из которой брались данные, но MIC_NP (µg/mL) = 1.33 в ней нет, в тексте также нет этого значения
1740 | 878 | Ag | 1 | Staphylococcus aureus | 0 | ATCC 25923 | Chemical synthesis using NDs | MIC | 84.75 |  |  | 3 | 19 |  | quasi-spherical |  |  | water |  | 10 | AgNO3 | 2 |  |  | https://www.sciencedirect.com/science/article/pii/S2405844024065319 | 10.1016/j.heliyon.2024.e30500 | 119 | Heliyon | Elsevier BV | 2024 | Synergistic effect of Silver-Nanodiamond composite as an efficient antibacterial agent against E. coli and S. aureus | TRUE | TRUE | gold | FALSE
1741 | 879 | Ag | 1 | Escherichia coli | 0 | ATCC 25922 | Chemical synthesis using NDs | MIC | 1.33 |  |  | 3 | 19 |  | quasi-spherical |  |  | water |  | 10 | AgNO3 | 2 |  |  | https://www.sciencedirect.com/science/article/pii/S2405844024065319 | 10.1016/j.heliyon.2024.e30500 | 119 | Heliyon | Elsevier BV | 2024 | Synergistic effect of Silver-Nanodiamond composite as an efficient antibacterial agent against E. coli and S. aureus | TRUE | TRUE | gold | FALSE
1742 | 880 | Ag | 1 | Staphylococcus aureus | 0 | ATCC 25923 | Chemical synthesis using NDs | MIC | 85.38 |  |  | 3 | 19 |  | quasi-spherical |  |  | water |  | 10 | AgNO3 | 2 |  |  | https://www.sciencedirect.com/science/article/pii/S2405844024065319 | 10.1016/j.heliyon.2024.e30500 | 119 | Heliyon | Elsevier BV | 2024 | Synergistic effect of Silver-Nanodiamond composite as an efficient antibacterial agent against E. coli and S. aureus | TRUE | TRUE | gold | FALSE
1743 | 881 | Ag | 1 | Escherichia coli | 0 | ATCC 25922 | Chemical synthesis using NDs | MIC | 1.34 |  |  | 3 | 19 |  | quasi-spherical |  |  | water |  | 10 | AgNO3 | 2 |  |  | https://www.sciencedirect.com/science/article/pii/S2405844024065319 | 10.1016/j.heliyon.2024.e30500 | 119 | Heliyon | Elsevier BV | 2024 | Synergistic effect of Silver-Nanodiamond composite as an efficient antibacterial agent against E. coli and S. aureus | TRUE | TRUE | gold | FALSE
1744 | 882 | Ag | 1 | Staphylococcus aureus | 0 | ATCC 25923 | Chemical synthesis using NDs | MIC | 86.75 |  |  | 3 | 19 |  | quasi-spherical |  |  | water |  | 10 | AgNO3 | 2 |  |  | https://www.sciencedirect.com/science/article/pii/S2405844024065319 | 10.1016/j.heliyon.2024.e30500 | 119 | Heliyon | Elsevier BV | 2024 | Synergistic effect of Silver-Nanodiamond composite as an efficient antibacterial agent against E. coli and S. aureus | TRUE | TRUE | gold | FALSE
1745 | 883 | Ag | 1 | Escherichia coli | 0 | ATCC 25922 | Chemical synthesis using NDs | MIC | 0.69 |  |  | 3 | 19 |  | quasi-spherical |  |  | water |  | 10 | AgNO3 | 2 |  |  | https://www.sciencedirect.com/science/article/pii/S2405844024065319 | 10.1016/j.heliyon.2024.e30500 | 119 | Heliyon | Elsevier BV | 2024 | Synergistic effect of Silver-Nanodiamond composite as an efficient antibacterial agent against E. coli and S. aureus | TRUE | TRUE | gold | TRUE | Xenia | 31,03,25 | FALSE | FALSE | Verified
1746 | 884 | Ag | 1 | Staphylococcus aureus | 0 | ATCC 25923 | Chemical synthesis using NDs | MIC | 44.12 |  |  | 3 | 19 |  | quasi-spherical |  |  | water |  | 10 | AgNO3 | 2 |  |  | https://www.sciencedirect.com/science/article/pii/S2405844024065319 | 10.1016/j.heliyon.2024.e30500 | 119 | Heliyon | Elsevier BV | 2024 | Synergistic effect of Silver-Nanodiamond composite as an efficient antibacterial agent against E. coli and S. aureus | TRUE | TRUE | gold | FALSE
1747 | 885 | Ag | 0 | Shigella boydii | 0 |  | chemical_synthesis purchased from sigma aldrich ( citrate capped agnps) | MIC | 3 |  |  | 26.5 | 67.9 | 47.2 | spherical | 24 |  | water (distilled) | 80 | 15 | AgNO3 | 1000 |  |  | https://www.sciencedirect.com/science/article/pii/S2772753X24001059 | 10.1016/j.focha.2024.100709 | 120 | Food Chemistry Advances | Elsevier BV | 2024 | Antibacterial, antioxidant, and anticancer effects of green synthesized silver/silver chloride nanoparticles using Spondias pinnata bark extract | TRUE | TRUE | gold | FALSE
1748 | 886 | Ag | 0 | Escherichia coli | 0 |  | chemical_synthesis purchased from sigma aldrich ( citrate capped agnps) | MIC | 6 |  |  | 26.5 | 67.9 | 47.2 | spherical | 24 |  | water (distilled) | 80 | 15 | AgNO3 | 1000 |  |  | https://www.sciencedirect.com/science/article/pii/S2772753X24001059 | 10.1016/j.focha.2024.100709 | 120 | Food Chemistry Advances | Elsevier BV | 2024 | Antibacterial, antioxidant, and anticancer effects of green synthesized silver/silver chloride nanoparticles using Spondias pinnata bark extract | TRUE | TRUE | gold | FALSE
1749 | 887 | Ag | 0 | Shigella dysenteriae | 0 |  | chemical_synthesis purchased from sigma aldrich ( citrate capped agnps) | MIC | 12 |  |  | 26.5 | 67.9 | 47.2 | spherical | 24 |  | water (distilled) | 80 | 15 | AgNO3 | 1000 |  |  | https://www.sciencedirect.com/science/article/pii/S2772753X24001059 | 10.1016/j.focha.2024.100709 | 120 | Food Chemistry Advances | Elsevier BV | 2024 | Antibacterial, antioxidant, and anticancer effects of green synthesized silver/silver chloride nanoparticles using Spondias pinnata bark extract | TRUE | TRUE | gold | TRUE | Xenia | 31,03,25 | TRUE | FALSE | Requires correction | 1. solvent - нет записи о distilled, в статье --- water (distilled)
1750 | 888 | Ag | 0 | Staphylococcus aureus | 0 |  | chemical_synthesis purchased from sigma aldrich ( citrate capped agnps) | MIC | 3 |  |  | 26.5 | 67.9 | 47.2 | spherical | 24 |  | water (distilled) | 80 | 15 | AgNO3 | 1000 |  |  | https://www.sciencedirect.com/science/article/pii/S2772753X24001059 | 10.1016/j.focha.2024.100709 | 120 | Food Chemistry Advances | Elsevier BV | 2024 | Antibacterial, antioxidant, and anticancer effects of green synthesized silver/silver chloride nanoparticles using Spondias pinnata bark extract | TRUE | TRUE | gold | FALSE
1751 | 889 | Ag | 0 | Bacillus cereus | 0 | ATCC 10876 | chemical_synthesis purchased from sigma aldrich ( citrate capped agnps) | MIC | 31.25 |  |  | 15 | 40 | 23 | spherical | 5 | -24.6 | water (distilled) | 60 | 15 | AgNO3 |  | 113.17 |  | https://www.sciencedirect.com/science/article/pii/S2405665024000490?via%3Dihub | 10.1016/j.emcon.2024.100348 | 121 | Emerging Contaminants | Elsevier BV | 2024 | Antibacterial and cytotoxicity activity of green synthesized silver nanoparticles using aqueous extract of naartjie (Citrus unshiu) fruit peels | TRUE | TRUE | gold | FALSE
1752 | 890 | Ag | 0 | Staphylococcus aureus | 0 | ATCC 25923 | chemical_synthesis purchased from sigma aldrich ( citrate capped agnps) | MIC | 31.25 |  |  | 15 | 40 | 23 | spherical | 5 | -24.6 | water (distilled) | 60 | 15 | AgNO3 |  | 113.17 |  | https://www.sciencedirect.com/science/article/pii/S2405665024000490?via%3Dihub | 10.1016/j.emcon.2024.100348 | 121 | Emerging Contaminants | Elsevier BV | 2024 | Antibacterial and cytotoxicity activity of green synthesized silver nanoparticles using aqueous extract of naartjie (Citrus unshiu) fruit peels | TRUE | TRUE | gold | FALSE
1753 | 891 | Ag | 0 | Escherichia coli | 0 | ATCC 25922 | chemical_synthesis purchased from sigma aldrich ( citrate capped agnps) | MIC | 250 |  |  | 15 | 40 | 23 | spherical | 5 | -24.6 | water (distilled) | 60 | 15 | AgNO3 |  | 113.17 |  | https://www.sciencedirect.com/science/article/pii/S2405665024000490?via%3Dihub | 10.1016/j.emcon.2024.100348 | 121 | Emerging Contaminants | Elsevier BV | 2024 | Antibacterial and cytotoxicity activity of green synthesized silver nanoparticles using aqueous extract of naartjie (Citrus unshiu) fruit peels | TRUE | TRUE | gold | TRUE | Xenia | 31,03,25 | FALSE | FALSE | Verified
1754 | 892 | Ag | 0 | Salmonella typhimurium | 0 | ATCC 39183 | chemical_synthesis purchased from sigma aldrich ( citrate capped agnps) | MIC | 250 |  |  | 15 | 40 | 23 | spherical | 5 | -24.6 | water (distilled) | 60 | 15 | AgNO3 |  | 113.17 |  | https://www.sciencedirect.com/science/article/pii/S2405665024000490?via%3Dihub | 10.1016/j.emcon.2024.100348 | 121 | Emerging Contaminants | Elsevier BV | 2024 | Antibacterial and cytotoxicity activity of green synthesized silver nanoparticles using aqueous extract of naartjie (Citrus unshiu) fruit peels | TRUE | TRUE | gold | FALSE
1755 | 893 | Ag | 0 | Acidovorax avenae subsp. avenae | 0 |  | chemical_synthesis purchased from sigma aldrich ( citrate capped agnps) | MIC | 20 |  |  |  |  | 35 | spherical | 24 | -48.2 |  | 25 | 15 | AgNO3 |  | 35 | 7 | https://www.sciencedirect.com/science/article/pii/S2405844022007605?via%3Dihub | 10.1016/j.heliyon.2022.e09474 | 122 | Heliyon | Elsevier BV | 2022 | Evaluation PD-L1, CD8 and CD20 as early predictor and tracking markers for breast cancer (BC) in Egypt | TRUE | TRUE | gold | FALSE
1759 | 894 | Ag | 0 | Escherichia coli | 0 | ATCC 8739 | chemical_synthesis purchased from sigma aldrich ( citrate capped agnps) | MIC | 12.5 |  |  | 17.1 | 24.5 | 20.8 | spherical |  | 26.3 | water (distilled) | 120 | 15 | AgNO3 | 38.25 | 27.1 |  | https://www.sciencedirect.com/science/article/pii/S2949822823000710 | 10.1016/j.nxmate.2023.100071 | 123 | Next Materials | Elsevier BV | 2024 | Structural and antibacterial evaluation of copper, silver, and bimetallic silver/copper nanoalloys synthesized in chitosan biopolymer | TRUE | TRUE | gold | FALSE
1760 | 895 | Ag | 0 | Staphylococcus aureus | 0 | ATCC 6538 | chemical_synthesis purchased from sigma aldrich ( citrate capped agnps) | MIC | 25 |  |  | 17.1 | 24.5 | 20.8 | spherical |  | 26.3 | water (distilled) | 150 | 15 | AgNO3 | 38.25 | 27.1 |  | https://www.sciencedirect.com/science/article/pii/S2949822823000710 | 10.1016/j.nxmate.2023.100071 | 123 | Next Materials | Elsevier BV | 2024 | Structural and antibacterial evaluation of copper, silver, and bimetallic silver/copper nanoalloys synthesized in chitosan biopolymer | TRUE | TRUE | gold | TRUE | Xenia | 31,03,25 | TRUE | FALSE | Requires correction | 1. Кажется колонки np_size_min (nm) np_size_max (nm) заполнены неправильно в статье "...diameter ranging from 15 to 30 nm and a mean diameter of 20.8 nm..." 2. Не нашла такой температуры в статье а в датасете написано --- Temperature for extract, C --- 150. Скорее всего это опечатка и там должно быть 50 C? Нет?
1761 | 896 | Ag | 0 | Escherichia coli | 0 | ATCC 25922 | chemical_synthesis purchased from sigma aldrich ( citrate capped agnps) | MIC | 9.375 |  |  |  |  | 45 | spherical | 24 |  | water (distilled) | 100 | 15 | AgNO3 | 5 |  |  | https://www.sciencedirect.com/science/article/pii/S2405844020313372?via%3Dihub | 10.1016/j.heliyon.2020.e04493 | 124 | Heliyon | Elsevier BV | 2020 | Green synthesis of antimicrobial silver nanoparticles using aqueous leaf extracts from three Congolese plant species (Brillantaisia patula, Crossopteryx febrifuga and Senna siamea) | TRUE | TRUE | gold | FALSE
1762 | 897 | Ag | 0 | Pseudomonas aeruginosa | 0 | ATCC 27853 | chemical_synthesis purchased from sigma aldrich ( citrate capped agnps) | MIC | 15.75 |  |  |  |  | 45 | spherical | 24 |  | water (distilled) | 100 | 15 | AgNO3 | 5 |  |  | https://www.sciencedirect.com/science/article/pii/S2405844020313372?via%3Dihub | 10.1016/j.heliyon.2020.e04493 | 124 | Heliyon | Elsevier BV | 2020 | Green synthesis of antimicrobial silver nanoparticles using aqueous leaf extracts from three Congolese plant species (Brillantaisia patula, Crossopteryx febrifuga and Senna siamea) | TRUE | TRUE | gold | FALSE
1763 | 898 | Ag | 0 | Staphylococcus aureus | 0 | ATCC 25923 | chemical_synthesis purchased from sigma aldrich ( citrate capped agnps) | MIC | 75 |  |  |  |  | 45 | spherical | 24 |  | water (distilled) | 100 | 15 | AgNO3 | 5 |  |  | https://www.sciencedirect.com/science/article/pii/S2405844020313372?via%3Dihub | 10.1016/j.heliyon.2020.e04493 | 124 | Heliyon | Elsevier BV | 2020 | Green synthesis of antimicrobial silver nanoparticles using aqueous leaf extracts from three Congolese plant species (Brillantaisia patula, Crossopteryx febrifuga and Senna siamea) | TRUE | TRUE | gold | TRUE | Xenia | 31,03,25 | FALSE | FALSE | Verified
1764 | 899 | Ag | 0 | Escherichia coli | 0 | ATCC 25922 | Green synthesis using Crossopteryx febrifuga | MIC | 150 |  |  |  |  | 115 | spherical | 24 |  | water (distilled) | 100 | 15 | AgNO3 | 5 |  |  | https://www.sciencedirect.com/science/article/pii/S2405844020313372?via%3Dihub | 10.1016/j.heliyon.2020.e04493 | 124 | Heliyon | Elsevier BV | 2020 | Green synthesis of antimicrobial silver nanoparticles using aqueous leaf extracts from three Congolese plant species (Brillantaisia patula, Crossopteryx febrifuga and Senna siamea) | TRUE | TRUE | gold | FALSE
1765 | 900 | Ag | 0 | Pseudomonas aeruginosa | 0 | ATCC 27853 | Green synthesis using Crossopteryx febrifuga | MIC | 75 |  |  |  |  | 115 | spherical | 24 |  | water (distilled) | 100 | 15 | AgNO3 | 5 |  |  | https://www.sciencedirect.com/science/article/pii/S2405844020313372?via%3Dihub | 10.1016/j.heliyon.2020.e04493 | 124 | Heliyon | Elsevier BV | 2020 | Green synthesis of antimicrobial silver nanoparticles using aqueous leaf extracts from three Congolese plant species (Brillantaisia patula, Crossopteryx febrifuga and Senna siamea) | TRUE | TRUE | gold | FALSE
1766 | 901 | Ag | 0 | Staphylococcus aureus | 0 | ATCC 25923 | Green synthesis using Crossopteryx febrifuga | MIC | 300 |  |  |  |  | 115 | spherical | 24 |  | water (distilled) | 100 | 15 | AgNO3 | 5 |  |  | https://www.sciencedirect.com/science/article/pii/S2405844020313372?via%3Dihub | 10.1016/j.heliyon.2020.e04493 | 124 | Heliyon | Elsevier BV | 2020 | Green synthesis of antimicrobial silver nanoparticles using aqueous leaf extracts from three Congolese plant species (Brillantaisia patula, Crossopteryx febrifuga and Senna siamea) | TRUE | TRUE | gold | FALSE
1767 | 902 | Ag | 0 | Escherichia coli | 0 | ATCC 25922 | chemical_synthesis purchased from sigma aldrich ( citrate capped agnps) | MIC | 75 |  |  |  |  | 47 | spherical | 24 |  | water (distilled) | 100 | 15 | AgNO3 | 5 |  |  | https://www.sciencedirect.com/science/article/pii/S2405844020313372?via%3Dihub | 10.1016/j.heliyon.2020.e04493 | 124 | Heliyon | Elsevier BV | 2020 | Green synthesis of antimicrobial silver nanoparticles using aqueous leaf extracts from three Congolese plant species (Brillantaisia patula, Crossopteryx febrifuga and Senna siamea) | TRUE | TRUE | gold | FALSE
1768 | 903 | Ag | 0 | Pseudomonas aeruginosa | 0 | ATCC 27853 | chemical_synthesis purchased from sigma aldrich ( citrate capped agnps) | MIC | 150 |  |  |  |  | 47 | spherical | 24 |  | water (distilled) | 100 | 15 | AgNO3 | 5 |  |  | https://www.sciencedirect.com/science/article/pii/S2405844020313372?via%3Dihub | 10.1016/j.heliyon.2020.e04493 | 124 | Heliyon | Elsevier BV | 2020 | Green synthesis of antimicrobial silver nanoparticles using aqueous leaf extracts from three Congolese plant species (Brillantaisia patula, Crossopteryx febrifuga and Senna siamea) | TRUE | TRUE | gold | TRUE | Xenia | 31,03,25 | FALSE | FALSE | Verified
1769 | 904 | Ag | 0 | Staphylococcus aureus | 0 | ATCC 25923 | chemical_synthesis purchased from sigma aldrich ( citrate capped agnps) | MIC | 37.5 |  |  |  |  | 47 | spherical | 24 |  | water (distilled) | 100 | 15 | AgNO3 | 5 |  |  | https://www.sciencedirect.com/science/article/pii/S2405844020313372?via%3Dihub | 10.1016/j.heliyon.2020.e04493 | 124 | Heliyon | Elsevier BV | 2020 | Green synthesis of antimicrobial silver nanoparticles using aqueous leaf extracts from three Congolese plant species (Brillantaisia patula, Crossopteryx febrifuga and Senna siamea) | TRUE | TRUE | gold | FALSE
1783 | 905 | Ag | 0 | Escherichia coli | 0 | ATCC 8739 | chemical_synthesis purchased from sigma aldrich ( citrate capped agnps) | MIC | 7.5 |  |  | 10 | 75 | 42.5 | spherical | 24 | -46 | water | 110 | 15 | AgNO3 | 1 | 137 |  | https://www.sciencedirect.com/science/article/pii/S2666845923000193 | 10.2741/E848 | 125 | Frontier in Bioscience-Elite | IMR Press | 2019 | Antimicrobial activity of�Bacillus subtilis�silver nanoparticles | TRUE | TRUE | green | FALSE
1784 | 906 | Ag | 0 | Staphylococcus aureus | 1 | ATCC 6538-R | chemical_synthesis purchased from sigma aldrich ( citrate capped agnps) | MIC | 3.75 |  |  | 10 | 75 | 42.5 | spherical | 24 | -47 | water | 110 | 15 | AgNO3 | 1 | 137 |  | https://www.sciencedirect.com/science/article/pii/S2666845923000193 | 10.2741/E848 | 125 | Frontier in Bioscience-Elite | IMR Press | 2019 | Antimicrobial activity of�Bacillus subtilis�silver nanoparticles | TRUE | TRUE | green | FALSE
1675 | 907 | Ag | 0 | Staphylococcus aureus | 1 | ATCC 29213 | chemical_synthesis purchased from sigma aldrich ( citrate capped agnps) | MIC | 15 |  |  | 4 | 36 | 20 | spherical | 18 | -18.3 | water | 37 |  | AgNO3 | 1 |  | 7 | https://www.sciencedirect.com/science/article/pii/S1018364723004214?via%3Dihub | 10.1016/j.jksus.2021.101749 | 112 | Journal of King Saud University - Science | Elsevier BV | 2022 | Preparation and antibacterial application of hydroxyapatite doped Silver nanoparticles derived from chicken bone | TRUE | TRUE | gold | FALSE
1676 | 908 | Ag | 0 | Escherichia coli | 0 | ATCC 25922 | chemical_synthesis purchased from sigma aldrich ( citrate capped agnps) | MIC | 30 |  |  | 4 | 36 | 20 | spherical | 18 | -18.3 | water | 37 |  | AgNO3 | 1 |  | 7 | https://www.sciencedirect.com/science/article/pii/S1018364723004214?via%3Dihub | 10.1016/j.jksus.2021.101749 | 112 | Journal of King Saud University - Science | Elsevier BV | 2022 | Preparation and antibacterial application of hydroxyapatite doped Silver nanoparticles derived from chicken bone | TRUE | TRUE | gold | TRUE | Xenia | 31,03,25 | TRUE | FALSE | Requires correction | 1. Всё, что выделено оранжевым не было найдено в статье, supplamentary нет, непонятно откуда эти параметры, на картинках таких данных нет тоже
1677 | 909 | Ag | 0 | Staphylococcus aureus | 1 | ATCC 29213 | chemical_synthesis purchased from sigma aldrich ( citrate capped agnps) | MIC | 15 |  |  | 6 | 30 | 18 | spherical | 18 | -16.1 | water | 100 | 15 | AgNO3 | 5 | 31.63 |  | https://www.sciencedirect.com/science/article/pii/S1018364723004214?via%3Dihub | 10.1016/j.jksus.2021.101749 | 112 | Journal of King Saud University - Science | Elsevier BV | 2022 | Preparation and antibacterial application of hydroxyapatite doped Silver nanoparticles derived from chicken bone | TRUE | TRUE | gold | TRUE | Xenia | 31,03,25 | TRUE | FALSE | Requires correction | 1. Всё, что выделено оранжевым не было найдено в статье, supplamentary нет, непонятно откуда эти параметры, на картинках таких данных нет тоже
1678 | 910 | Ag | 0 | Escherichia coli | 0 | ATCC 25922 | chemical_synthesis purchased from sigma aldrich ( citrate capped agnps) | MIC | 30 |  |  | 6 | 30 | 18 | spherical | 18 | -16.1 | water | 100 | 15 | AgNO3 | 5 | 31.63 |  | https://www.sciencedirect.com/science/article/pii/S1018364723004214?via%3Dihub | 10.1016/j.jksus.2021.101749 | 112 | Journal of King Saud University - Science | Elsevier BV | 2022 | Preparation and antibacterial application of hydroxyapatite doped Silver nanoparticles derived from chicken bone | TRUE | TRUE | gold | FALSE
1637 | 911 | Ag | 0 | Staphylococcus aureus | 0 | ATCC 6538 | Green synthesis using Potato | MIC | 0.016 |  |  | 7 | 11 | 9 | spherical | 24 | -23.7 | water | 90 | 15 | AgNO3 | 10 |  | 6.2 | https://www.sciencedirect.com/science/article/pii/S0308814622019227?via%3Dihub | 10.1016/j.foodchem.2022.133960 | 111 | Food Chemistry | Elsevier BV | 2023 | Physico-chemical properties and antimicrobial activity of silver nanoparticles fabricated by green synthesis | FALSE | TRUE | hybrid | FALSE
1638 | 912 | Ag | 0 | Bacillus cereus | 0 | ATCC 10987 | Green synthesis using Potato | MIC | 0.004 |  |  | 7 | 11 | 9 | spherical | 24 | -23.7 | water | 90 | 15 | AgNO3 | 10 |  | 6.2 | https://www.sciencedirect.com/science/article/pii/S0308814622019227?via%3Dihub | 10.1016/j.foodchem.2022.133960 | 111 | Food Chemistry | Elsevier BV | 2023 | Physico-chemical properties and antimicrobial activity of silver nanoparticles fabricated by green synthesis | FALSE | TRUE | hybrid | FALSE
1639 | 913 | Ag | 0 | Escherichia coli | 0 | ATCC 11229 | Green synthesis using Potato | MIC | 0.016 |  |  | 7 | 11 | 9 | spherical | 24 | -23.7 | water | 90 | 15 | AgNO3 | 10 |  | 6.2 | https://www.sciencedirect.com/science/article/pii/S0308814622019227?via%3Dihub | 10.1016/j.foodchem.2022.133960 | 111 | Food Chemistry | Elsevier BV | 2023 | Physico-chemical properties and antimicrobial activity of silver nanoparticles fabricated by green synthesis | FALSE | TRUE | hybrid | TRUE | Xenia | 30,03,25 | FALSE | FALSE | Verified
1640 | 914 | Ag | 0 | Candida krusei | 0 | ATCC 30315 | Green synthesis using Potato | MIC | 0.004 |  |  | 7 | 11 | 9 | spherical | 24 | -23.7 | water | 90 | 15 | AgNO3 | 10 |  | 6.2 | https://www.sciencedirect.com/science/article/pii/S0308814622019227?via%3Dihub | 10.1016/j.foodchem.2022.133960 | 111 | Food Chemistry | Elsevier BV | 2023 | Physico-chemical properties and antimicrobial activity of silver nanoparticles fabricated by green synthesis | FALSE | TRUE | hybrid | FALSE
1798 | 915 | Ag | 0 | Staphylococcus aureus | 1 | ATCC 29213 | Green synthesis using Solanum tuberosum | MIC | 0.225 |  |  | 3.91 | 27.07 | 6.835 | spherical | 24 | -31.3 | water | 60 | 15 | AgNO3 | 40 | 323.5 | 7 | https://doi.org/10.1016/j.heliyon.2023.e19061 | 10.1016/j.heliyon.2023.e19061 | 126 | Heliyon | Elsevier BV | 2023 | Biosynthesis, characterization, and investigation of antimicrobial and cytotoxic activities of silver nanoparticles using Solanum tuberosum peel aqueous extract | TRUE | TRUE | gold | FALSE
1799 | 916 | Ag | 0 | Bacillus subtilis | 1 | ATCC 11773 | Green synthesis using Solanum tuberosum | MIC | 0.425 |  |  | 3.91 | 27.07 | 6.835 | spherical | 24 | -31.3 | water | 60 | 15 | AgNO3 | 40 | 323.5 | 7 | https://doi.org/10.1016/j.heliyon.2023.e19061 | 10.1016/j.heliyon.2023.e19061 | 126 | Heliyon | Elsevier BV | 2023 | Biosynthesis, characterization, and investigation of antimicrobial and cytotoxic activities of silver nanoparticles using Solanum tuberosum peel aqueous extract | TRUE | TRUE | gold | FALSE
1800 | 917 | Ag | 0 | Pseudomonas aeruginosa | 1 | ATCC 27833 | Green synthesis using Solanum tuberosum | MIC | 0.85 |  |  | 3.91 | 27.07 | 6.835 | spherical | 24 | -31.3 | water | 60 | 15 | AgNO3 | 40 | 323.5 | 7 | https://doi.org/10.1016/j.heliyon.2023.e19061 | 10.1016/j.heliyon.2023.e19061 | 126 | Heliyon | Elsevier BV | 2023 | Biosynthesis, characterization, and investigation of antimicrobial and cytotoxic activities of silver nanoparticles using Solanum tuberosum peel aqueous extract | TRUE | TRUE | gold | TRUE | Xenia | 31,03,25 | FALSE | FALSE | Verified
1801 | 918 | Ag | 0 | Escherichia coli | 1 | ATCC 25922 | Green synthesis using Solanum tuberosum | MIC | 1.75 |  |  | 3.91 | 27.07 | 6.835 | spherical | 24 | -31.3 | water | 60 | 15 | AgNO3 | 40 | 323.5 | 7 | https://doi.org/10.1016/j.heliyon.2023.e19061 | 10.1016/j.heliyon.2023.e19061 | 126 | Heliyon | Elsevier BV | 2023 | Biosynthesis, characterization, and investigation of antimicrobial and cytotoxic activities of silver nanoparticles using Solanum tuberosum peel aqueous extract | TRUE | TRUE | gold | FALSE
1802 | 919 | Ag | 0 | Candida albicans | 1 |  | Green synthesis using Solanum tuberosum | MIC | 3.5 |  |  | 3.91 | 27.07 | 6.835 | spherical | 24 | -31.3 | water | 60 | 15 | AgNO3 | 40 | 323.5 | 7 | https://doi.org/10.1016/j.heliyon.2023.e19061 | 10.1016/j.heliyon.2023.e19061 | 126 | Heliyon | Elsevier BV | 2023 | Biosynthesis, characterization, and investigation of antimicrobial and cytotoxic activities of silver nanoparticles using Solanum tuberosum peel aqueous extract | TRUE | TRUE | gold | FALSE
1803 | 920 | Ag | 1 | Pseudomonas aeruginosa | 1 | ATCC 10145 | chemical_synthesis purchased from sigma aldrich ( citrate capped agnps) | MIC | 1.6 |  |  | 15.6 | 20.4 | 18 | spherical | 24 | -25 | DPPH | 26 | 15 | AgNO3 | 3 |  | 5.9 | https://www.sciencedirect.com/science/article/pii/S0022030221000254 | 10.3168/jds.2020-19049 | 127 | Journal of Dairy Science | American Dairy Science Association | 2021 | Use of Lactobacillus paracasei isolated from whey for silver nanocomposite synthesis: Antiradical and antimicrobial properties against selected pathogens | FALSE | TRUE | hybrid | FALSE
1804 | 921 | Ag | 1 | Acinetobacter baumannii | 1 | ATCC -BAA 1605 | chemical_synthesis purchased from sigma aldrich ( citrate capped agnps) | MIC | 1.6 |  |  | 15.6 | 20.4 | 18 | spherical | 24 | -25 | DPPH | 26 | 15 | AgNO3 | 3 |  | 5.9 | https://www.sciencedirect.com/science/article/pii/S0022030221000254 | 10.3168/jds.2020-19049 | 127 | Journal of Dairy Science | American Dairy Science Association | 2021 | Use of Lactobacillus paracasei isolated from whey for silver nanocomposite synthesis: Antiradical and antimicrobial properties against selected pathogens | FALSE | TRUE | hybrid | FALSE
1805 | 922 | Ag | 1 | Proteus mirabilis | 1 | ATCC 25933 | chemical_synthesis purchased from sigma aldrich ( citrate capped agnps) | MIC | 1.6 |  |  | 15.6 | 20.4 | 18 | spherical | 24 | -25 | DPPH | 26 | 15 | AgNO3 | 3 |  | 5.9 | https://www.sciencedirect.com/science/article/pii/S0022030221000254 | 10.3168/jds.2020-19049 | 127 | Journal of Dairy Science | American Dairy Science Association | 2021 | Use of Lactobacillus paracasei isolated from whey for silver nanocomposite synthesis: Antiradical and antimicrobial properties against selected pathogens | FALSE | TRUE | hybrid | TRUE | Xenia | 31,03,25 | FALSE | FALSE | Verified
1806 | 923 | Ag | 1 | Micrococcus luteus | 1 | ATCC 10240 | chemical_synthesis purchased from sigma aldrich ( citrate capped agnps) | MIC | 1.6 |  |  | 15.6 | 20.4 | 18 | spherical | 24 | -25 | DPPH | 26 | 15 | AgNO3 | 3 |  | 5.9 | https://www.sciencedirect.com/science/article/pii/S0022030221000254 | 10.3168/jds.2020-19049 | 127 | Journal of Dairy Science | American Dairy Science Association | 2021 | Use of Lactobacillus paracasei isolated from whey for silver nanocomposite synthesis: Antiradical and antimicrobial properties against selected pathogens | FALSE | TRUE | hybrid | FALSE
1807 | 924 | Ag | 1 | Staphylococcus epidermidis | 1 | ATCC 49461 | chemical_synthesis purchased from sigma aldrich ( citrate capped agnps) | MIC | 1.6 |  |  | 15.6 | 20.4 | 18 | spherical | 24 | -25 | DPPH | 26 | 15 | AgNO3 | 3 |  | 5.9 | https://www.sciencedirect.com/science/article/pii/S0022030221000254 | 10.3168/jds.2020-19049 | 127 | Journal of Dairy Science | American Dairy Science Association | 2021 | Use of Lactobacillus paracasei isolated from whey for silver nanocomposite synthesis: Antiradical and antimicrobial properties against selected pathogens | FALSE | TRUE | hybrid | FALSE
1808 | 925 | Ag | 1 | Saccharomyces cerevisiae | 1 | MG012794 | chemical_synthesis purchased from sigma aldrich ( citrate capped agnps) | MIC | 3.1 |  |  | 15.6 | 20.4 | 18 | spherical | 24 | -25 | DPPH | 26 | 15 | AgNO3 | 3 |  | 5.9 | https://www.sciencedirect.com/science/article/pii/S0022030221000254 | 10.3168/jds.2020-19049 | 127 | Journal of Dairy Science | American Dairy Science Association | 2021 | Use of Lactobacillus paracasei isolated from whey for silver nanocomposite synthesis: Antiradical and antimicrobial properties against selected pathogens | FALSE | TRUE | hybrid | TRUE | Xenia | 31,03,25 | FALSE | FALSE | Verified
1813 | 926 | Ag | 0 | Escherichia coli | 0 | ATCC 25922 | chemical_synthesis purchased from sigma aldrich ( citrate capped agnps) | MIC | 125 |  |  |  |  | 45 | spherical | 24 |  | methanol | 60 | 15 | AgNO3 | 0.3 |  |  | https://www.sciencedirect.com/science/article/pii/S2211715623002229 | 10.1016/j.rechem.2023.100983 | 128 | Results in Chemistry | Elsevier BV | 2023 | Gold nanoparticles, silver nanoparticles, and silver-gold nanocomposites using Suaeda maritima: Phytochemical analyses, biosynthesis, characterization, and biological activity | TRUE | TRUE | gold | FALSE
1814 | 927 | Ag | 0 | Staphylococcus aureus | 0 | ATCC 25923 | chemical_synthesis purchased from sigma aldrich ( citrate capped agnps) | MIC | 125 |  |  |  |  | 45 | spherical | 24 |  | methanol | 60 | 15 | AgNO3 | 0.3 |  |  | https://www.sciencedirect.com/science/article/pii/S2211715623002229 | 10.1016/j.rechem.2023.100983 | 128 | Results in Chemistry | Elsevier BV | 2023 | Gold nanoparticles, silver nanoparticles, and silver-gold nanocomposites using Suaeda maritima: Phytochemical analyses, biosynthesis, characterization, and biological activity | TRUE | TRUE | gold | FALSE
1815 | 928 | Ag | 0 | Proteus mirabilis | 0 | ATCC 7002 | chemical_synthesis purchased from sigma aldrich ( citrate capped agnps) | MIC | 125 |  |  |  |  | 45 | spherical | 24 |  | methanol | 60 | 15 | AgNO3 | 0.3 |  |  | https://www.sciencedirect.com/science/article/pii/S2211715623002229 | 10.1016/j.rechem.2023.100983 | 128 | Results in Chemistry | Elsevier BV | 2023 | Gold nanoparticles, silver nanoparticles, and silver-gold nanocomposites using Suaeda maritima: Phytochemical analyses, biosynthesis, characterization, and biological activity | TRUE | TRUE | gold | TRUE | Xenia | 31,03,25 | FALSE | FALSE | Verified
1816 | 929 | Ag | 0 | Klebsiella pneumoniae | 0 | ATCC 70063 | chemical_synthesis purchased from sigma aldrich ( citrate capped agnps) | MIC | 125 |  |  |  |  | 45 | spherical | 24 |  | methanol | 60 | 15 | AgNO3 | 0.3 |  |  | https://www.sciencedirect.com/science/article/pii/S2211715623002229 | 10.1016/j.rechem.2023.100983 | 128 | Results in Chemistry | Elsevier BV | 2023 | Gold nanoparticles, silver nanoparticles, and silver-gold nanocomposites using Suaeda maritima: Phytochemical analyses, biosynthesis, characterization, and biological activity | TRUE | TRUE | gold | FALSE
1809 | 930 | Ag | 0 | Escherichia coli | 0 | ATCC 25922 | chemical_synthesis purchased from sigma aldrich ( citrate capped agnps) | MBC | 250 |  |  |  |  | 45 | spherical | 24 |  | methanol | 60 | 15 | AgNO3 | 0.3 |  |  | https://www.sciencedirect.com/science/article/pii/S2211715623002229 | 10.1016/j.rechem.2023.100983 | 128 | Results in Chemistry | Elsevier BV | 2023 | Gold nanoparticles, silver nanoparticles, and silver-gold nanocomposites using Suaeda maritima: Phytochemical analyses, biosynthesis, characterization, and biological activity | TRUE | TRUE | gold | FALSE
1810 | 931 | Ag | 0 | Staphylococcus aureus | 0 | ATCC 25923 | chemical_synthesis purchased from sigma aldrich ( citrate capped agnps) | MBC | 125 |  |  |  |  | 45 | spherical | 24 |  | methanol | 60 | 15 | AgNO3 | 0.3 |  |  | https://www.sciencedirect.com/science/article/pii/S2211715623002229 | 10.1016/j.rechem.2023.100983 | 128 | Results in Chemistry | Elsevier BV | 2023 | Gold nanoparticles, silver nanoparticles, and silver-gold nanocomposites using Suaeda maritima: Phytochemical analyses, biosynthesis, characterization, and biological activity | TRUE | TRUE | gold | FALSE
1811 | 932 | Ag | 0 | Proteus mirabilis | 0 | ATCC 7002 | chemical_synthesis purchased from sigma aldrich ( citrate capped agnps) | MBC | 250 |  |  |  |  | 45 | spherical | 24 |  | methanol | 60 | 15 | AgNO3 | 0.3 |  |  | https://www.sciencedirect.com/science/article/pii/S2211715623002229 | 10.1016/j.rechem.2023.100983 | 128 | Results in Chemistry | Elsevier BV | 2023 | Gold nanoparticles, silver nanoparticles, and silver-gold nanocomposites using Suaeda maritima: Phytochemical analyses, biosynthesis, characterization, and biological activity | TRUE | TRUE | gold | TRUE | Xenia | 31,03,25 | FALSE | FALSE | Verified
1812 | 933 | Ag | 0 | Klebsiella pneumoniae | 0 | ATCC 70063 | chemical_synthesis purchased from sigma aldrich ( citrate capped agnps) | MBC | 125 |  |  |  |  | 45 | spherical | 24 |  | methanol | 60 | 15 | AgNO3 | 0.3 |  |  | https://www.sciencedirect.com/science/article/pii/S2211715623002229 | 10.1016/j.rechem.2023.100983 | 128 | Results in Chemistry | Elsevier BV | 2023 | Gold nanoparticles, silver nanoparticles, and silver-gold nanocomposites using Suaeda maritima: Phytochemical analyses, biosynthesis, characterization, and biological activity | TRUE | TRUE | gold | FALSE
1817 | 934 | Ag | 1 | Escherichia coli | 0 | MTCC 448 | chemical_synthesis purchased from sigma aldrich ( citrate capped agnps) | MIC | 2.5 |  |  | 17 | 45 | 29 | spherical | 24 | -19 | water | 25 | 15 | AgNO3 | 1 |  |  | https://doi.org/10.1016/j.sjbs.2021.12.007 | 10.1016/j.sjbs.2021.12.007 | 129 | Saudi Journal of Biological Sciences | Elsevier BV | 2022 | Phytosynthesis of silver nanoparticles from Jatropha integerrima Jacq. flower extract and their possible applications as antibacterial and antioxidant agent | FALSE | TRUE | hybrid | FALSE
1818 | 935 | Ag | 1 | Klebsiella pneumoniae | 0 | MTCC 109 | chemical_synthesis purchased from sigma aldrich ( citrate capped agnps) | MIC | 5 |  |  | 17 | 45 | 29 | spherical | 24 | -19 | water | 25 | 15 | AgNO3 | 1 |  |  | https://doi.org/10.1016/j.sjbs.2021.12.007 | 10.1016/j.sjbs.2021.12.007 | 129 | Saudi Journal of Biological Sciences | Elsevier BV | 2022 | Phytosynthesis of silver nanoparticles from Jatropha integerrima Jacq. flower extract and their possible applications as antibacterial and antioxidant agent | FALSE | TRUE | hybrid | FALSE
1819 | 936 | Ag | 1 | Staphylococcus aureus | 0 | ATCC 25923 | chemical_synthesis purchased from sigma aldrich ( citrate capped agnps) | MIC | 5 |  |  | 17 | 45 | 29 | spherical | 24 | -19 | water | 25 | 15 | AgNO3 | 1 |  |  | https://doi.org/10.1016/j.sjbs.2021.12.007 | 10.1016/j.sjbs.2021.12.007 | 129 | Saudi Journal of Biological Sciences | Elsevier BV | 2022 | Phytosynthesis of silver nanoparticles from Jatropha integerrima Jacq. flower extract and their possible applications as antibacterial and antioxidant agent | FALSE | TRUE | hybrid | TRUE | Xenia | 31,03,25 | TRUE | FALSE | Requires correction | 1. Solvent for extract ------ В статье "...the obtained pellet was suspended in double distilled water,..."
1820 | 937 | Ag | 1 | Bacillus subtilis | 0 | MTCC 2394 | chemical_synthesis purchased from sigma aldrich ( citrate capped agnps) | MIC | 7.5 |  |  | 17 | 45 | 29 | spherical | 24 | -19 | water | 25 | 15 | AgNO3 | 1 |  |  | https://doi.org/10.1016/j.sjbs.2021.12.007 | 10.1016/j.sjbs.2021.12.007 | 129 | Saudi Journal of Biological Sciences | Elsevier BV | 2022 | Phytosynthesis of silver nanoparticles from Jatropha integerrima Jacq. flower extract and their possible applications as antibacterial and antioxidant agent | FALSE | TRUE | hybrid | FALSE
1822 | 938 | Ag | 0 | Staphylococcus aureus | 1 | MRSA ATCC 43300 | chemical_synthesis purchased from sigma aldrich ( citrate capped agnps) | MIC | 10.67 |  |  | 14 | 30 | 22 | spherical | 24 |  | water (distilled) | 80 | 20 | AgNO3 | 1 | 32.1 |  | https://onlinelibrary.wiley.com/doi/full/10.1155/2018/1860280 | 10.1155/2018/1860280 | 130 | Evidence-Based Complementary and Alternative Medicine | Wiley | 2018 | One‐Pot Facile Green Synthesis of Silver Nanoparticles Using Seed Extract of <i>Phoenix dactylifera</i> and Their Bactericidal Potential against MRSA | FALSE | TRUE | hybrid | FALSE
1821 | 939 | Ag | 0 | Staphylococcus aureus | 1 | MRSA ATCC 43300 | chemical_synthesis purchased from sigma aldrich ( citrate capped agnps) | MBC | 17.33 |  |  | 14 | 30 | 22 | spherical | 24 |  | water (distilled) | 80 | 20 | AgNO3 | 1 | 32.1 |  | https://onlinelibrary.wiley.com/doi/full/10.1155/2018/1860280 | 10.1155/2018/1860280 | 130 | Evidence-Based Complementary and Alternative Medicine | Wiley | 2018 | One‐Pot Facile Green Synthesis of Silver Nanoparticles Using Seed Extract of <i>Phoenix dactylifera</i> and Their Bactericidal Potential against MRSA | FALSE | TRUE | hybrid | FALSE
1832 | 940 | Ag | 0 | Pseudomonas aeruginosa | 0 |  | chemical_synthesis purchased from sigma aldrich ( citrate capped agnps) | MIC | 8 |  |  | 48 | 90 | 69 | spherical | 24 | 1.22 | water | 60 | 20 | AgNO3 | 1 | 107 |  | https://www.sciencedirect.com/science/article/pii/S2405844023059960?via%3Dihub | 10.1016/j.heliyon.2023.e18788 | 131 | Heliyon | Elsevier BV | 2023 | Facile fabrication of Nishamalaki churna mediated silver nanoparticles with antibacterial application | TRUE | TRUE | gold | FALSE
1833 | 941 | Ag | 0 | Staphylococcus aureus | 0 |  | chemical_synthesis purchased from sigma aldrich ( citrate capped agnps) | MIC | 16 |  |  | 48 | 90 | 69 | spherical | 24 | 1.22 | water | 60 | 20 | AgNO3 | 1 | 107 |  | https://www.sciencedirect.com/science/article/pii/S2405844023059960?via%3Dihub | 10.1016/j.heliyon.2023.e18788 | 131 | Heliyon | Elsevier BV | 2023 | Facile fabrication of Nishamalaki churna mediated silver nanoparticles with antibacterial application | TRUE | TRUE | gold | FALSE
1830 | 942 | Ag | 0 | Pseudomonas aeruginosa | 0 |  | chemical_synthesis purchased from sigma aldrich ( citrate capped agnps) | MBC | 32 |  |  | 48 | 90 | 69 | spherical | 24 | 1.22 | water | 60 | 20 | AgNO3 | 1 | 107 |  | https://www.sciencedirect.com/science/article/pii/S2405844023059960?via%3Dihub | 10.1016/j.heliyon.2023.e18788 | 131 | Heliyon | Elsevier BV | 2023 | Facile fabrication of Nishamalaki churna mediated silver nanoparticles with antibacterial application | TRUE | TRUE | gold | TRUE | Xenia | 31,03,25 | FALSE | FALSE | Verified | 1. в статье Solvent for extract = double-distilled water.
1831 | 943 | Ag | 0 | Staphylococcus aureus | 0 |  | chemical_synthesis purchased from sigma aldrich ( citrate capped agnps) | MBC | 65 |  |  | 48 | 90 | 69 | spherical | 24 | 1.22 | water | 60 | 20 | AgNO3 | 1 | 107 |  | https://www.sciencedirect.com/science/article/pii/S2405844023059960?via%3Dihub | 10.1016/j.heliyon.2023.e18788 | 131 | Heliyon | Elsevier BV | 2023 | Facile fabrication of Nishamalaki churna mediated silver nanoparticles with antibacterial application | TRUE | TRUE | gold | FALSE
1834 | 944 | Ag | 0 | Enterococcus faecalis | 0 |  | Green synthesis using Commelina forskaolii | MIC | 62.5 |  |  | 18 | 27 |  | spherical | 48 |  | water | 70 | 20 | AgNO3 |  |  |  | https://doi.org/10.1016/j.jksus.2022.102373 | 10.1016/j.jksus.2022.102373 | 132 | Journal of King Saud University - Science | Elsevier BV | 2023 | Synthesis and characterization of silver nanomaterial from aqueous extract of Commelina forskaolii and its potential antimicrobial activity against Gram negative pathogens | TRUE | TRUE | gold | FALSE
1835 | 945 | Ag | 0 | Pseudomonas aeruginosa | 0 |  | Green synthesis using Commelina forskaolii | MIC | 125 |  |  | 18 | 27 |  | spherical | 48 |  | water | 70 | 20 | AgNO3 |  |  |  | https://doi.org/10.1016/j.jksus.2022.102373 | 10.1016/j.jksus.2022.102373 | 132 | Journal of King Saud University - Science | Elsevier BV | 2023 | Synthesis and characterization of silver nanomaterial from aqueous extract of Commelina forskaolii and its potential antimicrobial activity against Gram negative pathogens | TRUE | TRUE | gold | FALSE
1836 | 946 | Ag | 0 | Candida albicans | 0 |  | Green synthesis using Commelina forskaolii | MIC | 250 |  |  | 18 | 27 |  | spherical | 48 |  | water | 70 | 20 | AgNO3 |  |  |  | https://doi.org/10.1016/j.jksus.2022.102373 | 10.1016/j.jksus.2022.102373 | 132 | Journal of King Saud University - Science | Elsevier BV | 2023 | Synthesis and characterization of silver nanomaterial from aqueous extract of Commelina forskaolii and its potential antimicrobial activity against Gram negative pathogens | TRUE | TRUE | gold | TRUE | Xenia | 31,03,25 | FALSE | FALSE | Verified
1837 | 947 | Ag | 0 | Aspergillus niger | 0 |  | Green synthesis using Commelina forskaolii | MIC | 31.2 |  |  | 18 | 27 |  | spherical | 48 |  | water | 70 | 20 | AgNO3 |  |  |  | https://doi.org/10.1016/j.jksus.2022.102373 | 10.1016/j.jksus.2022.102373 | 132 | Journal of King Saud University - Science | Elsevier BV | 2023 | Synthesis and characterization of silver nanomaterial from aqueous extract of Commelina forskaolii and its potential antimicrobial activity against Gram negative pathogens | TRUE | TRUE | gold | FALSE
1838 | 948 | Ag | 1 | Streptococcus mutans | 0 | ATCC 700610 | chemical_synthesis purchased from sigma aldrich ( citrate capped agnps) | MIC | 100 |  |  | 29.75 | 39.65 | 34.7 | spherical |  | -35.5 | water |  | 25 | AgNO3 | 100 |  | 10.5 | https://doi.org/10.1016/j.jdent.2020.103327 | 10.1016/j.jdent.2020.103327 | 133 | Journal of Dentistry | Elsevier BV | 2020 | Biogenic synthesis and antimicrobial activity of silica-coated silver nanoparticles for esthetic dental applications | FALSE | TRUE | hybrid | FALSE
1839 | 949 | Ag | 1 | Streptococcus mutans | 0 | ATCC 700610 | Green synthesis using Camellia sinensis | MIC | 600 |  |  | 272.57 | 283.43 | 278 | spherical |  | -55.7 | water |  | 25 | AgNO3 | 100 |  | 10.5 | https://doi.org/10.1016/j.jdent.2020.103327 | 10.1016/j.jdent.2020.103327 | 133 | Journal of Dentistry | Elsevier BV | 2020 | Biogenic synthesis and antimicrobial activity of silica-coated silver nanoparticles for esthetic dental applications | FALSE | TRUE | hybrid | TRUE | Xenia | 31,03,25 | FALSE | FALSE | Verified
1840 | 950 | Ag | 0 | Escherichia coli | 0 | ATCC 25922 | chemical_synthesis purchased from sigma aldrich ( citrate capped agnps) | MIC | 624 |  |  | 10 | 15 | 12.5 | spheroidal | 24 | -38.82 | water (distilled) | 55 | 30 | AgNO3 | 10 | 180 |  | https://www.sciencedirect.com/science/article/pii/S2211715624002066?via%3Dihub | 10.1016/j.rechem.2024.101510 | 134 | Results in Chemistry | Elsevier BV | 2024 | Green synthesis of non-toxic silver nanoparticles using Salvia tebesana Bunge extract: Optimization, cytotoxicity, and antibacterial activities | TRUE | TRUE | gold | FALSE
1841 | 951 | Ag | 0 | Pseudomonas aeruginosa | 0 | ATCC 27853 | chemical_synthesis purchased from sigma aldrich ( citrate capped agnps) | MIC | 39.06 |  |  | 10 | 15 | 12.5 | spheroidal | 24 | -38.82 | water (distilled) | 55 | 30 | AgNO3 | 10 | 180 |  | https://www.sciencedirect.com/science/article/pii/S2211715624002066?via%3Dihub | 10.1016/j.rechem.2024.101510 | 134 | Results in Chemistry | Elsevier BV | 2024 | Green synthesis of non-toxic silver nanoparticles using Salvia tebesana Bunge extract: Optimization, cytotoxicity, and antibacterial activities | TRUE | TRUE | gold | FALSE
1842 | 952 | Ag | 0 | Klebsiella pneumoniae | 0 | ATCC 9997 | chemical_synthesis purchased from sigma aldrich ( citrate capped agnps) | MIC | 156 |  |  | 10 | 15 | 12.5 | spheroidal | 24 | -38.82 | water (distilled) | 55 | 30 | AgNO3 | 10 | 180 |  | https://www.sciencedirect.com/science/article/pii/S2211715624002066?via%3Dihub | 10.1016/j.rechem.2024.101510 | 134 | Results in Chemistry | Elsevier BV | 2024 | Green synthesis of non-toxic silver nanoparticles using Salvia tebesana Bunge extract: Optimization, cytotoxicity, and antibacterial activities | TRUE | TRUE | gold | TRUE | Xenia | 31,03,25 | FALSE | FALSE | Verified
1843 | 953 | Ag | 0 | Staphylococcus aureus | 0 | ATCC 25923 | chemical_synthesis purchased from sigma aldrich ( citrate capped agnps) | MIC | 78.1 |  |  | 10 | 15 | 12.5 | spheroidal | 24 | -38.82 | water (distilled) | 55 | 30 | AgNO3 | 10 | 180 |  | https://www.sciencedirect.com/science/article/pii/S2211715624002066?via%3Dihub | 10.1016/j.rechem.2024.101510 | 134 | Results in Chemistry | Elsevier BV | 2024 | Green synthesis of non-toxic silver nanoparticles using Salvia tebesana Bunge extract: Optimization, cytotoxicity, and antibacterial activities | TRUE | TRUE | gold | FALSE
1844 | 954 | Ag | 0 | Enterococcus faecalis | 0 | ATCC 29212 | chemical_synthesis purchased from sigma aldrich ( citrate capped agnps) | MIC | 156 |  |  | 10 | 15 | 12.5 | spheroidal | 24 | -38.82 | water (distilled) | 55 | 30 | AgNO3 | 10 | 180 |  | https://www.sciencedirect.com/science/article/pii/S2211715624002066?via%3Dihub | 10.1016/j.rechem.2024.101510 | 134 | Results in Chemistry | Elsevier BV | 2024 | Green synthesis of non-toxic silver nanoparticles using Salvia tebesana Bunge extract: Optimization, cytotoxicity, and antibacterial activities | TRUE | TRUE | gold | FALSE
1850 | 955 | Ag | 0 | Escherichia coli | 0 |  | chemical_synthesis purchased from sigma aldrich ( citrate capped agnps) | MIC | 85 |  |  | 9.26 | 31.18 | 20.22 | hexagonal | 24 |  | water (distilled) | 60 | 30 | AgNO3 |  |  |  | https://www.sciencedirect.com/science/article/pii/S1319562X22003734?via%3Dihub | 10.1016/j.sjbs.2022.103457 | 135 | Saudi Journal of Biological Sciences | Elsevier BV | 2022 | Antibacterial and antibiofilm effects of silver nanoparticles against the uropathogen Escherichia coli U12 | FALSE | TRUE | hybrid | TRUE | Xenia | 31,03,25 | FALSE | FALSE | Verified
1859 | 956 | Ag | 0 | Enterococcus faecium | 0 |  | chemical_synthesis purchased from sigma aldrich ( citrate capped agnps) | MIC | 125 |  |  | 1 | 40 | 13.5 | pseudo-spherical | 24 |  | water (distilled) | 60 | 30 | AgNO3 | 1 |  |  | https://www.sciencedirect.com/science/article/pii/S2590048X24000244?via%3Dihub | 10.1016/j.rinma.2024.100550 | 136 | Results in Materials | Elsevier BV | 2024 | Characterization, antioxidant, antibacterial, and antibiofilm properties of biosynthesized Ag/AgCl nanoparticles using Origanum ehrenbergii Boiss | TRUE | TRUE | gold | FALSE
1860 | 957 | Ag | 0 | Staphylococcus aureus | 0 |  | chemical_synthesis purchased from sigma aldrich ( citrate capped agnps) | MIC | 62.5 |  |  | 1 | 40 | 13.5 | pseudo-spherical | 24 |  | water (distilled) | 60 | 30 | AgNO3 | 1 |  |  | https://www.sciencedirect.com/science/article/pii/S2590048X24000244?via%3Dihub | 10.1016/j.rinma.2024.100550 | 136 | Results in Materials | Elsevier BV | 2024 | Characterization, antioxidant, antibacterial, and antibiofilm properties of biosynthesized Ag/AgCl nanoparticles using Origanum ehrenbergii Boiss | TRUE | TRUE | gold | FALSE
1861 | 958 | Ag | 0 | Staphylococcus haemolyticus | 0 |  | chemical_synthesis purchased from sigma aldrich ( citrate capped agnps) | MIC | 62.5 |  |  | 1 | 40 | 13.5 | pseudo-spherical | 24 |  | water (distilled) | 60 | 30 | AgNO3 | 1 |  |  | https://www.sciencedirect.com/science/article/pii/S2590048X24000244?via%3Dihub | 10.1016/j.rinma.2024.100550 | 136 | Results in Materials | Elsevier BV | 2024 | Characterization, antioxidant, antibacterial, and antibiofilm properties of biosynthesized Ag/AgCl nanoparticles using Origanum ehrenbergii Boiss | TRUE | TRUE | gold | FALSE
1862 | 959 | Ag | 0 | Pseudomonas aeruginosa | 0 |  | chemical_synthesis purchased from sigma aldrich ( citrate capped agnps) | MIC | 62.5 |  |  | 1 | 40 | 13.5 | pseudo-spherical | 24 |  | water (distilled) | 60 | 30 | AgNO3 | 1 |  |  | https://www.sciencedirect.com/science/article/pii/S2590048X24000244?via%3Dihub | 10.1016/j.rinma.2024.100550 | 136 | Results in Materials | Elsevier BV | 2024 | Characterization, antioxidant, antibacterial, and antibiofilm properties of biosynthesized Ag/AgCl nanoparticles using Origanum ehrenbergii Boiss | TRUE | TRUE | gold | FALSE
1863 | 960 | Ag | 0 | Citrobacter braakii | 0 |  | chemical_synthesis purchased from sigma aldrich ( citrate capped agnps) | MIC | 62.5 |  |  | 1 | 40 | 13.5 | pseudo-spherical | 24 |  | water (distilled) | 60 | 30 | AgNO3 | 1 |  |  | https://www.sciencedirect.com/science/article/pii/S2590048X24000244?via%3Dihub | 10.1016/j.rinma.2024.100550 | 136 | Results in Materials | Elsevier BV | 2024 | Characterization, antioxidant, antibacterial, and antibiofilm properties of biosynthesized Ag/AgCl nanoparticles using Origanum ehrenbergii Boiss | TRUE | TRUE | gold | FALSE
1864 | 961 | Ag | 0 | Escherichia coli | 0 |  | chemical_synthesis purchased from sigma aldrich ( citrate capped agnps) | MIC | 62.5 |  |  | 1 | 40 | 13.5 | pseudo-spherical | 24 |  | water (distilled) | 60 | 30 | AgNO3 | 1 |  |  | https://www.sciencedirect.com/science/article/pii/S2590048X24000244?via%3Dihub | 10.1016/j.rinma.2024.100550 | 136 | Results in Materials | Elsevier BV | 2024 | Characterization, antioxidant, antibacterial, and antibiofilm properties of biosynthesized Ag/AgCl nanoparticles using Origanum ehrenbergii Boiss | TRUE | TRUE | gold | FALSE
1865 | 962 | Ag | 0 | Stenotrophomonas maltophilia | 0 |  | chemical_synthesis purchased from sigma aldrich ( citrate capped agnps) | MIC | 62.5 |  |  | 1 | 40 | 13.5 | pseudo-spherical | 24 |  | water (distilled) | 60 | 30 | AgNO3 | 1 |  |  | https://www.sciencedirect.com/science/article/pii/S2590048X24000244?via%3Dihub | 10.1016/j.rinma.2024.100550 | 136 | Results in Materials | Elsevier BV | 2024 | Characterization, antioxidant, antibacterial, and antibiofilm properties of biosynthesized Ag/AgCl nanoparticles using Origanum ehrenbergii Boiss | TRUE | TRUE | gold | FALSE
1866 | 963 | Ag | 0 | Klebsiella pneumoniae | 0 |  | chemical_synthesis purchased from sigma aldrich ( citrate capped agnps) | MIC | 62.5 |  |  | 1 | 40 | 13.5 | pseudo-spherical | 24 |  | water (distilled) | 60 | 30 | AgNO3 | 1 |  |  | https://www.sciencedirect.com/science/article/pii/S2590048X24000244?via%3Dihub | 10.1016/j.rinma.2024.100550 | 136 | Results in Materials | Elsevier BV | 2024 | Characterization, antioxidant, antibacterial, and antibiofilm properties of biosynthesized Ag/AgCl nanoparticles using Origanum ehrenbergii Boiss | TRUE | TRUE | gold | TRUE | Xenia | 29,03,25 | FALSE | FALSE | Verified | 1. water (distilled) и distilled water -- может выбрать что-то одно?
1867 | 964 | Ag | 0 | Enterococcus faecium | 0 |  | chemical_synthesis purchased from sigma aldrich ( citrate capped agnps) | MIC | 125 |  |  | 1 | 40 | 13.5 | pseudo-spherical | 24 |  | water (distilled) | 60 | 30 | AgNO3 | 1 |  |  | https://www.sciencedirect.com/science/article/pii/S2590048X24000244?via%3Dihub | 10.1016/j.rinma.2024.100550 | 136 | Results in Materials | Elsevier BV | 2024 | Characterization, antioxidant, antibacterial, and antibiofilm properties of biosynthesized Ag/AgCl nanoparticles using Origanum ehrenbergii Boiss | TRUE | TRUE | gold | FALSE
1851 | 965 | Ag | 0 | Staphylococcus aureus | 0 |  | chemical_synthesis purchased from sigma aldrich ( citrate capped agnps) | MBC | 1000 |  |  | 1 | 40 | 13.5 | pseudo-spherical | 24 |  | water (distilled) | 60 | 30 | AgNO3 | 1 |  |  | https://www.sciencedirect.com/science/article/pii/S2590048X24000244?via%3Dihub | 10.1016/j.rinma.2024.100550 | 136 | Results in Materials | Elsevier BV | 2024 | Characterization, antioxidant, antibacterial, and antibiofilm properties of biosynthesized Ag/AgCl nanoparticles using Origanum ehrenbergii Boiss | TRUE | TRUE | gold | FALSE
1852 | 966 | Ag | 0 | Staphylococcus haemolyticus | 0 |  | chemical_synthesis purchased from sigma aldrich ( citrate capped agnps) | MBC | 1000 |  |  | 1 | 40 | 13.5 | pseudo-spherical | 24 |  | water (distilled) | 60 | 30 | AgNO3 | 1 |  |  | https://www.sciencedirect.com/science/article/pii/S2590048X24000244?via%3Dihub | 10.1016/j.rinma.2024.100550 | 136 | Results in Materials | Elsevier BV | 2024 | Characterization, antioxidant, antibacterial, and antibiofilm properties of biosynthesized Ag/AgCl nanoparticles using Origanum ehrenbergii Boiss | TRUE | TRUE | gold | FALSE
1853 | 967 | Ag | 0 | Pseudomonas aeruginosa | 0 |  | chemical_synthesis purchased from sigma aldrich ( citrate capped agnps) | MBC | 1000 |  |  | 1 | 40 | 13.5 | pseudo-spherical | 24 |  | water (distilled) | 60 | 30 | AgNO3 | 1 |  |  | https://www.sciencedirect.com/science/article/pii/S2590048X24000244?via%3Dihub | 10.1016/j.rinma.2024.100550 | 136 | Results in Materials | Elsevier BV | 2024 | Characterization, antioxidant, antibacterial, and antibiofilm properties of biosynthesized Ag/AgCl nanoparticles using Origanum ehrenbergii Boiss | TRUE | TRUE | gold | FALSE
1854 | 968 | Ag | 0 | Citrobacter braakii | 0 |  | chemical_synthesis purchased from sigma aldrich ( citrate capped agnps) | MBC | 1000 |  |  | 1 | 40 | 13.5 | pseudo-spherical | 24 |  | water (distilled) | 60 | 30 | AgNO3 | 1 |  |  | https://www.sciencedirect.com/science/article/pii/S2590048X24000244?via%3Dihub | 10.1016/j.rinma.2024.100550 | 136 | Results in Materials | Elsevier BV | 2024 | Characterization, antioxidant, antibacterial, and antibiofilm properties of biosynthesized Ag/AgCl nanoparticles using Origanum ehrenbergii Boiss | TRUE | TRUE | gold | FALSE
1855 | 969 | Ag | 0 | Escherichia coli | 0 |  | chemical_synthesis purchased from sigma aldrich ( citrate capped agnps) | MBC | 1000 |  |  | 1 | 40 | 13.5 | pseudo-spherical | 24 |  | water (distilled) | 60 | 30 | AgNO3 | 1 |  |  | https://www.sciencedirect.com/science/article/pii/S2590048X24000244?via%3Dihub | 10.1016/j.rinma.2024.100550 | 136 | Results in Materials | Elsevier BV | 2024 | Characterization, antioxidant, antibacterial, and antibiofilm properties of biosynthesized Ag/AgCl nanoparticles using Origanum ehrenbergii Boiss | TRUE | TRUE | gold | FALSE
1856 | 970 | Ag | 0 | Stenotrophomonas maltophilia | 0 |  | chemical_synthesis purchased from sigma aldrich ( citrate capped agnps) | MBC | 1000 |  |  | 1 | 40 | 13.5 | pseudo-spherical | 24 |  | water (distilled) | 60 | 30 | AgNO3 | 1 |  |  | https://www.sciencedirect.com/science/article/pii/S2590048X24000244?via%3Dihub | 10.1016/j.rinma.2024.100550 | 136 | Results in Materials | Elsevier BV | 2024 | Characterization, antioxidant, antibacterial, and antibiofilm properties of biosynthesized Ag/AgCl nanoparticles using Origanum ehrenbergii Boiss | TRUE | TRUE | gold | FALSE
1857 | 971 | Ag | 0 | Klebsiella pneumoniae | 0 |  | chemical_synthesis purchased from sigma aldrich ( citrate capped agnps) | MBC | 1000 |  |  | 1 | 40 | 13.5 | pseudo-spherical | 24 |  | water (distilled) | 60 | 30 | AgNO3 | 1 |  |  | https://www.sciencedirect.com/science/article/pii/S2590048X24000244?via%3Dihub | 10.1016/j.rinma.2024.100550 | 136 | Results in Materials | Elsevier BV | 2024 | Characterization, antioxidant, antibacterial, and antibiofilm properties of biosynthesized Ag/AgCl nanoparticles using Origanum ehrenbergii Boiss | TRUE | TRUE | gold | FALSE
1858 | 972 | Ag | 0 | Enterococcus faecium | 0 |  | chemical_synthesis purchased from sigma aldrich ( citrate capped agnps) | MBC | 1000 |  |  | 1 | 40 | 13.5 | pseudo-spherical | 24 |  | water (distilled) | 60 | 30 | AgNO3 | 1 |  |  | https://www.sciencedirect.com/science/article/pii/S2590048X24000244?via%3Dihub | 10.1016/j.rinma.2024.100550 | 136 | Results in Materials | Elsevier BV | 2024 | Characterization, antioxidant, antibacterial, and antibiofilm properties of biosynthesized Ag/AgCl nanoparticles using Origanum ehrenbergii Boiss | TRUE | TRUE | gold | FALSE
1922 | 973 | Ag | 0 | Escherichia coli | 0 | MTCC 1722 | chemical_synthesis purchased from sigma aldrich ( citrate capped agnps) | MIC | 0.5 |  |  | 20 | 50 | 35 | spherical | 24 |  | water (Milli-Q) | 95 | 30 | AgNO3 | 1 |  | 7.35 | https://www.sciencedirect.com/science/article/pii/S1018364718310863?via%3Dihub#s0010 | 10.1016/j.jksus.2018.09.014 | 137 | Journal of King Saud University - Science | Elsevier BV | 2020 | Azadirachta indica based biosynthesis of silver nanoparticles and evaluation of their antibacterial and cytotoxic effects | TRUE | TRUE | gold | FALSE
1923 | 974 | Ag | 0 | Staphylococcus aureus | 0 | MTCC 96 | chemical_synthesis purchased from sigma aldrich ( citrate capped agnps) | MIC | 1 |  |  | 20 | 50 | 35 | spherical | 24 |  | water (Milli-Q) | 95 | 30 | AgNO3 | 1 |  | 7.35 | https://www.sciencedirect.com/science/article/pii/S1018364718310863?via%3Dihub#s0010 | 10.1016/j.jksus.2018.09.014 | 137 | Journal of King Saud University - Science | Elsevier BV | 2020 | Azadirachta indica based biosynthesis of silver nanoparticles and evaluation of their antibacterial and cytotoxic effects | TRUE | TRUE | gold | FALSE
1920 | 975 | Ag | 0 | Escherichia coli | 0 | MTCC 1722 | chemical_synthesis purchased from sigma aldrich ( citrate capped agnps) | MBC | 10 |  |  | 20 | 50 | 35 | spherical | 24 |  | water (Milli-Q) | 95 | 30 | AgNO3 | 1 |  | 7.35 | https://www.sciencedirect.com/science/article/pii/S1018364718310863?via%3Dihub#s0010 | 10.1016/j.jksus.2018.09.014 | 137 | Journal of King Saud University - Science | Elsevier BV | 2020 | Azadirachta indica based biosynthesis of silver nanoparticles and evaluation of their antibacterial and cytotoxic effects | TRUE | TRUE | gold | TRUE | Xenia | 31,03,25 | TRUE | TRUE | Requires correction | 1. year - в статье указан 2018 год 2. Temperature for extract, C - 95 -- не нашла такой температуры в статье
1921 | 976 | Ag | 0 | Staphylococcus aureus | 0 | MTCC 96 | chemical_synthesis purchased from sigma aldrich ( citrate capped agnps) | MBC | 7.5 |  |  | 20 | 50 | 35 | spherical | 24 |  | water (Milli-Q) | 95 | 30 | AgNO3 | 1 |  | 7.35 | https://www.sciencedirect.com/science/article/pii/S1018364718310863?via%3Dihub#s0010 | 10.1016/j.jksus.2018.09.014 | 137 | Journal of King Saud University - Science | Elsevier BV | 2020 | Azadirachta indica based biosynthesis of silver nanoparticles and evaluation of their antibacterial and cytotoxic effects | TRUE | TRUE | gold | FALSE
1928 | 977 | Ag | 0 | Bacillus subtilis | 0 |  | chemical_synthesis purchased from sigma aldrich ( citrate capped agnps) | MIC | 3.9 |  |  | 16.78 | 26.48 | 21.63 | spherical | 24 | -27.4 | water (deionized) | 65 | 30 | AgNO3 | 2 | 88.8 |  | https://pubs.rsc.org/en/content/articlelanding/2022/ma/d2ma00613h | 10.1039/d2ma00613h | 138 | Materials Advances | Royal Society of Chemistry (RSC) | 2022 | Microwave-assisted green synthesis of <i>Desmodium triquetrum</i>-mediated silver nanoparticles: enhanced antibacterial, antibiofilm, and cytotoxicity activities against human breast cancer cell lines | TRUE | TRUE | gold | FALSE
1929 | 978 | Ag | 0 | Pseudomonas aeruginosa | 0 |  | chemical_synthesis purchased from sigma aldrich ( citrate capped agnps) | MIC | 7.8 |  |  | 16.78 | 26.48 | 21.63 | spherical | 24 | -27.4 | water (deionized) | 65 | 30 | AgNO3 | 2 | 88.8 |  | https://pubs.rsc.org/en/content/articlelanding/2022/ma/d2ma00613h | 10.1039/d2ma00613h | 138 | Materials Advances | Royal Society of Chemistry (RSC) | 2022 | Microwave-assisted green synthesis of <i>Desmodium triquetrum</i>-mediated silver nanoparticles: enhanced antibacterial, antibiofilm, and cytotoxicity activities against human breast cancer cell lines | TRUE | TRUE | gold | FALSE
1930 | 979 | Ag | 0 | Escherichia coli | 0 |  | chemical_synthesis purchased from sigma aldrich ( citrate capped agnps) | MIC | 15.1 |  |  | 16.78 | 26.48 | 21.63 | spherical | 24 | -27.4 | water (deionized) | 65 | 30 | AgNO3 | 2 | 88.8 |  | https://pubs.rsc.org/en/content/articlelanding/2022/ma/d2ma00613h | 10.1039/d2ma00613h | 138 | Materials Advances | Royal Society of Chemistry (RSC) | 2022 | Microwave-assisted green synthesis of <i>Desmodium triquetrum</i>-mediated silver nanoparticles: enhanced antibacterial, antibiofilm, and cytotoxicity activities against human breast cancer cell lines | TRUE | TRUE | gold | TRUE | Xenia | 31,03,25 | FALSE | TRUE | Requires correction | 1. В колонке title осталтсь - <i></i>
1931 | 980 | Ag | 0 | Klebsiella pneumoniae | 0 |  | chemical_synthesis purchased from sigma aldrich ( citrate capped agnps) | MIC | 31.2 |  |  | 16.78 | 26.48 | 21.63 | spherical | 24 | -27.4 | water (deionized) | 65 | 30 | AgNO3 | 2 | 88.8 |  | https://pubs.rsc.org/en/content/articlelanding/2022/ma/d2ma00613h | 10.1039/d2ma00613h | 138 | Materials Advances | Royal Society of Chemistry (RSC) | 2022 | Microwave-assisted green synthesis of <i>Desmodium triquetrum</i>-mediated silver nanoparticles: enhanced antibacterial, antibiofilm, and cytotoxicity activities against human breast cancer cell lines | TRUE | TRUE | gold | FALSE
1924 | 981 | Ag | 0 | Bacillus subtilis | 0 |  | chemical_synthesis purchased from sigma aldrich ( citrate capped agnps) | MBC | 7.8 |  |  | 16.78 | 26.48 | 21.63 | spherical | 24 | -27.4 | water (deionized) | 65 | 30 | AgNO3 | 2 | 88.8 |  | https://pubs.rsc.org/en/content/articlelanding/2022/ma/d2ma00613h | 10.1039/d2ma00613h | 138 | Materials Advances | Royal Society of Chemistry (RSC) | 2022 | Microwave-assisted green synthesis of <i>Desmodium triquetrum</i>-mediated silver nanoparticles: enhanced antibacterial, antibiofilm, and cytotoxicity activities against human breast cancer cell lines | TRUE | TRUE | gold | FALSE
1925 | 982 | Ag | 0 | Pseudomonas aeruginosa | 0 |  | chemical_synthesis purchased from sigma aldrich ( citrate capped agnps) | MBC | 15.1 |  |  | 16.78 | 26.48 | 21.63 | spherical | 24 | -27.4 | water (deionized) | 65 | 30 | AgNO3 | 2 | 88.8 |  | https://pubs.rsc.org/en/content/articlelanding/2022/ma/d2ma00613h | 10.1039/d2ma00613h | 138 | Materials Advances | Royal Society of Chemistry (RSC) | 2022 | Microwave-assisted green synthesis of <i>Desmodium triquetrum</i>-mediated silver nanoparticles: enhanced antibacterial, antibiofilm, and cytotoxicity activities against human breast cancer cell lines | TRUE | TRUE | gold | FALSE
1926 | 983 | Ag | 0 | Escherichia coli | 0 |  | chemical_synthesis purchased from sigma aldrich ( citrate capped agnps) | MBC | 15.1 |  |  | 16.78 | 26.48 | 21.63 | spherical | 24 | -27.4 | water (deionized) | 65 | 30 | AgNO3 | 2 | 88.8 |  | https://pubs.rsc.org/en/content/articlelanding/2022/ma/d2ma00613h | 10.1039/d2ma00613h | 138 | Materials Advances | Royal Society of Chemistry (RSC) | 2022 | Microwave-assisted green synthesis of <i>Desmodium triquetrum</i>-mediated silver nanoparticles: enhanced antibacterial, antibiofilm, and cytotoxicity activities against human breast cancer cell lines | TRUE | TRUE | gold | TRUE | Xenia | 31,03,25 | FALSE | TRUE | Requires correction | 1. В колонке title осталтсь - <i></i>
1927 | 984 | Ag | 0 | Klebsiella pneumoniae | 0 |  | chemical_synthesis purchased from sigma aldrich ( citrate capped agnps) | MBC | 31.2 |  |  | 16.78 | 26.48 | 21.63 | spherical | 24 | -27.4 | water (deionized) | 65 | 30 | AgNO3 | 2 | 88.8 |  | https://pubs.rsc.org/en/content/articlelanding/2022/ma/d2ma00613h | 10.1039/d2ma00613h | 138 | Materials Advances | Royal Society of Chemistry (RSC) | 2022 | Microwave-assisted green synthesis of <i>Desmodium triquetrum</i>-mediated silver nanoparticles: enhanced antibacterial, antibiofilm, and cytotoxicity activities against human breast cancer cell lines | TRUE | TRUE | gold | FALSE
1932 | 985 | Ag | 0 | Staphylococcus aureus | 1 | ATCC 25923 | Green synthesis using Lignosus rhinocerotis | MIC | 32 |  |  | 156.7 | 245.1 | 200.9 | spherical | 24 | -12.2 | water (distilled) | 60 | 30 | AgNO3 | 10 | 200.9 |  | https://pubs.rsc.org/en/content/articlelanding/2022/ra/d2ra01734b | 10.1039/d2ra01734b | 139 | RSC Advances | Royal Society of Chemistry (RSC) | 2022 | Roles of chitosan in synthesis, antibacterial and anti-biofilm properties of bionano silver and gold | TRUE | TRUE | gold | FALSE
1933 | 986 | Ag | 0 | Pseudomonas aeruginosa | 1 | ATCC 27853 | Green synthesis using Lignosus rhinocerotis | MIC | 62.5 |  |  | 156.7 | 245.1 | 200.9 | spherical | 24 | -12.2 | water (distilled) | 60 | 30 | AgNO3 | 10 | 200.9 |  | https://pubs.rsc.org/en/content/articlelanding/2022/ra/d2ra01734b | 10.1039/d2ra01734b | 139 | RSC Advances | Royal Society of Chemistry (RSC) | 2022 | Roles of chitosan in synthesis, antibacterial and anti-biofilm properties of bionano silver and gold | TRUE | TRUE | gold | FALSE
1934 | 987 | Ag | 1 | Staphylococcus aureus | 1 | ATCC 25923 | Biosynthesis using Lignosus rhinocerotis | MIC | 62.5 |  |  | 106.3 | 153.3 | 129.8 | spherical | 24 | 32.6 | water (distilled) | 60 | 30 | AgNO3 | 10 | 58.4 |  | https://pubs.rsc.org/en/content/articlelanding/2022/ra/d2ra01734b | 10.1039/d2ra01734b | 139 | RSC Advances | Royal Society of Chemistry (RSC) | 2022 | Roles of chitosan in synthesis, antibacterial and anti-biofilm properties of bionano silver and gold | TRUE | TRUE | gold | TRUE | Xenia | 31,03,25 | TRUE | FALSE | Requires correction | 1. То, что отмечано оранжевым, то не было найдено в статье
1935 | 988 | Ag | 1 | Pseudomonas aeruginosa | 1 | ATCC 27853 | Biosynthesis using Lignosus rhinocerotis | MIC | 125 |  |  | 106.3 | 153.3 | 129.8 | spherical | 24 | 32.6 | water (distilled) | 60 | 30 | AgNO3 | 10 | 58.4 |  | https://pubs.rsc.org/en/content/articlelanding/2022/ra/d2ra01734b | 10.1039/d2ra01734b | 139 | RSC Advances | Royal Society of Chemistry (RSC) | 2022 | Roles of chitosan in synthesis, antibacterial and anti-biofilm properties of bionano silver and gold | TRUE | TRUE | gold | FALSE
1960 | 989 | Ag | 0 | Bacillus subtilis | 0 | OQ073500 | Green synthesis using onion peel | MIC | 0.64 |  |  | 50 | 350 | 185 | spherical | 48 | -24.6 | water (distilled) | 100 | 30 | AgNO3 | 212 |  |  | https://www.sciencedirect.com/science/article/pii/S2405844024008466?via%3Dihub | 10.1016/j.heliyon.2024.e24815 | 140 | Heliyon | Elsevier BV | 2024 | Phytosynthesis via wasted onion peel extract of samarium oxide/silver core/shell nanoparticles for excellent inhibition of microbes | TRUE | TRUE | gold | FALSE
1961 | 990 | Ag | 0 | Escherichia coli | 0 | MW534699 | Green synthesis using onion peel | MIC | 0.32 |  |  | 50 | 350 | 185 | spherical | 48 | -24.6 | water (distilled) | 100 | 30 | AgNO3 | 212 |  |  | https://www.sciencedirect.com/science/article/pii/S2405844024008466?via%3Dihub | 10.1016/j.heliyon.2024.e24815 | 140 | Heliyon | Elsevier BV | 2024 | Phytosynthesis via wasted onion peel extract of samarium oxide/silver core/shell nanoparticles for excellent inhibition of microbes | TRUE | TRUE | gold | FALSE
1940 | 991 | Ag | 0 | Bacillus subtilis | 0 | OQ073500 | Green synthesis using onion peel | MBC | 0.64 |  |  | 50 | 350 | 185 | spherical | 48 | -24.6 | water (distilled) | 100 | 30 | AgNO3 | 212 |  |  | https://www.sciencedirect.com/science/article/pii/S2405844024008466?via%3Dihub | 10.1016/j.heliyon.2024.e24815 | 140 | Heliyon | Elsevier BV | 2024 | Phytosynthesis via wasted onion peel extract of samarium oxide/silver core/shell nanoparticles for excellent inhibition of microbes | TRUE | TRUE | gold | FALSE
1941 | 992 | Ag | 0 | Escherichia coli | 0 | MW534699 | Green synthesis using onion peel | MBC | 0.64 |  |  | 50 | 350 | 185 | spherical | 48 | -24.6 | water (distilled) | 100 | 30 | AgNO3 | 212 |  |  | https://www.sciencedirect.com/science/article/pii/S2405844024008466?via%3Dihub | 10.1016/j.heliyon.2024.e24815 | 140 | Heliyon | Elsevier BV | 2024 | Phytosynthesis via wasted onion peel extract of samarium oxide/silver core/shell nanoparticles for excellent inhibition of microbes | TRUE | TRUE | gold | FALSE
1962 | 993 | Ag | 0 | Alternaria brassicae | 0 | MZ266540 | Green synthesis using onion peel | MIC | 0.32 |  |  | 50 | 350 | 185 | spherical | 48 | -24.6 | water (distilled) | 100 | 30 | AgNO3 | 212 |  |  | https://www.sciencedirect.com/science/article/pii/S2405844024008466?via%3Dihub | 10.1016/j.heliyon.2024.e24815 | 140 | Heliyon | Elsevier BV | 2024 | Phytosynthesis via wasted onion peel extract of samarium oxide/silver core/shell nanoparticles for excellent inhibition of microbes | TRUE | TRUE | gold | TRUE | Xenia | 29,03,25 | TRUE | FALSE | Requires correction | 1. Прекурсор и его концентрация явно не указаны в статье
1963 | 994 | Ag | 0 | Aspergillus penicillioides | 0 | MW957971 | Green synthesis using onion peel | MIC | 0.32 |  |  | 50 | 350 | 185 | spherical | 48 | -24.6 | water (distilled) | 100 | 30 | AgNO3 | 212 |  |  | https://www.sciencedirect.com/science/article/pii/S2405844024008466?via%3Dihub | 10.1016/j.heliyon.2024.e24815 | 140 | Heliyon | Elsevier BV | 2024 | Phytosynthesis via wasted onion peel extract of samarium oxide/silver core/shell nanoparticles for excellent inhibition of microbes | TRUE | TRUE | gold | FALSE
1964 | 995 | Ag | 0 | Aspergillus flavus | 0 | MT550030 | Green synthesis using onion peel | MIC | 0.64 |  |  | 50 | 350 | 185 | spherical | 48 | -24.6 | water (distilled) | 100 | 30 | AgNO3 | 212 |  |  | https://www.sciencedirect.com/science/article/pii/S2405844024008466?via%3Dihub | 10.1016/j.heliyon.2024.e24815 | 140 | Heliyon | Elsevier BV | 2024 | Phytosynthesis via wasted onion peel extract of samarium oxide/silver core/shell nanoparticles for excellent inhibition of microbes | TRUE | TRUE | gold | FALSE
1965 | 996 | Ag | 0 | Pythium ultimum | 0 | MW830915 | Green synthesis using onion peel | MIC | 0.32 |  |  | 50 | 350 | 185 | spherical | 48 | -24.6 | water (distilled) | 100 | 30 | AgNO3 | 212 |  |  | https://www.sciencedirect.com/science/article/pii/S2405844024008466?via%3Dihub | 10.1016/j.heliyon.2024.e24815 | 140 | Heliyon | Elsevier BV | 2024 | Phytosynthesis via wasted onion peel extract of samarium oxide/silver core/shell nanoparticles for excellent inhibition of microbes | TRUE | TRUE | gold | FALSE
1966 | 997 | Ag | 0 | Verticillium dahlia | 0 | MW830379 | Green synthesis using onion peel | MIC | 0.32 |  |  | 50 | 350 | 185 | spherical | 48 | -24.6 | water (distilled) | 100 | 30 | AgNO3 | 212 |  |  | https://www.sciencedirect.com/science/article/pii/S2405844024008466?via%3Dihub | 10.1016/j.heliyon.2024.e24815 | 140 | Heliyon | Elsevier BV | 2024 | Phytosynthesis via wasted onion peel extract of samarium oxide/silver core/shell nanoparticles for excellent inhibition of microbes | TRUE | TRUE | gold | FALSE
1967 | 998 | Ag | 0 | Fusarium acuminatum | 0 | MZ266538 | Green synthesis using onion peel | MIC | 0.64 |  |  | 50 | 350 | 185 | spherical | 48 | -24.6 | water (distilled) | 100 | 30 | AgNO3 | 212 |  |  | https://www.sciencedirect.com/science/article/pii/S2405844024008466?via%3Dihub | 10.1016/j.heliyon.2024.e24815 | 140 | Heliyon | Elsevier BV | 2024 | Phytosynthesis via wasted onion peel extract of samarium oxide/silver core/shell nanoparticles for excellent inhibition of microbes | TRUE | TRUE | gold | FALSE
1968 | 999 | Ag | 0 | Candida albicans | 0 | MW534712 | Green synthesis using onion peel | MIC | 0.32 |  |  | 50 | 350 | 185 | spherical | 48 | -24.6 | water (distilled) | 100 | 30 | AgNO3 | 212 |  |  | https://www.sciencedirect.com/science/article/pii/S2405844024008466?via%3Dihub | 10.1016/j.heliyon.2024.e24815 | 140 | Heliyon | Elsevier BV | 2024 | Phytosynthesis via wasted onion peel extract of samarium oxide/silver core/shell nanoparticles for excellent inhibition of microbes | TRUE | TRUE | gold | TRUE | Xenia | 29,03,25 | TRUE | FALSE | Requires correction | 1. Прекурсор и его концентрация явно не указаны в статье
1969 | 1000 | Ag | 0 | Candida parapsilosis | 0 | MW960416 | Green synthesis using onion peel | MIC | 0.64 |  |  | 50 | 350 | 185 | spherical | 48 | -24.6 | water (distilled) | 100 | 30 | AgNO3 | 212 |  |  | https://www.sciencedirect.com/science/article/pii/S2405844024008466?via%3Dihub | 10.1016/j.heliyon.2024.e24815 | 140 | Heliyon | Elsevier BV | 2024 | Phytosynthesis via wasted onion peel extract of samarium oxide/silver core/shell nanoparticles for excellent inhibition of microbes | TRUE | TRUE | gold | TRUE | Xenia | 29,03,25 | TRUE | FALSE | Requires correction | 1. Прекурсор и его концентрация явно не указаны в статье
1944 | 1001 | Ag | 0 | Alternaria brassicae | 0 | MZ266540 | Green synthesis using onion peel | MFC | 0.32 |  |  | 50 | 350 | 185 | spherical | 48 | -24.6 | water (distilled) | 100 | 30 | AgNO3 | 212 |  |  | https://www.sciencedirect.com/science/article/pii/S2405844024008466?via%3Dihub | 10.1016/j.heliyon.2024.e24815 | 140 | Heliyon | Elsevier BV | 2024 | Phytosynthesis via wasted onion peel extract of samarium oxide/silver core/shell nanoparticles for excellent inhibition of microbes | TRUE | TRUE | gold | FALSE
1945 | 1002 | Ag | 0 | Aspergillus penicillioides | 0 | MW957971 | Green synthesis using onion peel | MFC | 0.32 |  |  | 50 | 350 | 185 | spherical | 48 | -24.6 | water (distilled) | 100 | 30 | AgNO3 | 212 |  |  | https://www.sciencedirect.com/science/article/pii/S2405844024008466?via%3Dihub | 10.1016/j.heliyon.2024.e24815 | 140 | Heliyon | Elsevier BV | 2024 | Phytosynthesis via wasted onion peel extract of samarium oxide/silver core/shell nanoparticles for excellent inhibition of microbes | TRUE | TRUE | gold | FALSE
1946 | 1003 | Ag | 0 | Aspergillus flavus | 0 | MT550030 | Green synthesis using onion peel | MFC | 0.64 |  |  | 50 | 350 | 185 | spherical | 48 | -24.6 | water (distilled) | 100 | 30 | AgNO3 | 212 |  |  | https://www.sciencedirect.com/science/article/pii/S2405844024008466?via%3Dihub | 10.1016/j.heliyon.2024.e24815 | 140 | Heliyon | Elsevier BV | 2024 | Phytosynthesis via wasted onion peel extract of samarium oxide/silver core/shell nanoparticles for excellent inhibition of microbes | TRUE | TRUE | gold | FALSE
1947 | 1004 | Ag | 0 | Pythium ultimum | 0 | MW830915 | Green synthesis using onion peel | MFC | 0.32 |  |  | 50 | 350 | 185 | spherical | 48 | -24.6 | water (distilled) | 100 | 30 | AgNO3 | 212 |  |  | https://www.sciencedirect.com/science/article/pii/S2405844024008466?via%3Dihub | 10.1016/j.heliyon.2024.e24815 | 140 | Heliyon | Elsevier BV | 2024 | Phytosynthesis via wasted onion peel extract of samarium oxide/silver core/shell nanoparticles for excellent inhibition of microbes | TRUE | TRUE | gold | TRUE | Xenia | 29,03,25 | TRUE | FALSE | Requires correction | 1. Прекурсор и его концентрация явно не указаны в статье
1948 | 1005 | Ag | 0 | Verticillium dahlia | 0 | MW830379 | Green synthesis using onion peel | MFC | 0.64 |  |  | 50 | 350 | 185 | spherical | 48 | -24.6 | water (distilled) | 100 | 30 | AgNO3 | 212 |  |  | https://www.sciencedirect.com/science/article/pii/S2405844024008466?via%3Dihub | 10.1016/j.heliyon.2024.e24815 | 140 | Heliyon | Elsevier BV | 2024 | Phytosynthesis via wasted onion peel extract of samarium oxide/silver core/shell nanoparticles for excellent inhibition of microbes | TRUE | TRUE | gold | FALSE
1949 | 1006 | Ag | 0 | Fusarium acuminatum | 0 | MZ266538 | Green synthesis using onion peel | MFC | 0.64 |  |  | 50 | 350 | 185 | spherical | 48 | -24.6 | water (distilled) | 100 | 30 | AgNO3 | 212 |  |  | https://www.sciencedirect.com/science/article/pii/S2405844024008466?via%3Dihub | 10.1016/j.heliyon.2024.e24815 | 140 | Heliyon | Elsevier BV | 2024 | Phytosynthesis via wasted onion peel extract of samarium oxide/silver core/shell nanoparticles for excellent inhibition of microbes | TRUE | TRUE | gold | FALSE
1950 | 1007 | Ag | 0 | Candida albicans | 0 | MW534712 | Green synthesis using onion peel | MFC | 0.64 |  |  | 50 | 350 | 185 | spherical | 48 | -24.6 | water (distilled) | 100 | 30 | AgNO3 | 212 |  |  | https://www.sciencedirect.com/science/article/pii/S2405844024008466?via%3Dihub | 10.1016/j.heliyon.2024.e24815 | 140 | Heliyon | Elsevier BV | 2024 | Phytosynthesis via wasted onion peel extract of samarium oxide/silver core/shell nanoparticles for excellent inhibition of microbes | TRUE | TRUE | gold | FALSE
1951 | 1008 | Ag | 0 | Candida parapsilosis | 0 | MW960416 | Green synthesis using onion peel | MFC | 0.32 |  |  | 50 | 350 | 185 | spherical | 48 | -24.6 | water (distilled) | 100 | 30 | AgNO3 | 212 |  |  | https://www.sciencedirect.com/science/article/pii/S2405844024008466?via%3Dihub | 10.1016/j.heliyon.2024.e24815 | 140 | Heliyon | Elsevier BV | 2024 | Phytosynthesis via wasted onion peel extract of samarium oxide/silver core/shell nanoparticles for excellent inhibition of microbes | TRUE | TRUE | gold | FALSE
1970 | 1009 | Ag | 1 | Bacillus subtilis | 0 | OQ073501 | Green synthesis using onion peel | MIC | 0.16 |  |  | 50 | 500 | 275 | spherical | 48 | -22.8 | water (distilled) | 100 | 30 | AgNO3 | 212 |  |  | https://www.sciencedirect.com/science/article/pii/S2405844024008466?via%3Dihub | 10.1016/j.heliyon.2024.e24815 | 140 | Heliyon | Elsevier BV | 2024 | Phytosynthesis via wasted onion peel extract of samarium oxide/silver core/shell nanoparticles for excellent inhibition of microbes | TRUE | TRUE | gold | TRUE | Xenia | 29,03,25 | TRUE | FALSE | Requires correction | 1. Ошибки в strain. 2 Некоторые размеры частиц непоняино оикуда взялись 3. Прекурсор и его концентрация явно не указаны в статье
1971 | 1010 | Ag | 1 | Escherichia coli | 0 | MW534700 | Green synthesis using onion peel | MIC | 0.16 |  |  | 50 | 500 | 275 | spherical | 48 | -22.8 | water (distilled) | 100 | 30 | AgNO3 | 212 |  |  | https://www.sciencedirect.com/science/article/pii/S2405844024008466?via%3Dihub | 10.1016/j.heliyon.2024.e24815 | 140 | Heliyon | Elsevier BV | 2024 | Phytosynthesis via wasted onion peel extract of samarium oxide/silver core/shell nanoparticles for excellent inhibition of microbes | TRUE | TRUE | gold | FALSE
1942 | 1011 | Ag | 1 | Bacillus subtilis | 0 | OQ073501 | Green synthesis using onion peel | MBC | 0.32 |  |  | 50 | 500 | 275 | spherical | 48 | -22.8 | water (distilled) | 100 | 30 | AgNO3 | 212 |  |  | https://www.sciencedirect.com/science/article/pii/S2405844024008466?via%3Dihub | 10.1016/j.heliyon.2024.e24815 | 140 | Heliyon | Elsevier BV | 2024 | Phytosynthesis via wasted onion peel extract of samarium oxide/silver core/shell nanoparticles for excellent inhibition of microbes | TRUE | TRUE | gold | TRUE | Xenia | 29,03,25 | TRUE | FALSE | Requires correction | 1. Ошибки в strain. 2 Некоторые размеры частиц непоняино оикуда взялись 3. Прекурсор и его концентрация явно не указаны в статье
1943 | 1012 | Ag | 1 | Escherichia coli | 0 | MW534700 | Green synthesis using onion peel | MBC | 0.32 |  |  | 50 | 500 | 275 | spherical | 48 | -22.8 | water (distilled) | 100 | 30 | AgNO3 | 212 |  |  | https://www.sciencedirect.com/science/article/pii/S2405844024008466?via%3Dihub | 10.1016/j.heliyon.2024.e24815 | 140 | Heliyon | Elsevier BV | 2024 | Phytosynthesis via wasted onion peel extract of samarium oxide/silver core/shell nanoparticles for excellent inhibition of microbes | TRUE | TRUE | gold | FALSE
1972 | 1013 | Ag | 1 | Alternaria brassicae | 0 | MZ266541 | Green synthesis using onion peel | MIC | 0.16 |  |  | 50 | 500 | 275 | spherical | 48 | -22.8 | water (distilled) | 100 | 30 | AgNO3 | 212 |  |  | https://www.sciencedirect.com/science/article/pii/S2405844024008466?via%3Dihub | 10.1016/j.heliyon.2024.e24815 | 140 | Heliyon | Elsevier BV | 2024 | Phytosynthesis via wasted onion peel extract of samarium oxide/silver core/shell nanoparticles for excellent inhibition of microbes | TRUE | TRUE | gold | FALSE
1973 | 1014 | Ag | 1 | Aspergillus penicillioides | 0 | MW957972 | Green synthesis using onion peel | MIC | 0.32 |  |  | 50 | 500 | 275 | spherical | 48 | -22.8 | water (distilled) | 100 | 30 | AgNO3 | 212 |  |  | https://www.sciencedirect.com/science/article/pii/S2405844024008466?via%3Dihub | 10.1016/j.heliyon.2024.e24815 | 140 | Heliyon | Elsevier BV | 2024 | Phytosynthesis via wasted onion peel extract of samarium oxide/silver core/shell nanoparticles for excellent inhibition of microbes | TRUE | TRUE | gold | TRUE | Xenia | 29,03,25 | TRUE | FALSE | Requires correction | 1. Ошибки в strain. 2 Некоторые размеры частиц непоняино оикуда взялись 3. Прекурсор и его концентрация явно не указаны в статье
1974 | 1015 | Ag | 1 | Aspergillus flavus | 0 | MT550031 | Green synthesis using onion peel | MIC | 0.32 |  |  | 50 | 500 | 275 | spherical | 48 | -22.8 | water (distilled) | 100 | 30 | AgNO3 | 212 |  |  | https://www.sciencedirect.com/science/article/pii/S2405844024008466?via%3Dihub | 10.1016/j.heliyon.2024.e24815 | 140 | Heliyon | Elsevier BV | 2024 | Phytosynthesis via wasted onion peel extract of samarium oxide/silver core/shell nanoparticles for excellent inhibition of microbes | TRUE | TRUE | gold | FALSE
1975 | 1016 | Ag | 1 | Pythium ultimum | 0 | MW829843 | Green synthesis using onion peel | MIC | 0.16 |  |  | 50 | 500 | 275 | spherical | 48 | -22.8 | water (distilled) | 100 | 30 | AgNO3 | 212 |  |  | https://www.sciencedirect.com/science/article/pii/S2405844024008466?via%3Dihub | 10.1016/j.heliyon.2024.e24815 | 140 | Heliyon | Elsevier BV | 2024 | Phytosynthesis via wasted onion peel extract of samarium oxide/silver core/shell nanoparticles for excellent inhibition of microbes | TRUE | TRUE | gold | FALSE
1976 | 1017 | Ag | 1 | Verticillium dahlia | 0 | MW829307 | Green synthesis using onion peel | MIC | 0.16 |  |  | 50 | 500 | 275 | spherical | 48 | -22.8 | water (distilled) | 100 | 30 | AgNO3 | 212 |  |  | https://www.sciencedirect.com/science/article/pii/S2405844024008466?via%3Dihub | 10.1016/j.heliyon.2024.e24815 | 140 | Heliyon | Elsevier BV | 2024 | Phytosynthesis via wasted onion peel extract of samarium oxide/silver core/shell nanoparticles for excellent inhibition of microbes | TRUE | TRUE | gold | TRUE | Xenia | 29,03,25 | TRUE | FALSE | Requires correction | 1. Ошибки в strain. 2 Некоторые размеры частиц непоняино оикуда взялись 3. Прекурсор и его концентрация явно не указаны в статье
1977 | 1018 | Ag | 1 | Fusarium acuminatum | 0 | MZ266539 | Green synthesis using onion peel | MIC | 0.32 |  |  | 50 | 500 | 275 | spherical | 48 | -22.8 | water (distilled) | 100 | 30 | AgNO3 | 212 |  |  | https://www.sciencedirect.com/science/article/pii/S2405844024008466?via%3Dihub | 10.1016/j.heliyon.2024.e24815 | 140 | Heliyon | Elsevier BV | 2024 | Phytosynthesis via wasted onion peel extract of samarium oxide/silver core/shell nanoparticles for excellent inhibition of microbes | TRUE | TRUE | gold | FALSE
1978 | 1019 | Ag | 1 | Candida albicans | 0 | MW1386120 | Green synthesis using onion peel | MIC | 0.16 |  |  | 50 | 500 | 275 | spherical | 48 | -22.8 | water (distilled) | 100 | 30 | AgNO3 | 212 |  |  | https://www.sciencedirect.com/science/article/pii/S2405844024008466?via%3Dihub | 10.1016/j.heliyon.2024.e24815 | 140 | Heliyon | Elsevier BV | 2024 | Phytosynthesis via wasted onion peel extract of samarium oxide/silver core/shell nanoparticles for excellent inhibition of microbes | TRUE | TRUE | gold | FALSE
1979 | 1020 | Ag | 1 | Candida parapsilosis | 0 | MW1811824 | Green synthesis using onion peel | MIC | 0.32 |  |  | 50 | 500 | 275 | spherical | 48 | -22.8 | water (distilled) | 100 | 30 | AgNO3 | 212 |  |  | https://www.sciencedirect.com/science/article/pii/S2405844024008466?via%3Dihub | 10.1016/j.heliyon.2024.e24815 | 140 | Heliyon | Elsevier BV | 2024 | Phytosynthesis via wasted onion peel extract of samarium oxide/silver core/shell nanoparticles for excellent inhibition of microbes | TRUE | TRUE | gold | FALSE
1952 | 1021 | Ag | 1 | Alternaria brassicae | 0 | MZ266541 | Green synthesis using onion peel | MFC | 0.32 |  |  | 50 | 500 | 275 | spherical | 48 | -22.8 | water (distilled) | 100 | 30 | AgNO3 | 212 |  |  | https://www.sciencedirect.com/science/article/pii/S2405844024008466?via%3Dihub | 10.1016/j.heliyon.2024.e24815 | 140 | Heliyon | Elsevier BV | 2024 | Phytosynthesis via wasted onion peel extract of samarium oxide/silver core/shell nanoparticles for excellent inhibition of microbes | TRUE | TRUE | gold | FALSE
1953 | 1022 | Ag | 1 | Aspergillus penicillioides | 0 | MW957972 | Green synthesis using onion peel | MFC | 0.32 |  |  | 50 | 500 | 275 | spherical | 48 | -22.8 | water (distilled) | 100 | 30 | AgNO3 | 212 |  |  | https://www.sciencedirect.com/science/article/pii/S2405844024008466?via%3Dihub | 10.1016/j.heliyon.2024.e24815 | 140 | Heliyon | Elsevier BV | 2024 | Phytosynthesis via wasted onion peel extract of samarium oxide/silver core/shell nanoparticles for excellent inhibition of microbes | TRUE | TRUE | gold | FALSE
1954 | 1023 | Ag | 1 | Aspergillus flavus | 0 | MT550031 | Green synthesis using onion peel | MFC | 0.64 |  |  | 50 | 500 | 275 | spherical | 48 | -22.8 | water (distilled) | 100 | 30 | AgNO3 | 212 |  |  | https://www.sciencedirect.com/science/article/pii/S2405844024008466?via%3Dihub | 10.1016/j.heliyon.2024.e24815 | 140 | Heliyon | Elsevier BV | 2024 | Phytosynthesis via wasted onion peel extract of samarium oxide/silver core/shell nanoparticles for excellent inhibition of microbes | TRUE | TRUE | gold | FALSE
1955 | 1024 | Ag | 1 | Pythium ultimum | 0 | MW829843 | Green synthesis using onion peel | MFC | 0.16 |  |  | 50 | 500 | 275 | spherical | 48 | -22.8 | water (distilled) | 100 | 30 | AgNO3 | 212 |  |  | https://www.sciencedirect.com/science/article/pii/S2405844024008466?via%3Dihub | 10.1016/j.heliyon.2024.e24815 | 140 | Heliyon | Elsevier BV | 2024 | Phytosynthesis via wasted onion peel extract of samarium oxide/silver core/shell nanoparticles for excellent inhibition of microbes | TRUE | TRUE | gold | FALSE
1956 | 1025 | Ag | 1 | Verticillium dahlia | 0 | MW829307 | Green synthesis using onion peel | MFC | 0.32 |  |  | 50 | 500 | 275 | spherical | 48 | -22.8 | water (distilled) | 100 | 30 | AgNO3 | 212 |  |  | https://www.sciencedirect.com/science/article/pii/S2405844024008466?via%3Dihub | 10.1016/j.heliyon.2024.e24815 | 140 | Heliyon | Elsevier BV | 2024 | Phytosynthesis via wasted onion peel extract of samarium oxide/silver core/shell nanoparticles for excellent inhibition of microbes | TRUE | TRUE | gold | FALSE
1957 | 1026 | Ag | 1 | Fusarium acuminatum | 0 | MZ266539 | Green synthesis using onion peel | MFC | 0.32 |  |  | 50 | 500 | 275 | spherical | 48 | -22.8 | water (distilled) | 100 | 30 | AgNO3 | 212 |  |  | https://www.sciencedirect.com/science/article/pii/S2405844024008466?via%3Dihub | 10.1016/j.heliyon.2024.e24815 | 140 | Heliyon | Elsevier BV | 2024 | Phytosynthesis via wasted onion peel extract of samarium oxide/silver core/shell nanoparticles for excellent inhibition of microbes | TRUE | TRUE | gold | FALSE
1958 | 1027 | Ag | 1 | Candida albicans | 0 | MW1386120 | Green synthesis using onion peel | MFC | 0.32 |  |  | 50 | 500 | 275 | spherical | 48 | -22.8 | water (distilled) | 100 | 30 | AgNO3 | 212 |  |  | https://www.sciencedirect.com/science/article/pii/S2405844024008466?via%3Dihub | 10.1016/j.heliyon.2024.e24815 | 140 | Heliyon | Elsevier BV | 2024 | Phytosynthesis via wasted onion peel extract of samarium oxide/silver core/shell nanoparticles for excellent inhibition of microbes | TRUE | TRUE | gold | FALSE
1959 | 1028 | Ag | 1 | Candida parapsilosis | 0 | MW1811824 | Green synthesis using onion peel | MFC | 0.16 |  |  | 50 | 500 | 275 | spherical | 48 | -22.8 | water (distilled) | 100 | 30 | AgNO3 | 212 |  |  | https://www.sciencedirect.com/science/article/pii/S2405844024008466?via%3Dihub | 10.1016/j.heliyon.2024.e24815 | 140 | Heliyon | Elsevier BV | 2024 | Phytosynthesis via wasted onion peel extract of samarium oxide/silver core/shell nanoparticles for excellent inhibition of microbes | TRUE | TRUE | gold | FALSE
1981 | 1029 | Ag | 1 | Staphylococcus aureus | 0 |  | chemical_synthesis purchased from sigma aldrich ( citrate capped agnps) | MIC | 0.0195 |  |  |  |  | 78.7 | spherical | 24 |  | water | 25 | 30 | AgNO3 | 3 |  |  | https://www.sciencedirect.com/science/article/pii/S1687157X23007692?via%3Dihub#s0100 | 10.1186/s43141-020-00093-z | 141 | Journal of Genetic Engineering and Biotechnology | Elsevier BV | 2021 | Enhancement of the antibacterial potential of plantaricin by incorporation into silver nanoparticles | TRUE | TRUE | gold | FALSE
1980 | 1030 | Ag | 1 | Staphylococcus aureus | 0 |  | chemical_synthesis purchased from sigma aldrich ( citrate capped agnps) | MBC | 0.3125 |  |  |  |  | 78.7 | spherical | 24 |  | water | 25 | 30 | AgNO3 | 3 |  |  | https://www.sciencedirect.com/science/article/pii/S1687157X23007692?via%3Dihub#s0101 | 10.1186/s43141-020-00093-z | 141 | Journal of Genetic Engineering and Biotechnology | Elsevier BV | 2021 | Enhancement of the antibacterial potential of plantaricin by incorporation into silver nanoparticles | TRUE | TRUE | gold | TRUE | Xenia | 31,03,25 | FALSE | FALSE | Verified | 1. в статье strain есть
2022 | 1031 | Ag | 0 | Escherichia coli | 0 | MTCC 443 | Chemical synthesis using sodium borohydride and trisodium citrate | MIC | 20 |  |  | 4.3 | 5.7 | 5 | spherical | 24 | -39.95 | water | 60 | 30 | AgNO3 |  |  | 10.5 | https://pubs.rsc.org/en/content/articlelanding/2014/ra/c3ra44507k | 10.1039/c3ra44507k | 142 | RSC Adv. | Royal Society of Chemistry (RSC) | 2014 | Size-controlled silver nanoparticles synthesized over the range 5–100 nm using the same protocol and their antibacterial efficacy | FALSE | TRUE | hybrid | FALSE
2023 | 1032 | Ag | 0 | Escherichia coli | 0 | MTCC 739 | Chemical synthesis using sodium borohydride and trisodium citrate | MIC | 60 |  |  | 4.3 | 5.7 | 5 | spherical | 24 | -39.95 | water | 60 | 30 | AgNO3 |  |  | 10.5 | https://pubs.rsc.org/en/content/articlelanding/2014/ra/c3ra44507k | 10.1039/c3ra44507k | 142 | RSC Adv. | Royal Society of Chemistry (RSC) | 2014 | Size-controlled silver nanoparticles synthesized over the range 5–100 nm using the same protocol and their antibacterial efficacy | FALSE | TRUE | hybrid | FALSE
2024 | 1033 | Ag | 0 | Bacillus subtilis | 0 | MTCC 441 | Chemical synthesis using sodium borohydride and trisodium citrate | MIC | 30 |  |  | 4.3 | 5.7 | 5 | spherical | 24 | -39.95 | water | 60 | 30 | AgNO3 |  |  | 10.5 | https://pubs.rsc.org/en/content/articlelanding/2014/ra/c3ra44507k | 10.1039/c3ra44507k | 142 | RSC Adv. | Royal Society of Chemistry (RSC) | 2014 | Size-controlled silver nanoparticles synthesized over the range 5–100 nm using the same protocol and their antibacterial efficacy | FALSE | TRUE | hybrid | TRUE | Xenia | 28,03,25 | FALSE | FALSE | Verified
2025 | 1034 | Ag | 0 | Staphylococcus aureus | 0 | NCIM 5021 | Chemical synthesis using sodium borohydride and trisodium citrate | MIC | 70 |  |  | 4.3 | 5.7 | 5 | spherical | 24 | -39.95 | water | 60 | 30 | AgNO3 |  |  | 10.5 | https://pubs.rsc.org/en/content/articlelanding/2014/ra/c3ra44507k | 10.1039/c3ra44507k | 142 | RSC Adv. | Royal Society of Chemistry (RSC) | 2014 | Size-controlled silver nanoparticles synthesized over the range 5–100 nm using the same protocol and their antibacterial efficacy | FALSE | TRUE | hybrid | FALSE
1982 | 1035 | Ag | 0 | Escherichia coli | 0 | MTCC 443 | Chemical synthesis using sodium borohydride and trisodium citrate | MBC | 30 |  |  | 4.3 | 5.7 | 5 | spherical | 24 | -39.95 | water | 60 | 30 | AgNO3 |  |  | 10.5 | https://pubs.rsc.org/en/content/articlelanding/2014/ra/c3ra44507k | 10.1039/c3ra44507k | 142 | RSC Adv. | Royal Society of Chemistry (RSC) | 2014 | Size-controlled silver nanoparticles synthesized over the range 5–100 nm using the same protocol and their antibacterial efficacy | FALSE | TRUE | hybrid | FALSE
1983 | 1036 | Ag | 0 | Escherichia coli | 0 | MTCC 739 | Chemical synthesis using sodium borohydride and trisodium citrate | MBC | 90 |  |  | 4.3 | 5.7 | 5 | spherical | 24 | -39.95 | water | 60 | 30 | AgNO3 |  |  | 10.5 | https://pubs.rsc.org/en/content/articlelanding/2014/ra/c3ra44507k | 10.1039/c3ra44507k | 142 | RSC Adv. | Royal Society of Chemistry (RSC) | 2014 | Size-controlled silver nanoparticles synthesized over the range 5–100 nm using the same protocol and their antibacterial efficacy | FALSE | TRUE | hybrid | FALSE
1984 | 1037 | Ag | 0 | Bacillus subtilis | 0 | MTCC 441 | Chemical synthesis using sodium borohydride and trisodium citrate | MBC | 40 |  |  | 4.3 | 5.7 | 5 | spherical | 24 | -39.95 | water | 60 | 30 | AgNO3 |  |  | 10.5 | https://pubs.rsc.org/en/content/articlelanding/2014/ra/c3ra44507k | 10.1039/c3ra44507k | 142 | RSC Adv. | Royal Society of Chemistry (RSC) | 2014 | Size-controlled silver nanoparticles synthesized over the range 5–100 nm using the same protocol and their antibacterial efficacy | FALSE | TRUE | hybrid | FALSE
1985 | 1038 | Ag | 0 | Staphylococcus aureus | 0 | NCIM 5022 | Chemical synthesis using sodium borohydride and trisodium citrate | MBC | 80 |  |  | 4.3 | 5.7 | 5 | spherical | 24 | -39.95 | water | 60 | 30 | AgNO3 |  |  | 10.5 | https://pubs.rsc.org/en/content/articlelanding/2014/ra/c3ra44507k | 10.1039/c3ra44507k | 142 | RSC Adv. | Royal Society of Chemistry (RSC) | 2014 | Size-controlled silver nanoparticles synthesized over the range 5–100 nm using the same protocol and their antibacterial efficacy | FALSE | TRUE | hybrid | FALSE
2026 | 1039 | Ag | 0 | Escherichia coli | 0 | MTCC 443 | Chemical synthesis using sodium borohydride and trisodium citrate | MIC | 20 |  |  | 5.7 | 8.3 | 7 | spherical | 24 | -39.95 | water | 60 | 30 | AgNO3 |  |  | 10.5 | https://pubs.rsc.org/en/content/articlelanding/2014/ra/c3ra44507k | 10.1039/c3ra44507k | 142 | RSC Adv. | Royal Society of Chemistry (RSC) | 2014 | Size-controlled silver nanoparticles synthesized over the range 5–100 nm using the same protocol and their antibacterial efficacy | FALSE | TRUE | hybrid | FALSE
2027 | 1040 | Ag | 0 | Escherichia coli | 0 | MTCC 739 | Chemical synthesis using sodium borohydride and trisodium citrate | MIC | 90 |  |  | 5.7 | 8.3 | 7 | spherical | 24 | -39.95 | water | 60 | 30 | AgNO3 |  |  | 10.5 | https://pubs.rsc.org/en/content/articlelanding/2014/ra/c3ra44507k | 10.1039/c3ra44507k | 142 | RSC Adv. | Royal Society of Chemistry (RSC) | 2014 | Size-controlled silver nanoparticles synthesized over the range 5–100 nm using the same protocol and their antibacterial efficacy | FALSE | TRUE | hybrid | FALSE
2028 | 1041 | Ag | 0 | Bacillus subtilis | 0 | MTCC 441 | Chemical synthesis using sodium borohydride and trisodium citrate | MIC | 40 |  |  | 5.7 | 8.3 | 7 | spherical | 24 | -39.95 | water | 60 | 30 | AgNO3 |  |  | 10.5 | https://pubs.rsc.org/en/content/articlelanding/2014/ra/c3ra44507k | 10.1039/c3ra44507k | 142 | RSC Adv. | Royal Society of Chemistry (RSC) | 2014 | Size-controlled silver nanoparticles synthesized over the range 5–100 nm using the same protocol and their antibacterial efficacy | FALSE | TRUE | hybrid | FALSE
2029 | 1042 | Ag | 0 | Staphylococcus aureus | 0 | NCIM 5021 | Chemical synthesis using sodium borohydride and trisodium citrate | MIC | 70 |  |  | 5.7 | 8.3 | 7 | spherical | 24 | -39.95 | water | 60 | 30 | AgNO3 |  |  | 10.5 | https://pubs.rsc.org/en/content/articlelanding/2014/ra/c3ra44507k | 10.1039/c3ra44507k | 142 | RSC Adv. | Royal Society of Chemistry (RSC) | 2014 | Size-controlled silver nanoparticles synthesized over the range 5–100 nm using the same protocol and their antibacterial efficacy | FALSE | TRUE | hybrid | FALSE
1986 | 1043 | Ag | 0 | Escherichia coli | 0 | MTCC 443 | Chemical synthesis using sodium borohydride and trisodium citrate | MBC | 30 |  |  | 5.7 | 8.3 | 7 | spherical | 24 | -39.95 | water | 60 | 30 | AgNO3 |  |  | 10.5 | https://pubs.rsc.org/en/content/articlelanding/2014/ra/c3ra44507k | 10.1039/c3ra44507k | 142 | RSC Adv. | Royal Society of Chemistry (RSC) | 2014 | Size-controlled silver nanoparticles synthesized over the range 5–100 nm using the same protocol and their antibacterial efficacy | FALSE | TRUE | hybrid | FALSE
1987 | 1044 | Ag | 0 | Escherichia coli | 0 | MTCC 739 | Chemical synthesis using sodium borohydride and trisodium citrate | MBC | 100 |  |  | 5.7 | 8.3 | 7 | spherical | 24 | -39.95 | water | 60 | 30 | AgNO3 |  |  | 10.5 | https://pubs.rsc.org/en/content/articlelanding/2014/ra/c3ra44507k | 10.1039/c3ra44507k | 142 | RSC Adv. | Royal Society of Chemistry (RSC) | 2014 | Size-controlled silver nanoparticles synthesized over the range 5–100 nm using the same protocol and their antibacterial efficacy | FALSE | TRUE | hybrid | FALSE
1988 | 1045 | Ag | 0 | Bacillus subtilis | 0 | MTCC 441 | Chemical synthesis using sodium borohydride and trisodium citrate | MBC | 50 |  |  | 5.7 | 8.3 | 7 | spherical | 24 | -39.95 | water | 60 | 30 | AgNO3 |  |  | 10.5 | https://pubs.rsc.org/en/content/articlelanding/2014/ra/c3ra44507k | 10.1039/c3ra44507k | 142 | RSC Adv. | Royal Society of Chemistry (RSC) | 2014 | Size-controlled silver nanoparticles synthesized over the range 5–100 nm using the same protocol and their antibacterial efficacy | FALSE | TRUE | hybrid | FALSE
1989 | 1046 | Ag | 0 | Staphylococcus aureus | 0 | NCIM 5022 | Chemical synthesis using sodium borohydride and trisodium citrate | MBC | 90 |  |  | 5.7 | 8.3 | 7 | spherical | 24 | -39.95 | water | 60 | 30 | AgNO3 |  |  | 10.5 | https://pubs.rsc.org/en/content/articlelanding/2014/ra/c3ra44507k | 10.1039/c3ra44507k | 142 | RSC Adv. | Royal Society of Chemistry (RSC) | 2014 | Size-controlled silver nanoparticles synthesized over the range 5–100 nm using the same protocol and their antibacterial efficacy | FALSE | TRUE | hybrid | FALSE
2030 | 1047 | Ag | 0 | Escherichia coli | 0 | MTCC 443 | chemical_synthesis purchased from sigma aldrich ( citrate capped agnps) | MIC | 30 |  |  | 8 | 12 | 10 | spherical | 24 | -39.95 | water | 60 | 30 | AgNO3 |  |  | 10.5 | https://pubs.rsc.org/en/content/articlelanding/2014/ra/c3ra44507k | 10.1039/c3ra44507k | 142 | RSC Adv. | Royal Society of Chemistry (RSC) | 2014 | Size-controlled silver nanoparticles synthesized over the range 5–100 nm using the same protocol and their antibacterial efficacy | FALSE | TRUE | hybrid | FALSE
2031 | 1048 | Ag | 0 | Escherichia coli | 0 | MTCC 739 | chemical_synthesis purchased from sigma aldrich ( citrate capped agnps) | MIC | 90 |  |  | 8 | 12 | 10 | spherical | 24 | -39.95 | water | 60 | 30 | AgNO3 |  |  | 10.5 | https://pubs.rsc.org/en/content/articlelanding/2014/ra/c3ra44507k | 10.1039/c3ra44507k | 142 | RSC Adv. | Royal Society of Chemistry (RSC) | 2014 | Size-controlled silver nanoparticles synthesized over the range 5–100 nm using the same protocol and their antibacterial efficacy | FALSE | TRUE | hybrid | FALSE
2032 | 1049 | Ag | 0 | Bacillus subtilis | 0 | MTCC 441 | chemical_synthesis purchased from sigma aldrich ( citrate capped agnps) | MIC | 40 |  |  | 8 | 12 | 10 | spherical | 24 | -39.95 | water | 60 | 30 | AgNO3 |  |  | 10.5 | https://pubs.rsc.org/en/content/articlelanding/2014/ra/c3ra44507k | 10.1039/c3ra44507k | 142 | RSC Adv. | Royal Society of Chemistry (RSC) | 2014 | Size-controlled silver nanoparticles synthesized over the range 5–100 nm using the same protocol and their antibacterial efficacy | FALSE | TRUE | hybrid | FALSE
2033 | 1050 | Ag | 0 | Staphylococcus aureus | 0 | NCIM 5021 | chemical_synthesis purchased from sigma aldrich ( citrate capped agnps) | MIC | 80 |  |  | 8 | 12 | 10 | spherical | 24 | -39.95 | water | 60 | 30 | AgNO3 |  |  | 10.5 | https://pubs.rsc.org/en/content/articlelanding/2014/ra/c3ra44507k | 10.1039/c3ra44507k | 142 | RSC Adv. | Royal Society of Chemistry (RSC) | 2014 | Size-controlled silver nanoparticles synthesized over the range 5–100 nm using the same protocol and their antibacterial efficacy | FALSE | TRUE | hybrid | FALSE
1990 | 1051 | Ag | 0 | Escherichia coli | 0 | MTCC 443 | chemical_synthesis purchased from sigma aldrich ( citrate capped agnps) | MBC | 40 |  |  | 8 | 12 | 10 | spherical | 24 | -39.95 | water | 60 | 30 | AgNO3 |  |  | 10.5 | https://pubs.rsc.org/en/content/articlelanding/2014/ra/c3ra44507k | 10.1039/c3ra44507k | 142 | RSC Adv. | Royal Society of Chemistry (RSC) | 2014 | Size-controlled silver nanoparticles synthesized over the range 5–100 nm using the same protocol and their antibacterial efficacy | FALSE | TRUE | hybrid | FALSE
1991 | 1052 | Ag | 0 | Escherichia coli | 0 | MTCC 739 | chemical_synthesis purchased from sigma aldrich ( citrate capped agnps) | MBC | 100 |  |  | 8 | 12 | 10 | spherical | 24 | -39.95 | water | 60 | 30 | AgNO3 |  |  | 10.5 | https://pubs.rsc.org/en/content/articlelanding/2014/ra/c3ra44507k | 10.1039/c3ra44507k | 142 | RSC Adv. | Royal Society of Chemistry (RSC) | 2014 | Size-controlled silver nanoparticles synthesized over the range 5–100 nm using the same protocol and their antibacterial efficacy | FALSE | TRUE | hybrid | FALSE
1992 | 1053 | Ag | 0 | Bacillus subtilis | 0 | MTCC 441 | chemical_synthesis purchased from sigma aldrich ( citrate capped agnps) | MBC | 50 |  |  | 8 | 12 | 10 | spherical | 24 | -39.95 | water | 60 | 30 | AgNO3 |  |  | 10.5 | https://pubs.rsc.org/en/content/articlelanding/2014/ra/c3ra44507k | 10.1039/c3ra44507k | 142 | RSC Adv. | Royal Society of Chemistry (RSC) | 2014 | Size-controlled silver nanoparticles synthesized over the range 5–100 nm using the same protocol and their antibacterial efficacy | FALSE | TRUE | hybrid | FALSE
1993 | 1054 | Ag | 0 | Staphylococcus aureus | 0 | NCIM 5022 | chemical_synthesis purchased from sigma aldrich ( citrate capped agnps) | MBC | 100 |  |  | 8 | 12 | 10 | spherical | 24 | -39.95 | water | 60 | 30 | AgNO3 |  |  | 10.5 | https://pubs.rsc.org/en/content/articlelanding/2014/ra/c3ra44507k | 10.1039/c3ra44507k | 142 | RSC Adv. | Royal Society of Chemistry (RSC) | 2014 | Size-controlled silver nanoparticles synthesized over the range 5–100 nm using the same protocol and their antibacterial efficacy | FALSE | TRUE | hybrid | FALSE
2034 | 1055 | Ag | 0 | Escherichia coli | 0 | MTCC 443 | chemical_synthesis purchased from sigma aldrich ( citrate capped agnps) | MIC | 30 |  |  | 12.7 | 17.3 | 15 | spherical | 24 | -39.95 | water | 60 | 30 | AgNO3 |  |  | 10.5 | https://pubs.rsc.org/en/content/articlelanding/2014/ra/c3ra44507k | 10.1039/c3ra44507k | 142 | RSC Adv. | Royal Society of Chemistry (RSC) | 2014 | Size-controlled silver nanoparticles synthesized over the range 5–100 nm using the same protocol and their antibacterial efficacy | FALSE | TRUE | hybrid | FALSE
2035 | 1056 | Ag | 0 | Escherichia coli | 0 | MTCC 739 | chemical_synthesis purchased from sigma aldrich ( citrate capped agnps) | MIC | 90 |  |  | 12.7 | 17.3 | 15 | spherical | 24 | -39.95 | water | 60 | 30 | AgNO3 |  |  | 10.5 | https://pubs.rsc.org/en/content/articlelanding/2014/ra/c3ra44507k | 10.1039/c3ra44507k | 142 | RSC Adv. | Royal Society of Chemistry (RSC) | 2014 | Size-controlled silver nanoparticles synthesized over the range 5–100 nm using the same protocol and their antibacterial efficacy | FALSE | TRUE | hybrid | FALSE
2036 | 1057 | Ag | 0 | Bacillus subtilis | 0 | MTCC 441 | chemical_synthesis purchased from sigma aldrich ( citrate capped agnps) | MIC | 50 |  |  | 12.7 | 17.3 | 15 | spherical | 24 | -39.95 | water | 60 | 30 | AgNO3 |  |  | 10.5 | https://pubs.rsc.org/en/content/articlelanding/2014/ra/c3ra44507k | 10.1039/c3ra44507k | 142 | RSC Adv. | Royal Society of Chemistry (RSC) | 2014 | Size-controlled silver nanoparticles synthesized over the range 5–100 nm using the same protocol and their antibacterial efficacy | FALSE | TRUE | hybrid | FALSE
2037 | 1058 | Ag | 0 | Staphylococcus aureus | 0 | NCIM 5021 | chemical_synthesis purchased from sigma aldrich ( citrate capped agnps) | MIC | 100 |  |  | 12.7 | 17.3 | 15 | spherical | 24 | -39.95 | water | 60 | 30 | AgNO3 |  |  | 10.5 | https://pubs.rsc.org/en/content/articlelanding/2014/ra/c3ra44507k | 10.1039/c3ra44507k | 142 | RSC Adv. | Royal Society of Chemistry (RSC) | 2014 | Size-controlled silver nanoparticles synthesized over the range 5–100 nm using the same protocol and their antibacterial efficacy | FALSE | TRUE | hybrid | TRUE | Xenia | 28,03,25 | FALSE | FALSE | Verified
1994 | 1059 | Ag | 0 | Escherichia coli | 0 | MTCC 443 | chemical_synthesis purchased from sigma aldrich ( citrate capped agnps) | MBC | 50 |  |  | 12.7 | 17.3 | 15 | spherical | 24 | -39.95 | water | 60 | 30 | AgNO3 |  |  | 10.5 | https://pubs.rsc.org/en/content/articlelanding/2014/ra/c3ra44507k | 10.1039/c3ra44507k | 142 | RSC Adv. | Royal Society of Chemistry (RSC) | 2014 | Size-controlled silver nanoparticles synthesized over the range 5–100 nm using the same protocol and their antibacterial efficacy | FALSE | TRUE | hybrid | FALSE
1995 | 1060 | Ag | 0 | Escherichia coli | 0 | MTCC 739 | chemical_synthesis purchased from sigma aldrich ( citrate capped agnps) | MBC | 110 |  |  | 12.7 | 17.3 | 15 | spherical | 24 | -39.95 | water | 60 | 30 | AgNO3 |  |  | 10.5 | https://pubs.rsc.org/en/content/articlelanding/2014/ra/c3ra44507k | 10.1039/c3ra44507k | 142 | RSC Adv. | Royal Society of Chemistry (RSC) | 2014 | Size-controlled silver nanoparticles synthesized over the range 5–100 nm using the same protocol and their antibacterial efficacy | FALSE | TRUE | hybrid | FALSE
1996 | 1061 | Ag | 0 | Bacillus subtilis | 0 | MTCC 441 | chemical_synthesis purchased from sigma aldrich ( citrate capped agnps) | MBC | 60 |  |  | 12.7 | 17.3 | 15 | spherical | 24 | -39.95 | water | 60 | 30 | AgNO3 |  |  | 10.5 | https://pubs.rsc.org/en/content/articlelanding/2014/ra/c3ra44507k | 10.1039/c3ra44507k | 142 | RSC Adv. | Royal Society of Chemistry (RSC) | 2014 | Size-controlled silver nanoparticles synthesized over the range 5–100 nm using the same protocol and their antibacterial efficacy | FALSE | TRUE | hybrid | TRUE | Xenia | 28,03,25 | FALSE | FALSE | Verified
1997 | 1062 | Ag | 0 | Staphylococcus aureus | 0 | NCIM 5022 | chemical_synthesis purchased from sigma aldrich ( citrate capped agnps) | MBC | 110 |  |  | 12.7 | 17.3 | 15 | spherical | 24 | -39.95 | water | 60 | 30 | AgNO3 |  |  | 10.5 | https://pubs.rsc.org/en/content/articlelanding/2014/ra/c3ra44507k | 10.1039/c3ra44507k | 142 | RSC Adv. | Royal Society of Chemistry (RSC) | 2014 | Size-controlled silver nanoparticles synthesized over the range 5–100 nm using the same protocol and their antibacterial efficacy | FALSE | TRUE | hybrid | FALSE
2038 | 1063 | Ag | 0 | Escherichia coli | 0 | MTCC 443 | chemical_synthesis purchased from sigma aldrich ( citrate capped agnps) | MIC | 40 |  |  | 17.5 | 22.5 | 20 | spherical | 24 | -18.3 | water | 37 |  | AgNO3 | 1 |  | 7 | https://pubs.rsc.org/en/content/articlelanding/2014/ra/c3ra44507k | 10.1039/c3ra44507k | 142 | RSC Adv. | Royal Society of Chemistry (RSC) | 2014 | Size-controlled silver nanoparticles synthesized over the range 5–100 nm using the same protocol and their antibacterial efficacy | FALSE | TRUE | hybrid | FALSE
2039 | 1064 | Ag | 0 | Escherichia coli | 0 | MTCC 739 | chemical_synthesis purchased from sigma aldrich ( citrate capped agnps) | MIC | 100 |  |  | 17.5 | 22.5 | 20 | spherical | 24 | -18.3 | water | 37 |  | AgNO3 | 1 |  | 7 | https://pubs.rsc.org/en/content/articlelanding/2014/ra/c3ra44507k | 10.1039/c3ra44507k | 142 | RSC Adv. | Royal Society of Chemistry (RSC) | 2014 | Size-controlled silver nanoparticles synthesized over the range 5–100 nm using the same protocol and their antibacterial efficacy | FALSE | TRUE | hybrid | FALSE
2040 | 1065 | Ag | 0 | Bacillus subtilis | 0 | MTCC 441 | chemical_synthesis purchased from sigma aldrich ( citrate capped agnps) | MIC | 50 |  |  | 17.5 | 22.5 | 20 | spherical | 24 | -18.3 | water | 37 |  | AgNO3 | 1 |  | 7 | https://pubs.rsc.org/en/content/articlelanding/2014/ra/c3ra44507k | 10.1039/c3ra44507k | 142 | RSC Adv. | Royal Society of Chemistry (RSC) | 2014 | Size-controlled silver nanoparticles synthesized over the range 5–100 nm using the same protocol and their antibacterial efficacy | FALSE | TRUE | hybrid | TRUE | Xenia | 28,03,25 | FALSE | FALSE | Verified
2041 | 1066 | Ag | 0 | Staphylococcus aureus | 0 | NCIM 5021 | chemical_synthesis purchased from sigma aldrich ( citrate capped agnps) | MIC | 90 |  |  | 17.5 | 22.5 | 20 | spherical | 24 | -18.3 | water | 37 |  | AgNO3 | 1 |  | 7 | https://pubs.rsc.org/en/content/articlelanding/2014/ra/c3ra44507k | 10.1039/c3ra44507k | 142 | RSC Adv. | Royal Society of Chemistry (RSC) | 2014 | Size-controlled silver nanoparticles synthesized over the range 5–100 nm using the same protocol and their antibacterial efficacy | FALSE | TRUE | hybrid | FALSE
1998 | 1067 | Ag | 0 | Escherichia coli | 0 | MTCC 443 | chemical_synthesis purchased from sigma aldrich ( citrate capped agnps) | MBC | 50 |  |  | 17.5 | 22.5 | 20 | spherical | 24 | -18.3 | water | 37 |  | AgNO3 | 1 |  | 7 | https://pubs.rsc.org/en/content/articlelanding/2014/ra/c3ra44507k | 10.1039/c3ra44507k | 142 | RSC Adv. | Royal Society of Chemistry (RSC) | 2014 | Size-controlled silver nanoparticles synthesized over the range 5–100 nm using the same protocol and their antibacterial efficacy | FALSE | TRUE | hybrid | FALSE
1999 | 1068 | Ag | 0 | Escherichia coli | 0 | MTCC 739 | chemical_synthesis purchased from sigma aldrich ( citrate capped agnps) | MBC | 120 |  |  | 17.5 | 22.5 | 20 | spherical | 24 | -18.3 | water | 37 |  | AgNO3 | 1 |  | 7 | https://pubs.rsc.org/en/content/articlelanding/2014/ra/c3ra44507k | 10.1039/c3ra44507k | 142 | RSC Adv. | Royal Society of Chemistry (RSC) | 2014 | Size-controlled silver nanoparticles synthesized over the range 5–100 nm using the same protocol and their antibacterial efficacy | FALSE | TRUE | hybrid | FALSE
2000 | 1069 | Ag | 0 | Bacillus subtilis | 0 | MTCC 441 | chemical_synthesis purchased from sigma aldrich ( citrate capped agnps) | MBC | 70 |  |  | 17.5 | 22.5 | 20 | spherical | 24 | -18.3 | water | 37 |  | AgNO3 | 1 |  | 7 | https://pubs.rsc.org/en/content/articlelanding/2014/ra/c3ra44507k | 10.1039/c3ra44507k | 142 | RSC Adv. | Royal Society of Chemistry (RSC) | 2014 | Size-controlled silver nanoparticles synthesized over the range 5–100 nm using the same protocol and their antibacterial efficacy | FALSE | TRUE | hybrid | FALSE
2001 | 1070 | Ag | 0 | Staphylococcus aureus | 0 | NCIM 5022 | chemical_synthesis purchased from sigma aldrich ( citrate capped agnps) | MBC | 100 |  |  | 17.5 | 22.5 | 20 | spherical | 24 | -18.3 | water | 37 |  | AgNO3 | 1 |  | 7 | https://pubs.rsc.org/en/content/articlelanding/2014/ra/c3ra44507k | 10.1039/c3ra44507k | 142 | RSC Adv. | Royal Society of Chemistry (RSC) | 2014 | Size-controlled silver nanoparticles synthesized over the range 5–100 nm using the same protocol and their antibacterial efficacy | FALSE | TRUE | hybrid | FALSE
2042 | 1071 | Ag | 0 | Escherichia coli | 0 | MTCC 443 | chemical_synthesis purchased from sigma aldrich ( citrate capped agnps) | MIC | 50 |  |  | 24.9 | 35.1 | 30 | spherical | 24 | -39.95 | water | 60 | 30 | AgNO3 |  |  | 10.5 | https://pubs.rsc.org/en/content/articlelanding/2014/ra/c3ra44507k | 10.1039/c3ra44507k | 142 | RSC Adv. | Royal Society of Chemistry (RSC) | 2014 | Size-controlled silver nanoparticles synthesized over the range 5–100 nm using the same protocol and their antibacterial efficacy | FALSE | TRUE | hybrid | TRUE | Xenia | 28,03,25 | FALSE | FALSE | Verified
2043 | 1072 | Ag | 0 | Escherichia coli | 0 | MTCC 739 | chemical_synthesis purchased from sigma aldrich ( citrate capped agnps) | MIC | 100 |  |  | 24.9 | 35.1 | 30 | spherical | 24 | -39.95 | water | 60 | 30 | AgNO3 |  |  | 10.5 | https://pubs.rsc.org/en/content/articlelanding/2014/ra/c3ra44507k | 10.1039/c3ra44507k | 142 | RSC Adv. | Royal Society of Chemistry (RSC) | 2014 | Size-controlled silver nanoparticles synthesized over the range 5–100 nm using the same protocol and their antibacterial efficacy | FALSE | TRUE | hybrid | FALSE
2044 | 1073 | Ag | 0 | Bacillus subtilis | 0 | MTCC 441 | chemical_synthesis purchased from sigma aldrich ( citrate capped agnps) | MIC | 60 |  |  | 24.9 | 35.1 | 30 | spherical | 24 | -39.95 | water | 60 | 30 | AgNO3 |  |  | 10.5 | https://pubs.rsc.org/en/content/articlelanding/2014/ra/c3ra44507k | 10.1039/c3ra44507k | 142 | RSC Adv. | Royal Society of Chemistry (RSC) | 2014 | Size-controlled silver nanoparticles synthesized over the range 5–100 nm using the same protocol and their antibacterial efficacy | FALSE | TRUE | hybrid | FALSE
2045 | 1074 | Ag | 0 | Staphylococcus aureus | 0 | NCIM 5021 | chemical_synthesis purchased from sigma aldrich ( citrate capped agnps) | MIC | 100 |  |  | 24.9 | 35.1 | 30 | spherical | 24 | -39.95 | water | 60 | 30 | AgNO3 |  |  | 10.5 | https://pubs.rsc.org/en/content/articlelanding/2014/ra/c3ra44507k | 10.1039/c3ra44507k | 142 | RSC Adv. | Royal Society of Chemistry (RSC) | 2014 | Size-controlled silver nanoparticles synthesized over the range 5–100 nm using the same protocol and their antibacterial efficacy | FALSE | TRUE | hybrid | FALSE
2002 | 1075 | Ag | 0 | Escherichia coli | 0 | MTCC 443 | chemical_synthesis purchased from sigma aldrich ( citrate capped agnps) | MBC | 80 |  |  | 24.9 | 35.1 | 30 | spherical | 24 | -39.95 | water | 60 | 30 | AgNO3 |  |  | 10.5 | https://pubs.rsc.org/en/content/articlelanding/2014/ra/c3ra44507k | 10.1039/c3ra44507k | 142 | RSC Adv. | Royal Society of Chemistry (RSC) | 2014 | Size-controlled silver nanoparticles synthesized over the range 5–100 nm using the same protocol and their antibacterial efficacy | FALSE | TRUE | hybrid | FALSE
2003 | 1076 | Ag | 0 | Escherichia coli | 0 | MTCC 739 | chemical_synthesis purchased from sigma aldrich ( citrate capped agnps) | MBC | 120 |  |  | 24.9 | 35.1 | 30 | spherical | 24 | -39.95 | water | 60 | 30 | AgNO3 |  |  | 10.5 | https://pubs.rsc.org/en/content/articlelanding/2014/ra/c3ra44507k | 10.1039/c3ra44507k | 142 | RSC Adv. | Royal Society of Chemistry (RSC) | 2014 | Size-controlled silver nanoparticles synthesized over the range 5–100 nm using the same protocol and their antibacterial efficacy | FALSE | TRUE | hybrid | TRUE | Xenia | 28,03,25 | FALSE | FALSE | Verified
2004 | 1077 | Ag | 0 | Bacillus subtilis | 0 | MTCC 441 | chemical_synthesis purchased from sigma aldrich ( citrate capped agnps) | MBC | 80 |  |  | 24.9 | 35.1 | 30 | spherical | 24 | -39.95 | water | 60 | 30 | AgNO3 |  |  | 10.5 | https://pubs.rsc.org/en/content/articlelanding/2014/ra/c3ra44507k | 10.1039/c3ra44507k | 142 | RSC Adv. | Royal Society of Chemistry (RSC) | 2014 | Size-controlled silver nanoparticles synthesized over the range 5–100 nm using the same protocol and their antibacterial efficacy | FALSE | TRUE | hybrid | FALSE
2005 | 1078 | Ag | 0 | Staphylococcus aureus | 0 | NCIM 5022 | chemical_synthesis purchased from sigma aldrich ( citrate capped agnps) | MBC | 120 |  |  | 24.9 | 35.1 | 30 | spherical | 24 | -39.95 | water | 60 | 30 | AgNO3 |  |  | 10.5 | https://pubs.rsc.org/en/content/articlelanding/2014/ra/c3ra44507k | 10.1039/c3ra44507k | 142 | RSC Adv. | Royal Society of Chemistry (RSC) | 2014 | Size-controlled silver nanoparticles synthesized over the range 5–100 nm using the same protocol and their antibacterial efficacy | FALSE | TRUE | hybrid | FALSE
2046 | 1079 | Ag | 0 | Escherichia coli | 0 | MTCC 443 | chemical_synthesis purchased from sigma aldrich ( citrate capped agnps) | MIC | 80 |  |  | 42.9 | 57.1 | 50 | spherical | 24 | -39.95 | water | 60 | 30 | AgNO3 |  |  | 10.5 | https://pubs.rsc.org/en/content/articlelanding/2014/ra/c3ra44507k | 10.1039/c3ra44507k | 142 | RSC Adv. | Royal Society of Chemistry (RSC) | 2014 | Size-controlled silver nanoparticles synthesized over the range 5–100 nm using the same protocol and their antibacterial efficacy | FALSE | TRUE | hybrid | TRUE | Xenia | 28,03,25 | FALSE | FALSE | Verified
2047 | 1080 | Ag | 0 | Escherichia coli | 0 | MTCC 739 | chemical_synthesis purchased from sigma aldrich ( citrate capped agnps) | MIC | 120 |  |  | 42.9 | 57.1 | 50 | spherical | 24 | -39.95 | water | 60 | 30 | AgNO3 |  |  | 10.5 | https://pubs.rsc.org/en/content/articlelanding/2014/ra/c3ra44507k | 10.1039/c3ra44507k | 142 | RSC Adv. | Royal Society of Chemistry (RSC) | 2014 | Size-controlled silver nanoparticles synthesized over the range 5–100 nm using the same protocol and their antibacterial efficacy | FALSE | TRUE | hybrid | FALSE
2048 | 1081 | Ag | 0 | Bacillus subtilis | 0 | MTCC 441 | chemical_synthesis purchased from sigma aldrich ( citrate capped agnps) | MIC | 80 |  |  | 42.9 | 57.1 | 50 | spherical | 24 | -39.95 | water | 60 | 30 | AgNO3 |  |  | 10.5 | https://pubs.rsc.org/en/content/articlelanding/2014/ra/c3ra44507k | 10.1039/c3ra44507k | 142 | RSC Adv. | Royal Society of Chemistry (RSC) | 2014 | Size-controlled silver nanoparticles synthesized over the range 5–100 nm using the same protocol and their antibacterial efficacy | FALSE | TRUE | hybrid | TRUE | Xenia | 28,03,25 | FALSE | FALSE | Verified
2049 | 1082 | Ag | 0 | Staphylococcus aureus | 0 | NCIM 5021 | chemical_synthesis purchased from sigma aldrich ( citrate capped agnps) | MIC | 130 |  |  | 42.9 | 57.1 | 50 | spherical | 24 | -39.95 | water | 60 | 30 | AgNO3 |  |  | 10.5 | https://pubs.rsc.org/en/content/articlelanding/2014/ra/c3ra44507k | 10.1039/c3ra44507k | 142 | RSC Adv. | Royal Society of Chemistry (RSC) | 2014 | Size-controlled silver nanoparticles synthesized over the range 5–100 nm using the same protocol and their antibacterial efficacy | FALSE | TRUE | hybrid | FALSE
2006 | 1083 | Ag | 0 | Escherichia coli | 0 | MTCC 443 | chemical_synthesis purchased from sigma aldrich ( citrate capped agnps) | MBC | 100 |  |  | 42.9 | 57.1 | 50 | spherical | 24 | -39.95 | water | 60 | 30 | AgNO3 |  |  | 10.5 | https://pubs.rsc.org/en/content/articlelanding/2014/ra/c3ra44507k | 10.1039/c3ra44507k | 142 | RSC Adv. | Royal Society of Chemistry (RSC) | 2014 | Size-controlled silver nanoparticles synthesized over the range 5–100 nm using the same protocol and their antibacterial efficacy | FALSE | TRUE | hybrid | TRUE | Xenia | 28,03,25 | FALSE | FALSE | Verified
2007 | 1084 | Ag | 0 | Escherichia coli | 0 | MTCC 739 | chemical_synthesis purchased from sigma aldrich ( citrate capped agnps) | MBC | 140 |  |  | 42.9 | 57.1 | 50 | spherical | 24 | -39.95 | water | 60 | 30 | AgNO3 |  |  | 10.5 | https://pubs.rsc.org/en/content/articlelanding/2014/ra/c3ra44507k | 10.1039/c3ra44507k | 142 | RSC Adv. | Royal Society of Chemistry (RSC) | 2014 | Size-controlled silver nanoparticles synthesized over the range 5–100 nm using the same protocol and their antibacterial efficacy | FALSE | TRUE | hybrid | FALSE
2008 | 1085 | Ag | 0 | Bacillus subtilis | 0 | MTCC 441 | chemical_synthesis purchased from sigma aldrich ( citrate capped agnps) | MBC | 100 |  |  | 42.9 | 57.1 | 50 | spherical | 24 | -39.95 | water | 60 | 30 | AgNO3 |  |  | 10.5 | https://pubs.rsc.org/en/content/articlelanding/2014/ra/c3ra44507k | 10.1039/c3ra44507k | 142 | RSC Adv. | Royal Society of Chemistry (RSC) | 2014 | Size-controlled silver nanoparticles synthesized over the range 5–100 nm using the same protocol and their antibacterial efficacy | FALSE | TRUE | hybrid | FALSE
2009 | 1086 | Ag | 0 | Staphylococcus aureus | 0 | NCIM 5022 | chemical_synthesis purchased from sigma aldrich ( citrate capped agnps) | MBC | 160 |  |  | 42.9 | 57.1 | 50 | spherical | 24 | -39.95 | water | 60 | 30 | AgNO3 |  |  | 10.5 | https://pubs.rsc.org/en/content/articlelanding/2014/ra/c3ra44507k | 10.1039/c3ra44507k | 142 | RSC Adv. | Royal Society of Chemistry (RSC) | 2014 | Size-controlled silver nanoparticles synthesized over the range 5–100 nm using the same protocol and their antibacterial efficacy | FALSE | TRUE | hybrid | FALSE
2050 | 1087 | Ag | 0 | Escherichia coli | 0 | MTCC 443 | chemical_synthesis purchased from sigma aldrich ( citrate capped agnps) | MIC | 90 |  |  | 55.4 | 70.6 | 63 | spherical | 24 | -39.95 | water | 60 | 30 | AgNO3 |  |  | 10.5 | https://pubs.rsc.org/en/content/articlelanding/2014/ra/c3ra44507k | 10.1039/c3ra44507k | 142 | RSC Adv. | Royal Society of Chemistry (RSC) | 2014 | Size-controlled silver nanoparticles synthesized over the range 5–100 nm using the same protocol and their antibacterial efficacy | FALSE | TRUE | hybrid | FALSE
2051 | 1088 | Ag | 0 | Escherichia coli | 0 | MTCC 739 | chemical_synthesis purchased from sigma aldrich ( citrate capped agnps) | MIC | 140 |  |  | 55.4 | 70.6 | 63 | spherical | 24 | -39.95 | water | 60 | 30 | AgNO3 |  |  | 10.5 | https://pubs.rsc.org/en/content/articlelanding/2014/ra/c3ra44507k | 10.1039/c3ra44507k | 142 | RSC Adv. | Royal Society of Chemistry (RSC) | 2014 | Size-controlled silver nanoparticles synthesized over the range 5–100 nm using the same protocol and their antibacterial efficacy | FALSE | TRUE | hybrid | FALSE
2052 | 1089 | Ag | 0 | Bacillus subtilis | 0 | MTCC 441 | chemical_synthesis purchased from sigma aldrich ( citrate capped agnps) | MIC | 90 |  |  | 55.4 | 70.6 | 63 | spherical | 24 | -39.95 | water | 60 | 30 | AgNO3 |  |  | 10.5 | https://pubs.rsc.org/en/content/articlelanding/2014/ra/c3ra44507k | 10.1039/c3ra44507k | 142 | RSC Adv. | Royal Society of Chemistry (RSC) | 2014 | Size-controlled silver nanoparticles synthesized over the range 5–100 nm using the same protocol and their antibacterial efficacy | FALSE | TRUE | hybrid | FALSE
2053 | 1090 | Ag | 0 | Staphylococcus aureus | 0 | NCIM 5021 | chemical_synthesis purchased from sigma aldrich ( citrate capped agnps) | MIC | 160 |  |  | 55.4 | 70.6 | 63 | spherical | 24 | -39.95 | water | 60 | 30 | AgNO3 |  |  | 10.5 | https://pubs.rsc.org/en/content/articlelanding/2014/ra/c3ra44507k | 10.1039/c3ra44507k | 142 | RSC Adv. | Royal Society of Chemistry (RSC) | 2014 | Size-controlled silver nanoparticles synthesized over the range 5–100 nm using the same protocol and their antibacterial efficacy | FALSE | TRUE | hybrid | FALSE
2010 | 1091 | Ag | 0 | Escherichia coli | 0 | MTCC 443 | chemical_synthesis purchased from sigma aldrich ( citrate capped agnps) | MBC | 110 |  |  | 55.4 | 70.6 | 63 | spherical | 24 | -39.95 | water | 60 | 30 | AgNO3 |  |  | 10.5 | https://pubs.rsc.org/en/content/articlelanding/2014/ra/c3ra44507k | 10.1039/c3ra44507k | 142 | RSC Adv. | Royal Society of Chemistry (RSC) | 2014 | Size-controlled silver nanoparticles synthesized over the range 5–100 nm using the same protocol and their antibacterial efficacy | FALSE | TRUE | hybrid | FALSE
2011 | 1092 | Ag | 0 | Escherichia coli | 0 | MTCC 739 | chemical_synthesis purchased from sigma aldrich ( citrate capped agnps) | MBC | 170 |  |  | 55.4 | 70.6 | 63 | spherical | 24 | -39.95 | water | 60 | 30 | AgNO3 |  |  | 10.5 | https://pubs.rsc.org/en/content/articlelanding/2014/ra/c3ra44507k | 10.1039/c3ra44507k | 142 | RSC Adv. | Royal Society of Chemistry (RSC) | 2014 | Size-controlled silver nanoparticles synthesized over the range 5–100 nm using the same protocol and their antibacterial efficacy | FALSE | TRUE | hybrid | FALSE
2012 | 1093 | Ag | 0 | Bacillus subtilis | 0 | MTCC 441 | chemical_synthesis purchased from sigma aldrich ( citrate capped agnps) | MBC | 120 |  |  | 55.4 | 70.6 | 63 | spherical | 24 | -39.95 | water | 60 | 30 | AgNO3 |  |  | 10.5 | https://pubs.rsc.org/en/content/articlelanding/2014/ra/c3ra44507k | 10.1039/c3ra44507k | 142 | RSC Adv. | Royal Society of Chemistry (RSC) | 2014 | Size-controlled silver nanoparticles synthesized over the range 5–100 nm using the same protocol and their antibacterial efficacy | FALSE | TRUE | hybrid | FALSE
2013 | 1094 | Ag | 0 | Staphylococcus aureus | 0 | NCIM 5022 | chemical_synthesis purchased from sigma aldrich ( citrate capped agnps) | MBC | 200 |  |  | 55.4 | 70.6 | 63 | spherical | 24 | -39.95 | water | 60 | 30 | AgNO3 |  |  | 10.5 | https://pubs.rsc.org/en/content/articlelanding/2014/ra/c3ra44507k | 10.1039/c3ra44507k | 142 | RSC Adv. | Royal Society of Chemistry (RSC) | 2014 | Size-controlled silver nanoparticles synthesized over the range 5–100 nm using the same protocol and their antibacterial efficacy | FALSE | TRUE | hybrid | TRUE | Xenia | 28,03,25 | TRUE | FALSE | Requires correction | 1. В strain вместо NCIM 5021 опечтка и написано NCIM 5022
2054 | 1095 | Ag | 0 | Escherichia coli | 0 | MTCC 443 | chemical_synthesis purchased from sigma aldrich ( citrate capped agnps) | MIC | 90 |  |  | 76.8 | 93.2 | 85 | spherical | 24 | -39.95 | water | 60 | 30 | AgNO3 |  |  | 10.5 | https://pubs.rsc.org/en/content/articlelanding/2014/ra/c3ra44507k | 10.1039/c3ra44507k | 142 | RSC Adv. | Royal Society of Chemistry (RSC) | 2014 | Size-controlled silver nanoparticles synthesized over the range 5–100 nm using the same protocol and their antibacterial efficacy | FALSE | TRUE | hybrid | FALSE
2055 | 1096 | Ag | 0 | Escherichia coli | 0 | MTCC 739 | chemical_synthesis purchased from sigma aldrich ( citrate capped agnps) | MIC | 160 |  |  | 76.8 | 93.2 | 85 | spherical | 24 | -39.95 | water | 60 | 30 | AgNO3 |  |  | 10.5 | https://pubs.rsc.org/en/content/articlelanding/2014/ra/c3ra44507k | 10.1039/c3ra44507k | 142 | RSC Adv. | Royal Society of Chemistry (RSC) | 2014 | Size-controlled silver nanoparticles synthesized over the range 5–100 nm using the same protocol and their antibacterial efficacy | FALSE | TRUE | hybrid | FALSE
2056 | 1097 | Ag | 0 | Bacillus subtilis | 0 | MTCC 441 | chemical_synthesis purchased from sigma aldrich ( citrate capped agnps) | MIC | 110 |  |  | 76.8 | 93.2 | 85 | spherical | 24 | -39.95 | water | 60 | 30 | AgNO3 |  |  | 10.5 | https://pubs.rsc.org/en/content/articlelanding/2014/ra/c3ra44507k | 10.1039/c3ra44507k | 142 | RSC Adv. | Royal Society of Chemistry (RSC) | 2014 | Size-controlled silver nanoparticles synthesized over the range 5–100 nm using the same protocol and their antibacterial efficacy | FALSE | TRUE | hybrid | TRUE | Xenia | 28,03,25 | FALSE | FALSE | Verified
2057 | 1098 | Ag | 0 | Staphylococcus aureus | 0 | NCIM 5021 | chemical_synthesis purchased from sigma aldrich ( citrate capped agnps) | MIC | 180 |  |  | 76.8 | 93.2 | 85 | spherical | 24 | -39.95 | water | 60 | 30 | AgNO3 |  |  | 10.5 | https://pubs.rsc.org/en/content/articlelanding/2014/ra/c3ra44507k | 10.1039/c3ra44507k | 142 | RSC Adv. | Royal Society of Chemistry (RSC) | 2014 | Size-controlled silver nanoparticles synthesized over the range 5–100 nm using the same protocol and their antibacterial efficacy | FALSE | TRUE | hybrid | FALSE
2014 | 1099 | Ag | 0 | Escherichia coli | 0 | MTCC 443 | chemical_synthesis purchased from sigma aldrich ( citrate capped agnps) | MBC | 130 |  |  | 76.8 | 93.2 | 85 | spherical | 24 | -39.95 | water | 60 | 30 | AgNO3 |  |  | 10.5 | https://pubs.rsc.org/en/content/articlelanding/2014/ra/c3ra44507k | 10.1039/c3ra44507k | 142 | RSC Adv. | Royal Society of Chemistry (RSC) | 2014 | Size-controlled silver nanoparticles synthesized over the range 5–100 nm using the same protocol and their antibacterial efficacy | FALSE | TRUE | hybrid | TRUE | Xenia | 28,03,25 | FALSE | FALSE | Verified
2015 | 1100 | Ag | 0 | Escherichia coli | 0 | MTCC 739 | chemical_synthesis purchased from sigma aldrich ( citrate capped agnps) | MBC | 170 |  |  | 76.8 | 93.2 | 85 | spherical | 24 | -39.95 | water | 60 | 30 | AgNO3 |  |  | 10.5 | https://pubs.rsc.org/en/content/articlelanding/2014/ra/c3ra44507k | 10.1039/c3ra44507k | 142 | RSC Adv. | Royal Society of Chemistry (RSC) | 2014 | Size-controlled silver nanoparticles synthesized over the range 5–100 nm using the same protocol and their antibacterial efficacy | FALSE | TRUE | hybrid | TRUE | Xenia | 28,03,25 | FALSE | FALSE | Verified
2016 | 1101 | Ag | 0 | Bacillus subtilis | 0 | MTCC 441 | chemical_synthesis purchased from sigma aldrich ( citrate capped agnps) | MBC | 130 |  |  | 76.8 | 93.2 | 85 | spherical | 24 | -39.95 | water | 60 | 30 | AgNO3 |  |  | 10.5 | https://pubs.rsc.org/en/content/articlelanding/2014/ra/c3ra44507k | 10.1039/c3ra44507k | 142 | RSC Adv. | Royal Society of Chemistry (RSC) | 2014 | Size-controlled silver nanoparticles synthesized over the range 5–100 nm using the same protocol and their antibacterial efficacy | FALSE | TRUE | hybrid | FALSE
2017 | 1102 | Ag | 0 | Staphylococcus aureus | 0 | NCIM 5022 | chemical_synthesis purchased from sigma aldrich ( citrate capped agnps) | MBC | 200 |  |  | 76.8 | 93.2 | 85 | spherical | 24 | -39.95 | water | 60 | 30 | AgNO3 |  |  | 10.5 | https://pubs.rsc.org/en/content/articlelanding/2014/ra/c3ra44507k | 10.1039/c3ra44507k | 142 | RSC Adv. | Royal Society of Chemistry (RSC) | 2014 | Size-controlled silver nanoparticles synthesized over the range 5–100 nm using the same protocol and their antibacterial efficacy | FALSE | TRUE | hybrid | TRUE | Xenia | 28,03,25 | TRUE | FALSE | Requires correction | 1. В strain вместо NCIM 5021 опечтка и написано NCIM 5022
2058 | 1103 | Ag | 0 | Escherichia coli | 0 | MTCC 443 | chemical_synthesis purchased from sigma aldrich ( citrate capped agnps) | MIC | 110 |  |  | 88.8 | 111.2 | 100 | spherical | 24 | -39.95 | water | 60 | 30 | AgNO3 |  |  | 10.5 | https://pubs.rsc.org/en/content/articlelanding/2014/ra/c3ra44507k | 10.1039/c3ra44507k | 142 | RSC Adv. | Royal Society of Chemistry (RSC) | 2014 | Size-controlled silver nanoparticles synthesized over the range 5–100 nm using the same protocol and their antibacterial efficacy | FALSE | TRUE | hybrid | TRUE | Xenia | 28,03,25 | FALSE | FALSE | Verified
2059 | 1104 | Ag | 0 | Escherichia coli | 0 | MTCC 739 | chemical_synthesis purchased from sigma aldrich ( citrate capped agnps) | MIC | 160 |  |  | 88.8 | 111.2 | 100 | spherical | 24 | -39.95 | water | 60 | 30 | AgNO3 |  |  | 10.5 | https://pubs.rsc.org/en/content/articlelanding/2014/ra/c3ra44507k | 10.1039/c3ra44507k | 142 | RSC Adv. | Royal Society of Chemistry (RSC) | 2014 | Size-controlled silver nanoparticles synthesized over the range 5–100 nm using the same protocol and their antibacterial efficacy | FALSE | TRUE | hybrid | FALSE
2060 | 1105 | Ag | 0 | Bacillus subtilis | 0 | MTCC 441 | chemical_synthesis purchased from sigma aldrich ( citrate capped agnps) | MIC | 120 |  |  | 88.8 | 111.2 | 100 | spherical | 24 | -39.95 | water | 60 | 30 | AgNO3 |  |  | 10.5 | https://pubs.rsc.org/en/content/articlelanding/2014/ra/c3ra44507k | 10.1039/c3ra44507k | 142 | RSC Adv. | Royal Society of Chemistry (RSC) | 2014 | Size-controlled silver nanoparticles synthesized over the range 5–100 nm using the same protocol and their antibacterial efficacy | FALSE | TRUE | hybrid | FALSE
2061 | 1106 | Ag | 0 | Staphylococcus aureus | 0 | NCIM 5021 | chemical_synthesis purchased from sigma aldrich ( citrate capped agnps) | MIC | 200 |  |  | 88.8 | 111.2 | 100 | spherical | 24 | -39.95 | water | 60 | 30 | AgNO3 |  |  | 10.5 | https://pubs.rsc.org/en/content/articlelanding/2014/ra/c3ra44507k | 10.1039/c3ra44507k | 142 | RSC Adv. | Royal Society of Chemistry (RSC) | 2014 | Size-controlled silver nanoparticles synthesized over the range 5–100 nm using the same protocol and their antibacterial efficacy | FALSE | TRUE | hybrid | FALSE
2018 | 1107 | Ag | 0 | Escherichia coli | 0 | MTCC 443 | chemical_synthesis purchased from sigma aldrich ( citrate capped agnps) | MBC | 140 |  |  | 88.8 | 111.2 | 100 | spherical | 24 | -39.95 | water | 60 | 30 | AgNO3 |  |  | 10.5 | https://pubs.rsc.org/en/content/articlelanding/2014/ra/c3ra44507k | 10.1039/c3ra44507k | 142 | RSC Adv. | Royal Society of Chemistry (RSC) | 2014 | Size-controlled silver nanoparticles synthesized over the range 5–100 nm using the same protocol and their antibacterial efficacy | FALSE | TRUE | hybrid | FALSE
2019 | 1108 | Ag | 0 | Escherichia coli | 0 | MTCC 739 | chemical_synthesis purchased from sigma aldrich ( citrate capped agnps) | MBC | 180 |  |  | 88.8 | 111.2 | 100 | spherical | 24 | -39.95 | water | 60 | 30 | AgNO3 |  |  | 10.5 | https://pubs.rsc.org/en/content/articlelanding/2014/ra/c3ra44507k | 10.1039/c3ra44507k | 142 | RSC Adv. | Royal Society of Chemistry (RSC) | 2014 | Size-controlled silver nanoparticles synthesized over the range 5–100 nm using the same protocol and their antibacterial efficacy | FALSE | TRUE | hybrid | TRUE | Xenia | 28,03,25 | FALSE | FALSE | Verified
2020 | 1109 | Ag | 0 | Bacillus subtilis | 0 | MTCC 441 | chemical_synthesis purchased from sigma aldrich ( citrate capped agnps) | MBC | 140 |  |  | 88.8 | 111.2 | 100 | spherical | 24 | -39.95 | water | 60 | 30 | AgNO3 |  |  | 10.5 | https://pubs.rsc.org/en/content/articlelanding/2014/ra/c3ra44507k | 10.1039/c3ra44507k | 142 | RSC Adv. | Royal Society of Chemistry (RSC) | 2014 | Size-controlled silver nanoparticles synthesized over the range 5–100 nm using the same protocol and their antibacterial efficacy | FALSE | TRUE | hybrid | FALSE
2021 | 1110 | Ag | 0 | Staphylococcus aureus | 0 | NCIM 5022 | chemical_synthesis purchased from sigma aldrich ( citrate capped agnps) | MBC | 200 |  |  | 88.8 | 111.2 | 100 | spherical | 24 | -39.95 | water | 60 | 30 | AgNO3 |  |  | 10.5 | https://pubs.rsc.org/en/content/articlelanding/2014/ra/c3ra44507k | 10.1039/c3ra44507k | 142 | RSC Adv. | Royal Society of Chemistry (RSC) | 2014 | Size-controlled silver nanoparticles synthesized over the range 5–100 nm using the same protocol and their antibacterial efficacy | FALSE | TRUE | hybrid | FALSE
2070 | 1111 | Ag | 0 | Escherichia coli | 0 | O157:H7 | chemical_synthesis purchased from sigma aldrich ( citrate capped agnps) | MIC | 125 |  |  | 50 | 70 | 60 | spherical | 24 | -26.4 | water (distilled) | 90 | 30 | AgNO3 | 1 | 64.7 |  | https://www.sciencedirect.com/science/article/pii/S235218642100715X?via%3Dihub | 10.1016/j.eti.2021.102067 | 143 | Environmental Technology &amp; Innovation | Elsevier BV | 2021 | Kermes oak (Quercus coccifera L.) extract for a biogenic and eco-benign synthesis of silver nanoparticles with efficient biological activities | FALSE | TRUE | hybrid | FALSE
2071 | 1112 | Ag | 0 | Staphylococcus aureus | 0 | ATCC 25923 | chemical_synthesis purchased from sigma aldrich ( citrate capped agnps) | MIC | 125 |  |  | 50 | 70 | 60 | spherical | 24 | -26.4 | water (distilled) | 90 | 30 | AgNO3 | 1 | 64.7 |  | https://www.sciencedirect.com/science/article/pii/S235218642100715X?via%3Dihub | 10.1016/j.eti.2021.102067 | 143 | Environmental Technology &amp; Innovation | Elsevier BV | 2021 | Kermes oak (Quercus coccifera L.) extract for a biogenic and eco-benign synthesis of silver nanoparticles with efficient biological activities | FALSE | TRUE | hybrid | TRUE | Xenia | 28,03,25 | FALSE | FALSE | Verified
2072 | 1113 | Ag | 0 | Enterococcus faecium | 0 | DSM 13590 | chemical_synthesis purchased from sigma aldrich ( citrate capped agnps) | MIC | 62.5 |  |  | 50 | 70 | 60 | spherical | 24 | -26.4 | water (distilled) | 90 | 30 | AgNO3 | 1 | 64.7 |  | https://www.sciencedirect.com/science/article/pii/S235218642100715X?via%3Dihub | 10.1016/j.eti.2021.102067 | 143 | Environmental Technology &amp; Innovation | Elsevier BV | 2021 | Kermes oak (Quercus coccifera L.) extract for a biogenic and eco-benign synthesis of silver nanoparticles with efficient biological activities | FALSE | TRUE | hybrid | FALSE
2073 | 1114 | Ag | 0 | Staphylococcus epidermidis | 0 | ATCC 12228 | chemical_synthesis purchased from sigma aldrich ( citrate capped agnps) | MIC | 125 |  |  | 50 | 70 | 60 | spherical | 24 | -26.4 | water (distilled) | 90 | 30 | AgNO3 | 1 | 64.7 |  | https://www.sciencedirect.com/science/article/pii/S235218642100715X?via%3Dihub | 10.1016/j.eti.2021.102067 | 143 | Environmental Technology &amp; Innovation | Elsevier BV | 2021 | Kermes oak (Quercus coccifera L.) extract for a biogenic and eco-benign synthesis of silver nanoparticles with efficient biological activities | FALSE | TRUE | hybrid | FALSE
2074 | 1115 | Ag | 0 | Salmonella enteritidis | 0 | ATCC 13076 | chemical_synthesis purchased from sigma aldrich ( citrate capped agnps) | MIC | 250 |  |  | 50 | 70 | 60 | spherical | 24 | -26.4 | water (distilled) | 90 | 30 | AgNO3 | 1 | 64.7 |  | https://www.sciencedirect.com/science/article/pii/S235218642100715X?via%3Dihub | 10.1016/j.eti.2021.102067 | 143 | Environmental Technology &amp; Innovation | Elsevier BV | 2021 | Kermes oak (Quercus coccifera L.) extract for a biogenic and eco-benign synthesis of silver nanoparticles with efficient biological activities | FALSE | TRUE | hybrid | FALSE
2075 | 1116 | Ag | 0 | Salmonella typhimurium | 0 | ATCC 14028 | chemical_synthesis purchased from sigma aldrich ( citrate capped agnps) | MIC | 250 |  |  | 50 | 70 | 60 | spherical | 24 | -26.4 | water (distilled) | 90 | 30 | AgNO3 | 1 | 64.7 |  | https://www.sciencedirect.com/science/article/pii/S235218642100715X?via%3Dihub | 10.1016/j.eti.2021.102067 | 143 | Environmental Technology &amp; Innovation | Elsevier BV | 2021 | Kermes oak (Quercus coccifera L.) extract for a biogenic and eco-benign synthesis of silver nanoparticles with efficient biological activities | FALSE | TRUE | hybrid | FALSE
2076 | 1117 | Ag | 0 | Listeria monocytogenes | 0 | ATCC 19111 | chemical_synthesis purchased from sigma aldrich ( citrate capped agnps) | MIC | 500 |  |  | 50 | 70 | 60 | spherical | 24 | -26.4 | water (distilled) | 90 | 30 | AgNO3 | 1 | 64.7 |  | https://www.sciencedirect.com/science/article/pii/S235218642100715X?via%3Dihub | 10.1016/j.eti.2021.102067 | 143 | Environmental Technology &amp; Innovation | Elsevier BV | 2021 | Kermes oak (Quercus coccifera L.) extract for a biogenic and eco-benign synthesis of silver nanoparticles with efficient biological activities | FALSE | TRUE | hybrid | TRUE | Xenia | 28,03,25 | FALSE | FALSE | Verified
2077 | 1118 | Ag | 0 | Candida albicans | 0 | ATCC 10239 | chemical_synthesis purchased from sigma aldrich ( citrate capped agnps) | MIC | 500 |  |  | 50 | 70 | 60 | spherical | 24 | -26.4 | water (distilled) | 90 | 30 | AgNO3 | 1 | 64.7 |  | https://www.sciencedirect.com/science/article/pii/S235218642100715X?via%3Dihub | 10.1016/j.eti.2021.102067 | 143 | Environmental Technology &amp; Innovation | Elsevier BV | 2021 | Kermes oak (Quercus coccifera L.) extract for a biogenic and eco-benign synthesis of silver nanoparticles with efficient biological activities | FALSE | TRUE | hybrid | FALSE
2062 | 1119 | Ag | 0 | Escherichia coli | 0 | O157:H8 | chemical_synthesis purchased from sigma aldrich ( citrate capped agnps) | MBC | 125 |  |  | 50 | 70 | 60 | spherical | 24 | -26.4 | water (distilled) | 90 | 30 | AgNO3 | 1 | 64.7 |  | https://www.sciencedirect.com/science/article/pii/S235218642100715X?via%3Dihub | 10.1016/j.eti.2021.102067 | 143 | Environmental Technology &amp; Innovation | Elsevier BV | 2021 | Kermes oak (Quercus coccifera L.) extract for a biogenic and eco-benign synthesis of silver nanoparticles with efficient biological activities | FALSE | TRUE | hybrid | TRUE | Xenia | 28,03,25 | FALSE | FALSE | Verified
2063 | 1120 | Ag | 0 | Staphylococcus aureus | 0 | ATCC 25924 | chemical_synthesis purchased from sigma aldrich ( citrate capped agnps) | MBC | 250 |  |  | 50 | 70 | 60 | spherical | 24 | -26.4 | water (distilled) | 90 | 30 | AgNO3 | 1 | 64.7 |  | https://www.sciencedirect.com/science/article/pii/S235218642100715X?via%3Dihub | 10.1016/j.eti.2021.102067 | 143 | Environmental Technology &amp; Innovation | Elsevier BV | 2021 | Kermes oak (Quercus coccifera L.) extract for a biogenic and eco-benign synthesis of silver nanoparticles with efficient biological activities | FALSE | TRUE | hybrid | TRUE | Xenia | 28,03,25 | TRUE | FALSE | Requires correction | 1. strain в статье написано Staphylococcus aureus (ATCC 25923) --- а в датасете ATCC 25924, это опечатака?
2064 | 1121 | Ag | 0 | Enterococcus faecium | 0 | DSM 13591 | chemical_synthesis purchased from sigma aldrich ( citrate capped agnps) | MBC | 125 |  |  | 50 | 70 | 60 | spherical | 24 | -26.4 | water (distilled) | 90 | 30 | AgNO3 | 1 | 64.7 |  | https://www.sciencedirect.com/science/article/pii/S235218642100715X?via%3Dihub | 10.1016/j.eti.2021.102067 | 143 | Environmental Technology &amp; Innovation | Elsevier BV | 2021 | Kermes oak (Quercus coccifera L.) extract for a biogenic and eco-benign synthesis of silver nanoparticles with efficient biological activities | FALSE | TRUE | hybrid | FALSE
2065 | 1122 | Ag | 0 | Staphylococcus epidermidis | 0 | ATCC 12228 | chemical_synthesis purchased from sigma aldrich ( citrate capped agnps) | MBC | 125 |  |  | 50 | 70 | 60 | spherical | 24 | -26.4 | water (distilled) | 90 | 30 | AgNO3 | 1 | 64.7 |  | https://www.sciencedirect.com/science/article/pii/S235218642100715X?via%3Dihub | 10.1016/j.eti.2021.102067 | 143 | Environmental Technology &amp; Innovation | Elsevier BV | 2021 | Kermes oak (Quercus coccifera L.) extract for a biogenic and eco-benign synthesis of silver nanoparticles with efficient biological activities | FALSE | TRUE | hybrid | FALSE
2066 | 1123 | Ag | 0 | Salmonella enteritidis | 0 | ATCC 13076 | chemical_synthesis purchased from sigma aldrich ( citrate capped agnps) | MBC | 500 |  |  | 50 | 70 | 60 | spherical | 24 | -26.4 | water (distilled) | 90 | 30 | AgNO3 | 1 | 64.7 |  | https://www.sciencedirect.com/science/article/pii/S235218642100715X?via%3Dihub | 10.1016/j.eti.2021.102067 | 143 | Environmental Technology &amp; Innovation | Elsevier BV | 2021 | Kermes oak (Quercus coccifera L.) extract for a biogenic and eco-benign synthesis of silver nanoparticles with efficient biological activities | FALSE | TRUE | hybrid | FALSE
2067 | 1124 | Ag | 0 | Salmonella typhimurium | 0 | ATCC 14028 | chemical_synthesis purchased from sigma aldrich ( citrate capped agnps) | MBC | 250 |  |  | 50 | 70 | 60 | spherical | 24 | -26.4 | water (distilled) | 90 | 30 | AgNO3 | 1 | 64.7 |  | https://www.sciencedirect.com/science/article/pii/S235218642100715X?via%3Dihub | 10.1016/j.eti.2021.102067 | 143 | Environmental Technology &amp; Innovation | Elsevier BV | 2021 | Kermes oak (Quercus coccifera L.) extract for a biogenic and eco-benign synthesis of silver nanoparticles with efficient biological activities | FALSE | TRUE | hybrid | FALSE
2068 | 1125 | Ag | 0 | Listeria monocytogenes | 0 | ATCC 19111 | chemical_synthesis purchased from sigma aldrich ( citrate capped agnps) | MBC | 500 |  |  | 50 | 70 | 60 | spherical | 24 | -26.4 | water (distilled) | 90 | 30 | AgNO3 | 1 | 64.7 |  | https://www.sciencedirect.com/science/article/pii/S235218642100715X?via%3Dihub | 10.1016/j.eti.2021.102067 | 143 | Environmental Technology &amp; Innovation | Elsevier BV | 2021 | Kermes oak (Quercus coccifera L.) extract for a biogenic and eco-benign synthesis of silver nanoparticles with efficient biological activities | FALSE | TRUE | hybrid | FALSE
2069 | 1126 | Ag | 0 | Candida albicans | 0 | ATCC 10239 | chemical_synthesis purchased from sigma aldrich ( citrate capped agnps) | MFC | 500 |  |  | 50 | 70 | 60 | spherical | 24 | -26.4 | water (distilled) | 90 | 30 | AgNO3 | 1 | 64.7 |  | https://www.sciencedirect.com/science/article/pii/S235218642100715X?via%3Dihub | 10.1016/j.eti.2021.102067 | 143 | Environmental Technology &amp; Innovation | Elsevier BV | 2021 | Kermes oak (Quercus coccifera L.) extract for a biogenic and eco-benign synthesis of silver nanoparticles with efficient biological activities | FALSE | TRUE | hybrid | FALSE
2089 | 1127 | Ag | 0 | Bacillus cereus | 0 | ATCC 33019 | chemical_synthesis purchased from sigma aldrich ( citrate capped agnps) | MIC | 15 |  |  |  |  | 27.69 | spherical | 4 |  | ethanol | 50 | 30 | AgNO3 | 1 |  |  | https://doi.org/10.1016/j.heliyon.2023.e22771 | 10.1016/j.heliyon.2023.e22771 | 144 | Heliyon | Elsevier BV | 2023 | Antibacterial potential of silver nanoparticles (SP-AgNPs) synthesized from Syzygium polyanthum (Wight) Walp. against selected foodborne pathogens | TRUE | TRUE | gold | FALSE
2090 | 1128 | Ag | 0 | Bacillus megaterium | 0 | ATCC 14581 | chemical_synthesis purchased from sigma aldrich ( citrate capped agnps) | MIC | 62 |  |  |  |  | 27.69 | spherical | 4 |  | ethanol | 50 | 30 | AgNO3 | 1 |  |  | https://doi.org/10.1016/j.heliyon.2023.e22771 | 10.1016/j.heliyon.2023.e22771 | 144 | Heliyon | Elsevier BV | 2023 | Antibacterial potential of silver nanoparticles (SP-AgNPs) synthesized from Syzygium polyanthum (Wight) Walp. against selected foodborne pathogens | TRUE | TRUE | gold | TRUE | Xenia | 28,03,25 | FALSE | FALSE | Verified
2091 | 1129 | Ag | 0 | Bacillus pumilus | 0 | ATCC 14884 | chemical_synthesis purchased from sigma aldrich ( citrate capped agnps) | MIC | 31 |  |  |  |  | 27.69 | spherical | 4 |  | ethanol | 50 | 30 | AgNO3 | 1 |  |  | https://doi.org/10.1016/j.heliyon.2023.e22771 | 10.1016/j.heliyon.2023.e22771 | 144 | Heliyon | Elsevier BV | 2023 | Antibacterial potential of silver nanoparticles (SP-AgNPs) synthesized from Syzygium polyanthum (Wight) Walp. against selected foodborne pathogens | TRUE | TRUE | gold | FALSE
2092 | 1130 | Ag | 0 | Bacillus subtilis | 0 | ATCC 6633 | chemical_synthesis purchased from sigma aldrich ( citrate capped agnps) | MIC | 62 |  |  |  |  | 27.69 | spherical | 4 |  | ethanol | 50 | 30 | AgNO3 | 1 |  |  | https://doi.org/10.1016/j.heliyon.2023.e22771 | 10.1016/j.heliyon.2023.e22771 | 144 | Heliyon | Elsevier BV | 2023 | Antibacterial potential of silver nanoparticles (SP-AgNPs) synthesized from Syzygium polyanthum (Wight) Walp. against selected foodborne pathogens | TRUE | TRUE | gold | FALSE
2093 | 1131 | Ag | 0 | Escherichia coli | 0 | ATCC 43895 | chemical_synthesis purchased from sigma aldrich ( citrate capped agnps) | MIC | 125 |  |  |  |  | 27.69 | spherical | 4 |  | ethanol | 50 | 30 | AgNO3 | 1 |  |  | https://doi.org/10.1016/j.heliyon.2023.e22771 | 10.1016/j.heliyon.2023.e22771 | 144 | Heliyon | Elsevier BV | 2023 | Antibacterial potential of silver nanoparticles (SP-AgNPs) synthesized from Syzygium polyanthum (Wight) Walp. against selected foodborne pathogens | TRUE | TRUE | gold | FALSE
2094 | 1132 | Ag | 0 | Klebsiella pneumoniae | 0 | ATCC 13773 | chemical_synthesis purchased from sigma aldrich ( citrate capped agnps) | MIC | 15 |  |  |  |  | 27.69 | spherical | 4 |  | ethanol | 50 | 30 | AgNO3 | 1 |  |  | https://doi.org/10.1016/j.heliyon.2023.e22771 | 10.1016/j.heliyon.2023.e22771 | 144 | Heliyon | Elsevier BV | 2023 | Antibacterial potential of silver nanoparticles (SP-AgNPs) synthesized from Syzygium polyanthum (Wight) Walp. against selected foodborne pathogens | TRUE | TRUE | gold | FALSE
2095 | 1133 | Ag | 0 | Listeria monocytogenes | 0 | ATCC 19112 | chemical_synthesis purchased from sigma aldrich ( citrate capped agnps) | MIC | 31 |  |  |  |  | 27.69 | spherical | 4 |  | ethanol | 50 | 30 | AgNO3 | 1 |  |  | https://doi.org/10.1016/j.heliyon.2023.e22771 | 10.1016/j.heliyon.2023.e22771 | 144 | Heliyon | Elsevier BV | 2023 | Antibacterial potential of silver nanoparticles (SP-AgNPs) synthesized from Syzygium polyanthum (Wight) Walp. against selected foodborne pathogens | TRUE | TRUE | gold | FALSE
2096 | 1134 | Ag | 0 | Pseudomonas aeruginosa | 0 | ATCC 9027 | chemical_synthesis purchased from sigma aldrich ( citrate capped agnps) | MIC | 15 |  |  |  |  | 27.69 | spherical | 4 |  | ethanol | 50 | 30 | AgNO3 | 1 |  |  | https://doi.org/10.1016/j.heliyon.2023.e22771 | 10.1016/j.heliyon.2023.e22771 | 144 | Heliyon | Elsevier BV | 2023 | Antibacterial potential of silver nanoparticles (SP-AgNPs) synthesized from Syzygium polyanthum (Wight) Walp. against selected foodborne pathogens | TRUE | TRUE | gold | FALSE
2097 | 1135 | Ag | 0 | Proteus mirabilis | 0 | ATCC 21100 | chemical_synthesis purchased from sigma aldrich ( citrate capped agnps) | MIC | 31 |  |  |  |  | 27.69 | spherical | 4 |  | ethanol | 50 | 30 | AgNO3 | 1 |  |  | https://doi.org/10.1016/j.heliyon.2023.e22771 | 10.1016/j.heliyon.2023.e22771 | 144 | Heliyon | Elsevier BV | 2023 | Antibacterial potential of silver nanoparticles (SP-AgNPs) synthesized from Syzygium polyanthum (Wight) Walp. against selected foodborne pathogens | TRUE | TRUE | gold | FALSE
2098 | 1136 | Ag | 0 | Staphylococcus aureus | 0 | ATCC 29737 | chemical_synthesis purchased from sigma aldrich ( citrate capped agnps) | MIC | 8 |  |  |  |  | 27.69 | spherical | 4 |  | ethanol | 50 | 30 | AgNO3 | 1 |  |  | https://doi.org/10.1016/j.heliyon.2023.e22771 | 10.1016/j.heliyon.2023.e22771 | 144 | Heliyon | Elsevier BV | 2023 | Antibacterial potential of silver nanoparticles (SP-AgNPs) synthesized from Syzygium polyanthum (Wight) Walp. against selected foodborne pathogens | TRUE | TRUE | gold | FALSE
2099 | 1137 | Ag | 0 | Salmonella typhimurium | 0 | ATCC 14028 | chemical_synthesis purchased from sigma aldrich ( citrate capped agnps) | MIC | 8 |  |  |  |  | 27.69 | spherical | 4 |  | ethanol | 50 | 30 | AgNO3 | 1 |  |  | https://doi.org/10.1016/j.heliyon.2023.e22771 | 10.1016/j.heliyon.2023.e22771 | 144 | Heliyon | Elsevier BV | 2023 | Antibacterial potential of silver nanoparticles (SP-AgNPs) synthesized from Syzygium polyanthum (Wight) Walp. against selected foodborne pathogens | TRUE | TRUE | gold | TRUE | Xenia | 28,03,25 | FALSE | FALSE | Verified
2078 | 1138 | Ag | 0 | Bacillus cereus | 0 | ATCC 33019 | chemical_synthesis purchased from sigma aldrich ( citrate capped agnps) | MBC | 15 |  |  |  |  | 27.69 | spherical | 4 |  | ethanol | 50 | 30 | AgNO3 | 1 |  |  | https://doi.org/10.1016/j.heliyon.2023.e22771 | 10.1016/j.heliyon.2023.e22771 | 144 | Heliyon | Elsevier BV | 2023 | Antibacterial potential of silver nanoparticles (SP-AgNPs) synthesized from Syzygium polyanthum (Wight) Walp. against selected foodborne pathogens | TRUE | TRUE | gold | FALSE
2079 | 1139 | Ag | 0 | Bacillus megaterium | 0 | ATCC 14581 | chemical_synthesis purchased from sigma aldrich ( citrate capped agnps) | MBC | 125 |  |  |  |  | 27.69 | spherical | 4 |  | ethanol | 50 | 30 | AgNO3 | 1 |  |  | https://doi.org/10.1016/j.heliyon.2023.e22771 | 10.1016/j.heliyon.2023.e22771 | 144 | Heliyon | Elsevier BV | 2023 | Antibacterial potential of silver nanoparticles (SP-AgNPs) synthesized from Syzygium polyanthum (Wight) Walp. against selected foodborne pathogens | TRUE | TRUE | gold | FALSE
2080 | 1140 | Ag | 0 | Bacillus pumilus | 0 | ATCC 14884 | chemical_synthesis purchased from sigma aldrich ( citrate capped agnps) | MBC | 62 |  |  |  |  | 27.69 | spherical | 4 |  | ethanol | 50 | 30 | AgNO3 | 1 |  |  | https://doi.org/10.1016/j.heliyon.2023.e22771 | 10.1016/j.heliyon.2023.e22771 | 144 | Heliyon | Elsevier BV | 2023 | Antibacterial potential of silver nanoparticles (SP-AgNPs) synthesized from Syzygium polyanthum (Wight) Walp. against selected foodborne pathogens | TRUE | TRUE | gold | TRUE | Xenia | 28,03,25 | FALSE | FALSE | Verified
2081 | 1141 | Ag | 0 | Bacillus subtilis | 0 | ATCC 6633 | chemical_synthesis purchased from sigma aldrich ( citrate capped agnps) | MBC | 125 |  |  |  |  | 27.69 | spherical | 4 |  | ethanol | 50 | 30 | AgNO3 | 1 |  |  | https://doi.org/10.1016/j.heliyon.2023.e22771 | 10.1016/j.heliyon.2023.e22771 | 144 | Heliyon | Elsevier BV | 2023 | Antibacterial potential of silver nanoparticles (SP-AgNPs) synthesized from Syzygium polyanthum (Wight) Walp. against selected foodborne pathogens | TRUE | TRUE | gold | TRUE | Xenia | 28,03,25 | FALSE | FALSE | Verified
2082 | 1142 | Ag | 0 | Escherichia coli | 0 | ATCC 43895 | chemical_synthesis purchased from sigma aldrich ( citrate capped agnps) | MBC | 250 |  |  |  |  | 27.69 | spherical | 4 |  | ethanol | 50 | 30 | AgNO3 | 1 |  |  | https://doi.org/10.1016/j.heliyon.2023.e22771 | 10.1016/j.heliyon.2023.e22771 | 144 | Heliyon | Elsevier BV | 2023 | Antibacterial potential of silver nanoparticles (SP-AgNPs) synthesized from Syzygium polyanthum (Wight) Walp. against selected foodborne pathogens | TRUE | TRUE | gold | FALSE
2083 | 1143 | Ag | 0 | Klebsiella pneumoniae | 0 | ATCC 13773 | chemical_synthesis purchased from sigma aldrich ( citrate capped agnps) | MBC | 31 |  |  |  |  | 27.69 | spherical | 4 |  | ethanol | 50 | 30 | AgNO3 | 1 |  |  | https://doi.org/10.1016/j.heliyon.2023.e22771 | 10.1016/j.heliyon.2023.e22771 | 144 | Heliyon | Elsevier BV | 2023 | Antibacterial potential of silver nanoparticles (SP-AgNPs) synthesized from Syzygium polyanthum (Wight) Walp. against selected foodborne pathogens | TRUE | TRUE | gold | FALSE
2084 | 1144 | Ag | 0 | Listeria monocytogenes | 0 | ATCC 19112 | chemical_synthesis purchased from sigma aldrich ( citrate capped agnps) | MBC | 62 |  |  |  |  | 27.69 | spherical | 4 |  | ethanol | 50 | 30 | AgNO3 | 1 |  |  | https://doi.org/10.1016/j.heliyon.2023.e22771 | 10.1016/j.heliyon.2023.e22771 | 144 | Heliyon | Elsevier BV | 2023 | Antibacterial potential of silver nanoparticles (SP-AgNPs) synthesized from Syzygium polyanthum (Wight) Walp. against selected foodborne pathogens | TRUE | TRUE | gold | FALSE
2085 | 1145 | Ag | 0 | Pseudomonas aeruginosa | 0 | ATCC 9027 | chemical_synthesis purchased from sigma aldrich ( citrate capped agnps) | MBC | 15 |  |  |  |  | 27.69 | spherical | 4 |  | ethanol | 50 | 30 | AgNO3 | 1 |  |  | https://doi.org/10.1016/j.heliyon.2023.e22771 | 10.1016/j.heliyon.2023.e22771 | 144 | Heliyon | Elsevier BV | 2023 | Antibacterial potential of silver nanoparticles (SP-AgNPs) synthesized from Syzygium polyanthum (Wight) Walp. against selected foodborne pathogens | TRUE | TRUE | gold | FALSE
2086 | 1146 | Ag | 0 | Proteus mirabilis | 0 | ATCC 21100 | chemical_synthesis purchased from sigma aldrich ( citrate capped agnps) | MBC | 31 |  |  |  |  | 27.69 | spherical | 4 |  | ethanol | 50 | 30 | AgNO3 | 1 |  |  | https://doi.org/10.1016/j.heliyon.2023.e22771 | 10.1016/j.heliyon.2023.e22771 | 144 | Heliyon | Elsevier BV | 2023 | Antibacterial potential of silver nanoparticles (SP-AgNPs) synthesized from Syzygium polyanthum (Wight) Walp. against selected foodborne pathogens | TRUE | TRUE | gold | FALSE
2087 | 1147 | Ag | 0 | Staphylococcus aureus | 0 | ATCC 29737 | chemical_synthesis purchased from sigma aldrich ( citrate capped agnps) | MBC | 8 |  |  |  |  | 27.69 | spherical | 4 |  | ethanol | 50 | 30 | AgNO3 | 1 |  |  | https://doi.org/10.1016/j.heliyon.2023.e22771 | 10.1016/j.heliyon.2023.e22771 | 144 | Heliyon | Elsevier BV | 2023 | Antibacterial potential of silver nanoparticles (SP-AgNPs) synthesized from Syzygium polyanthum (Wight) Walp. against selected foodborne pathogens | TRUE | TRUE | gold | TRUE | Xenia | 28,03,25 | FALSE | FALSE | Verified
2088 | 1148 | Ag | 0 | Salmonella typhimurium | 0 | ATCC 14028 | chemical_synthesis purchased from sigma aldrich ( citrate capped agnps) | MBC | 15 |  |  |  |  | 27.69 | spherical | 4 |  | ethanol | 50 | 30 | AgNO3 | 1 |  |  | https://doi.org/10.1016/j.heliyon.2023.e22771 | 10.1016/j.heliyon.2023.e22771 | 144 | Heliyon | Elsevier BV | 2023 | Antibacterial potential of silver nanoparticles (SP-AgNPs) synthesized from Syzygium polyanthum (Wight) Walp. against selected foodborne pathogens | TRUE | TRUE | gold | FALSE
2106 | 1149 | Ag | 0 | Escherichia coli | 0 | ATCC 25922 | Green synthesis using Areca catechu L. nut | MIC | 4 |  |  | 10 | 20 | 8.29 | spherical | 30 | -30.5 | water | 50 | 30 | AgNO3 | 1 |  | 12 | https://doi.org/10.1016/j.arabjc.2022.103763 | 10.1016/j.arabjc.2022.103763 | 145 | Arabian Journal of Chemistry | Elsevier BV | 2022 | Eco-friendly synthesis of size-controlled silver nanoparticles by using Areca catechu nut aqueous extract and investigation of their potent antioxidant and anti-bacterial activities | TRUE | TRUE | gold | FALSE
2107 | 1150 | Ag | 0 | Salmonella typhimurium | 0 | ATCC 14028 | Green synthesis using Areca catechu L. nut | MIC | 8 |  |  | 10 | 20 | 8.29 | spherical | 30 | -30.5 | water | 50 | 30 | AgNO3 | 1 |  | 12 | https://doi.org/10.1016/j.arabjc.2022.103763 | 10.1016/j.arabjc.2022.103763 | 145 | Arabian Journal of Chemistry | Elsevier BV | 2022 | Eco-friendly synthesis of size-controlled silver nanoparticles by using Areca catechu nut aqueous extract and investigation of their potent antioxidant and anti-bacterial activities | TRUE | TRUE | gold | FALSE
2108 | 1151 | Ag | 0 | Pseudomonas aeruginosa | 0 | ATCC 27853 | Green synthesis using Areca catechu L. nut | MIC | 8 |  |  | 10 | 20 | 8.29 | spherical | 30 | -30.5 | water | 50 | 30 | AgNO3 | 1 |  | 12 | https://doi.org/10.1016/j.arabjc.2022.103763 | 10.1016/j.arabjc.2022.103763 | 145 | Arabian Journal of Chemistry | Elsevier BV | 2022 | Eco-friendly synthesis of size-controlled silver nanoparticles by using Areca catechu nut aqueous extract and investigation of their potent antioxidant and anti-bacterial activities | TRUE | TRUE | gold | FALSE
2109 | 1152 | Ag | 0 | Listeria monocytogenes | 0 | ATCC 51772 | Green synthesis using Areca catechu L. nut | MIC | 16 |  |  | 10 | 20 | 8.29 | spherical | 30 | -30.5 | water | 50 | 30 | AgNO3 | 1 |  | 12 | https://doi.org/10.1016/j.arabjc.2022.103763 | 10.1016/j.arabjc.2022.103763 | 145 | Arabian Journal of Chemistry | Elsevier BV | 2022 | Eco-friendly synthesis of size-controlled silver nanoparticles by using Areca catechu nut aqueous extract and investigation of their potent antioxidant and anti-bacterial activities | TRUE | TRUE | gold | FALSE
2110 | 1153 | Ag | 0 | Staphylococcus aureus | 0 | ATCC 25923 | Green synthesis using Areca catechu L. nut | MIC | 4 |  |  | 10 | 20 | 8.29 | spherical | 30 | -30.5 | water | 50 | 30 | AgNO3 | 1 |  | 12 | https://doi.org/10.1016/j.arabjc.2022.103763 | 10.1016/j.arabjc.2022.103763 | 145 | Arabian Journal of Chemistry | Elsevier BV | 2022 | Eco-friendly synthesis of size-controlled silver nanoparticles by using Areca catechu nut aqueous extract and investigation of their potent antioxidant and anti-bacterial activities | TRUE | TRUE | gold | TRUE | Xenia | 31,03,25 | FALSE | TRUE | Requires correction | 1. year - в статье указ 2021, а не 2022
2111 | 1154 | Ag | 0 | Bacillus subtilis | 0 | ATCC 14579 | Green synthesis using Areca catechu L. nut | MIC | 16 |  |  | 10 | 20 | 8.29 | spherical | 30 | -30.5 | water | 50 | 30 | AgNO3 | 1 |  | 12 | https://doi.org/10.1016/j.arabjc.2022.103763 | 10.1016/j.arabjc.2022.103763 | 145 | Arabian Journal of Chemistry | Elsevier BV | 2022 | Eco-friendly synthesis of size-controlled silver nanoparticles by using Areca catechu nut aqueous extract and investigation of their potent antioxidant and anti-bacterial activities | TRUE | TRUE | gold | FALSE
2100 | 1155 | Ag | 0 | Escherichia coli | 0 | ATCC 25922 | Green synthesis using Areca catechu L. nut | MBC | 8 |  |  | 10 | 20 | 8.29 | spherical | 30 | -30.5 | water | 50 | 30 | AgNO3 | 1 |  | 12 | https://doi.org/10.1016/j.arabjc.2022.103763 | 10.1016/j.arabjc.2022.103763 | 145 | Arabian Journal of Chemistry | Elsevier BV | 2022 | Eco-friendly synthesis of size-controlled silver nanoparticles by using Areca catechu nut aqueous extract and investigation of their potent antioxidant and anti-bacterial activities | TRUE | TRUE | gold | TRUE | Xenia | 31,03,25 | FALSE | TRUE | Requires correction | 1. year - в статье указ 2021, а не 2023
2101 | 1156 | Ag | 0 | Salmonella typhimurium | 0 | ATCC 14028 | Green synthesis using Areca catechu L. nut | MBC | 8 |  |  | 10 | 20 | 8.29 | spherical | 30 | -30.5 | water | 50 | 30 | AgNO3 | 1 |  | 12 | https://doi.org/10.1016/j.arabjc.2022.103763 | 10.1016/j.arabjc.2022.103763 | 145 | Arabian Journal of Chemistry | Elsevier BV | 2022 | Eco-friendly synthesis of size-controlled silver nanoparticles by using Areca catechu nut aqueous extract and investigation of their potent antioxidant and anti-bacterial activities | TRUE | TRUE | gold | FALSE
2102 | 1157 | Ag | 0 | Pseudomonas aeruginosa | 0 | ATCC 27853 | Green synthesis using Areca catechu L. nut | MBC | 16 |  |  | 10 | 20 | 8.29 | spherical | 30 | -30.5 | water | 50 | 30 | AgNO3 | 1 |  | 12 | https://doi.org/10.1016/j.arabjc.2022.103763 | 10.1016/j.arabjc.2022.103763 | 145 | Arabian Journal of Chemistry | Elsevier BV | 2022 | Eco-friendly synthesis of size-controlled silver nanoparticles by using Areca catechu nut aqueous extract and investigation of their potent antioxidant and anti-bacterial activities | TRUE | TRUE | gold | FALSE
2103 | 1158 | Ag | 0 | Listeria monocytogenes | 0 | ATCC 51772 | Green synthesis using Areca catechu L. nut | MBC | 32 |  |  | 10 | 20 | 8.29 | spherical | 30 | -30.5 | water | 50 | 30 | AgNO3 | 1 |  | 12 | https://doi.org/10.1016/j.arabjc.2022.103763 | 10.1016/j.arabjc.2022.103763 | 145 | Arabian Journal of Chemistry | Elsevier BV | 2022 | Eco-friendly synthesis of size-controlled silver nanoparticles by using Areca catechu nut aqueous extract and investigation of their potent antioxidant and anti-bacterial activities | TRUE | TRUE | gold | FALSE
2104 | 1159 | Ag | 0 | Staphylococcus aureus | 0 | ATCC 25923 | Green synthesis using Areca catechu L. nut | MBC | 8 |  |  | 10 | 20 | 8.29 | spherical | 30 | -30.5 | water | 50 | 30 | AgNO3 | 1 |  | 12 | https://doi.org/10.1016/j.arabjc.2022.103763 | 10.1016/j.arabjc.2022.103763 | 145 | Arabian Journal of Chemistry | Elsevier BV | 2022 | Eco-friendly synthesis of size-controlled silver nanoparticles by using Areca catechu nut aqueous extract and investigation of their potent antioxidant and anti-bacterial activities | TRUE | TRUE | gold | FALSE
2105 | 1160 | Ag | 0 | Bacillus subtilis | 0 | ATCC 14579 | Green synthesis using Areca catechu L. nut | MBC | 64 |  |  | 10 | 20 | 8.29 | spherical | 30 | -30.5 | water | 50 | 30 | AgNO3 | 1 |  | 12 | https://doi.org/10.1016/j.arabjc.2022.103763 | 10.1016/j.arabjc.2022.103763 | 145 | Arabian Journal of Chemistry | Elsevier BV | 2022 | Eco-friendly synthesis of size-controlled silver nanoparticles by using Areca catechu nut aqueous extract and investigation of their potent antioxidant and anti-bacterial activities | TRUE | TRUE | gold | TRUE | Xenia | 31,03,25 | FALSE | TRUE | Requires correction | 1. year - в статье указ 2021, а не 2024
2112 | 1161 | Ag | 1 | Mycobacterium smegmatis | 0 |  | Green synthesis using Clerodendrum serratum | MIC | 1.562 |  |  | 9 | 60 |  | spherical | 24 | 12.98 | water | 25 | 30 | AgNO3 | 1 |  |  | https://doi.org/10.1016/j.heliyon.2024.e31116 | 10.1016/j.heliyon.2024.e31116 | 146 | Heliyon | Elsevier BV | 2024 | Facile green synthesis of silver nanoparticles derived from the medicinal plant Clerodendrum serratum and its biological activity against Mycobacterium species | TRUE | TRUE | green | FALSE
2113 | 1162 | Ag | 1 | Mycobacterium fortuitum | 0 | ATCC 6841 | Green synthesis using Clerodendrum serratum | MIC | 1.562 |  |  | 9 | 60 |  | spherical | 24 | 12.98 | water | 25 | 30 | AgNO3 | 1 |  |  | https://doi.org/10.1016/j.heliyon.2024.e31116 | 10.1016/j.heliyon.2024.e31116 | 146 | Heliyon | Elsevier BV | 2024 | Facile green synthesis of silver nanoparticles derived from the medicinal plant Clerodendrum serratum and its biological activity against Mycobacterium species | TRUE | TRUE | green | FALSE
2114 | 1163 | Ag | 1 | Mycobacterium marinum | 0 | ATCC 2275 | Green synthesis using Clerodendrum serratum | MIC | 0.781 |  |  | 9 | 60 |  | spherical | 24 | 12.98 | water | 25 | 30 | AgNO3 | 1 |  |  | https://doi.org/10.1016/j.heliyon.2024.e31116 | 10.1016/j.heliyon.2024.e31116 | 146 | Heliyon | Elsevier BV | 2024 | Facile green synthesis of silver nanoparticles derived from the medicinal plant Clerodendrum serratum and its biological activity against Mycobacterium species | TRUE | TRUE | green | TRUE | Xenia | 31,03,25 | FALSE | FALSE | Verified | 1. в статье не просто вода, а --- distilled water.
2115 | 1164 | Ag | 1 | Escherichia coli | 0 | ATCC 25922 | Green synthesis using Scutellaria barbata | MIC | 2.8 |  |  | 20 | 40 |  | spherical | 24 |  | water | 90 | 30 | AgNO3 | 1 |  |  | https://doi.org/10.1016/j.sjbs.2021.05.007 | 10.1016/j.sjbs.2021.05.007 | 147 | Saudi Journal of Biological Sciences | Elsevier BV | 2021 | Green synthesis of silver nanoparticles from aqueous extract of Scutellaria barbata and coating on the cotton fabric for antimicrobial applications and wound healing activity in fibroblast cells (L929) | FALSE | TRUE | hybrid | FALSE
2116 | 1165 | Ag | 1 | Staphylococcus aureus | 0 | ATCC 23235 | Green synthesis using Scutellaria barbata | MIC | 3.1 |  |  | 20 | 40 |  | spherical | 24 |  | water | 90 | 30 | AgNO3 | 1 |  |  | https://doi.org/10.1016/j.sjbs.2021.05.007 | 10.1016/j.sjbs.2021.05.007 | 147 | Saudi Journal of Biological Sciences | Elsevier BV | 2021 | Green synthesis of silver nanoparticles from aqueous extract of Scutellaria barbata and coating on the cotton fabric for antimicrobial applications and wound healing activity in fibroblast cells (L929) | FALSE | TRUE | hybrid | FALSE
2117 | 1166 | Ag | 1 | Pseudomonas aeruginosa | 0 | ATCC 15442 | Green synthesis using Scutellaria barbata | MIC | 3.4 |  |  | 20 | 40 |  | spherical | 24 |  | water | 90 | 30 | AgNO3 | 1 |  |  | https://doi.org/10.1016/j.sjbs.2021.05.007 | 10.1016/j.sjbs.2021.05.007 | 147 | Saudi Journal of Biological Sciences | Elsevier BV | 2021 | Green synthesis of silver nanoparticles from aqueous extract of Scutellaria barbata and coating on the cotton fabric for antimicrobial applications and wound healing activity in fibroblast cells (L929) | FALSE | TRUE | hybrid | TRUE | Xenia | 31,03,25 | FALSE | FALSE | Verified
2118 | 1167 | Ag | 1 | Klebsiella pneumoniae | 0 |  | Green synthesis using Scutellaria barbata | MIC | 2.2 |  |  | 20 | 40 |  | spherical | 24 |  | water | 90 | 30 | AgNO3 | 1 |  |  | https://doi.org/10.1016/j.sjbs.2021.05.007 | 10.1016/j.sjbs.2021.05.007 | 147 | Saudi Journal of Biological Sciences | Elsevier BV | 2021 | Green synthesis of silver nanoparticles from aqueous extract of Scutellaria barbata and coating on the cotton fabric for antimicrobial applications and wound healing activity in fibroblast cells (L929) | FALSE | TRUE | hybrid | FALSE
2119 | 1168 | Ag | 0 | Escherichia coli | 0 |  | chemical_synthesis purchased from sigma aldrich ( citrate capped agnps) | MIC | 12.5 |  |  | 12 | 60 | 36 | spherical | 24 | -22 | water (distilled) | 25 | 45 | AgNO3 | 1 | 35 | 7 | https://doi.org/10.1016/j.onano.2022.100084 | 10.1016/j.onano.2022.100084 | 148 | OpenNano | Elsevier BV | 2022 | Rumex nervosus mediated green synthesis of silver nanoparticles and evaluation of its in vitro antibacterial, and cytotoxic activity | TRUE | TRUE | gold | FALSE
2120 | 1169 | Ag | 0 | Staphylococcus aureus | 0 |  | chemical_synthesis purchased from sigma aldrich ( citrate capped agnps) | MIC | 12.5 |  |  | 12 | 60 | 36 | spherical | 24 | -22 | water (distilled) | 25 | 45 | AgNO3 | 1 | 35 | 7 | https://doi.org/10.1016/j.onano.2022.100084 | 10.1016/j.onano.2022.100084 | 148 | OpenNano | Elsevier BV | 2022 | Rumex nervosus mediated green synthesis of silver nanoparticles and evaluation of its in vitro antibacterial, and cytotoxic activity | TRUE | TRUE | gold | FALSE
2128 | 1170 | Ag | 0 | Escherichia coli | 0 | ATCC 25922 | chemical_synthesis purchased from sigma aldrich ( citrate capped agnps) | MIC | 312.5 |  |  | 14.36 | 17.16 | 15.76 | spherical | 24 | -38.32 | water | 85 | 45 | AgNO3 | 3 | 220 | 12 | https://doi.org/10.1016/j.plana.2023.100052 | 10.1016/j.plana.2023.100052 | 149 | Plant Nano Biology | Elsevier BV | 2023 | Facile bio-genic synthesis of Astragalus sarcocolla (Anzaroot) gum extract mediated silver nanoparticles: Characterizations, antimicrobial and antioxidant activities | TRUE | TRUE | gold | FALSE
2129 | 1171 | Ag | 0 | Klebsiella pneumoniae | 0 | ATCC 700603 | chemical_synthesis purchased from sigma aldrich ( citrate capped agnps) | MIC | 156.25 |  |  | 14.36 | 17.16 | 15.76 | spherical | 24 | -38.32 | water | 85 | 45 | AgNO3 | 3 | 220 | 12 | https://doi.org/10.1016/j.plana.2023.100052 | 10.1016/j.plana.2023.100052 | 149 | Plant Nano Biology | Elsevier BV | 2023 | Facile bio-genic synthesis of Astragalus sarcocolla (Anzaroot) gum extract mediated silver nanoparticles: Characterizations, antimicrobial and antioxidant activities | TRUE | TRUE | gold | FALSE
2130 | 1172 | Ag | 0 | Staphylococcus aureus | 0 | ATCC 29213 | chemical_synthesis purchased from sigma aldrich ( citrate capped agnps) | MIC | 625 |  |  | 14.36 | 17.16 | 15.76 | spherical | 24 | -38.32 | water | 85 | 45 | AgNO3 | 3 | 220 | 12 | https://doi.org/10.1016/j.plana.2023.100052 | 10.1016/j.plana.2023.100052 | 149 | Plant Nano Biology | Elsevier BV | 2023 | Facile bio-genic synthesis of Astragalus sarcocolla (Anzaroot) gum extract mediated silver nanoparticles: Characterizations, antimicrobial and antioxidant activities | TRUE | TRUE | gold | TRUE | Xenia | 28,03,25 | FALSE | FALSE | Verified | np_size_min (nm), np_size_max (nm) в статье нет таких точно размеров, эти данные получены из картинки иTEM? Или из среднего было отнято и прибавлено 1.4 nm. Так как в статье написано with an average size of 15.76 ± 1.40 nm.
2131 | 1173 | Ag | 0 | Enterococcus faecalis | 0 | ATCC 29212 | chemical_synthesis purchased from sigma aldrich ( citrate capped agnps) | MIC | 312.5 |  |  | 14.36 | 17.16 | 15.76 | spherical | 24 | -38.32 | water | 85 | 45 | AgNO3 | 3 | 220 | 12 | https://doi.org/10.1016/j.plana.2023.100052 | 10.1016/j.plana.2023.100052 | 149 | Plant Nano Biology | Elsevier BV | 2023 | Facile bio-genic synthesis of Astragalus sarcocolla (Anzaroot) gum extract mediated silver nanoparticles: Characterizations, antimicrobial and antioxidant activities | TRUE | TRUE | gold | FALSE
2132 | 1174 | Ag | 0 | Candida albicans | 0 | ATCC 10231 | chemical_synthesis purchased from sigma aldrich ( citrate capped agnps) | MIC | 62.5 |  |  | 14.36 | 17.16 | 15.76 | spherical | 24 | -38.32 | water | 85 | 45 | AgNO3 | 3 | 220 | 12 | https://doi.org/10.1016/j.plana.2023.100052 | 10.1016/j.plana.2023.100052 | 149 | Plant Nano Biology | Elsevier BV | 2023 | Facile bio-genic synthesis of Astragalus sarcocolla (Anzaroot) gum extract mediated silver nanoparticles: Characterizations, antimicrobial and antioxidant activities | TRUE | TRUE | gold | FALSE
2123 | 1175 | Ag | 0 | Escherichia coli | 0 | ATCC 25922 | chemical_synthesis purchased from sigma aldrich ( citrate capped agnps) | MBC | 312.5 |  |  | 14.36 | 17.16 | 15.76 | spherical | 24 | -38.32 | water | 85 | 45 | AgNO3 | 3 | 220 | 12 | https://doi.org/10.1016/j.plana.2023.100052 | 10.1016/j.plana.2023.100052 | 149 | Plant Nano Biology | Elsevier BV | 2023 | Facile bio-genic synthesis of Astragalus sarcocolla (Anzaroot) gum extract mediated silver nanoparticles: Characterizations, antimicrobial and antioxidant activities | TRUE | TRUE | gold | FALSE
2124 | 1176 | Ag | 0 | Klebsiella pneumoniae | 0 | ATCC 700603 | chemical_synthesis purchased from sigma aldrich ( citrate capped agnps) | MBC | 156.25 |  |  | 14.36 | 17.16 | 15.76 | spherical | 24 | -38.32 | water | 85 | 45 | AgNO3 | 3 | 220 | 12 | https://doi.org/10.1016/j.plana.2023.100052 | 10.1016/j.plana.2023.100052 | 149 | Plant Nano Biology | Elsevier BV | 2023 | Facile bio-genic synthesis of Astragalus sarcocolla (Anzaroot) gum extract mediated silver nanoparticles: Characterizations, antimicrobial and antioxidant activities | TRUE | TRUE | gold | FALSE
2125 | 1177 | Ag | 0 | Staphylococcus aureus | 0 | ATCC 29213 | chemical_synthesis purchased from sigma aldrich ( citrate capped agnps) | MBC | 625 |  |  | 14.36 | 17.16 | 15.76 | spherical | 24 | -38.32 | water | 85 | 45 | AgNO3 | 3 | 220 | 12 | https://doi.org/10.1016/j.plana.2023.100052 | 10.1016/j.plana.2023.100052 | 149 | Plant Nano Biology | Elsevier BV | 2023 | Facile bio-genic synthesis of Astragalus sarcocolla (Anzaroot) gum extract mediated silver nanoparticles: Characterizations, antimicrobial and antioxidant activities | TRUE | TRUE | gold | FALSE
2126 | 1178 | Ag | 0 | Enterococcus faecalis | 0 | ATCC 29212 | chemical_synthesis purchased from sigma aldrich ( citrate capped agnps) | MBC | 312.5 |  |  | 14.36 | 17.16 | 15.76 | spherical | 24 | -38.32 | water | 85 | 45 | AgNO3 | 3 | 220 | 12 | https://doi.org/10.1016/j.plana.2023.100052 | 10.1016/j.plana.2023.100052 | 149 | Plant Nano Biology | Elsevier BV | 2023 | Facile bio-genic synthesis of Astragalus sarcocolla (Anzaroot) gum extract mediated silver nanoparticles: Characterizations, antimicrobial and antioxidant activities | TRUE | TRUE | gold | TRUE | Xenia | 28,03,25 | FALSE | FALSE | Verified | np_size_min (nm), np_size_max (nm) в статье нет таких точно размеров, эти данные получены из картинки иTEM? Или из среднего было отнято и прибавлено 1.4 nm. Так как в статье написано with an average size of 15.76 ± 1.40 nm.
2127 | 1179 | Ag | 0 | Candida albicans | 0 | ATCC 10231 | chemical_synthesis purchased from sigma aldrich ( citrate capped agnps) | MBC | 62.5 |  |  | 14.36 | 17.16 | 15.76 | spherical | 24 | -38.32 | water | 85 | 45 | AgNO3 | 3 | 220 | 12 | https://doi.org/10.1016/j.plana.2023.100052 | 10.1016/j.plana.2023.100052 | 149 | Plant Nano Biology | Elsevier BV | 2023 | Facile bio-genic synthesis of Astragalus sarcocolla (Anzaroot) gum extract mediated silver nanoparticles: Characterizations, antimicrobial and antioxidant activities | TRUE | TRUE | gold | FALSE
1845 | 1180 | Ag | 0 | Escherichia coli | 0 | ATCC 25922 | chemical_synthesis purchased from sigma aldrich ( citrate capped agnps) | MIC | 2500 |  |  | 10 | 15 | 12.5 |  | 24 |  | water (distilled) | 25 | 60 | AgNO3 | 10 |  |  | https://www.sciencedirect.com/science/article/pii/S2211715624002066?via%3Dihub | 10.1016/j.rechem.2024.101510 | 134 | Results in Chemistry | Elsevier BV | 2024 | Green synthesis of non-toxic silver nanoparticles using Salvia tebesana Bunge extract: Optimization, cytotoxicity, and antibacterial activities | TRUE | TRUE | gold | FALSE
1846 | 1181 | Ag | 0 | Pseudomonas aeruginosa | 0 | ATCC 27853 | chemical_synthesis purchased from sigma aldrich ( citrate capped agnps) | MIC | 2500 |  |  | 10 | 15 | 12.5 |  | 24 |  | water (distilled) | 25 | 60 | AgNO3 | 10 |  |  | https://www.sciencedirect.com/science/article/pii/S2211715624002066?via%3Dihub | 10.1016/j.rechem.2024.101510 | 134 | Results in Chemistry | Elsevier BV | 2024 | Green synthesis of non-toxic silver nanoparticles using Salvia tebesana Bunge extract: Optimization, cytotoxicity, and antibacterial activities | TRUE | TRUE | gold | FALSE
1847 | 1182 | Ag | 0 | Klebsiella pneumoniae | 0 | ATCC 9997 | chemical_synthesis purchased from sigma aldrich ( citrate capped agnps) | MIC | 2500 |  |  | 10 | 15 | 12.5 |  | 24 |  | water (distilled) | 25 | 60 | AgNO3 | 10 |  |  | https://www.sciencedirect.com/science/article/pii/S2211715624002066?via%3Dihub | 10.1016/j.rechem.2024.101510 | 134 | Results in Chemistry | Elsevier BV | 2024 | Green synthesis of non-toxic silver nanoparticles using Salvia tebesana Bunge extract: Optimization, cytotoxicity, and antibacterial activities | TRUE | TRUE | gold | FALSE
1848 | 1183 | Ag | 0 | Staphylococcus aureus | 0 | ATCC 25923 | chemical_synthesis purchased from sigma aldrich ( citrate capped agnps) | MIC | 2500 |  |  | 10 | 15 | 12.5 |  | 24 |  | water (distilled) | 25 | 60 | AgNO3 | 10 |  |  | https://www.sciencedirect.com/science/article/pii/S2211715624002066?via%3Dihub | 10.1016/j.rechem.2024.101510 | 134 | Results in Chemistry | Elsevier BV | 2024 | Green synthesis of non-toxic silver nanoparticles using Salvia tebesana Bunge extract: Optimization, cytotoxicity, and antibacterial activities | TRUE | TRUE | gold | TRUE | Xenia | 31,03,25 | FALSE | FALSE | Verified
1849 | 1184 | Ag | 0 | Enterococcus faecalis | 0 | ATCC 29212 | chemical_synthesis purchased from sigma aldrich ( citrate capped agnps) | MIC | 2500 |  |  | 10 | 15 | 12.5 |  | 24 |  | water (distilled) | 25 | 60 | AgNO3 | 10 |  |  | https://www.sciencedirect.com/science/article/pii/S2211715624002066?via%3Dihub | 10.1016/j.rechem.2024.101510 | 134 | Results in Chemistry | Elsevier BV | 2024 | Green synthesis of non-toxic silver nanoparticles using Salvia tebesana Bunge extract: Optimization, cytotoxicity, and antibacterial activities | TRUE | TRUE | gold | FALSE
2133 | 1185 | Ag | 0 | Staphylococcus aureus | 0 | MSSA ATCC 29213 | chemical_synthesis purchased from sigma aldrich ( citrate capped agnps) | MIC | 500 |  |  |  |  | 10.7 | tubular | 18 |  | ethanol | 25 | 60 | AgNO3 | 100 |  |  | https://www.sciencedirect.com/science/article/pii/S2666934X23000259 | 10.1016/j.jciso.2023.100098 | 150 | JCIS Open | Elsevier BV | 2023 | Antibacterial composites based on halloysite with silver nanoparticles and polyoxometalates | TRUE | TRUE | gold | FALSE
2134 | 1186 | Ag | 0 | Pseudomonas aeruginosa | 1 | RES-2352 | chemical_synthesis purchased from sigma aldrich ( citrate capped agnps) | MIC | 250 |  |  |  |  | 10.7 | tubular | 18 |  | ethanol | 25 | 60 | AgNO3 | 100 |  |  | https://www.sciencedirect.com/science/article/pii/S2666934X23000259 | 10.1016/j.jciso.2023.100098 | 150 | JCIS Open | Elsevier BV | 2023 | Antibacterial composites based on halloysite with silver nanoparticles and polyoxometalates | TRUE | TRUE | gold | FALSE
2135 | 1187 | Ag | 0 | Acinetobacter baumannii | 1 | MAR14-2675 | chemical_synthesis purchased from sigma aldrich ( citrate capped agnps) | MIC | 250 |  |  |  |  | 10.7 | tubular | 18 |  | ethanol | 25 | 60 | AgNO3 | 100 |  |  | https://www.sciencedirect.com/science/article/pii/S2666934X23000259 | 10.1016/j.jciso.2023.100098 | 150 | JCIS Open | Elsevier BV | 2023 | Antibacterial composites based on halloysite with silver nanoparticles and polyoxometalates | TRUE | TRUE | gold | FALSE
2136 | 1188 | Ag | 0 | Staphylococcus aureus | 0 | MSSA ATCC 29213 | chemical_synthesis purchased from sigma aldrich ( citrate capped agnps) | MIC | 1000 |  |  |  |  | 20.3 | tubular | 18 |  | ethanol | 25 | 60 | AgNO3 | 100 |  |  | https://www.sciencedirect.com/science/article/pii/S2666934X23000259 | 10.1016/j.jciso.2023.100098 | 150 | JCIS Open | Elsevier BV | 2023 | Antibacterial composites based on halloysite with silver nanoparticles and polyoxometalates | TRUE | TRUE | gold | FALSE
2137 | 1189 | Ag | 0 | Pseudomonas aeruginosa | 1 | RES-2352 | chemical_synthesis purchased from sigma aldrich ( citrate capped agnps) | MIC | 500 |  |  |  |  | 20.3 | tubular | 18 |  | ethanol | 25 | 60 | AgNO3 | 100 |  |  | https://www.sciencedirect.com/science/article/pii/S2666934X23000259 | 10.1016/j.jciso.2023.100098 | 150 | JCIS Open | Elsevier BV | 2023 | Antibacterial composites based on halloysite with silver nanoparticles and polyoxometalates | TRUE | TRUE | gold | TRUE | Xenia | 31,03,25 | FALSE | FALSE | Verified
2138 | 1190 | Ag | 0 | Acinetobacter baumannii | 1 | MAR14-2675 | chemical_synthesis purchased from sigma aldrich ( citrate capped agnps) | MIC | 500 |  |  |  |  | 20.3 | tubular | 18 |  | ethanol | 25 | 60 | AgNO3 | 100 |  |  | https://www.sciencedirect.com/science/article/pii/S2666934X23000259 | 10.1016/j.jciso.2023.100098 | 150 | JCIS Open | Elsevier BV | 2023 | Antibacterial composites based on halloysite with silver nanoparticles and polyoxometalates | TRUE | TRUE | gold | FALSE
2139 | 1191 | Ag | 0 | Staphylococcus aureus | 0 | MSSA ATCC 29213 | Chemical synthesis using halloysite nanotubes | MIC | 1000 |  |  |  |  | 6.2 | tubular | 18 |  | ethanol | 25 | 60 | AgNO3 | 100 |  |  | https://www.sciencedirect.com/science/article/pii/S2666934X23000259 | 10.1016/j.jciso.2023.100098 | 150 | JCIS Open | Elsevier BV | 2023 | Antibacterial composites based on halloysite with silver nanoparticles and polyoxometalates | TRUE | TRUE | gold | TRUE | Xenia | 31,03,25 | FALSE | FALSE | Verified
2140 | 1192 | Ag | 0 | Pseudomonas aeruginosa | 1 | RES-2352 | Chemical synthesis using halloysite nanotubes | MIC | 1000 |  |  |  |  | 6.2 | tubular | 18 |  | ethanol | 25 | 60 | AgNO3 | 100 |  |  | https://www.sciencedirect.com/science/article/pii/S2666934X23000259 | 10.1016/j.jciso.2023.100098 | 150 | JCIS Open | Elsevier BV | 2023 | Antibacterial composites based on halloysite with silver nanoparticles and polyoxometalates | TRUE | TRUE | gold | FALSE
2141 | 1193 | Ag | 0 | Acinetobacter baumannii | 1 | MAR14-2675 | Chemical synthesis using halloysite nanotubes | MIC | 1000 |  |  |  |  | 6.2 | tubular | 18 |  | ethanol | 25 | 60 | AgNO3 | 100 |  |  | https://www.sciencedirect.com/science/article/pii/S2666934X23000259 | 10.1016/j.jciso.2023.100098 | 150 | JCIS Open | Elsevier BV | 2023 | Antibacterial composites based on halloysite with silver nanoparticles and polyoxometalates | TRUE | TRUE | gold | FALSE
2142 | 1194 | Ag | 0 | Staphylococcus aureus | 0 | MSSA ATCC 29213 | Chemical synthesis using halloysite nanotubes | MIC | 1000 |  |  |  |  | 3.8 | tubular | 18 |  | ethanol | 25 | 60 | AgNO3 | 100 |  |  | https://www.sciencedirect.com/science/article/pii/S2666934X23000259 | 10.1016/j.jciso.2023.100098 | 150 | JCIS Open | Elsevier BV | 2023 | Antibacterial composites based on halloysite with silver nanoparticles and polyoxometalates | TRUE | TRUE | gold | FALSE
2143 | 1195 | Ag | 0 | Pseudomonas aeruginosa | 1 | RES-2352 | Chemical synthesis using halloysite nanotubes | MIC | 1000 |  |  |  |  | 3.8 | tubular | 18 |  | ethanol | 25 | 60 | AgNO3 | 100 |  |  | https://www.sciencedirect.com/science/article/pii/S2666934X23000259 | 10.1016/j.jciso.2023.100098 | 150 | JCIS Open | Elsevier BV | 2023 | Antibacterial composites based on halloysite with silver nanoparticles and polyoxometalates | TRUE | TRUE | gold | FALSE
2144 | 1196 | Ag | 0 | Acinetobacter baumannii | 1 | MAR14-2675 | Chemical synthesis using halloysite nanotubes | MIC | 1000 |  |  |  |  | 3.8 | tubular | 18 |  | ethanol | 25 | 60 | AgNO3 | 100 |  |  | https://www.sciencedirect.com/science/article/pii/S2666934X23000259 | 10.1016/j.jciso.2023.100098 | 150 | JCIS Open | Elsevier BV | 2023 | Antibacterial composites based on halloysite with silver nanoparticles and polyoxometalates | TRUE | TRUE | gold | TRUE | Xenia | 31,03,25 | FALSE | FALSE | Verified
2145 | 1197 | Ag | 0 | Escherichia coli | 0 | ATCC 25922 | chemical_synthesis purchased from sigma aldrich ( citrate capped agnps) | MIC | 64 |  |  |  |  | 11.25 | spherical | 24 |  | water (double-distilled) | 100 | 60 | AgNO3 | 1 |  |  | https://www.sciencedirect.com/science/article/pii/S1319562X19301676?via%3Dihub#s0010 | 10.1016/j.sjbs.2019.09.005 | 151 | Saudi Journal of Biological Sciences | Elsevier BV | 2019 | Green synthesis and structural classification of Acacia nilotica mediated-silver doped titanium oxide (Ag/TiO2) spherical nanoparticles: Assessment of its antimicrobial and anticancer activity | FALSE | TRUE | hybrid | FALSE
2146 | 1198 | Ag | 0 | Pseudomonas aeruginosa | 0 | ATCC 27853 | chemical_synthesis purchased from sigma aldrich ( citrate capped agnps) | MIC | 64 |  |  |  |  | 11.25 | spherical | 24 |  | water (double-distilled) | 100 | 60 | AgNO3 | 1 |  |  | https://www.sciencedirect.com/science/article/pii/S1319562X19301676?via%3Dihub#s0011 | 10.1016/j.sjbs.2019.09.005 | 151 | Saudi Journal of Biological Sciences | Elsevier BV | 2019 | Green synthesis and structural classification of Acacia nilotica mediated-silver doped titanium oxide (Ag/TiO2) spherical nanoparticles: Assessment of its antimicrobial and anticancer activity | FALSE | TRUE | hybrid | FALSE
2147 | 1199 | Ag | 0 | Staphylococcus aureus | 1 | MRSA | chemical_synthesis purchased from sigma aldrich ( citrate capped agnps) | MIC | 128 |  |  |  |  | 11.25 | spherical | 24 |  | water (double-distilled) | 100 | 60 | AgNO3 | 1 |  |  | https://www.sciencedirect.com/science/article/pii/S1319562X19301676?via%3Dihub#s0012 | 10.1016/j.sjbs.2019.09.005 | 151 | Saudi Journal of Biological Sciences | Elsevier BV | 2019 | Green synthesis and structural classification of Acacia nilotica mediated-silver doped titanium oxide (Ag/TiO2) spherical nanoparticles: Assessment of its antimicrobial and anticancer activity | FALSE | TRUE | hybrid | TRUE | Xenia | 31,03,25 | FALSE | FALSE | Verified
2151 | 1200 | Ag | 0 | Chromobacterium violaceum | 1 | ATCC 12472 | chemical_synthesis purchased from sigma aldrich ( citrate capped agnps) | MIC | 8 |  |  | 5 | 20 | 13.54 | spheroidal | 24 |  | water (double-distilled) | 100 | 60 | AgNO3 | 1 |  |  | https://pubs.rsc.org/en/content/articlelanding/2021/ra/d1ra00488c | 10.1039/d1ra00488c | 152 | RSC Advances | Royal Society of Chemistry (RSC) | 2021 | Biofabricated silver nanoparticles exhibit broad-spectrum antibiofilm and antiquorum sensing activity against Gram-negative bacteria | TRUE | TRUE | gold | FALSE
2152 | 1201 | Ag | 0 | Pseudomonas aeruginosa | 1 | PAO1 | chemical_synthesis purchased from sigma aldrich ( citrate capped agnps) | MIC | 16 |  |  | 5 | 20 | 13.54 | spheroidal | 24 |  | water (double-distilled) | 100 | 60 | AgNO3 | 1 |  |  | https://pubs.rsc.org/en/content/articlelanding/2021/ra/d1ra00488c | 10.1039/d1ra00488c | 152 | RSC Advances | Royal Society of Chemistry (RSC) | 2021 | Biofabricated silver nanoparticles exhibit broad-spectrum antibiofilm and antiquorum sensing activity against Gram-negative bacteria | TRUE | TRUE | gold | FALSE
2153 | 1202 | Ag | 0 | Serratia marcescens | 1 | MTCC 97 | chemical_synthesis purchased from sigma aldrich ( citrate capped agnps) | MIC | 16 |  |  | 5 | 20 | 13.54 | spheroidal | 24 |  | water (double-distilled) | 100 | 60 | AgNO3 | 1 |  |  | https://pubs.rsc.org/en/content/articlelanding/2021/ra/d1ra00488c | 10.1039/d1ra00488c | 152 | RSC Advances | Royal Society of Chemistry (RSC) | 2021 | Biofabricated silver nanoparticles exhibit broad-spectrum antibiofilm and antiquorum sensing activity against Gram-negative bacteria | TRUE | TRUE | gold | TRUE | Xenia | 31,03,25 | FALSE | FALSE | Verified
2161 | 1203 | Ag | 0 | Staphylococcus aureus | 1 | MRSA | chemical_synthesis purchased from sigma aldrich ( citrate capped agnps) | MIC | 32 |  |  | 5 | 20 | 13.54 | spheroidal | 18 |  | water (distilled) | 100 | 60 | AgNO3 | 1 |  |  | https://onlinelibrary.wiley.com/doi/10.1155/2019/4649506 | 10.1155/2019/4649506 | 153 | Bioinorganic Chemistry and Applications | Wiley | 2019 | Antibacterial Effect of Silver Nanoparticles Synthesized Using <i>Murraya koenigii</i> (L.) against Multidrug-Resistant Pathogens | TRUE | TRUE | gold | FALSE
2162 | 1204 | Ag | 0 | Staphylococcus aureus | 0 | MSSA1 | chemical_synthesis purchased from sigma aldrich ( citrate capped agnps) | MIC | 32 |  |  | 5 | 20 | 13.54 | spheroidal | 18 |  | water (distilled) | 100 | 60 | AgNO3 | 1 |  |  | https://onlinelibrary.wiley.com/doi/10.1155/2019/4649506 | 10.1155/2019/4649506 | 153 | Bioinorganic Chemistry and Applications | Wiley | 2019 | Antibacterial Effect of Silver Nanoparticles Synthesized Using <i>Murraya koenigii</i> (L.) against Multidrug-Resistant Pathogens | TRUE | TRUE | gold | TRUE | Xenia | 28,03,25 | TRUE | TRUE | Requires correction | 1. Остается часть разметки <i></i> в title. Так и должно быть? 2. В столбце solvent может нужен единый формат для дистиллированной воды water (distilled) или distilled water?
2163 | 1205 | Ag | 0 | Staphylococcus aureus | 0 | MSSA2 | chemical_synthesis purchased from sigma aldrich ( citrate capped agnps) | MIC | 32 |  |  | 5 | 20 | 13.54 | spheroidal | 18 |  | water (distilled) | 100 | 60 | AgNO3 | 1 |  |  | https://onlinelibrary.wiley.com/doi/10.1155/2019/4649506 | 10.1155/2019/4649506 | 153 | Bioinorganic Chemistry and Applications | Wiley | 2019 | Antibacterial Effect of Silver Nanoparticles Synthesized Using <i>Murraya koenigii</i> (L.) against Multidrug-Resistant Pathogens | TRUE | TRUE | gold | FALSE
2164 | 1206 | Ag | 0 | Escherichia coli | 1 | ECESβL1 | chemical_synthesis purchased from sigma aldrich ( citrate capped agnps) | MIC | 32 |  |  | 5 | 20 | 13.54 | spheroidal | 18 |  | water (distilled) | 100 | 60 | AgNO3 | 1 |  |  | https://onlinelibrary.wiley.com/doi/10.1155/2019/4649506 | 10.1155/2019/4649506 | 153 | Bioinorganic Chemistry and Applications | Wiley | 2019 | Antibacterial Effect of Silver Nanoparticles Synthesized Using <i>Murraya koenigii</i> (L.) against Multidrug-Resistant Pathogens | TRUE | TRUE | gold | FALSE
2165 | 1207 | Ag | 0 | Escherichia coli | 1 | ECESβL2 | chemical_synthesis purchased from sigma aldrich ( citrate capped agnps) | MIC | 64 |  |  | 5 | 20 | 13.54 | spheroidal | 18 |  | water (distilled) | 100 | 60 | AgNO3 | 1 |  |  | https://onlinelibrary.wiley.com/doi/10.1155/2019/4649506 | 10.1155/2019/4649506 | 153 | Bioinorganic Chemistry and Applications | Wiley | 2019 | Antibacterial Effect of Silver Nanoparticles Synthesized Using <i>Murraya koenigii</i> (L.) against Multidrug-Resistant Pathogens | TRUE | TRUE | gold | FALSE
2166 | 1208 | Ag | 0 | Escherichia coli | 1 | ECESβL3 | chemical_synthesis purchased from sigma aldrich ( citrate capped agnps) | MIC | 32 |  |  | 5 | 20 | 13.54 | spheroidal | 18 |  | water (distilled) | 100 | 60 | AgNO3 | 1 |  |  | https://onlinelibrary.wiley.com/doi/10.1155/2019/4649506 | 10.1155/2019/4649506 | 153 | Bioinorganic Chemistry and Applications | Wiley | 2019 | Antibacterial Effect of Silver Nanoparticles Synthesized Using <i>Murraya koenigii</i> (L.) against Multidrug-Resistant Pathogens | TRUE | TRUE | gold | FALSE
2167 | 1209 | Ag | 0 | Escherichia coli | 1 | ECS | chemical_synthesis purchased from sigma aldrich ( citrate capped agnps) | MIC | 16 |  |  | 5 | 20 | 13.54 | spheroidal | 18 |  | water (distilled) | 100 | 60 | AgNO3 | 1 |  |  | https://onlinelibrary.wiley.com/doi/10.1155/2019/4649506 | 10.1155/2019/4649506 | 153 | Bioinorganic Chemistry and Applications | Wiley | 2019 | Antibacterial Effect of Silver Nanoparticles Synthesized Using <i>Murraya koenigii</i> (L.) against Multidrug-Resistant Pathogens | TRUE | TRUE | gold | FALSE
2154 | 1210 | Ag | 0 | Staphylococcus aureus | 1 | MRSA | chemical_synthesis purchased from sigma aldrich ( citrate capped agnps) | MBC | 64 |  |  | 5 | 20 | 13.54 | spheroidal | 18 |  | water (distilled) | 100 | 60 | AgNO3 | 1 |  |  | https://onlinelibrary.wiley.com/doi/10.1155/2019/4649506 | 10.1155/2019/4649506 | 153 | Bioinorganic Chemistry and Applications | Wiley | 2019 | Antibacterial Effect of Silver Nanoparticles Synthesized Using <i>Murraya koenigii</i> (L.) against Multidrug-Resistant Pathogens | TRUE | TRUE | gold | FALSE
2155 | 1211 | Ag | 0 | Staphylococcus aureus | 0 | MSSA1 | chemical_synthesis purchased from sigma aldrich ( citrate capped agnps) | MBC | 64 |  |  | 5 | 20 | 13.54 | spheroidal | 18 |  | water (distilled) | 100 | 60 | AgNO3 | 1 |  |  | https://onlinelibrary.wiley.com/doi/10.1155/2019/4649506 | 10.1155/2019/4649506 | 153 | Bioinorganic Chemistry and Applications | Wiley | 2019 | Antibacterial Effect of Silver Nanoparticles Synthesized Using <i>Murraya koenigii</i> (L.) against Multidrug-Resistant Pathogens | TRUE | TRUE | gold | TRUE | Xenia | 28,03,25 | TRUE | TRUE | Requires correction | 1. Остается часть разметки <i></i> в title. Так и должно быть?
2156 | 1212 | Ag | 0 | Staphylococcus aureus | 0 | MSSA2 | chemical_synthesis purchased from sigma aldrich ( citrate capped agnps) | MBC | 64 |  |  | 5 | 20 | 13.54 | spheroidal | 18 |  | water (distilled) | 100 | 60 | AgNO3 | 1 |  |  | https://onlinelibrary.wiley.com/doi/10.1155/2019/4649506 | 10.1155/2019/4649506 | 153 | Bioinorganic Chemistry and Applications | Wiley | 2019 | Antibacterial Effect of Silver Nanoparticles Synthesized Using <i>Murraya koenigii</i> (L.) against Multidrug-Resistant Pathogens | TRUE | TRUE | gold | FALSE
2157 | 1213 | Ag | 0 | Escherichia coli | 1 | ECESβL1 | chemical_synthesis purchased from sigma aldrich ( citrate capped agnps) | MBC | 64 |  |  | 5 | 20 | 13.54 | spheroidal | 18 |  | water (distilled) | 100 | 60 | AgNO3 | 1 |  |  | https://onlinelibrary.wiley.com/doi/10.1155/2019/4649506 | 10.1155/2019/4649506 | 153 | Bioinorganic Chemistry and Applications | Wiley | 2019 | Antibacterial Effect of Silver Nanoparticles Synthesized Using <i>Murraya koenigii</i> (L.) against Multidrug-Resistant Pathogens | TRUE | TRUE | gold | FALSE
2158 | 1214 | Ag | 0 | Escherichia coli | 1 | ECESβL2 | chemical_synthesis purchased from sigma aldrich ( citrate capped agnps) | MBC | 64 |  |  | 5 | 20 | 13.54 | spheroidal | 18 |  | water (distilled) | 100 | 60 | AgNO3 | 1 |  |  | https://onlinelibrary.wiley.com/doi/10.1155/2019/4649506 | 10.1155/2019/4649506 | 153 | Bioinorganic Chemistry and Applications | Wiley | 2019 | Antibacterial Effect of Silver Nanoparticles Synthesized Using <i>Murraya koenigii</i> (L.) against Multidrug-Resistant Pathogens | TRUE | TRUE | gold | TRUE | Xenia | 28,03,25 | TRUE | TRUE | Requires correction | 1. Остается часть разметки <i></i> в title. Так и должно быть?
2159 | 1215 | Ag | 0 | Escherichia coli | 1 | ECESβL3 | chemical_synthesis purchased from sigma aldrich ( citrate capped agnps) | MBC | 64 |  |  | 5 | 20 | 13.54 | spheroidal | 18 |  | water (distilled) | 100 | 60 | AgNO3 | 1 |  |  | https://onlinelibrary.wiley.com/doi/10.1155/2019/4649506 | 10.1155/2019/4649506 | 153 | Bioinorganic Chemistry and Applications | Wiley | 2019 | Antibacterial Effect of Silver Nanoparticles Synthesized Using <i>Murraya koenigii</i> (L.) against Multidrug-Resistant Pathogens | TRUE | TRUE | gold | FALSE
2160 | 1216 | Ag | 0 | Escherichia coli | 1 | EC Standart | chemical_synthesis purchased from sigma aldrich ( citrate capped agnps) | MBC | 32 |  |  | 5 | 20 | 13.54 | spheroidal | 18 |  | water (distilled) | 100 | 60 | AgNO3 | 1 |  |  | https://onlinelibrary.wiley.com/doi/10.1155/2019/4649506 | 10.1155/2019/4649506 | 153 | Bioinorganic Chemistry and Applications | Wiley | 2019 | Antibacterial Effect of Silver Nanoparticles Synthesized Using <i>Murraya koenigii</i> (L.) against Multidrug-Resistant Pathogens | TRUE | TRUE | gold | TRUE | Xenia | 28,03,25 | TRUE | TRUE | Requires correction | 1. Остается часть разметки <i></i> в title. Так и должно быть?
2175 | 1217 | Ag | 0 | Escherichia coli | 0 |  | chemical_synthesis purchased from sigma aldrich ( citrate capped agnps) | MIC | 31.25 |  |  | 25 | 40 | 32.5 | spherical | 12 | -38 | sodium tetrahydridoborate | 25 | 60 | AgNO3 | 4 |  | 8.5 | https://www.sciencedirect.com/science/article/pii/S2405844022012981?via%3Dihub | 10.1016/j.heliyon.2022.e10010 | 154 | Heliyon | Elsevier BV | 2022 | Biosynthesis and antibacterial activity of silver nanoparticles using Flos Sophorae Immaturus extract | TRUE | TRUE | gold | FALSE
2176 | 1218 | Ag | 0 | Staphylococcus aureus | 0 |  | chemical_synthesis purchased from sigma aldrich ( citrate capped agnps) | MIC | 31.25 |  |  | 25 | 40 | 32.5 | spherical | 12 | -38 | sodium tetrahydridoborate | 25 | 60 | AgNO3 | 4 |  | 8.5 | https://www.sciencedirect.com/science/article/pii/S2405844022012981?via%3Dihub | 10.1016/j.heliyon.2022.e10010 | 154 | Heliyon | Elsevier BV | 2022 | Biosynthesis and antibacterial activity of silver nanoparticles using Flos Sophorae Immaturus extract | TRUE | TRUE | gold | TRUE | Xenia | 28,03,25 | TRUE | FALSE | Verified | 1. Есть MIC на картинке 8 и в таблице 2, но в таблице его нет. 2. Статье есть средние размеры, но среди них нет 32.5 ------The average sizes of ~27.8 nm, 28.5 nm, 34.3 nm and 36.5 nm were measured by TEM.
2177 | 1219 | Ag | 0 | Pseudomonas aeruginosa | 0 |  | chemical_synthesis purchased from sigma aldrich ( citrate capped agnps) | MIC | 15.625 |  |  | 25 | 40 | 32.5 | spherical | 12 | -38 | sodium tetrahydridoborate | 25 | 60 | AgNO3 | 4 |  | 8.5 | https://www.sciencedirect.com/science/article/pii/S2405844022012981?via%3Dihub | 10.1016/j.heliyon.2022.e10010 | 154 | Heliyon | Elsevier BV | 2022 | Biosynthesis and antibacterial activity of silver nanoparticles using Flos Sophorae Immaturus extract | TRUE | TRUE | gold | FALSE
2190 | 1220 | Ag | 0 | Escherichia coli | 0 |  | chemical_synthesis purchased from sigma aldrich ( citrate capped agnps) | MIC | 0.0625 |  |  | 15.6 | 24.8 | 20.2 | spherical | 24 | -29.2 | water (distilled) | 25 | 60 | AgNO3 | 1 |  |  | https://www.sciencedirect.com/science/article/pii/S0928098723003111?via%3Dihub | 10.1016/j.ejps.2023.106683 | 155 | European Journal of Pharmaceutical Sciences | Elsevier BV | 2024 | Formulation optimization and evaluation of oromucosal in situ gel loaded with silver nanoparticles prepared by green biosynthesis | TRUE | TRUE | gold | FALSE
2191 | 1221 | Ag | 0 | Staphylococcus aureus | 0 |  | chemical_synthesis purchased from sigma aldrich ( citrate capped agnps) | MIC | 0.5 |  |  | 15.6 | 24.8 | 20.2 | spherical | 24 | -29.3 | water (distilled) | 25 | 60 | AgNO3 | 1 |  |  | https://www.sciencedirect.com/science/article/pii/S0928098723003111?via%3Dihub | 10.1016/j.ejps.2023.106683 | 155 | European Journal of Pharmaceutical Sciences | Elsevier BV | 2024 | Formulation optimization and evaluation of oromucosal in situ gel loaded with silver nanoparticles prepared by green biosynthesis | TRUE | TRUE | gold | TRUE | Xenia | 31,03,25 | TRUE | FALSE | Requires correction | 1. zeta_potential (mV) -- в статье − 29.2 mV 2. shape - нигде в статье не говорится про форму
2192 | 1222 | Ag | 0 | Pseudomonas aeruginosa | 0 | ATCC MTCC 2582 | chemical_synthesis purchased from sigma aldrich ( citrate capped agnps) | MIC | 0.78 |  |  | 6 | 29 | 14 | spherical | 24 |  | water (distilled) | 80 | 60 | AgNO3 | 10 |  |  | https://doi.org/10.1016/j.nxnano.2024.100063 | 10.1016/j.nxnano.2024.100063 | 156 | Next Nanotechnology | Elsevier BV | 2024 | Synthesis, antimicrobial and antioxidant bioevaluation of silver nanoparticles using leaf extract of Sarcochlamys pulcherrima | TRUE | TRUE | gold | FALSE
2193 | 1223 | Ag | 0 | Bacillus subtilis | 0 | ATCC MTCC 441 | chemical_synthesis purchased from sigma aldrich ( citrate capped agnps) | MIC | 12.5 |  |  | 6 | 29 | 14 | spherical | 24 |  | water (distilled) | 80 | 60 | AgNO3 | 10 |  |  | https://doi.org/10.1016/j.nxnano.2024.100063 | 10.1016/j.nxnano.2024.100063 | 156 | Next Nanotechnology | Elsevier BV | 2024 | Synthesis, antimicrobial and antioxidant bioevaluation of silver nanoparticles using leaf extract of Sarcochlamys pulcherrima | TRUE | TRUE | gold | TRUE | Xenia | 31,03,25 | FALSE | FALSE | Verified
2198 | 1224 | Ag | 0 | Bacillus subtilis | 0 | MTCC 2393 | chemical_synthesis purchased from sigma aldrich ( citrate capped agnps) | MIC | 6 |  |  | 18.36 | 50.04 | 27.76 | spherical | 24 | -30.4 | water | 60 | 60 | AgNO3 | 1 |  | 8.5 | https://www.sciencedirect.com/science/article/pii/S1018364720304092?via%3Dihub#s0045 | 10.1016/j.jksus.2020.101296 | 157 | Journal of King Saud University - Science | Elsevier BV | 2021 | Biogenic synthesis, characterization and antimicrobial activity of Ixora brachypoda (DC) leaf extract mediated silver nanoparticles | TRUE | TRUE | gold | FALSE
2199 | 1225 | Ag | 0 | Pseudomonas aeruginosa | 0 | MTCC 424 | chemical_synthesis purchased from sigma aldrich ( citrate capped agnps) | MIC | 9 |  |  | 18.36 | 50.04 | 27.76 | spherical | 24 | -30.4 | water | 60 | 60 | AgNO3 | 1 |  | 8.5 | https://www.sciencedirect.com/science/article/pii/S1018364720304092?via%3Dihub#s0045 | 10.1016/j.jksus.2020.101296 | 157 | Journal of King Saud University - Science | Elsevier BV | 2021 | Biogenic synthesis, characterization and antimicrobial activity of Ixora brachypoda (DC) leaf extract mediated silver nanoparticles | TRUE | TRUE | gold | FALSE
2200 | 1226 | Ag | 0 | Escherichia coli | 0 | MTCC 40 | chemical_synthesis purchased from sigma aldrich ( citrate capped agnps) | MIC | 8 |  |  | 18.36 | 50.04 | 27.76 | spherical | 24 | -30.4 | water | 60 | 60 | AgNO3 | 1 |  | 8.5 | https://www.sciencedirect.com/science/article/pii/S1018364720304092?via%3Dihub#s0045 | 10.1016/j.jksus.2020.101296 | 157 | Journal of King Saud University - Science | Elsevier BV | 2021 | Biogenic synthesis, characterization and antimicrobial activity of Ixora brachypoda (DC) leaf extract mediated silver nanoparticles | TRUE | TRUE | gold | TRUE | Xenia | 31,03,25 | TRUE | FALSE | Requires correction | 1. Solvent for extract - в статье distilled water 2. Не нашла в статье time_set (hours) -- 24
2201 | 1227 | Ag | 0 | Staphylococcus aureus | 0 | MTCC 6908 | chemical_synthesis purchased from sigma aldrich ( citrate capped agnps) | MIC | 7 |  |  | 18.36 | 50.04 | 27.76 | spherical | 24 | -30.4 | water | 60 | 60 | AgNO3 | 1 |  | 8.5 | https://www.sciencedirect.com/science/article/pii/S1018364720304092?via%3Dihub#s0045 | 10.1016/j.jksus.2020.101296 | 157 | Journal of King Saud University - Science | Elsevier BV | 2021 | Biogenic synthesis, characterization and antimicrobial activity of Ixora brachypoda (DC) leaf extract mediated silver nanoparticles | TRUE | TRUE | gold | FALSE
2194 | 1228 | Ag | 0 | Bacillus subtilis | 0 | MTCC 2393 | chemical_synthesis purchased from sigma aldrich ( citrate capped agnps) | MBC | 6 |  |  | 18.36 | 50.04 | 27.76 | spherical | 24 | -30.4 | water | 60 | 60 | AgNO3 | 1 |  | 8.5 | https://www.sciencedirect.com/science/article/pii/S1018364720304092?via%3Dihub#s0045 | 10.1016/j.jksus.2020.101296 | 157 | Journal of King Saud University - Science | Elsevier BV | 2021 | Biogenic synthesis, characterization and antimicrobial activity of Ixora brachypoda (DC) leaf extract mediated silver nanoparticles | TRUE | TRUE | gold | FALSE
2195 | 1229 | Ag | 0 | Pseudomonas aeruginosa | 0 | MTCC 424 | chemical_synthesis purchased from sigma aldrich ( citrate capped agnps) | MBC | 9 |  |  | 18.36 | 50.04 | 27.76 | spherical | 24 | -30.4 | water | 60 | 60 | AgNO3 | 1 |  | 8.5 | https://www.sciencedirect.com/science/article/pii/S1018364720304092?via%3Dihub#s0045 | 10.1016/j.jksus.2020.101296 | 157 | Journal of King Saud University - Science | Elsevier BV | 2021 | Biogenic synthesis, characterization and antimicrobial activity of Ixora brachypoda (DC) leaf extract mediated silver nanoparticles | TRUE | TRUE | gold | FALSE
2196 | 1230 | Ag | 0 | Escherichia coli | 0 | MTCC 40 | chemical_synthesis purchased from sigma aldrich ( citrate capped agnps) | MBC | 8 |  |  | 18.36 | 50.04 | 27.76 | spherical | 24 | -30.4 | water | 60 | 60 | AgNO3 | 1 |  | 8.5 | https://www.sciencedirect.com/science/article/pii/S1018364720304092?via%3Dihub#s0045 | 10.1016/j.jksus.2020.101296 | 157 | Journal of King Saud University - Science | Elsevier BV | 2021 | Biogenic synthesis, characterization and antimicrobial activity of Ixora brachypoda (DC) leaf extract mediated silver nanoparticles | TRUE | TRUE | gold | TRUE | Xenia | 31,03,25 | TRUE | FALSE | Requires correction | 1. Solvent for extract - в статье distilled water 2. Не нашла в статье time_set (hours) -- 24
2197 | 1231 | Ag | 0 | Staphylococcus aureus | 0 | MTCC 6908 | chemical_synthesis purchased from sigma aldrich ( citrate capped agnps) | MBC | 7 |  |  | 18.36 | 50.04 | 27.76 | spherical | 24 | -30.4 | water | 60 | 60 | AgNO3 | 1 |  | 8.5 | https://www.sciencedirect.com/science/article/pii/S1018364720304092?via%3Dihub#s0045 | 10.1016/j.jksus.2020.101296 | 157 | Journal of King Saud University - Science | Elsevier BV | 2021 | Biogenic synthesis, characterization and antimicrobial activity of Ixora brachypoda (DC) leaf extract mediated silver nanoparticles | TRUE | TRUE | gold | FALSE
1641 | 1232 | Ag | 0 | Staphylococcus aureus | 0 | ATCC 6538 | chemical_synthesis purchased from sigma aldrich ( citrate capped agnps) | MIC | 0.066 |  |  | 28 | 32 | 30 | ellipsoidal | 24 | -23.7 | water | 80 | 60 | AgNO3 | 10 |  | 2.1 | https://www.sciencedirect.com/science/article/pii/S0308814622019227?via%3Dihub | 10.1016/j.foodchem.2022.133960 | 111 | Food Chemistry | Elsevier BV | 2023 | Physico-chemical properties and antimicrobial activity of silver nanoparticles fabricated by green synthesis | FALSE | TRUE | hybrid | FALSE
1642 | 1233 | Ag | 0 | Bacillus cereus | 0 | ATCC 10987 | chemical_synthesis purchased from sigma aldrich ( citrate capped agnps) | MIC | 0.016 |  |  | 28 | 32 | 30 | ellipsoidal | 24 | -23.7 | water | 80 | 60 | AgNO3 | 10 |  | 2.1 | https://www.sciencedirect.com/science/article/pii/S0308814622019227?via%3Dihub | 10.1016/j.foodchem.2022.133960 | 111 | Food Chemistry | Elsevier BV | 2023 | Physico-chemical properties and antimicrobial activity of silver nanoparticles fabricated by green synthesis | FALSE | TRUE | hybrid | FALSE
1643 | 1234 | Ag | 0 | Escherichia coli | 0 | ATCC 11229 | chemical_synthesis purchased from sigma aldrich ( citrate capped agnps) | MIC | 2.461 |  |  | 28 | 32 | 30 | ellipsoidal | 24 | -23.7 | water | 80 | 60 | AgNO3 | 10 |  | 2.1 | https://www.sciencedirect.com/science/article/pii/S0308814622019227?via%3Dihub | 10.1016/j.foodchem.2022.133960 | 111 | Food Chemistry | Elsevier BV | 2023 | Physico-chemical properties and antimicrobial activity of silver nanoparticles fabricated by green synthesis | FALSE | TRUE | hybrid | FALSE
1644 | 1235 | Ag | 0 | Candida krusei | 0 | ATCC 30315 | chemical_synthesis purchased from sigma aldrich ( citrate capped agnps) | MIC | 0.016 |  |  | 28 | 32 | 30 | ellipsoidal | 24 | -23.7 | water | 80 | 60 | AgNO3 | 10 |  | 2.1 | https://www.sciencedirect.com/science/article/pii/S0308814622019227?via%3Dihub | 10.1016/j.foodchem.2022.133960 | 111 | Food Chemistry | Elsevier BV | 2023 | Physico-chemical properties and antimicrobial activity of silver nanoparticles fabricated by green synthesis | FALSE | TRUE | hybrid | FALSE
2208 | 1236 | Ag | 1 | Escherichia coli | 0 |  | chemical_synthesis purchased from sigma aldrich ( citrate capped agnps) | MIC | 31.25 |  |  | 30 | 50 | 38.7 | spherical | 24 | -23.2 | methanol | 85 | 60 | AgNO3 | 15 | 155.3 | 12 | https://doi.org/10.1016/j.arabjc.2023.105194 | 10.1016/j.arabjc.2023.105194 | 158 | Arabian Journal of Chemistry | Elsevier BV | 2023 | Enhanced in vivo wound healing efficacy and excellent antibacterial, antifungal, antioxidant and anticancer activities via AgNPs@PCS | TRUE | TRUE | gold | FALSE
2209 | 1237 | Ag | 1 | Klebsiella pneumoniae | 0 |  | chemical_synthesis purchased from sigma aldrich ( citrate capped agnps) | MIC | 62.5 |  |  | 30 | 50 | 38.7 | spherical | 24 | -23.2 | methanol | 85 | 60 | AgNO3 | 15 | 155.3 | 12 | https://doi.org/10.1016/j.arabjc.2023.105194 | 10.1016/j.arabjc.2023.105194 | 158 | Arabian Journal of Chemistry | Elsevier BV | 2023 | Enhanced in vivo wound healing efficacy and excellent antibacterial, antifungal, antioxidant and anticancer activities via AgNPs@PCS | TRUE | TRUE | gold | FALSE
2210 | 1238 | Ag | 1 | Staphylococcus aureus | 0 |  | chemical_synthesis purchased from sigma aldrich ( citrate capped agnps) | MIC | 125 |  |  | 30 | 50 | 38.7 | spherical | 24 | -23.2 | methanol | 85 | 60 | AgNO3 | 15 | 155.3 | 12 | https://doi.org/10.1016/j.arabjc.2023.105194 | 10.1016/j.arabjc.2023.105194 | 158 | Arabian Journal of Chemistry | Elsevier BV | 2023 | Enhanced in vivo wound healing efficacy and excellent antibacterial, antifungal, antioxidant and anticancer activities via AgNPs@PCS | TRUE | TRUE | gold | FALSE
2211 | 1239 | Ag | 1 | Enterococcus faecalis | 0 |  | chemical_synthesis purchased from sigma aldrich ( citrate capped agnps) | MIC | 250 |  |  | 30 | 50 | 38.7 | spherical | 24 | -23.2 | methanol | 85 | 60 | AgNO3 | 15 | 155.3 | 12 | https://doi.org/10.1016/j.arabjc.2023.105194 | 10.1016/j.arabjc.2023.105194 | 158 | Arabian Journal of Chemistry | Elsevier BV | 2023 | Enhanced in vivo wound healing efficacy and excellent antibacterial, antifungal, antioxidant and anticancer activities via AgNPs@PCS | TRUE | TRUE | gold | FALSE
2212 | 1240 | Ag | 1 | Streptococcus mutans | 0 |  | chemical_synthesis purchased from sigma aldrich ( citrate capped agnps) | MIC | 250 |  |  | 30 | 50 | 38.7 | spherical | 24 | -23.2 | methanol | 85 | 60 | AgNO3 | 15 | 155.3 | 12 | https://doi.org/10.1016/j.arabjc.2023.105194 | 10.1016/j.arabjc.2023.105194 | 158 | Arabian Journal of Chemistry | Elsevier BV | 2023 | Enhanced in vivo wound healing efficacy and excellent antibacterial, antifungal, antioxidant and anticancer activities via AgNPs@PCS | TRUE | TRUE | gold | TRUE | Xenia | 31,03,25 | FALSE | FALSE | Verified
2213 | 1241 | Ag | 1 | Streptococcus mutans | 0 |  | chemical_synthesis purchased from sigma aldrich ( citrate capped agnps) | MIC | 250 |  |  | 30 | 50 | 38.7 | spherical | 24 | -23.2 | methanol | 85 | 60 | AgNO3 | 15 | 155.3 | 12 | https://doi.org/10.1016/j.arabjc.2023.105194 | 10.1016/j.arabjc.2023.105194 | 158 | Arabian Journal of Chemistry | Elsevier BV | 2023 | Enhanced in vivo wound healing efficacy and excellent antibacterial, antifungal, antioxidant and anticancer activities via AgNPs@PCS | TRUE | TRUE | gold | FALSE
2202 | 1242 | Ag | 1 | Escherichia coli | 0 |  | chemical_synthesis purchased from sigma aldrich ( citrate capped agnps) | MBC | 62.5 |  |  | 30 | 50 | 38.7 | spherical | 24 | -23.2 | methanol | 85 | 60 | AgNO3 | 15 | 155.3 | 12 | https://doi.org/10.1016/j.arabjc.2023.105194 | 10.1016/j.arabjc.2023.105194 | 158 | Arabian Journal of Chemistry | Elsevier BV | 2023 | Enhanced in vivo wound healing efficacy and excellent antibacterial, antifungal, antioxidant and anticancer activities via AgNPs@PCS | TRUE | TRUE | gold | TRUE | Xenia | 31,03,25 | FALSE | FALSE | Verified
2203 | 1243 | Ag | 1 | Klebsiella pneumoniae | 0 |  | chemical_synthesis purchased from sigma aldrich ( citrate capped agnps) | MBC | 62.5 |  |  | 30 | 50 | 38.7 | spherical | 24 | -23.2 | methanol | 85 | 60 | AgNO3 | 15 | 155.3 | 12 | https://doi.org/10.1016/j.arabjc.2023.105194 | 10.1016/j.arabjc.2023.105194 | 158 | Arabian Journal of Chemistry | Elsevier BV | 2023 | Enhanced in vivo wound healing efficacy and excellent antibacterial, antifungal, antioxidant and anticancer activities via AgNPs@PCS | TRUE | TRUE | gold | FALSE
2204 | 1244 | Ag | 1 | Staphylococcus aureus | 0 |  | chemical_synthesis purchased from sigma aldrich ( citrate capped agnps) | MBC | 250 |  |  | 30 | 50 | 38.7 | spherical | 24 | -23.2 | methanol | 85 | 60 | AgNO3 | 15 | 155.3 | 12 | https://doi.org/10.1016/j.arabjc.2023.105194 | 10.1016/j.arabjc.2023.105194 | 158 | Arabian Journal of Chemistry | Elsevier BV | 2023 | Enhanced in vivo wound healing efficacy and excellent antibacterial, antifungal, antioxidant and anticancer activities via AgNPs@PCS | TRUE | TRUE | gold | FALSE
2205 | 1245 | Ag | 1 | Enterococcus faecalis | 0 |  | chemical_synthesis purchased from sigma aldrich ( citrate capped agnps) | MBC | 500 |  |  | 30 | 50 | 38.7 | spherical | 24 | -23.2 | methanol | 85 | 60 | AgNO3 | 15 | 155.3 | 12 | https://doi.org/10.1016/j.arabjc.2023.105194 | 10.1016/j.arabjc.2023.105194 | 158 | Arabian Journal of Chemistry | Elsevier BV | 2023 | Enhanced in vivo wound healing efficacy and excellent antibacterial, antifungal, antioxidant and anticancer activities via AgNPs@PCS | TRUE | TRUE | gold | FALSE
2206 | 1246 | Ag | 1 | Streptococcus mitis | 0 |  | chemical_synthesis purchased from sigma aldrich ( citrate capped agnps) | MBC | 250 |  |  | 30 | 50 | 38.7 | spherical | 24 | -23.2 | methanol | 85 | 60 | AgNO3 | 15 | 155.3 | 12 | https://doi.org/10.1016/j.arabjc.2023.105194 | 10.1016/j.arabjc.2023.105194 | 158 | Arabian Journal of Chemistry | Elsevier BV | 2023 | Enhanced in vivo wound healing efficacy and excellent antibacterial, antifungal, antioxidant and anticancer activities via AgNPs@PCS | TRUE | TRUE | gold | FALSE
2207 | 1247 | Ag | 1 | Streptococcus mitis | 0 |  | chemical_synthesis purchased from sigma aldrich ( citrate capped agnps) | MBC | 500 |  |  | 30 | 50 | 38.7 | spherical | 24 | -23.2 | methanol | 85 | 60 | AgNO3 | 15 | 155.3 | 12 | https://doi.org/10.1016/j.arabjc.2023.105194 | 10.1016/j.arabjc.2023.105194 | 158 | Arabian Journal of Chemistry | Elsevier BV | 2023 | Enhanced in vivo wound healing efficacy and excellent antibacterial, antifungal, antioxidant and anticancer activities via AgNPs@PCS | TRUE | TRUE | gold | TRUE | Xenia | 31,03,25 | FALSE | FALSE | Verified
2218 | 1248 | Ag | 0 | Staphylococcus aureus | 0 | ATCC 25923 | Chemical synthesis using gum kondagogu | MIC | 10 |  |  | 1.4 | 7.6 | 4.5 | spherical | 24 | -32.7 | water | 121 | 60 | AgNO3 | 1 |  |  | https://doi.org/10.1016/j.arabjc.2014.10.036 | 10.1016/j.arabjc.2014.10.036 | 159 | Arabian Journal of Chemistry | Elsevier BV | 2018 | Biogenic silver nanoparticles synthesized with rhamnogalacturonan gum: Antibacterial activity, cytotoxicity and its mode of action | TRUE | TRUE | gold | FALSE
2219 | 1249 | Ag | 0 | Pseudomonas aeruginosa | 0 | ATCC 27853 | Chemical synthesis using gum kondagogu | MIC | 5 |  |  | 1.4 | 7.6 | 4.5 | spherical | 24 | -32.7 | water | 121 | 60 | AgNO3 | 1 |  |  | https://doi.org/10.1016/j.arabjc.2014.10.036 | 10.1016/j.arabjc.2014.10.036 | 159 | Arabian Journal of Chemistry | Elsevier BV | 2018 | Biogenic silver nanoparticles synthesized with rhamnogalacturonan gum: Antibacterial activity, cytotoxicity and its mode of action | TRUE | TRUE | gold | FALSE
2220 | 1250 | Ag | 0 | Escherichia coli | 0 | ATCC 25922 | Chemical synthesis using gum kondagogu | MIC | 2 |  |  | 1.4 | 7.6 | 4.5 | spherical | 24 | -32.7 | water | 121 | 60 | AgNO3 | 1 |  |  | https://doi.org/10.1016/j.arabjc.2014.10.036 | 10.1016/j.arabjc.2014.10.036 | 159 | Arabian Journal of Chemistry | Elsevier BV | 2018 | Biogenic silver nanoparticles synthesized with rhamnogalacturonan gum: Antibacterial activity, cytotoxicity and its mode of action | TRUE | TRUE | gold | TRUE | Xenia | 31,03,25 | TRUE | FALSE | Requires correction | 1. np_size_min (nm), np_size_max (nm) - значений как тут в датасете нет в статье
2221 | 1251 | Ag | 0 | Escherichia coli | 0 | ATCC 35218 | Chemical synthesis using gum kondagogu | MIC | 2 |  |  | 1.4 | 7.6 | 4.5 | spherical | 24 | -32.7 | water | 121 | 60 | AgNO3 | 1 |  |  | https://doi.org/10.1016/j.arabjc.2014.10.036 | 10.1016/j.arabjc.2014.10.036 | 159 | Arabian Journal of Chemistry | Elsevier BV | 2018 | Biogenic silver nanoparticles synthesized with rhamnogalacturonan gum: Antibacterial activity, cytotoxicity and its mode of action | TRUE | TRUE | gold | FALSE
2214 | 1252 | Ag | 0 | Staphylococcus aureus | 0 | ATCC 25923 | Chemical synthesis using gum kondagogu | MBC | 12 |  |  | 1.4 | 7.6 | 4.5 | spherical | 24 | -32.7 | water | 121 | 60 | AgNO3 | 1 |  |  | https://doi.org/10.1016/j.arabjc.2014.10.036 | 10.1016/j.arabjc.2014.10.036 | 159 | Arabian Journal of Chemistry | Elsevier BV | 2018 | Biogenic silver nanoparticles synthesized with rhamnogalacturonan gum: Antibacterial activity, cytotoxicity and its mode of action | TRUE | TRUE | gold | FALSE
2215 | 1253 | Ag | 0 | Pseudomonas aeruginosa | 0 | ATCC 27853 | Chemical synthesis using gum kondagogu | MBC | 12 |  |  | 1.4 | 7.6 | 4.5 | spherical | 24 | -32.7 | water | 121 | 60 | AgNO3 | 1 |  |  | https://doi.org/10.1016/j.arabjc.2014.10.036 | 10.1016/j.arabjc.2014.10.036 | 159 | Arabian Journal of Chemistry | Elsevier BV | 2018 | Biogenic silver nanoparticles synthesized with rhamnogalacturonan gum: Antibacterial activity, cytotoxicity and its mode of action | TRUE | TRUE | gold | FALSE
2216 | 1254 | Ag | 0 | Escherichia coli | 0 | ATCC 25922 | Chemical synthesis using gum kondagogu | MBC | 2 |  |  | 1.4 | 7.6 | 4.5 | spherical | 24 | -32.7 | water | 121 | 60 | AgNO3 | 1 |  |  | https://doi.org/10.1016/j.arabjc.2014.10.036 | 10.1016/j.arabjc.2014.10.036 | 159 | Arabian Journal of Chemistry | Elsevier BV | 2018 | Biogenic silver nanoparticles synthesized with rhamnogalacturonan gum: Antibacterial activity, cytotoxicity and its mode of action | TRUE | TRUE | gold | TRUE | Xenia | 31,03,25 | TRUE | FALSE | Requires correction | 1. np_size_min (nm), np_size_max (nm) - значений как тут в датасете нет в статье
2217 | 1255 | Ag | 0 | Escherichia coli | 0 | ATCC 35218 | Chemical synthesis using gum kondagogu | MBC | 2 |  |  | 1.4 | 7.6 | 4.5 | spherical | 24 | -32.7 | water | 121 | 60 | AgNO3 | 1 |  |  | https://doi.org/10.1016/j.arabjc.2014.10.036 | 10.1016/j.arabjc.2014.10.036 | 159 | Arabian Journal of Chemistry | Elsevier BV | 2018 | Biogenic silver nanoparticles synthesized with rhamnogalacturonan gum: Antibacterial activity, cytotoxicity and its mode of action | TRUE | TRUE | gold | FALSE
2222 | 1256 | Ag | 0 | Escherichia coli | 0 | ATCC 25922 | chemical_synthesis purchased from sigma aldrich ( citrate capped agnps) | MIC | 62.5 |  |  | 20 | 45 | 32.5 | spherical | 24 | -59.3 | methanol | 55 | 75 | AgNO3 | 20 | 130 |  | https://www.sciencedirect.com/science/article/pii/S1687850724001882#sec2.5 | 10.1016/j.jrras.2024.101004 | 160 | Journal of Radiation Research and Applied Sciences | Elsevier BV | 2024 | Evaluation of antimicrobial and antioxidant effects of silver nanoparticles synthesized with leaves of Lepidium draba L. | TRUE | TRUE | gold | FALSE
2223 | 1257 | Ag | 0 | Staphylococcus aureus | 0 | ATCC 29213 | chemical_synthesis purchased from sigma aldrich ( citrate capped agnps) | MIC | 125 |  |  | 20 | 45 | 32.5 | spherical | 24 | -59.3 | methanol | 55 | 75 | AgNO3 | 20 | 130 |  | https://www.sciencedirect.com/science/article/pii/S1687850724001882#sec2.5 | 10.1016/j.jrras.2024.101004 | 160 | Journal of Radiation Research and Applied Sciences | Elsevier BV | 2024 | Evaluation of antimicrobial and antioxidant effects of silver nanoparticles synthesized with leaves of Lepidium draba L. | TRUE | TRUE | gold | FALSE
2224 | 1258 | Ag | 0 | Enterococcus faecalis | 0 | ATCC 29212 | chemical_synthesis purchased from sigma aldrich ( citrate capped agnps) | MIC | 62.5 |  |  | 20 | 45 | 32.5 | spherical | 24 | -59.3 | methanol | 55 | 75 | AgNO3 | 20 | 130 |  | https://www.sciencedirect.com/science/article/pii/S1687850724001882#sec2.5 | 10.1016/j.jrras.2024.101004 | 160 | Journal of Radiation Research and Applied Sciences | Elsevier BV | 2024 | Evaluation of antimicrobial and antioxidant effects of silver nanoparticles synthesized with leaves of Lepidium draba L. | TRUE | TRUE | gold | TRUE | Xenia | 31,03,25 | TRUE | FALSE | Requires correction | 1. В статье другой дипазон "...a size of 20–35 nm." --- поэтому в столбцах - np_size_max (nm) np_size_avg (nm) - неправильная информация
2225 | 1259 | Ag | 0 | Klebsiella pneumoniae | 0 | ATCC 700603 | chemical_synthesis purchased from sigma aldrich ( citrate capped agnps) | MIC | 62.5 |  |  | 20 | 45 | 32.5 | spherical | 24 | -59.3 | methanol | 55 | 75 | AgNO3 | 20 | 130 |  | https://www.sciencedirect.com/science/article/pii/S1687850724001882#sec2.5 | 10.1016/j.jrras.2024.101004 | 160 | Journal of Radiation Research and Applied Sciences | Elsevier BV | 2024 | Evaluation of antimicrobial and antioxidant effects of silver nanoparticles synthesized with leaves of Lepidium draba L. | TRUE | TRUE | gold | FALSE
2226 | 1260 | Ag | 0 | Candida albicans | 0 | ATCC 10231 | chemical_synthesis purchased from sigma aldrich ( citrate capped agnps) | MIC | 125 |  |  | 20 | 45 | 32.5 | spherical | 24 | -59.3 | methanol | 55 | 75 | AgNO3 | 20 | 130 |  | https://www.sciencedirect.com/science/article/pii/S1687850724001882#sec2.5 | 10.1016/j.jrras.2024.101004 | 160 | Journal of Radiation Research and Applied Sciences | Elsevier BV | 2024 | Evaluation of antimicrobial and antioxidant effects of silver nanoparticles synthesized with leaves of Lepidium draba L. | TRUE | TRUE | gold | FALSE
2227 | 1261 | Ag | 0 | Escherichia coli | 0 | ATCC 25922 | chemical_synthesis purchased from sigma aldrich ( citrate capped agnps) | MIC | 62.5 |  |  | 20 | 45 | 32.5 | spherical | 24 | -59.3 | water (distilled) | 55 | 75 | AgNO3 | 1 | 130 | 14 | https://doi.org/10.1016/j.jrras.2024.101004 | 10.1016/j.jrras.2024.101004 | 160 | Journal of Radiation Research and Applied Sciences | Elsevier BV | 2024 | Evaluation of antimicrobial and antioxidant effects of silver nanoparticles synthesized with leaves of Lepidium draba L. | TRUE | TRUE | gold | FALSE
2228 | 1262 | Ag | 0 | Staphylococcus aureus | 0 | ATCC 29213 | chemical_synthesis purchased from sigma aldrich ( citrate capped agnps) | MIC | 62.5 |  |  | 20 | 45 | 32.5 | spherical | 24 | -59.3 | water (distilled) | 55 | 75 | AgNO3 | 1 | 130 | 14 | https://doi.org/10.1016/j.jrras.2024.101004 | 10.1016/j.jrras.2024.101004 | 160 | Journal of Radiation Research and Applied Sciences | Elsevier BV | 2024 | Evaluation of antimicrobial and antioxidant effects of silver nanoparticles synthesized with leaves of Lepidium draba L. | TRUE | TRUE | gold | FALSE
2229 | 1263 | Ag | 0 | Enterococcus faecalis | 0 | ATCC 29212 | chemical_synthesis purchased from sigma aldrich ( citrate capped agnps) | MIC | 125 |  |  | 20 | 45 | 32.5 | spherical | 24 | -59.3 | water (distilled) | 55 | 75 | AgNO3 | 1 | 130 | 14 | https://doi.org/10.1016/j.jrras.2024.101004 | 10.1016/j.jrras.2024.101004 | 160 | Journal of Radiation Research and Applied Sciences | Elsevier BV | 2024 | Evaluation of antimicrobial and antioxidant effects of silver nanoparticles synthesized with leaves of Lepidium draba L. | TRUE | TRUE | gold | FALSE
2230 | 1264 | Ag | 0 | Klebsiella pneumoniae | 0 | ATCC 700603 | chemical_synthesis purchased from sigma aldrich ( citrate capped agnps) | MIC | 62.5 |  |  | 20 | 45 | 32.5 | spherical | 24 | -59.3 | water (distilled) | 55 | 75 | AgNO3 | 1 | 130 | 14 | https://doi.org/10.1016/j.jrras.2024.101004 | 10.1016/j.jrras.2024.101004 | 160 | Journal of Radiation Research and Applied Sciences | Elsevier BV | 2024 | Evaluation of antimicrobial and antioxidant effects of silver nanoparticles synthesized with leaves of Lepidium draba L. | TRUE | TRUE | gold | TRUE | Xenia | 31,03,25 | TRUE | FALSE | Requires correction | 1. В статье другой дипазон "...a size of 20–35 nm." --- поэтому в столбцах - np_size_max (nm) np_size_avg (nm) - неправильная информация
2231 | 1265 | Ag | 0 | Candida albicans | 0 | ATCC 10231 | chemical_synthesis purchased from sigma aldrich ( citrate capped agnps) | MIC | 125 |  |  | 20 | 45 | 32.5 | spherical | 24 | -59.3 | water (distilled) | 55 | 75 | AgNO3 | 1 | 130 | 14 | https://doi.org/10.1016/j.jrras.2024.101004 | 10.1016/j.jrras.2024.101004 | 160 | Journal of Radiation Research and Applied Sciences | Elsevier BV | 2024 | Evaluation of antimicrobial and antioxidant effects of silver nanoparticles synthesized with leaves of Lepidium draba L. | TRUE | TRUE | gold | FALSE
2248 | 1266 | Ag | 0 | Staphylococcus aureus | 0 | ATCC 29213 | chemical_synthesis purchased from sigma aldrich ( citrate capped agnps) | MIC | 30 |  |  | 16.4 | 24 | 20.2 | spherical | 24 | -27.4 | water (sterile deionized) | 28 | 96 | AgNO3 | 5 | 21.5 | 6.1 | https://www.sciencedirect.com/science/article/pii/S0304389421012802?via%3Dihub | 10.1016/j.jhazmat.2021.126316 | 161 | Journal of Hazardous Materials | Elsevier BV | 2021 | Antimicrobial activity and toxicological risk assessment of silver nanoparticles synthesized using an eco-friendly method with Gloeophyllum striatum | FALSE | TRUE | hybrid | FALSE
2249 | 1267 | Ag | 0 | Staphylococcus aureus | 0 | ATCC 43300 | chemical_synthesis purchased from sigma aldrich ( citrate capped agnps) | MIC | 30 |  |  | 16.4 | 24 | 20.2 | spherical | 24 | -27.4 | water (sterile deionized) | 28 | 96 | AgNO3 | 5 | 21.5 | 6.1 | https://www.sciencedirect.com/science/article/pii/S0304389421012802?via%3Dihub | 10.1016/j.jhazmat.2021.126316 | 161 | Journal of Hazardous Materials | Elsevier BV | 2021 | Antimicrobial activity and toxicological risk assessment of silver nanoparticles synthesized using an eco-friendly method with Gloeophyllum striatum | FALSE | TRUE | hybrid | FALSE
2250 | 1268 | Ag | 0 | Escherichia coli | 0 | ATCC 25922 | chemical_synthesis purchased from sigma aldrich ( citrate capped agnps) | MIC | 15 |  |  | 16.4 | 24 | 20.2 | spherical | 24 | -27.4 | water (sterile deionized) | 28 | 96 | AgNO3 | 5 | 21.5 | 6.1 | https://www.sciencedirect.com/science/article/pii/S0304389421012802?via%3Dihub | 10.1016/j.jhazmat.2021.126316 | 161 | Journal of Hazardous Materials | Elsevier BV | 2021 | Antimicrobial activity and toxicological risk assessment of silver nanoparticles synthesized using an eco-friendly method with Gloeophyllum striatum | FALSE | TRUE | hybrid | TRUE | Xenia | 31,03,25 | TRUE | FALSE | Requires correction | 1. В статье там стоит 96 часов, а не минут --- Duration preparing extract, min
2251 | 1269 | Ag | 0 | Pseudomonas aeruginosa | 0 | ATCC 27853 | chemical_synthesis purchased from sigma aldrich ( citrate capped agnps) | MIC | 15 |  |  | 16.4 | 24 | 20.2 | spherical | 24 | -27.4 | water (sterile deionized) | 28 | 96 | AgNO3 | 5 | 21.5 | 6.1 | https://www.sciencedirect.com/science/article/pii/S0304389421012802?via%3Dihub | 10.1016/j.jhazmat.2021.126316 | 161 | Journal of Hazardous Materials | Elsevier BV | 2021 | Antimicrobial activity and toxicological risk assessment of silver nanoparticles synthesized using an eco-friendly method with Gloeophyllum striatum | FALSE | TRUE | hybrid | FALSE
2252 | 1270 | Ag | 0 | Campylobacter jejuni | 0 | ATCC 33291 | chemical_synthesis purchased from sigma aldrich ( citrate capped agnps) | MIC | 100 |  |  | 16.4 | 24 | 20.2 | spherical | 24 | -27.4 | water (sterile deionized) | 28 | 96 | AgNO3 | 5 | 21.5 | 6.1 | https://www.sciencedirect.com/science/article/pii/S0304389421012802?via%3Dihub | 10.1016/j.jhazmat.2021.126316 | 161 | Journal of Hazardous Materials | Elsevier BV | 2021 | Antimicrobial activity and toxicological risk assessment of silver nanoparticles synthesized using an eco-friendly method with Gloeophyllum striatum | FALSE | TRUE | hybrid | FALSE
2253 | 1271 | Ag | 0 | Campylobacter jejuni | 0 | ATCC 33560 | chemical_synthesis purchased from sigma aldrich ( citrate capped agnps) | MIC | 100 |  |  | 16.4 | 24 | 20.2 | spherical | 24 | -27.4 | water (sterile deionized) | 28 | 96 | AgNO3 | 5 | 21.5 | 6.1 | https://www.sciencedirect.com/science/article/pii/S0304389421012802?via%3Dihub | 10.1016/j.jhazmat.2021.126316 | 161 | Journal of Hazardous Materials | Elsevier BV | 2021 | Antimicrobial activity and toxicological risk assessment of silver nanoparticles synthesized using an eco-friendly method with Gloeophyllum striatum | FALSE | TRUE | hybrid | FALSE
2254 | 1272 | Ag | 0 | Campylobacter jejuni | 0 | ATCC BAA 1153 | chemical_synthesis purchased from sigma aldrich ( citrate capped agnps) | MIC | 100 |  |  | 16.4 | 24 | 20.2 | spherical | 24 | -27.4 | water (sterile deionized) | 28 | 96 | AgNO3 | 5 | 21.5 | 6.1 | https://www.sciencedirect.com/science/article/pii/S0304389421012802?via%3Dihub | 10.1016/j.jhazmat.2021.126316 | 161 | Journal of Hazardous Materials | Elsevier BV | 2021 | Antimicrobial activity and toxicological risk assessment of silver nanoparticles synthesized using an eco-friendly method with Gloeophyllum striatum | FALSE | TRUE | hybrid | FALSE
2255 | 1273 | Ag | 0 | Listeria monocytogenes | 0 | ATCC 19115 | chemical_synthesis purchased from sigma aldrich ( citrate capped agnps) | MIC | 100 |  |  | 16.4 | 24 | 20.2 | spherical | 24 | -27.4 | water (sterile deionized) | 28 | 96 | AgNO3 | 5 | 21.5 | 6.1 | https://www.sciencedirect.com/science/article/pii/S0304389421012802?via%3Dihub | 10.1016/j.jhazmat.2021.126316 | 161 | Journal of Hazardous Materials | Elsevier BV | 2021 | Antimicrobial activity and toxicological risk assessment of silver nanoparticles synthesized using an eco-friendly method with Gloeophyllum striatum | FALSE | TRUE | hybrid | FALSE
2232 | 1274 | Ag | 0 | Staphylococcus aureus | 0 | ATCC 29213 | chemical_synthesis purchased from sigma aldrich ( citrate capped agnps) | MBC | 70 |  |  | 16.4 | 24 | 20.2 | spherical | 24 | -27.4 | water (sterile deionized) | 28 | 96 | AgNO3 | 5 | 21.5 | 6.1 | https://www.sciencedirect.com/science/article/pii/S0304389421012802?via%3Dihub | 10.1016/j.jhazmat.2021.126316 | 161 | Journal of Hazardous Materials | Elsevier BV | 2021 | Antimicrobial activity and toxicological risk assessment of silver nanoparticles synthesized using an eco-friendly method with Gloeophyllum striatum | FALSE | TRUE | hybrid | FALSE
2233 | 1275 | Ag | 0 | Staphylococcus aureus | 0 | ATCC 43300 | chemical_synthesis purchased from sigma aldrich ( citrate capped agnps) | MBC | 30 |  |  | 16.4 | 24 | 20.2 | spherical | 24 | -27.4 | water (sterile deionized) | 28 | 96 | AgNO3 | 5 | 21.5 | 6.1 | https://www.sciencedirect.com/science/article/pii/S0304389421012802?via%3Dihub | 10.1016/j.jhazmat.2021.126316 | 161 | Journal of Hazardous Materials | Elsevier BV | 2021 | Antimicrobial activity and toxicological risk assessment of silver nanoparticles synthesized using an eco-friendly method with Gloeophyllum striatum | FALSE | TRUE | hybrid | FALSE
2234 | 1276 | Ag | 0 | Escherichia coli | 0 | ATCC 25922 | chemical_synthesis purchased from sigma aldrich ( citrate capped agnps) | MBC | 15 |  |  | 16.4 | 24 | 20.2 | spherical | 24 | -27.4 | water (sterile deionized) | 28 | 96 | AgNO3 | 5 | 21.5 | 6.1 | https://www.sciencedirect.com/science/article/pii/S0304389421012802?via%3Dihub | 10.1016/j.jhazmat.2021.126316 | 161 | Journal of Hazardous Materials | Elsevier BV | 2021 | Antimicrobial activity and toxicological risk assessment of silver nanoparticles synthesized using an eco-friendly method with Gloeophyllum striatum | FALSE | TRUE | hybrid | TRUE | Xenia | 31,03,25 | TRUE | FALSE | Requires correction | 1. В статье там стоит 96 часов, а не минут --- Duration preparing extract, min
2235 | 1277 | Ag | 0 | Pseudomonas aeruginosa | 0 | ATCC 27853 | chemical_synthesis purchased from sigma aldrich ( citrate capped agnps) | MBC | 15 |  |  | 16.4 | 24 | 20.2 | spherical | 24 | -27.4 | water (sterile deionized) | 28 | 96 | AgNO3 | 5 | 21.5 | 6.1 | https://www.sciencedirect.com/science/article/pii/S0304389421012802?via%3Dihub | 10.1016/j.jhazmat.2021.126316 | 161 | Journal of Hazardous Materials | Elsevier BV | 2021 | Antimicrobial activity and toxicological risk assessment of silver nanoparticles synthesized using an eco-friendly method with Gloeophyllum striatum | FALSE | TRUE | hybrid | TRUE | Xenia | 31,03,25 | TRUE | FALSE | Requires correction | 1. В статье там стоит 96 часов, а не минут --- Duration preparing extract, min
2236 | 1278 | Ag | 0 | Campylobacter jejuni | 0 | ATCC 33291 | chemical_synthesis purchased from sigma aldrich ( citrate capped agnps) | MBC | 100 |  |  | 16.4 | 24 | 20.2 | spherical | 24 | -27.4 | water (sterile deionized) | 28 | 96 | AgNO3 | 5 | 21.5 | 6.1 | https://www.sciencedirect.com/science/article/pii/S0304389421012802?via%3Dihub | 10.1016/j.jhazmat.2021.126316 | 161 | Journal of Hazardous Materials | Elsevier BV | 2021 | Antimicrobial activity and toxicological risk assessment of silver nanoparticles synthesized using an eco-friendly method with Gloeophyllum striatum | FALSE | TRUE | hybrid | FALSE
2237 | 1279 | Ag | 0 | Campylobacter jejuni | 0 | ATCC 33560 | chemical_synthesis purchased from sigma aldrich ( citrate capped agnps) | MBC | 100 |  |  | 16.4 | 24 | 20.2 | spherical | 24 | -27.4 | water (sterile deionized) | 28 | 96 | AgNO3 | 5 | 21.5 | 6.1 | https://www.sciencedirect.com/science/article/pii/S0304389421012802?via%3Dihub | 10.1016/j.jhazmat.2021.126316 | 161 | Journal of Hazardous Materials | Elsevier BV | 2021 | Antimicrobial activity and toxicological risk assessment of silver nanoparticles synthesized using an eco-friendly method with Gloeophyllum striatum | FALSE | TRUE | hybrid | FALSE
2238 | 1280 | Ag | 0 | Campylobacter jejuni | 0 | ATCC BAA 1153 | chemical_synthesis purchased from sigma aldrich ( citrate capped agnps) | MBC | 100 |  |  | 16.4 | 24 | 20.2 | spherical | 24 | -27.4 | water (sterile deionized) | 28 | 96 | AgNO3 | 5 | 21.5 | 6.1 | https://www.sciencedirect.com/science/article/pii/S0304389421012802?via%3Dihub | 10.1016/j.jhazmat.2021.126316 | 161 | Journal of Hazardous Materials | Elsevier BV | 2021 | Antimicrobial activity and toxicological risk assessment of silver nanoparticles synthesized using an eco-friendly method with Gloeophyllum striatum | FALSE | TRUE | hybrid | TRUE | Xenia | 31,03,25 | TRUE | FALSE | Requires correction | 1. В статье там стоит 96 часов, а не минут --- Duration preparing extract, min
2239 | 1281 | Ag | 0 | Listeria monocytogenes | 0 | ATCC 19115 | chemical_synthesis purchased from sigma aldrich ( citrate capped agnps) | MBC | 100 |  |  | 16.4 | 24 | 20.2 | spherical | 24 | -27.4 | water (sterile deionized) | 28 | 96 | AgNO3 | 5 | 21.5 | 6.1 | https://www.sciencedirect.com/science/article/pii/S0304389421012802?via%3Dihub | 10.1016/j.jhazmat.2021.126316 | 161 | Journal of Hazardous Materials | Elsevier BV | 2021 | Antimicrobial activity and toxicological risk assessment of silver nanoparticles synthesized using an eco-friendly method with Gloeophyllum striatum | FALSE | TRUE | hybrid | FALSE
2264 | 1282 | Ag | 0 | Salmonella enterica | 0 |  | Green synthesis using Syzygium aromaticum (clove) | MIC | 23 |  |  | 5 | 11 | 8 | spherical | 2 | -28.1 | ethanol | 131 | 120 | AgNO3 | 1 |  |  | https://doi.org/10.1016/j.rechem.2022.100686 | 10.1016/j.rechem.2022.100686 | 162 | Results in Chemistry | Elsevier BV | 2023 | Characterization of the biosynthesized Syzygium aromaticum-mediated silver nanoparticles and its antibacterial and antibiofilm activity in combination with bacteriophage | TRUE | TRUE | gold | FALSE
2265 | 1283 | Ag | 0 | Salmonella typhimurium | 0 | DT04NCTC13348 | Green synthesis using Syzygium aromaticum (clove) | MIC | 22.5 |  |  | 5 | 11 | 8 | spherical | 2 | -28.1 | ethanol | 131 | 120 | AgNO3 | 1 |  |  | https://doi.org/10.1016/j.rechem.2022.100686 | 10.1016/j.rechem.2022.100686 | 162 | Results in Chemistry | Elsevier BV | 2023 | Characterization of the biosynthesized Syzygium aromaticum-mediated silver nanoparticles and its antibacterial and antibiofilm activity in combination with bacteriophage | TRUE | TRUE | gold | TRUE | Xenia | 31,03,25 | FALSE | FALSE | Verified
2266 | 1284 | Ag | 0 | Escherichia coli | 1 |  | chemical_synthesis purchased from sigma aldrich ( citrate capped agnps) | MIC | 3.15 |  |  | 10 | 30 | 20 | spherical | 24 | -18.3 | water | 37 |  | AgNO3 | 1 |  | 7 | https://www.sciencedirect.com/science/article/pii/S2405844024016955?via%3Dihub | 10.1016/j.heliyon.2024.e25664 | 163 | Heliyon | Elsevier BV | 2024 | Antibacterial applications of biologically synthesized Pichia pastoris silver nanoparticles | TRUE | TRUE | gold | FALSE
2267 | 1285 | Ag | 0 | Staphylococcus aureus | 1 |  | chemical_synthesis purchased from sigma aldrich ( citrate capped agnps) | MIC | 3.15 |  |  | 10 | 30 | 20 | spherical | 24 | -18.3 | water | 37 |  | AgNO3 | 1 |  | 7 | https://www.sciencedirect.com/science/article/pii/S2405844024016955?via%3Dihub | 10.1016/j.heliyon.2024.e25664 | 163 | Heliyon | Elsevier BV | 2024 | Antibacterial applications of biologically synthesized Pichia pastoris silver nanoparticles | TRUE | TRUE | gold | FALSE
2268 | 1286 | Ag | 0 | Pseudomonas aeruginosa | 1 |  | chemical_synthesis purchased from sigma aldrich ( citrate capped agnps) | MIC | 6.25 |  |  | 10 | 30 | 20 | spherical | 24 | -18.3 | water | 37 |  | AgNO3 | 1 |  | 7 | https://www.sciencedirect.com/science/article/pii/S2405844024016955?via%3Dihub | 10.1016/j.heliyon.2024.e25664 | 163 | Heliyon | Elsevier BV | 2024 | Antibacterial applications of biologically synthesized Pichia pastoris silver nanoparticles | TRUE | TRUE | gold | TRUE | Xenia | 31,03,25 | FALSE | FALSE | Verified
2269 | 1287 | Ag | 0 | Klebsiella pneumoniae | 1 |  | chemical_synthesis purchased from sigma aldrich ( citrate capped agnps) | MIC | 1.56 |  |  | 10 | 30 | 20 | spherical | 24 | -18.3 | water | 37 |  | AgNO3 | 1 |  | 7 | https://www.sciencedirect.com/science/article/pii/S2405844024016955?via%3Dihub | 10.1016/j.heliyon.2024.e25664 | 163 | Heliyon | Elsevier BV | 2024 | Antibacterial applications of biologically synthesized Pichia pastoris silver nanoparticles | TRUE | TRUE | gold | FALSE
1679 | 1288 | Ag | 1 | Staphylococcus aureus | 0 |  | Green synthesis using Piriformospora indica | MIC | 45 | [5 empty] | ellipsoidal | 18 |  | water (double-distilled) | 25 | 120 | AgNO3 | 1 |  |  | https://www.sciencedirect.com/science/article/pii/S1018364721004110?via%3Dihub | 10.1016/j.jksus.2021.101749 | 112 | Journal of King Saud University - Science | Elsevier BV | 2022 | Preparation and antibacterial application of hydroxyapatite doped Silver nanoparticles derived from chicken bone | TRUE | TRUE | gold | TRUE | Xenia | 31,03,25 | TRUE | FALSE | Requires correction | 1. Всё, что выделено оранжевым не было найдено в статье, supplamentary нет, непонятно откуда эти параметры, на картинках таких данных нет тоже
1680 | 1289 | Ag | 1 | Klebsiella pneumoniae | 0 |  | Green synthesis using Piriformospora indica | MIC | 49 | [5 empty] | ellipsoidal | 18 |  | water (double-distilled) | 25 | 120 | AgNO3 | 1 |  |  | https://www.sciencedirect.com/science/article/pii/S1018364721004110?via%3Dihub | 10.1016/j.jksus.2021.101749 | 112 | Journal of King Saud University - Science | Elsevier BV | 2022 | Preparation and antibacterial application of hydroxyapatite doped Silver nanoparticles derived from chicken bone | TRUE | TRUE | gold | FALSE
1681 | 1290 | Ag | 1 | Streptococcus pyogenes | 0 |  | Green synthesis using Piriformospora indica | MIC | 63 | [5 empty] | ellipsoidal | 18 |  | water (double-distilled) | 25 | 120 | AgNO3 | 1 |  |  | https://www.sciencedirect.com/science/article/pii/S1018364721004110?via%3Dihub | 10.1016/j.jksus.2021.101749 | 112 | Journal of King Saud University - Science | Elsevier BV | 2022 | Preparation and antibacterial application of hydroxyapatite doped Silver nanoparticles derived from chicken bone | TRUE | TRUE | gold | FALSE
1682 | 1291 | Ag | 1 | Escherichia coli | 0 |  | Green synthesis using Piriformospora indica | MIC | 72 | [5 empty] | ellipsoidal | 18 |  | water (double-distilled) | 25 | 120 | AgNO3 | 1 |  |  | https://www.sciencedirect.com/science/article/pii/S1018364721004110?via%3Dihub | 10.1016/j.jksus.2021.101749 | 112 | Journal of King Saud University - Science | Elsevier BV | 2022 | Preparation and antibacterial application of hydroxyapatite doped Silver nanoparticles derived from chicken bone | TRUE | TRUE | gold | FALSE
1683 | 1292 | Ag | 1 | Bacillus cereus | 0 |  | Green synthesis using Piriformospora indica | MIC | 46 | [5 empty] | ellipsoidal | 18 |  | water (double-distilled) | 25 | 120 | AgNO3 | 1 |  |  | https://www.sciencedirect.com/science/article/pii/S1018364721004110?via%3Dihub | 10.1016/j.jksus.2021.101749 | 112 | Journal of King Saud University - Science | Elsevier BV | 2022 | Preparation and antibacterial application of hydroxyapatite doped Silver nanoparticles derived from chicken bone | TRUE | TRUE | gold | FALSE
1684 | 1293 | Ag | 1 | Enterobacter aerogenes | 0 |  | Green synthesis using Piriformospora indica | MIC | 89 | [5 empty] | ellipsoidal | 18 |  | water (double-distilled) | 25 | 120 | AgNO3 | 1 |  |  | https://www.sciencedirect.com/science/article/pii/S1018364721004110?via%3Dihub | 10.1016/j.jksus.2021.101749 | 112 | Journal of King Saud University - Science | Elsevier BV | 2022 | Preparation and antibacterial application of hydroxyapatite doped Silver nanoparticles derived from chicken bone | TRUE | TRUE | gold | FALSE
1685 | 1294 | Ag | 1 | Staphylococcus aureus | 0 |  | Green synthesis using Piriformospora indica | MIC | 49 | [5 empty] | ellipsoidal | 18 |  | water (double-distilled) | 25 | 120 | AgNO3 | 1 |  |  | https://www.sciencedirect.com/science/article/pii/S1018364721004110?via%3Dihub | 10.1016/j.jksus.2021.101749 | 112 | Journal of King Saud University - Science | Elsevier BV | 2022 | Preparation and antibacterial application of hydroxyapatite doped Silver nanoparticles derived from chicken bone | TRUE | TRUE | gold | TRUE | Xenia | 31,03,25 | TRUE | FALSE | Requires correction | 1. Всё, что выделено оранжевым не было найдено в статье, supplamentary нет, непонятно откуда эти параметры, на картинках таких данных нет тоже
1686 | 1295 | Ag | 1 | Klebsiella pneumoniae | 0 |  | Green synthesis using Piriformospora indica | MIC | 53 | [5 empty] | ellipsoidal | 18 |  | water (double-distilled) | 25 | 120 | AgNO3 | 1 |  |  | https://www.sciencedirect.com/science/article/pii/S1018364721004110?via%3Dihub | 10.1016/j.jksus.2021.101749 | 112 | Journal of King Saud University - Science | Elsevier BV | 2022 | Preparation and antibacterial application of hydroxyapatite doped Silver nanoparticles derived from chicken bone | TRUE | TRUE | gold | TRUE | Xenia | 31,03,25 | TRUE | FALSE | Requires correction | 1. Всё, что выделено оранжевым не было найдено в статье, supplamentary нет, непонятно откуда эти параметры, на картинках таких данных нет тоже
1687 | 1296 | Ag | 1 | Streptococcus pyogenes | 0 |  | Green synthesis using Piriformospora indica | MIC | 68 | [5 empty] | ellipsoidal | 18 |  | water (double-distilled) | 25 | 120 | AgNO3 | 1 |  |  | https://www.sciencedirect.com/science/article/pii/S1018364721004110?via%3Dihub | 10.1016/j.jksus.2021.101749 | 112 | Journal of King Saud University - Science | Elsevier BV | 2022 | Preparation and antibacterial application of hydroxyapatite doped Silver nanoparticles derived from chicken bone | TRUE | TRUE | gold | FALSE
1688 | 1297 | Ag | 1 | Escherichia coli | 0 |  | Green synthesis using Piriformospora indica | MIC | 79 | [5 empty] | ellipsoidal | 18 |  | water (double-distilled) | 25 | 120 | AgNO3 | 1 |  |  | https://www.sciencedirect.com/science/article/pii/S1018364721004110?via%3Dihub | 10.1016/j.jksus.2021.101749 | 112 | Journal of King Saud University - Science | Elsevier BV | 2022 | Preparation and antibacterial application of hydroxyapatite doped Silver nanoparticles derived from chicken bone | TRUE | TRUE | gold | FALSE
1689 | 1298 | Ag | 1 | Bacillus cereus | 0 |  | Green synthesis using Piriformospora indica | MIC | 68 | [5 empty] | ellipsoidal | 18 |  | water (double-distilled) | 25 | 120 | AgNO3 | 1 |  |  | https://www.sciencedirect.com/science/article/pii/S1018364721004110?via%3Dihub | 10.1016/j.jksus.2021.101749 | 112 | Journal of King Saud University - Science | Elsevier BV | 2022 | Preparation and antibacterial application of hydroxyapatite doped Silver nanoparticles derived from chicken bone | TRUE | TRUE | gold | FALSE
1690 | 1299 | Ag | 1 | Enterobacter aerogenes | 0 |  | Green synthesis using Piriformospora indica | MIC | 104 | [5 empty] | ellipsoidal | 18 |  | water (double-distilled) | 25 | 120 | AgNO3 | 1 |  |  | https://www.sciencedirect.com/science/article/pii/S1018364721004110?via%3Dihub | 10.1016/j.jksus.2021.101749 | 112 | Journal of King Saud University - Science | Elsevier BV | 2022 | Preparation and antibacterial application of hydroxyapatite doped Silver nanoparticles derived from chicken bone | TRUE | TRUE | gold | FALSE
2270 | 1300 | Ag | 0 | Pseudomonas aeruginosa | 0 | PAO1 | Chemical synthesis using sodium borohydride | MIC | 5.65 |  |  | 1.41 | 2.33 | 1.87 | spherical | 24 |  | water (Milli-Q) | -2 | 120 | AgNO3 | 20 |  |  | https://pubs.rsc.org/en/content/articlelanding/2019/na/c9na00017h | 10.1039/c9na00017h | 164 | Nanoscale Advances | Royal Society of Chemistry (RSC) | 2019 | The interplay between size and valence state on the antibacterial activity of sub-10 nm silver nanoparticles | TRUE | TRUE | gold | FALSE
2271 | 1301 | Ag | 0 | Staphylococcus epidermidis | 0 | ATCC 190918 | Chemical synthesis using sodium borohydride | MIC | 5.65 |  |  | 1.41 | 2.33 | 1.87 | spherical | 24 |  | water (Milli-Q) | -2 | 120 | AgNO3 | 20 |  |  | https://pubs.rsc.org/en/content/articlelanding/2019/na/c9na00017h | 10.1039/c9na00017h | 164 | Nanoscale Advances | Royal Society of Chemistry (RSC) | 2019 | The interplay between size and valence state on the antibacterial activity of sub-10 nm silver nanoparticles | TRUE | TRUE | gold | FALSE
2272 | 1302 | Ag | 0 | Escherichia coli | 0 | 10P50 | Chemical synthesis using sodium borohydride | MIC | 22.5 |  |  | 1.41 | 2.33 | 1.87 | spherical | 24 |  | water (Milli-Q) | -2 | 120 | AgNO3 | 20 |  |  | https://pubs.rsc.org/en/content/articlelanding/2019/na/c9na00017h | 10.1039/c9na00017h | 164 | Nanoscale Advances | Royal Society of Chemistry (RSC) | 2019 | The interplay between size and valence state on the antibacterial activity of sub-10 nm silver nanoparticles | TRUE | TRUE | gold | TRUE | Xenia | 29,03,25 | FALSE | FALSE | Verified | 1. Может выбрать одно обозначения для solvent --------- water (Milli-Q) или MilliQ water
2273 | 1303 | Ag | 0 | Staphylococcus aureus | 1 | MRSA ATCC 19606 | Chemical synthesis using sodium borohydride | MIC | 45 |  |  | 1.41 | 2.33 | 1.87 | spherical | 24 |  | water (Milli-Q) | -2 | 120 | AgNO3 | 20 |  |  | https://pubs.rsc.org/en/content/articlelanding/2019/na/c9na00017h | 10.1039/c9na00017h | 164 | Nanoscale Advances | Royal Society of Chemistry (RSC) | 2019 | The interplay between size and valence state on the antibacterial activity of sub-10 nm silver nanoparticles | TRUE | TRUE | gold | FALSE
2274 | 1304 | Ag | 0 | Staphylococcus aureus | 0 | MSSA ATCC 25923 | Chemical synthesis using sodium borohydride | MIC | 45 |  |  | 1.41 | 2.33 | 1.87 | spherical | 24 |  | water (Milli-Q) | -2 | 120 | AgNO3 | 20 |  |  | https://pubs.rsc.org/en/content/articlelanding/2019/na/c9na00017h | 10.1039/c9na00017h | 164 | Nanoscale Advances | Royal Society of Chemistry (RSC) | 2019 | The interplay between size and valence state on the antibacterial activity of sub-10 nm silver nanoparticles | TRUE | TRUE | gold | FALSE
2300 | 1305 | Ag | 0 | Staphylococcus aureus | 1 | MRSA ATCC 700698 | chemical_synthesis purchased from sigma aldrich ( citrate capped agnps) | MIC | 37 |  |  | 9.7 | 40.1 | 24.9 | cubic | 18 |  | water (deionized) | 100 | 120 | AgNO3 |  |  |  | https://www.sciencedirect.com/science/article/pii/S2590156724000173?via%3Dihub | 10.1016/j.ijpx.2024.100245 | 165 | International Journal of Pharmaceutics: X | Elsevier BV | 2024 | Formulation and evaluation of azithromycin-loaded silver nanoparticles for the treatment of infected wounds | TRUE | TRUE | gold | FALSE
2301 | 1306 | Ag | 0 | Escherichia coli | 0 | ATCC 25416 | chemical_synthesis purchased from sigma aldrich ( citrate capped agnps) | MIC | 43 |  |  | 9.7 | 40.1 | 24.9 | cubic | 18 |  | water (deionized) | 100 | 120 | AgNO3 |  |  |  | https://www.sciencedirect.com/science/article/pii/S2590156724000173?via%3Dihub | 10.1016/j.ijpx.2024.100245 | 165 | International Journal of Pharmaceutics: X | Elsevier BV | 2024 | Formulation and evaluation of azithromycin-loaded silver nanoparticles for the treatment of infected wounds | TRUE | TRUE | gold | FALSE
2302 | 1307 | Ag | 1 | Staphylococcus aureus | 1 | MRSA ATCC 649866 | chemical_synthesis purchased from sigma aldrich ( citrate capped agnps) | MIC | 13 |  |  | 25 | 44.4 | 34.7 | cubic | 18 |  | water (deionized) | 100 | 120 | AgNO3 |  |  |  | https://www.sciencedirect.com/science/article/pii/S2590156724000173?via%3Dihub | 10.1016/j.ijpx.2024.100245 | 165 | International Journal of Pharmaceutics: X | Elsevier BV | 2024 | Formulation and evaluation of azithromycin-loaded silver nanoparticles for the treatment of infected wounds | TRUE | TRUE | gold | TRUE | Xenia | 31,03,25 | FALSE | FALSE | Verified | 1. Нет такого strain - MRSA ATCC 649866 в статье
2303 | 1308 | Ag | 1 | Escherichia coli | 0 | ATCC 1325148 | chemical_synthesis purchased from sigma aldrich ( citrate capped agnps) | MIC | 18 |  |  | 25 | 44.4 | 34.7 | cubic | 18 |  | water (deionized) | 100 | 120 | AgNO3 |  |  |  | https://www.sciencedirect.com/science/article/pii/S2590156724000173?via%3Dihub | 10.1016/j.ijpx.2024.100245 | 165 | International Journal of Pharmaceutics: X | Elsevier BV | 2024 | Formulation and evaluation of azithromycin-loaded silver nanoparticles for the treatment of infected wounds | TRUE | TRUE | gold | FALSE
2304 | 1309 | Ag | 0 | Staphylococcus aureus | 0 |  | chemical_synthesis purchased from sigma aldrich ( citrate capped agnps) | MIC | 0.2 |  |  |  |  | 77 | spherical |  |  | water |  | 120 | AgNO3 | 20 |  |  | https://www.sciencedirect.com/science/article/pii/S1018364721002494?via%3Dihub#s0080 | 10.1016/j.jksus.2021.101587 | 166 | Journal of King Saud University - Science | Elsevier BV | 2021 | Rumex hastatus derived silver nanoparticles development and their potential applications as hepatic-protection agent along with antimicrobial activity | TRUE | TRUE | gold | FALSE
2305 | 1310 | Ag | 0 | Escherichia coli | 0 |  | chemical_synthesis purchased from sigma aldrich ( citrate capped agnps) | MIC | 0.4 |  |  |  |  | 77 | spherical |  |  | water |  | 120 | AgNO3 | 20 |  |  | https://www.sciencedirect.com/science/article/pii/S1018364721002494?via%3Dihub#s0080 | 10.1016/j.jksus.2021.101587 | 166 | Journal of King Saud University - Science | Elsevier BV | 2021 | Rumex hastatus derived silver nanoparticles development and their potential applications as hepatic-protection agent along with antimicrobial activity | TRUE | TRUE | gold | FALSE
2306 | 1311 | Ag | 0 | Salmonella gallinarum | 0 |  | chemical_synthesis purchased from sigma aldrich ( citrate capped agnps) | MIC | 1 |  |  |  |  | 77 | spherical |  |  | water |  | 120 | AgNO3 | 20 |  |  | https://www.sciencedirect.com/science/article/pii/S1018364721002494?via%3Dihub#s0080 | 10.1016/j.jksus.2021.101587 | 166 | Journal of King Saud University - Science | Elsevier BV | 2021 | Rumex hastatus derived silver nanoparticles development and their potential applications as hepatic-protection agent along with antimicrobial activity | TRUE | TRUE | gold | FALSE
2307 | 1312 | Ag | 0 | Klebsiella pneumoniae | 0 |  | chemical_synthesis purchased from sigma aldrich ( citrate capped agnps) | MIC | 0.6 |  |  |  |  | 77 | spherical |  |  | water |  | 120 | AgNO3 | 20 |  |  | https://www.sciencedirect.com/science/article/pii/S1018364721002494?via%3Dihub#s0080 | 10.1016/j.jksus.2021.101587 | 166 | Journal of King Saud University - Science | Elsevier BV | 2021 | Rumex hastatus derived silver nanoparticles development and their potential applications as hepatic-protection agent along with antimicrobial activity | TRUE | TRUE | gold | FALSE
2308 | 1313 | Ag | 0 | Enterobacter aerogenes | 0 |  | chemical_synthesis purchased from sigma aldrich ( citrate capped agnps) | MIC | 2 |  |  |  |  | 77 | spherical |  |  | water |  | 120 | AgNO3 | 20 |  |  | https://www.sciencedirect.com/science/article/pii/S1018364721002494?via%3Dihub#s0080 | 10.1016/j.jksus.2021.101587 | 166 | Journal of King Saud University - Science | Elsevier BV | 2021 | Rumex hastatus derived silver nanoparticles development and their potential applications as hepatic-protection agent along with antimicrobial activity | TRUE | TRUE | gold | TRUE | Xenia | 28,03,25 | FALSE | FALSE | Verified
2309 | 1314 | Ag | 0 | Pseudomonas aeruginosa | 0 |  | chemical_synthesis purchased from sigma aldrich ( citrate capped agnps) | MIC | 0.8 |  |  |  |  | 77 | spherical |  |  | water |  | 120 | AgNO3 | 20 |  |  | https://www.sciencedirect.com/science/article/pii/S1018364721002494?via%3Dihub#s0080 | 10.1016/j.jksus.2021.101587 | 166 | Journal of King Saud University - Science | Elsevier BV | 2021 | Rumex hastatus derived silver nanoparticles development and their potential applications as hepatic-protection agent along with antimicrobial activity | TRUE | TRUE | gold | FALSE
2310 | 1315 | Ag | 0 | Micrococcus lotus | 0 |  | chemical_synthesis purchased from sigma aldrich ( citrate capped agnps) | MIC | 3 |  |  |  |  | 77 | spherical |  |  | water |  | 120 | AgNO3 | 20 |  |  | https://www.sciencedirect.com/science/article/pii/S1018364721002494?via%3Dihub#s0080 | 10.1016/j.jksus.2021.101587 | 166 | Journal of King Saud University - Science | Elsevier BV | 2021 | Rumex hastatus derived silver nanoparticles development and their potential applications as hepatic-protection agent along with antimicrobial activity | TRUE | TRUE | gold | FALSE
2311 | 1316 | Ag | 0 | Bacillus brevis | 0 |  | chemical_synthesis purchased from sigma aldrich ( citrate capped agnps) | MIC | 0.9 |  |  |  |  | 77 | spherical |  |  | water |  | 120 | AgNO3 | 20 |  |  | https://www.sciencedirect.com/science/article/pii/S1018364721002494?via%3Dihub#s0080 | 10.1016/j.jksus.2021.101587 | 166 | Journal of King Saud University - Science | Elsevier BV | 2021 | Rumex hastatus derived silver nanoparticles development and their potential applications as hepatic-protection agent along with antimicrobial activity | TRUE | TRUE | gold | TRUE | Xenia | 28,03,25 | FALSE | FALSE | Verified
2366 | 1317 | Ag | 1 | Staphylococcus aureus | 0 | ATCC 29213 | chemical_synthesis purchased from sigma aldrich ( citrate capped agnps) | MIC | 1.5 |  |  | 40 | 60 | 50 | spherical | 24 | -19.1 | water (deionized) | 25 | 120 | AgNO3 | 20 | 100 | 10.5 | https://www.sciencedirect.com/science/article/pii/S1878535221005402?via%3Dihub | 10.1016/j.arabjc.2021.103525 | 167 | Arabian Journal of Chemistry | Elsevier BV | 2022 | Sustainable green synthesis of silver nanoparticles using Sambucus ebulus phenolic extract (AgNPs@SEE): Optimization and assessment of photocatalytic degradation of methyl orange and their in vitro antibacterial and anticancer activity | TRUE | TRUE | gold | FALSE
2367 | 1318 | Ag | 1 | Enterococcus faecalis | 0 | ATCC 29212 | chemical_synthesis purchased from sigma aldrich ( citrate capped agnps) | MIC | 50 |  |  | 40 | 60 | 50 | spherical | 24 | -19.1 | water (deionized) | 25 | 120 | AgNO3 | 20 | 100 | 10.5 | https://www.sciencedirect.com/science/article/pii/S1878535221005402?via%3Dihub | 10.1016/j.arabjc.2021.103525 | 167 | Arabian Journal of Chemistry | Elsevier BV | 2022 | Sustainable green synthesis of silver nanoparticles using Sambucus ebulus phenolic extract (AgNPs@SEE): Optimization and assessment of photocatalytic degradation of methyl orange and their in vitro antibacterial and anticancer activity | TRUE | TRUE | gold | FALSE
2368 | 1319 | Ag | 1 | Pseudomonas aeruginosa | 0 | ATCC 27853 | chemical_synthesis purchased from sigma aldrich ( citrate capped agnps) | MIC | 6.25 |  |  | 40 | 60 | 50 | spherical | 24 | -19.1 | water (deionized) | 25 | 120 | AgNO3 | 20 | 100 | 10.5 | https://www.sciencedirect.com/science/article/pii/S1878535221005402?via%3Dihub | 10.1016/j.arabjc.2021.103525 | 167 | Arabian Journal of Chemistry | Elsevier BV | 2022 | Sustainable green synthesis of silver nanoparticles using Sambucus ebulus phenolic extract (AgNPs@SEE): Optimization and assessment of photocatalytic degradation of methyl orange and their in vitro antibacterial and anticancer activity | TRUE | TRUE | gold | TRUE | Xenia | 30,03,25 | FALSE | FALSE | Verified | 1. Размеры наночастиц другие. В статье --- "From TEM and FESEM images, it is confirmedthat the AgNPs@SEE produced were spherical in morphologywith size ranges about 35–50 nm."
2369 | 1320 | Ag | 1 | Acinetobacter baumannii | 0 | ATCC 19606 | chemical_synthesis purchased from sigma aldrich ( citrate capped agnps) | MIC | 3.66 |  |  | 40 | 60 | 50 | spherical | 24 | -19.1 | water (deionized) | 25 | 120 | AgNO3 | 20 | 100 | 10.5 | https://www.sciencedirect.com/science/article/pii/S1878535221005402?via%3Dihub | 10.1016/j.arabjc.2021.103525 | 167 | Arabian Journal of Chemistry | Elsevier BV | 2022 | Sustainable green synthesis of silver nanoparticles using Sambucus ebulus phenolic extract (AgNPs@SEE): Optimization and assessment of photocatalytic degradation of methyl orange and their in vitro antibacterial and anticancer activity | TRUE | TRUE | gold | FALSE
2370 | 1321 | Ag | 1 | Escherichia coli | 0 | ATCC 25922 | chemical_synthesis purchased from sigma aldrich ( citrate capped agnps) | MIC | 3.66 |  |  | 40 | 60 | 50 | spherical | 24 | -19.1 | water (deionized) | 25 | 120 | AgNO3 | 20 | 100 | 10.5 | https://www.sciencedirect.com/science/article/pii/S1878535221005402?via%3Dihub | 10.1016/j.arabjc.2021.103525 | 167 | Arabian Journal of Chemistry | Elsevier BV | 2022 | Sustainable green synthesis of silver nanoparticles using Sambucus ebulus phenolic extract (AgNPs@SEE): Optimization and assessment of photocatalytic degradation of methyl orange and their in vitro antibacterial and anticancer activity | TRUE | TRUE | gold | FALSE
2371 | 1322 | Ag | 1 | Klebsiella pneumoniae | 0 | ATCC 700603 | chemical_synthesis purchased from sigma aldrich ( citrate capped agnps) | MIC | 3.66 |  |  | 40 | 60 | 50 | spherical | 24 | -19.1 | water (deionized) | 25 | 120 | AgNO3 | 20 | 100 | 10.5 | https://www.sciencedirect.com/science/article/pii/S1878535221005402?via%3Dihub | 10.1016/j.arabjc.2021.103525 | 167 | Arabian Journal of Chemistry | Elsevier BV | 2022 | Sustainable green synthesis of silver nanoparticles using Sambucus ebulus phenolic extract (AgNPs@SEE): Optimization and assessment of photocatalytic degradation of methyl orange and their in vitro antibacterial and anticancer activity | TRUE | TRUE | gold | TRUE | Xenia | 30,03,25 | FALSE | FALSE | Verified | 1. Размеры наночастиц другие. В статье --- "From TEM and FESEM images, it is confirmedthat the AgNPs@SEE produced were spherical in morphologywith size ranges about 35–50 nm."
2372 | 1323 | Ag | 1 | Proteus mirabilis | 0 | ATCC 25933 | chemical_synthesis purchased from sigma aldrich ( citrate capped agnps) | MIC | 6.25 |  |  | 40 | 60 | 50 | spherical | 24 | -19.1 | water (deionized) | 25 | 120 | AgNO3 | 20 | 100 | 10.5 | https://www.sciencedirect.com/science/article/pii/S1878535221005402?via%3Dihub | 10.1016/j.arabjc.2021.103525 | 167 | Arabian Journal of Chemistry | Elsevier BV | 2022 | Sustainable green synthesis of silver nanoparticles using Sambucus ebulus phenolic extract (AgNPs@SEE): Optimization and assessment of photocatalytic degradation of methyl orange and their in vitro antibacterial and anticancer activity | TRUE | TRUE | gold | FALSE
2373 | 1324 | Ag | 1 | Staphylococcus aureus | 1 | clinical isolate | chemical_synthesis purchased from sigma aldrich ( citrate capped agnps) | MIC | 25 |  |  | 40 | 60 | 50 | spherical | 24 | -19.1 | water (deionized) | 25 | 120 | AgNO3 | 20 | 100 | 10.5 | https://www.sciencedirect.com/science/article/pii/S1878535221005402?via%3Dihub | 10.1016/j.arabjc.2021.103525 | 167 | Arabian Journal of Chemistry | Elsevier BV | 2022 | Sustainable green synthesis of silver nanoparticles using Sambucus ebulus phenolic extract (AgNPs@SEE): Optimization and assessment of photocatalytic degradation of methyl orange and their in vitro antibacterial and anticancer activity | TRUE | TRUE | gold | FALSE
2374 | 1325 | Ag | 1 | Enterococcus faecalis | 1 | clinical isolate | chemical_synthesis purchased from sigma aldrich ( citrate capped agnps) | MIC | 100 |  |  | 40 | 60 | 50 | spherical | 24 | -19.1 | water (deionized) | 25 | 120 | AgNO3 | 20 | 100 | 10.5 | https://www.sciencedirect.com/science/article/pii/S1878535221005402?via%3Dihub | 10.1016/j.arabjc.2021.103525 | 167 | Arabian Journal of Chemistry | Elsevier BV | 2022 | Sustainable green synthesis of silver nanoparticles using Sambucus ebulus phenolic extract (AgNPs@SEE): Optimization and assessment of photocatalytic degradation of methyl orange and their in vitro antibacterial and anticancer activity | TRUE | TRUE | gold | FALSE
2375 | 1326 | Ag | 1 | Pseudomonas aeruginosa | 1 | clinical isolate | chemical_synthesis purchased from sigma aldrich ( citrate capped agnps) | MIC | 1.5 |  |  | 40 | 60 | 50 | spherical | 24 | -19.1 | water (deionized) | 25 | 120 | AgNO3 | 20 | 100 | 10.5 | https://www.sciencedirect.com/science/article/pii/S1878535221005402?via%3Dihub | 10.1016/j.arabjc.2021.103525 | 167 | Arabian Journal of Chemistry | Elsevier BV | 2022 | Sustainable green synthesis of silver nanoparticles using Sambucus ebulus phenolic extract (AgNPs@SEE): Optimization and assessment of photocatalytic degradation of methyl orange and their in vitro antibacterial and anticancer activity | TRUE | TRUE | gold | FALSE
2376 | 1327 | Ag | 1 | Acinetobacter baumannii | 1 | clinical isolate | chemical_synthesis purchased from sigma aldrich ( citrate capped agnps) | MIC | 3.125 |  |  | 40 | 60 | 50 | spherical | 24 | -19.1 | water (deionized) | 25 | 120 | AgNO3 | 20 | 100 | 10.5 | https://www.sciencedirect.com/science/article/pii/S1878535221005402?via%3Dihub | 10.1016/j.arabjc.2021.103525 | 167 | Arabian Journal of Chemistry | Elsevier BV | 2022 | Sustainable green synthesis of silver nanoparticles using Sambucus ebulus phenolic extract (AgNPs@SEE): Optimization and assessment of photocatalytic degradation of methyl orange and their in vitro antibacterial and anticancer activity | TRUE | TRUE | gold | FALSE
2377 | 1328 | Ag | 1 | Escherichia coli | 1 | clinical isolate | chemical_synthesis purchased from sigma aldrich ( citrate capped agnps) | MIC | 3.125 |  |  | 40 | 60 | 50 | spherical | 24 | -19.1 | water (deionized) | 25 | 120 | AgNO3 | 20 | 100 | 10.5 | https://www.sciencedirect.com/science/article/pii/S1878535221005402?via%3Dihub | 10.1016/j.arabjc.2021.103525 | 167 | Arabian Journal of Chemistry | Elsevier BV | 2022 | Sustainable green synthesis of silver nanoparticles using Sambucus ebulus phenolic extract (AgNPs@SEE): Optimization and assessment of photocatalytic degradation of methyl orange and their in vitro antibacterial and anticancer activity | TRUE | TRUE | gold | TRUE | Xenia | 30,03,25 | FALSE | FALSE | Verified | 1. Размеры наночастиц другие. В статье --- "From TEM and FESEM images, it is confirmedthat the AgNPs@SEE produced were spherical in morphologywith size ranges about 35–50 nm."
2378 | 1329 | Ag | 1 | Klebsiella pneumoniae | 1 | clinical isolate | chemical_synthesis purchased from sigma aldrich ( citrate capped agnps) | MIC | 50 |  |  | 40 | 60 | 50 | spherical | 24 | -19.1 | water (deionized) | 25 | 120 | AgNO3 | 20 | 100 | 10.5 | https://www.sciencedirect.com/science/article/pii/S1878535221005402?via%3Dihub | 10.1016/j.arabjc.2021.103525 | 167 | Arabian Journal of Chemistry | Elsevier BV | 2022 | Sustainable green synthesis of silver nanoparticles using Sambucus ebulus phenolic extract (AgNPs@SEE): Optimization and assessment of photocatalytic degradation of methyl orange and their in vitro antibacterial and anticancer activity | TRUE | TRUE | gold | FALSE
2379 | 1330 | Ag | 1 | Proteus mirabilis | 1 | clinical isolate | chemical_synthesis purchased from sigma aldrich ( citrate capped agnps) | MIC | 6.25 |  |  | 40 | 60 | 50 | spherical | 24 | -19.1 | water (deionized) | 25 | 120 | AgNO3 | 20 | 100 | 10.5 | https://www.sciencedirect.com/science/article/pii/S1878535221005402?via%3Dihub | 10.1016/j.arabjc.2021.103525 | 167 | Arabian Journal of Chemistry | Elsevier BV | 2022 | Sustainable green synthesis of silver nanoparticles using Sambucus ebulus phenolic extract (AgNPs@SEE): Optimization and assessment of photocatalytic degradation of methyl orange and their in vitro antibacterial and anticancer activity | TRUE | TRUE | gold | FALSE
2352 | 1331 | Ag | 1 | Staphylococcus aureus | 0 | ATCC 29213 | chemical_synthesis purchased from sigma aldrich ( citrate capped agnps) | MBC | 50 |  |  | 40 | 60 | 50 | spherical | 24 | -19.1 | water (deionized) | 25 | 120 | AgNO3 | 20 | 100 | 10.5 | https://www.sciencedirect.com/science/article/pii/S1878535221005402?via%3Dihub | 10.1016/j.arabjc.2021.103525 | 167 | Arabian Journal of Chemistry | Elsevier BV | 2022 | Sustainable green synthesis of silver nanoparticles using Sambucus ebulus phenolic extract (AgNPs@SEE): Optimization and assessment of photocatalytic degradation of methyl orange and their in vitro antibacterial and anticancer activity | TRUE | TRUE | gold | TRUE | Xenia | 30,03,25 | FALSE | FALSE | Verified | 1. Размеры наночастиц другие. В статье --- "From TEM and FESEM images, it is confirmedthat the AgNPs@SEE produced were spherical in morphologywith size ranges about 35–50 nm."
2353 | 1332 | Ag | 1 | Enterococcus faecalis | 0 | ATCC 29212 | chemical_synthesis purchased from sigma aldrich ( citrate capped agnps) | MBC | 200 |  |  | 40 | 60 | 50 | spherical | 24 | -19.1 | water (deionized) | 25 | 120 | AgNO3 | 20 | 100 | 10.5 | https://www.sciencedirect.com/science/article/pii/S1878535221005402?via%3Dihub | 10.1016/j.arabjc.2021.103525 | 167 | Arabian Journal of Chemistry | Elsevier BV | 2022 | Sustainable green synthesis of silver nanoparticles using Sambucus ebulus phenolic extract (AgNPs@SEE): Optimization and assessment of photocatalytic degradation of methyl orange and their in vitro antibacterial and anticancer activity | TRUE | TRUE | gold | FALSE
2354 | 1333 | Ag | 1 | Pseudomonas aeruginosa | 0 | ATCC 27853 | chemical_synthesis purchased from sigma aldrich ( citrate capped agnps) | MBC | 200 |  |  | 40 | 60 | 50 | spherical | 24 | -19.1 | water (deionized) | 25 | 120 | AgNO3 | 20 | 100 | 10.5 | https://www.sciencedirect.com/science/article/pii/S1878535221005402?via%3Dihub | 10.1016/j.arabjc.2021.103525 | 167 | Arabian Journal of Chemistry | Elsevier BV | 2022 | Sustainable green synthesis of silver nanoparticles using Sambucus ebulus phenolic extract (AgNPs@SEE): Optimization and assessment of photocatalytic degradation of methyl orange and their in vitro antibacterial and anticancer activity | TRUE | TRUE | gold | FALSE
2355 | 1334 | Ag | 1 | Acinetobacter baumannii | 0 | ATCC 19606 | chemical_synthesis purchased from sigma aldrich ( citrate capped agnps) | MBC | 100 |  |  | 40 | 60 | 50 | spherical | 24 | -19.1 | water (deionized) | 25 | 120 | AgNO3 | 20 | 100 | 10.5 | https://www.sciencedirect.com/science/article/pii/S1878535221005402?via%3Dihub | 10.1016/j.arabjc.2021.103525 | 167 | Arabian Journal of Chemistry | Elsevier BV | 2022 | Sustainable green synthesis of silver nanoparticles using Sambucus ebulus phenolic extract (AgNPs@SEE): Optimization and assessment of photocatalytic degradation of methyl orange and their in vitro antibacterial and anticancer activity | TRUE | TRUE | gold | TRUE | Xenia | 30,03,25 | FALSE | FALSE | Verified | 1. Размеры наночастиц другие. В статье --- "From TEM and FESEM images, it is confirmedthat the AgNPs@SEE produced were spherical in morphologywith size ranges about 35–50 nm."
2356 | 1335 | Ag | 1 | Escherichia coli | 0 | ATCC 25922 | chemical_synthesis purchased from sigma aldrich ( citrate capped agnps) | MBC | 50 |  |  | 40 | 60 | 50 | spherical | 24 | -19.1 | water (deionized) | 25 | 120 | AgNO3 | 20 | 100 | 10.5 | https://www.sciencedirect.com/science/article/pii/S1878535221005402?via%3Dihub | 10.1016/j.arabjc.2021.103525 | 167 | Arabian Journal of Chemistry | Elsevier BV | 2022 | Sustainable green synthesis of silver nanoparticles using Sambucus ebulus phenolic extract (AgNPs@SEE): Optimization and assessment of photocatalytic degradation of methyl orange and their in vitro antibacterial and anticancer activity | TRUE | TRUE | gold | FALSE
2357 | 1336 | Ag | 1 | Klebsiella pneumoniae | 0 | ATCC 700603 | chemical_synthesis purchased from sigma aldrich ( citrate capped agnps) | MBC | 100 |  |  | 40 | 60 | 50 | spherical | 24 | -19.1 | water (deionized) | 25 | 120 | AgNO3 | 20 | 100 | 10.5 | https://www.sciencedirect.com/science/article/pii/S1878535221005402?via%3Dihub | 10.1016/j.arabjc.2021.103525 | 167 | Arabian Journal of Chemistry | Elsevier BV | 2022 | Sustainable green synthesis of silver nanoparticles using Sambucus ebulus phenolic extract (AgNPs@SEE): Optimization and assessment of photocatalytic degradation of methyl orange and their in vitro antibacterial and anticancer activity | TRUE | TRUE | gold | FALSE
2358 | 1337 | Ag | 1 | Proteus mirabilis | 0 | ATCC 25933 | chemical_synthesis purchased from sigma aldrich ( citrate capped agnps) | MBC | 12.5 |  |  | 40 | 60 | 50 | spherical | 24 | -19.1 | water (deionized) | 25 | 120 | AgNO3 | 20 | 100 | 10.5 | https://www.sciencedirect.com/science/article/pii/S1878535221005402?via%3Dihub | 10.1016/j.arabjc.2021.103525 | 167 | Arabian Journal of Chemistry | Elsevier BV | 2022 | Sustainable green synthesis of silver nanoparticles using Sambucus ebulus phenolic extract (AgNPs@SEE): Optimization and assessment of photocatalytic degradation of methyl orange and their in vitro antibacterial and anticancer activity | TRUE | TRUE | gold | FALSE
2359 | 1338 | Ag | 1 | Staphylococcus aureus | 1 | clinical isolate | chemical_synthesis purchased from sigma aldrich ( citrate capped agnps) | MBC | 400 |  |  | 40 | 60 | 50 | spherical | 24 | -19.1 | water (deionized) | 25 | 120 | AgNO3 | 20 | 100 | 10.5 | https://www.sciencedirect.com/science/article/pii/S1878535221005402?via%3Dihub | 10.1016/j.arabjc.2021.103525 | 167 | Arabian Journal of Chemistry | Elsevier BV | 2022 | Sustainable green synthesis of silver nanoparticles using Sambucus ebulus phenolic extract (AgNPs@SEE): Optimization and assessment of photocatalytic degradation of methyl orange and their in vitro antibacterial and anticancer activity | TRUE | TRUE | gold | FALSE
2360 | 1339 | Ag | 1 | Enterococcus faecalis | 1 | clinical isolate | chemical_synthesis purchased from sigma aldrich ( citrate capped agnps) | MBC | 400 |  |  | 40 | 60 | 50 | spherical | 24 | -19.1 | water (deionized) | 25 | 120 | AgNO3 | 20 | 100 | 10.5 | https://www.sciencedirect.com/science/article/pii/S1878535221005402?via%3Dihub | 10.1016/j.arabjc.2021.103525 | 167 | Arabian Journal of Chemistry | Elsevier BV | 2022 | Sustainable green synthesis of silver nanoparticles using Sambucus ebulus phenolic extract (AgNPs@SEE): Optimization and assessment of photocatalytic degradation of methyl orange and their in vitro antibacterial and anticancer activity | TRUE | TRUE | gold | TRUE | Xenia | 30,03,25 | FALSE | FALSE | Verified | 1. Размеры наночастиц другие. В статье --- "From TEM and FESEM images, it is confirmedthat the AgNPs@SEE produced were spherical in morphologywith size ranges about 35–50 nm."
2361 | 1340 | Ag | 1 | Pseudomonas aeruginosa | 1 | clinical isolate | chemical_synthesis purchased from sigma aldrich ( citrate capped agnps) | MBC | 50 |  |  | 40 | 60 | 50 | spherical | 24 | -19.1 | water (deionized) | 25 | 120 | AgNO3 | 20 | 100 | 10.5 | https://www.sciencedirect.com/science/article/pii/S1878535221005402?via%3Dihub | 10.1016/j.arabjc.2021.103525 | 167 | Arabian Journal of Chemistry | Elsevier BV | 2022 | Sustainable green synthesis of silver nanoparticles using Sambucus ebulus phenolic extract (AgNPs@SEE): Optimization and assessment of photocatalytic degradation of methyl orange and their in vitro antibacterial and anticancer activity | TRUE | TRUE | gold | FALSE
2362 | 1341 | Ag | 1 | Acinetobacter baumannii | 1 | clinical isolate | chemical_synthesis purchased from sigma aldrich ( citrate capped agnps) | MBC | 100 |  |  | 40 | 60 | 50 | spherical | 24 | -19.1 | water (deionized) | 25 | 120 | AgNO3 | 20 | 100 | 10.5 | https://www.sciencedirect.com/science/article/pii/S1878535221005402?via%3Dihub | 10.1016/j.arabjc.2021.103525 | 167 | Arabian Journal of Chemistry | Elsevier BV | 2022 | Sustainable green synthesis of silver nanoparticles using Sambucus ebulus phenolic extract (AgNPs@SEE): Optimization and assessment of photocatalytic degradation of methyl orange and their in vitro antibacterial and anticancer activity | TRUE | TRUE | gold | FALSE
2363 | 1342 | Ag | 1 | Escherichia coli | 1 | clinical isolate | chemical_synthesis purchased from sigma aldrich ( citrate capped agnps) | MBC | 100 |  |  | 40 | 60 | 50 | spherical | 24 | -19.1 | water (deionized) | 25 | 120 | AgNO3 | 20 | 100 | 10.5 | https://www.sciencedirect.com/science/article/pii/S1878535221005402?via%3Dihub | 10.1016/j.arabjc.2021.103525 | 167 | Arabian Journal of Chemistry | Elsevier BV | 2022 | Sustainable green synthesis of silver nanoparticles using Sambucus ebulus phenolic extract (AgNPs@SEE): Optimization and assessment of photocatalytic degradation of methyl orange and their in vitro antibacterial and anticancer activity | TRUE | TRUE | gold | FALSE
2364 | 1343 | Ag | 1 | Klebsiella pneumoniae | 1 | clinical isolate | chemical_synthesis purchased from sigma aldrich ( citrate capped agnps) | MBC | 200 |  |  | 40 | 60 | 50 | spherical | 24 | -19.1 | water (deionized) | 25 | 120 | AgNO3 | 20 | 100 | 10.5 | https://www.sciencedirect.com/science/article/pii/S1878535221005402?via%3Dihub | 10.1016/j.arabjc.2021.103525 | 167 | Arabian Journal of Chemistry | Elsevier BV | 2022 | Sustainable green synthesis of silver nanoparticles using Sambucus ebulus phenolic extract (AgNPs@SEE): Optimization and assessment of photocatalytic degradation of methyl orange and their in vitro antibacterial and anticancer activity | TRUE | TRUE | gold | FALSE
2365 | 1344 | Ag | 1 | Proteus mirabilis | 1 | clinical isolate | chemical_synthesis purchased from sigma aldrich ( citrate capped agnps) | MBC | 100 |  |  | 40 | 60 | 50 | spherical | 24 | -19.1 | water (deionized) | 25 | 120 | AgNO3 | 20 | 100 | 10.5 | https://www.sciencedirect.com/science/article/pii/S1878535221005402?via%3Dihub | 10.1016/j.arabjc.2021.103525 | 167 | Arabian Journal of Chemistry | Elsevier BV | 2022 | Sustainable green synthesis of silver nanoparticles using Sambucus ebulus phenolic extract (AgNPs@SEE): Optimization and assessment of photocatalytic degradation of methyl orange and their in vitro antibacterial and anticancer activity | TRUE | TRUE | gold | FALSE
2380 | 1345 | Ag | 0 | Acinetobacter baumannii | 1 |  | chemical_synthesis purchased from sigma aldrich ( citrate capped agnps) | MBIC | 250 |  |  |  |  | 20 | spherical | 2 | -18.3 | water | 37 |  | AgNO3 | 1 |  | 7 | https://doi.org/10.1016/j.rechem.2023.101274 | 10.1016/j.rechem.2023.101274 | 168 | Results in Chemistry | Elsevier BV | 2024 | Green synthesis of silver nanoparticles using curcumin: A comparative study of antimicrobial and antibiofilm effects on Acinetobacter baumannii against chemical conventional methods | TRUE | TRUE | gold | FALSE
2381 | 1346 | Ag | 0 | Acinetobacter baumannii | 1 |  | chemical_synthesis purchased from sigma aldrich ( citrate capped agnps) | MBIC | 125 |  |  |  |  | 20 | spherical | 2 | -18.3 | water | 37 |  | AgNO3 | 1 |  | 7 | https://doi.org/10.1016/j.rechem.2023.101274 | 10.1016/j.rechem.2023.101274 | 168 | Results in Chemistry | Elsevier BV | 2024 | Green synthesis of silver nanoparticles using curcumin: A comparative study of antimicrobial and antibiofilm effects on Acinetobacter baumannii against chemical conventional methods | TRUE | TRUE | gold | FALSE
2382 | 1347 | Ag | 0 | Acinetobacter baumannii | 1 |  | chemical_synthesis purchased from sigma aldrich ( citrate capped agnps) | MBIC | 7.8 |  |  |  |  | 20 | spherical | 2 | -18.3 | water | 37 |  | AgNO3 | 1 |  | 7 | https://doi.org/10.1016/j.rechem.2023.101274 | 10.1016/j.rechem.2023.101274 | 168 | Results in Chemistry | Elsevier BV | 2024 | Green synthesis of silver nanoparticles using curcumin: A comparative study of antimicrobial and antibiofilm effects on Acinetobacter baumannii against chemical conventional methods | TRUE | TRUE | gold | TRUE | Xenia | 31,03,25 | FALSE | FALSE | Verified
2383 | 1348 | Ag | 1 | Actinomyces naeslundii | 1 | ATCC 12104 | chemical_synthesis purchased from sigma aldrich ( citrate capped agnps) | MIC | 125 |  |  | 36.25 | 77.01 | 56.5 | oval | 24 | -36.7 | ethanol | 50 | 120 | AgNO3 | 1 |  | 7 | https://doi.org/10.1016/j.archoralbio.2021.105101 | 10.1016/j.archoralbio.2021.105101 | 169 | Archives of Oral Biology | Elsevier BV | 2021 | Antimicrobial effects of silver nanoparticles and extracts of Syzygium cumini flowers and seeds: Periodontal, cariogenic and opportunistic pathogens | FALSE | TRUE | bronze | FALSE
2384 | 1349 | Ag | 1 | Veillonella dispar | 1 | ATCC 17748 | chemical_synthesis purchased from sigma aldrich ( citrate capped agnps) | MIC | 62.5 |  |  | 36.25 | 77.01 | 56.5 | oval | 24 | -36.7 | ethanol | 50 | 120 | AgNO3 | 1 |  | 7 | https://doi.org/10.1016/j.archoralbio.2021.105101 | 10.1016/j.archoralbio.2021.105101 | 169 | Archives of Oral Biology | Elsevier BV | 2021 | Antimicrobial effects of silver nanoparticles and extracts of Syzygium cumini flowers and seeds: Periodontal, cariogenic and opportunistic pathogens | FALSE | TRUE | bronze | TRUE | Xenia | 31,03,25 | FALSE | FALSE | Verified
2385 | 1350 | Ag | 1 | Fusobacterium nucleatum | 1 | ATCC 25586 | chemical_synthesis purchased from sigma aldrich ( citrate capped agnps) | MIC | 31.2 |  |  | 36.25 | 77.01 | 56.5 | oval | 24 | -36.7 | ethanol | 50 | 120 | AgNO3 | 1 |  | 7 | https://doi.org/10.1016/j.archoralbio.2021.105101 | 10.1016/j.archoralbio.2021.105101 | 169 | Archives of Oral Biology | Elsevier BV | 2021 | Antimicrobial effects of silver nanoparticles and extracts of Syzygium cumini flowers and seeds: Periodontal, cariogenic and opportunistic pathogens | FALSE | TRUE | bronze | FALSE
2386 | 1351 | Ag | 1 | Streptococcus mutans | 1 | ATCC 25175 | chemical_synthesis purchased from sigma aldrich ( citrate capped agnps) | MIC | 250 |  |  | 36.25 | 77.01 | 56.5 | oval | 24 | -36.7 | ethanol | 50 | 120 | AgNO3 | 1 |  | 7 | https://doi.org/10.1016/j.archoralbio.2021.105101 | 10.1016/j.archoralbio.2021.105101 | 169 | Archives of Oral Biology | Elsevier BV | 2021 | Antimicrobial effects of silver nanoparticles and extracts of Syzygium cumini flowers and seeds: Periodontal, cariogenic and opportunistic pathogens | FALSE | TRUE | bronze | FALSE
2387 | 1352 | Ag | 1 | Streptococcus oralis | 1 | ATCC 35037 | chemical_synthesis purchased from sigma aldrich ( citrate capped agnps) | MIC | 31.2 |  |  | 36.25 | 77.01 | 56.5 | oval | 24 | -36.7 | ethanol | 50 | 120 | AgNO3 | 1 |  | 7 | https://doi.org/10.1016/j.archoralbio.2021.105101 | 10.1016/j.archoralbio.2021.105101 | 169 | Archives of Oral Biology | Elsevier BV | 2021 | Antimicrobial effects of silver nanoparticles and extracts of Syzygium cumini flowers and seeds: Periodontal, cariogenic and opportunistic pathogens | FALSE | TRUE | bronze | FALSE
2388 | 1353 | Ag | 1 | Candida albicans | 1 | ATCC 90028 | chemical_synthesis purchased from sigma aldrich ( citrate capped agnps) | MIC | 2 |  |  | 36.25 | 77.01 | 56.5 | oval | 24 | -36.7 | ethanol | 50 | 120 | AgNO3 | 1 |  | 7 | https://doi.org/10.1016/j.archoralbio.2021.105101 | 10.1016/j.archoralbio.2021.105101 | 169 | Archives of Oral Biology | Elsevier BV | 2021 | Antimicrobial effects of silver nanoparticles and extracts of Syzygium cumini flowers and seeds: Periodontal, cariogenic and opportunistic pathogens | FALSE | TRUE | bronze | FALSE
2389 | 1354 | Ag | 1 | Staphylococcus epidermidis | 1 | ATCC 12228 | chemical_synthesis purchased from sigma aldrich ( citrate capped agnps) | MIC | 31.2 |  |  | 36.25 | 77.01 | 56.5 | oval | 24 | -36.7 | ethanol | 50 | 120 | AgNO3 | 1 |  | 7 | https://doi.org/10.1016/j.archoralbio.2021.105101 | 10.1016/j.archoralbio.2021.105101 | 169 | Archives of Oral Biology | Elsevier BV | 2021 | Antimicrobial effects of silver nanoparticles and extracts of Syzygium cumini flowers and seeds: Periodontal, cariogenic and opportunistic pathogens | FALSE | TRUE | bronze | TRUE | Xenia | 31,03,25 | FALSE | FALSE | Verified
2390 | 1355 | Ag | 1 | Staphylococcus aureus | 1 | ATCC 25923 | chemical_synthesis purchased from sigma aldrich ( citrate capped agnps) | MIC | 125 |  |  | 36.25 | 77.01 | 56.5 | oval | 24 | -36.7 | ethanol | 50 | 120 | AgNO3 | 1 |  | 7 | https://doi.org/10.1016/j.archoralbio.2021.105101 | 10.1016/j.archoralbio.2021.105101 | 169 | Archives of Oral Biology | Elsevier BV | 2021 | Antimicrobial effects of silver nanoparticles and extracts of Syzygium cumini flowers and seeds: Periodontal, cariogenic and opportunistic pathogens | FALSE | TRUE | bronze | FALSE
2391 | 1356 | Ag | 1 | Actinomyces naeslundii | 1 | ATCC 12104 | chemical_synthesis purchased from sigma aldrich ( citrate capped agnps) | MIC | 125 |  |  | 32.71 | 46.48 | 39 | oval | 24 | -29.2 | ethanol | 50 | 120 | AgNO3 | 1 |  | 7 | https://doi.org/10.1016/j.archoralbio.2021.105101 | 10.1016/j.archoralbio.2021.105101 | 169 | Archives of Oral Biology | Elsevier BV | 2021 | Antimicrobial effects of silver nanoparticles and extracts of Syzygium cumini flowers and seeds: Periodontal, cariogenic and opportunistic pathogens | FALSE | TRUE | bronze | TRUE | Xenia | 31,03,25 | FALSE | FALSE | Verified
2392 | 1357 | Ag | 1 | Veillonella dispar | 1 | ATCC 17748 | chemical_synthesis purchased from sigma aldrich ( citrate capped agnps) | MIC | 62.5 |  |  | 32.71 | 46.48 | 39 | oval | 24 | -29.2 | ethanol | 50 | 120 | AgNO3 | 1 |  | 7 | https://doi.org/10.1016/j.archoralbio.2021.105101 | 10.1016/j.archoralbio.2021.105101 | 169 | Archives of Oral Biology | Elsevier BV | 2021 | Antimicrobial effects of silver nanoparticles and extracts of Syzygium cumini flowers and seeds: Periodontal, cariogenic and opportunistic pathogens | FALSE | TRUE | bronze | TRUE | Xenia | 31,03,25 | FALSE | FALSE | Verified
2393 | 1358 | Ag | 1 | Fusobacterium nucleatum | 1 | ATCC 25586 | chemical_synthesis purchased from sigma aldrich ( citrate capped agnps) | MIC | 31.2 |  |  | 32.71 | 46.48 | 39 | oval | 24 | -29.2 | ethanol | 50 | 120 | AgNO3 | 1 |  | 7 | https://doi.org/10.1016/j.archoralbio.2021.105101 | 10.1016/j.archoralbio.2021.105101 | 169 | Archives of Oral Biology | Elsevier BV | 2021 | Antimicrobial effects of silver nanoparticles and extracts of Syzygium cumini flowers and seeds: Periodontal, cariogenic and opportunistic pathogens | FALSE | TRUE | bronze | FALSE
2394 | 1359 | Ag | 1 | Streptococcus mutans | 1 | ATCC 25175 | chemical_synthesis purchased from sigma aldrich ( citrate capped agnps) | MIC | 125 |  |  | 32.71 | 46.48 | 39 | oval | 24 | -29.2 | ethanol | 50 | 120 | AgNO3 | 1 |  | 7 | https://doi.org/10.1016/j.archoralbio.2021.105101 | 10.1016/j.archoralbio.2021.105101 | 169 | Archives of Oral Biology | Elsevier BV | 2021 | Antimicrobial effects of silver nanoparticles and extracts of Syzygium cumini flowers and seeds: Periodontal, cariogenic and opportunistic pathogens | FALSE | TRUE | bronze | FALSE
2395 | 1360 | Ag | 1 | Streptococcus oralis | 1 | ATCC 35037 | chemical_synthesis purchased from sigma aldrich ( citrate capped agnps) | MIC | 62.5 |  |  | 32.71 | 46.48 | 39 | oval | 24 | -29.2 | ethanol | 50 | 120 | AgNO3 | 1 |  | 7 | https://doi.org/10.1016/j.archoralbio.2021.105101 | 10.1016/j.archoralbio.2021.105101 | 169 | Archives of Oral Biology | Elsevier BV | 2021 | Antimicrobial effects of silver nanoparticles and extracts of Syzygium cumini flowers and seeds: Periodontal, cariogenic and opportunistic pathogens | FALSE | TRUE | bronze | FALSE
2396 | 1361 | Ag | 1 | Candida albicans | 1 | ATCC 90028 | chemical_synthesis purchased from sigma aldrich ( citrate capped agnps) | MIC | 250 |  |  | 32.71 | 46.48 | 39 | oval | 24 | -29.2 | ethanol | 50 | 120 | AgNO3 | 1 |  | 7 | https://doi.org/10.1016/j.archoralbio.2021.105101 | 10.1016/j.archoralbio.2021.105101 | 169 | Archives of Oral Biology | Elsevier BV | 2021 | Antimicrobial effects of silver nanoparticles and extracts of Syzygium cumini flowers and seeds: Periodontal, cariogenic and opportunistic pathogens | FALSE | TRUE | bronze | FALSE
2397 | 1362 | Ag | 1 | Staphylococcus epidermidis | 1 | ATCC 12228 | chemical_synthesis purchased from sigma aldrich ( citrate capped agnps) | MIC | 250 |  |  | 32.71 | 46.48 | 39 | oval | 24 | -29.2 | ethanol | 50 | 120 | AgNO3 | 1 |  | 7 | https://doi.org/10.1016/j.archoralbio.2021.105101 | 10.1016/j.archoralbio.2021.105101 | 169 | Archives of Oral Biology | Elsevier BV | 2021 | Antimicrobial effects of silver nanoparticles and extracts of Syzygium cumini flowers and seeds: Periodontal, cariogenic and opportunistic pathogens | FALSE | TRUE | bronze | FALSE
2398 | 1363 | Ag | 1 | Staphylococcus aureus | 1 | ATCC 25923 | chemical_synthesis purchased from sigma aldrich ( citrate capped agnps) | MIC | 250 |  |  | 32.71 | 46.48 | 39 | oval | 24 | -29.2 | ethanol | 50 | 120 | AgNO3 | 1 |  | 7 | https://doi.org/10.1016/j.archoralbio.2021.105101 | 10.1016/j.archoralbio.2021.105101 | 169 | Archives of Oral Biology | Elsevier BV | 2021 | Antimicrobial effects of silver nanoparticles and extracts of Syzygium cumini flowers and seeds: Periodontal, cariogenic and opportunistic pathogens | FALSE | TRUE | bronze | FALSE
2407 | 1364 | Ag | 0 | Enterococcus faecalis | 0 |  | chemical_synthesis purchased from sigma aldrich ( citrate capped agnps) | MIC | 100 |  |  | 18 | 100 | 58.682 | spherical | 24 | -20 | ethanol | 25 | 120 | AgNO3 | 1 |  |  | https://doi.org/10.1016/j.jksus.2024.103264 | 10.1016/j.jksus.2024.103264 | 170 | Journal of King Saud University - Science | Elsevier BV | 2024 | Biosynthesis of silver nano particles (AgNPs) from blue green algae (Arthrospira platensis) and their anti-pathogenic applications | TRUE | TRUE | gold | FALSE
2408 | 1365 | Ag | 0 | Staphylococcus aureus | 0 |  | chemical_synthesis purchased from sigma aldrich ( citrate capped agnps) | MIC | 200 |  |  | 18 | 100 | 58.682 | spherical | 24 | -20 | ethanol | 25 | 120 | AgNO3 | 1 |  |  | https://doi.org/10.1016/j.jksus.2024.103264 | 10.1016/j.jksus.2024.103264 | 170 | Journal of King Saud University - Science | Elsevier BV | 2024 | Biosynthesis of silver nano particles (AgNPs) from blue green algae (Arthrospira platensis) and their anti-pathogenic applications | TRUE | TRUE | gold | TRUE | Xenia | 31,03,25 | FALSE | FALSE | Verified
2409 | 1366 | Ag | 0 | Proteus mirabilis | 0 |  | chemical_synthesis purchased from sigma aldrich ( citrate capped agnps) | MIC | 100 |  |  | 18 | 100 | 58.682 | spherical | 24 | -20 | ethanol | 25 | 120 | AgNO3 | 1 |  |  | https://doi.org/10.1016/j.jksus.2024.103264 | 10.1016/j.jksus.2024.103264 | 170 | Journal of King Saud University - Science | Elsevier BV | 2024 | Biosynthesis of silver nano particles (AgNPs) from blue green algae (Arthrospira platensis) and their anti-pathogenic applications | TRUE | TRUE | gold | FALSE
2410 | 1367 | Ag | 0 | Pseudomonas aeruginosa | 0 |  | chemical_synthesis purchased from sigma aldrich ( citrate capped agnps) | MIC | 200 |  |  | 18 | 100 | 58.682 | spherical | 24 | -20 | ethanol | 25 | 120 | AgNO3 | 1 |  |  | https://doi.org/10.1016/j.jksus.2024.103264 | 10.1016/j.jksus.2024.103264 | 170 | Journal of King Saud University - Science | Elsevier BV | 2024 | Biosynthesis of silver nano particles (AgNPs) from blue green algae (Arthrospira platensis) and their anti-pathogenic applications | TRUE | TRUE | gold | FALSE
2399 | 1368 | Ag | 0 | Enterococcus faecalis | 0 |  | chemical_synthesis purchased from sigma aldrich ( citrate capped agnps) | MBC | 200 |  |  | 18 | 100 | 58.682 | spherical | 24 | -20 | ethanol | 25 | 120 | AgNO3 | 1 |  |  | https://doi.org/10.1016/j.jksus.2024.103264 | 10.1016/j.jksus.2024.103264 | 170 | Journal of King Saud University - Science | Elsevier BV | 2024 | Biosynthesis of silver nano particles (AgNPs) from blue green algae (Arthrospira platensis) and their anti-pathogenic applications | TRUE | TRUE | gold | FALSE
2400 | 1369 | Ag | 0 | Staphylococcus aureus | 0 |  | chemical_synthesis purchased from sigma aldrich ( citrate capped agnps) | MBC | 400 |  |  | 18 | 100 | 58.682 | spherical | 24 | -20 | ethanol | 25 | 120 | AgNO3 | 1 |  |  | https://doi.org/10.1016/j.jksus.2024.103264 | 10.1016/j.jksus.2024.103264 | 170 | Journal of King Saud University - Science | Elsevier BV | 2024 | Biosynthesis of silver nano particles (AgNPs) from blue green algae (Arthrospira platensis) and their anti-pathogenic applications | TRUE | TRUE | gold | FALSE
2401 | 1370 | Ag | 0 | Proteus mirabilis | 0 |  | chemical_synthesis purchased from sigma aldrich ( citrate capped agnps) | MBC | 200 |  |  | 18 | 100 | 58.682 | spherical | 24 | -20 | ethanol | 25 | 120 | AgNO3 | 1 |  |  | https://doi.org/10.1016/j.jksus.2024.103264 | 10.1016/j.jksus.2024.103264 | 170 | Journal of King Saud University - Science | Elsevier BV | 2024 | Biosynthesis of silver nano particles (AgNPs) from blue green algae (Arthrospira platensis) and their anti-pathogenic applications | TRUE | TRUE | gold | TRUE | Xenia | 31,03,25 | FALSE | FALSE | Verified
2402 | 1371 | Ag | 0 | Pseudomonas aeruginosa | 0 |  | chemical_synthesis purchased from sigma aldrich ( citrate capped agnps) | MBC | 400 |  |  | 18 | 100 | 58.682 | spherical | 24 | -20 | ethanol | 25 | 120 | AgNO3 | 1 |  |  | https://doi.org/10.1016/j.jksus.2024.103264 | 10.1016/j.jksus.2024.103264 | 170 | Journal of King Saud University - Science | Elsevier BV | 2024 | Biosynthesis of silver nano particles (AgNPs) from blue green algae (Arthrospira platensis) and their anti-pathogenic applications | TRUE | TRUE | gold | FALSE
2411 | 1372 | Ag | 0 | Enterococcus faecalis | 0 |  | Green synthesis using Arthrospira platensis | MIC | 100 |  |  | 15 | 100 |  | spherical | 24 | -20 | ethanol | 25 | 120 | AgNO3 | 1 |  | 9 | https://doi.org/10.1016/j.jksus.2024.103264 | 10.1016/j.jksus.2024.103264 | 170 | Journal of King Saud University - Science | Elsevier BV | 2024 | Biosynthesis of silver nano particles (AgNPs) from blue green algae (Arthrospira platensis) and their anti-pathogenic applications | TRUE | TRUE | gold | TRUE | Xenia | 31,03,25 | FALSE | FALSE | Verified
2412 | 1373 | Ag | 0 | Staphylococcus aureus | 0 |  | Green synthesis using Arthrospira platensis | MIC | 200 |  |  | 15 | 100 |  | spherical | 24 | -20 | ethanol | 25 | 120 | AgNO3 | 1 |  | 9 | https://doi.org/10.1016/j.jksus.2024.103264 | 10.1016/j.jksus.2024.103264 | 170 | Journal of King Saud University - Science | Elsevier BV | 2024 | Biosynthesis of silver nano particles (AgNPs) from blue green algae (Arthrospira platensis) and their anti-pathogenic applications | TRUE | TRUE | gold | TRUE | Xenia | 31,03,25 | FALSE | FALSE | Verified
2413 | 1374 | Ag | 0 | Proteus mirabilis | 0 |  | Green synthesis using Arthrospira platensis | MIC | 100 |  |  | 15 | 100 |  | spherical | 24 | -20 | ethanol | 25 | 120 | AgNO3 | 1 |  | 9 | https://doi.org/10.1016/j.jksus.2024.103264 | 10.1016/j.jksus.2024.103264 | 170 | Journal of King Saud University - Science | Elsevier BV | 2024 | Biosynthesis of silver nano particles (AgNPs) from blue green algae (Arthrospira platensis) and their anti-pathogenic applications | TRUE | TRUE | gold | FALSE
2414 | 1375 | Ag | 0 | Pseudomonas aeruginosa | 0 |  | Green synthesis using Arthrospira platensis | MIC | 200 |  |  | 15 | 100 |  | spherical | 24 | -20 | ethanol | 25 | 120 | AgNO3 | 1 |  | 9 | https://doi.org/10.1016/j.jksus.2024.103264 | 10.1016/j.jksus.2024.103264 | 170 | Journal of King Saud University - Science | Elsevier BV | 2024 | Biosynthesis of silver nano particles (AgNPs) from blue green algae (Arthrospira platensis) and their anti-pathogenic applications | TRUE | TRUE | gold | FALSE
2403 | 1376 | Ag | 0 | Enterococcus faecalis | 0 |  | Green synthesis using Arthrospira platensis | MBC | 200 |  |  | 15 | 100 |  | spherical | 24 | -20 | ethanol | 25 | 120 | AgNO3 | 1 |  | 9 | https://doi.org/10.1016/j.jksus.2024.103264 | 10.1016/j.jksus.2024.103264 | 170 | Journal of King Saud University - Science | Elsevier BV | 2024 | Biosynthesis of silver nano particles (AgNPs) from blue green algae (Arthrospira platensis) and their anti-pathogenic applications | TRUE | TRUE | gold | FALSE
2404 | 1377 | Ag | 0 | Staphylococcus aureus | 0 |  | Green synthesis using Arthrospira platensis | MBC | 400 |  |  | 15 | 100 |  | spherical | 24 | -20 | ethanol | 25 | 120 | AgNO3 | 1 |  | 9 | https://doi.org/10.1016/j.jksus.2024.103264 | 10.1016/j.jksus.2024.103264 | 170 | Journal of King Saud University - Science | Elsevier BV | 2024 | Biosynthesis of silver nano particles (AgNPs) from blue green algae (Arthrospira platensis) and their anti-pathogenic applications | TRUE | TRUE | gold | FALSE
2405 | 1378 | Ag | 0 | Proteus mirabilis | 0 |  | Green synthesis using Arthrospira platensis | MBC | 200 |  |  | 15 | 100 |  | spherical | 24 | -20 | ethanol | 25 | 120 | AgNO3 | 1 |  | 9 | https://doi.org/10.1016/j.jksus.2024.103264 | 10.1016/j.jksus.2024.103264 | 170 | Journal of King Saud University - Science | Elsevier BV | 2024 | Biosynthesis of silver nano particles (AgNPs) from blue green algae (Arthrospira platensis) and their anti-pathogenic applications | TRUE | TRUE | gold | FALSE
2406 | 1379 | Ag | 0 | Pseudomonas aeruginosa | 0 |  | Green synthesis using Arthrospira platensis | MBC | 400 |  |  | 15 | 100 |  | spherical | 24 | -20 | ethanol | 25 | 120 | AgNO3 | 1 |  | 9 | https://doi.org/10.1016/j.jksus.2024.103264 | 10.1016/j.jksus.2024.103264 | 170 | Journal of King Saud University - Science | Elsevier BV | 2024 | Biosynthesis of silver nano particles (AgNPs) from blue green algae (Arthrospira platensis) and their anti-pathogenic applications | TRUE | TRUE | gold | FALSE
2418 | 1380 | Ag | 0 | Escherichia coli | 0 | ATCC 25922 | chemical_synthesis purchased from sigma aldrich ( citrate capped agnps) | MIC | 30 |  |  | 45.88 | 46.32 | 46.1 | spherical | 24 | -18.2 | water (distilled) | 25 | 180 | AgNO3 | 1 |  |  | https://www.sciencedirect.com/science/article/pii/S2211926423001625?via%3Dihub | 10.1016/j.algal.2023.103129 | 171 | Algal Research | Elsevier BV | 2023 | An antibacterial and bioactive sponge incorporating Codium sp.-mediated biosynthesized silver nanoparticles for the management of high exudate wounds | FALSE | TRUE | hybrid | FALSE
2419 | 1381 | Ag | 0 | Staphylococcus aureus | 0 | ATCC 25923 | chemical_synthesis purchased from sigma aldrich ( citrate capped agnps) | MIC | 125 |  |  | 45.88 | 46.32 | 46.1 | spherical | 24 | -18.2 | water (distilled) | 25 | 180 | AgNO3 | 1 |  |  | https://www.sciencedirect.com/science/article/pii/S2211926423001625?via%3Dihub | 10.1016/j.algal.2023.103129 | 171 | Algal Research | Elsevier BV | 2023 | An antibacterial and bioactive sponge incorporating Codium sp.-mediated biosynthesized silver nanoparticles for the management of high exudate wounds | FALSE | TRUE | hybrid | FALSE
2420 | 1382 | Ag | 0 | Pseudomonas aeruginosa | 0 | ATCC 27853 | chemical_synthesis purchased from sigma aldrich ( citrate capped agnps) | MIC | 60 |  |  | 45.88 | 46.32 | 46.1 | spherical | 24 | -18.2 | water (distilled) | 25 | 180 | AgNO3 | 1 |  |  | https://www.sciencedirect.com/science/article/pii/S2211926423001625?via%3Dihub | 10.1016/j.algal.2023.103129 | 171 | Algal Research | Elsevier BV | 2023 | An antibacterial and bioactive sponge incorporating Codium sp.-mediated biosynthesized silver nanoparticles for the management of high exudate wounds | FALSE | TRUE | hybrid | TRUE | Xenia | 31,03,25 | FALSE | FALSE | Verified
2415 | 1383 | Ag | 0 | Escherichia coli | 0 | ATCC 25922 | chemical_synthesis purchased from sigma aldrich ( citrate capped agnps) | MBC | 30 |  |  | 45.88 | 46.32 | 46.1 | spherical | 24 | -18.2 | water (distilled) | 25 | 180 | AgNO3 | 1 |  |  | https://www.sciencedirect.com/science/article/pii/S2211926423001625?via%3Dihub | 10.1016/j.algal.2023.103129 | 171 | Algal Research | Elsevier BV | 2023 | An antibacterial and bioactive sponge incorporating Codium sp.-mediated biosynthesized silver nanoparticles for the management of high exudate wounds | FALSE | TRUE | hybrid | FALSE
2416 | 1384 | Ag | 0 | Staphylococcus aureus | 0 | ATCC 25923 | chemical_synthesis purchased from sigma aldrich ( citrate capped agnps) | MBC | 25 |  |  | 45.88 | 46.32 | 46.1 | spherical | 24 | -18.2 | water (distilled) | 25 | 180 | AgNO3 | 1 |  |  | https://www.sciencedirect.com/science/article/pii/S2211926423001625?via%3Dihub | 10.1016/j.algal.2023.103129 | 171 | Algal Research | Elsevier BV | 2023 | An antibacterial and bioactive sponge incorporating Codium sp.-mediated biosynthesized silver nanoparticles for the management of high exudate wounds | FALSE | TRUE | hybrid | FALSE
2417 | 1385 | Ag | 0 | Pseudomonas aeruginosa | 0 | ATCC 27853 | chemical_synthesis purchased from sigma aldrich ( citrate capped agnps) | MBC | 125 |  |  | 45.88 | 46.32 | 46.1 | spherical | 24 | -18.2 | water (distilled) | 25 | 180 | AgNO3 | 1 |  |  | https://www.sciencedirect.com/science/article/pii/S2211926423001625?via%3Dihub | 10.1016/j.algal.2023.103129 | 171 | Algal Research | Elsevier BV | 2023 | An antibacterial and bioactive sponge incorporating Codium sp.-mediated biosynthesized silver nanoparticles for the management of high exudate wounds | FALSE | TRUE | hybrid | TRUE | Xenia | 31,03,25 | FALSE | FALSE | Verified
2423 | 1386 | Ag | 1 | Escherichia coli | 0 |  | chemical_synthesis purchased from sigma aldrich ( citrate capped agnps) | MIC | 30 |  |  | 20 | 29.4 | 24.7 | spherical | 24 | -21.5 | water (distilled) | 82.5 | 240 | AgNO3 | 0.5 |  | 12 | https://www.sciencedirect.com/science/article/pii/S2238785422002198?via%3Dihub | 10.1016/j.jmrt.2022.02.049 | 172 | Journal of Materials Research and Technology | Elsevier BV | 2022 | Lignin as a multi-functional agent for the synthesis of Ag nanoparticles and its application in antibacterial coatings | TRUE | TRUE | gold | FALSE
2424 | 1387 | Ag | 1 | Staphylococcus aureus | 0 |  | chemical_synthesis purchased from sigma aldrich ( citrate capped agnps) | MIC | 30 |  |  | 20 | 29.4 | 24.7 | spherical | 24 | -21.5 | water (distilled) | 82.5 | 240 | AgNO3 | 0.5 |  | 12 | https://www.sciencedirect.com/science/article/pii/S2238785422002198?via%3Dihub | 10.1016/j.jmrt.2022.02.049 | 172 | Journal of Materials Research and Technology | Elsevier BV | 2022 | Lignin as a multi-functional agent for the synthesis of Ag nanoparticles and its application in antibacterial coatings | TRUE | TRUE | gold | FALSE
2421 | 1388 | Ag | 1 | Escherichia coli | 0 |  | chemical_synthesis purchased from sigma aldrich ( citrate capped agnps) | MBC | 60 |  |  | 20 | 29.4 | 24.7 | spherical | 24 | -21.5 | water (distilled) | 82.5 | 240 | AgNO3 | 0.5 |  | 12 | https://www.sciencedirect.com/science/article/pii/S2238785422002198?via%3Dihub | 10.1016/j.jmrt.2022.02.049 | 172 | Journal of Materials Research and Technology | Elsevier BV | 2022 | Lignin as a multi-functional agent for the synthesis of Ag nanoparticles and its application in antibacterial coatings | TRUE | TRUE | gold | TRUE | Xenia | 31,03,25 | TRUE | FALSE | Requires correction | 1.Temperature for extract, C - 82.5 - в датасете, а в статье В статье - 90 wt.% and a temperature of 37 C for 24 h. 2. В статье -- To evaluate the minimum bactericidal concentration (MBC), a sample of 100 mL. А в датасете 60 - MIC_NP (µg/mL)
2422 | 1389 | Ag | 1 | Staphylococcus aureus | 0 |  | chemical_synthesis purchased from sigma aldrich ( citrate capped agnps) | MBC | 60 |  |  | 20 | 29.4 | 24.7 | spherical | 24 | -21.5 | water (distilled) | 82.5 | 240 | AgNO3 | 0.5 |  | 12 | https://www.sciencedirect.com/science/article/pii/S2238785422002198?via%3Dihub | 10.1016/j.jmrt.2022.02.049 | 172 | Journal of Materials Research and Technology | Elsevier BV | 2022 | Lignin as a multi-functional agent for the synthesis of Ag nanoparticles and its application in antibacterial coatings | TRUE | TRUE | gold | FALSE
2425 | 1390 | Ag | 0 | Klebsiella pneumoniae | 0 |  | chemical_synthesis purchased from sigma aldrich ( citrate capped agnps) | MIC | 39.4 |  |  |  |  | 22 | spherical | 24 | -21.57 | water (distilled) | 50 | 300 | AgNO3 | 2.5 | 66.2 |  | https://www.sciencedirect.com/science/article/pii/S2666086524000134 | 10.1016/j.crgsc.2024.100408 | 173 | Current Research in Green and Sustainable Chemistry | Elsevier BV | 2024 | Biosynthesis of silver nanoparticles as a reliable alternative for the catalytic degradation of organic dyes and antibacterial applications | TRUE | TRUE | gold | FALSE
2426 | 1391 | Ag | 0 | Staphylococcus aureus | 0 |  | chemical_synthesis purchased from sigma aldrich ( citrate capped agnps) | MIC | 78.8 |  |  |  |  | 22 | spherical | 24 | -21.57 | water (distilled) | 50 | 300 | AgNO3 | 2.5 | 66.2 |  | https://www.sciencedirect.com/science/article/pii/S2666086524000134 | 10.1016/j.crgsc.2024.100408 | 173 | Current Research in Green and Sustainable Chemistry | Elsevier BV | 2024 | Biosynthesis of silver nanoparticles as a reliable alternative for the catalytic degradation of organic dyes and antibacterial applications | TRUE | TRUE | gold | FALSE
2427 | 1392 | Ag | 0 | Staphylococcus haemolyticus | 0 |  | chemical_synthesis purchased from sigma aldrich ( citrate capped agnps) | MIC | 78.8 |  |  |  |  | 22 | spherical | 24 | -21.57 | water (distilled) | 50 | 300 | AgNO3 | 2.5 | 66.2 |  | https://www.sciencedirect.com/science/article/pii/S2666086524000134 | 10.1016/j.crgsc.2024.100408 | 173 | Current Research in Green and Sustainable Chemistry | Elsevier BV | 2024 | Biosynthesis of silver nanoparticles as a reliable alternative for the catalytic degradation of organic dyes and antibacterial applications | TRUE | TRUE | gold | TRUE | Xenia | 31,03,25 | FALSE | FALSE | Verified
2428 | 1393 | Ag | 0 | Enterococcus faecalis | 0 |  | chemical_synthesis purchased from sigma aldrich ( citrate capped agnps) | MIC | 158 |  |  |  |  | 22 | spherical | 24 | -21.57 | water (distilled) | 50 | 300 | AgNO3 | 2.5 | 66.2 |  | https://www.sciencedirect.com/science/article/pii/S2666086524000134 | 10.1016/j.crgsc.2024.100408 | 173 | Current Research in Green and Sustainable Chemistry | Elsevier BV | 2024 | Biosynthesis of silver nanoparticles as a reliable alternative for the catalytic degradation of organic dyes and antibacterial applications | TRUE | TRUE | gold | FALSE
2429 | 1394 | Ag | 1 | Staphylococcus aureus | 0 | ATCC 29213 | Green synthesis using Gracilaria birdiae | MIC | 157.5 |  |  | 20.2 | 94.9 |  | spherical | 24 | -29.5 | water | 25 | 300 | AgNO3 | 1 | 58.7 | 10 | https://doi.org/10.1016/j.arabjc.2016.04.014 | 10.1016/j.arabjc.2016.04.014 | 174 | Arabian Journal of Chemistry | Elsevier BV | 2019 | Green synthesis of silver nanoparticles using the seaweed Gracilaria birdiae and their antibacterial activity | TRUE | TRUE | gold | FALSE
2430 | 1395 | Ag | 1 | Escherichia coli | 0 | ATCC 25922 | Green synthesis using Gracilaria birdiae | MIC | 78.7 |  |  | 20.2 | 94.9 |  | spherical | 24 | -29.5 | water | 25 | 300 | AgNO3 | 1 | 58.7 | 10 | https://doi.org/10.1016/j.arabjc.2016.04.014 | 10.1016/j.arabjc.2016.04.014 | 174 | Arabian Journal of Chemistry | Elsevier BV | 2019 | Green synthesis of silver nanoparticles using the seaweed Gracilaria birdiae and their antibacterial activity | TRUE | TRUE | gold | FALSE
2431 | 1396 | Ag | 1 | Staphylococcus aureus | 0 | ATCC 29213 | Green synthesis using Gracilaria birdiae | MIC | 137.5 |  |  | 20.2 | 94.9 |  | spherical | 24 | -31.4 | water | 25 | 300 | AgNO3 | 1 | 20.2 | 11 | https://doi.org/10.1016/j.arabjc.2016.04.014 | 10.1016/j.arabjc.2016.04.014 | 174 | Arabian Journal of Chemistry | Elsevier BV | 2019 | Green synthesis of silver nanoparticles using the seaweed Gracilaria birdiae and their antibacterial activity | TRUE | TRUE | gold | FALSE
2432 | 1397 | Ag | 1 | Escherichia coli | 0 | ATCC 25922 | Green synthesis using Gracilaria birdiae | MIC | 34.3 |  |  | 20.2 | 94.9 |  | spherical | 24 | -31.4 | water | 25 | 300 | AgNO3 | 1 | 20.2 | 11 | https://doi.org/10.1016/j.arabjc.2016.04.014 | 10.1016/j.arabjc.2016.04.014 | 174 | Arabian Journal of Chemistry | Elsevier BV | 2019 | Green synthesis of silver nanoparticles using the seaweed Gracilaria birdiae and their antibacterial activity | TRUE | TRUE | gold | FALSE
2433 | 1398 | Ag | 1 | Staphylococcus aureus | 0 | ATCC 29213 | Green synthesis using Gracilaria birdiae | MIC | >150 |  |  | 20.2 | 94.9 |  | spherical | 24 | -28.7 | water | 25 | 300 | AgNO3 | 1 | 87.7 | 10 | https://doi.org/10.1016/j.arabjc.2016.04.014 | 10.1016/j.arabjc.2016.04.014 | 174 | Arabian Journal of Chemistry | Elsevier BV | 2019 | Green synthesis of silver nanoparticles using the seaweed Gracilaria birdiae and their antibacterial activity | TRUE | TRUE | gold | TRUE | Xenia | 31,03,25 | FALSE | FALSE | Verified
2434 | 1399 | Ag | 1 | Escherichia coli | 0 | ATCC 25922 | Green synthesis using Gracilaria birdiae | MIC | 75 |  |  | 20.2 | 94.9 |  | spherical | 24 | -28.7 | water | 25 | 300 | AgNO3 | 1 | 87.7 | 10 | https://doi.org/10.1016/j.arabjc.2016.04.014 | 10.1016/j.arabjc.2016.04.014 | 174 | Arabian Journal of Chemistry | Elsevier BV | 2019 | Green synthesis of silver nanoparticles using the seaweed Gracilaria birdiae and their antibacterial activity | TRUE | TRUE | gold | FALSE
2435 | 1400 | Ag | 1 | Staphylococcus aureus | 0 | ATCC 29213 | Green synthesis using Gracilaria birdiae | MIC | 150 |  |  | 20.2 | 94.9 |  | spherical | 24 | -29.5 | water | 25 | 300 | AgNO3 | 1 | 64.4 | 11 | https://doi.org/10.1016/j.arabjc.2016.04.014 | 10.1016/j.arabjc.2016.04.014 | 174 | Arabian Journal of Chemistry | Elsevier BV | 2019 | Green synthesis of silver nanoparticles using the seaweed Gracilaria birdiae and their antibacterial activity | TRUE | TRUE | gold | TRUE | Xenia | 31,03,25 | FALSE | FALSE | Verified
2436 | 1401 | Ag | 1 | Escherichia coli | 0 | ATCC 25922 | Green synthesis using Gracilaria birdiae | MIC | 37.5 |  |  | 20.2 | 94.9 |  | spherical | 24 | -29.5 | water | 25 | 300 | AgNO3 | 1 | 64.4 | 11 | https://doi.org/10.1016/j.arabjc.2016.04.014 | 10.1016/j.arabjc.2016.04.014 | 174 | Arabian Journal of Chemistry | Elsevier BV | 2019 | Green synthesis of silver nanoparticles using the seaweed Gracilaria birdiae and their antibacterial activity | TRUE | TRUE | gold | FALSE
2437 | 1402 | Ag | 1 | Staphylococcus aureus | 0 | ATCC 29213 | Green synthesis using Gracilaria birdiae | MIC | 162.5 |  |  | 20.2 | 94.9 |  | spherical | 24 | -30.5 | water | 25 | 300 | AgNO3 | 1 | 94.9 | 10 | https://doi.org/10.1016/j.arabjc.2016.04.014 | 10.1016/j.arabjc.2016.04.014 | 174 | Arabian Journal of Chemistry | Elsevier BV | 2019 | Green synthesis of silver nanoparticles using the seaweed Gracilaria birdiae and their antibacterial activity | TRUE | TRUE | gold | FALSE
2438 | 1403 | Ag | 1 | Escherichia coli | 0 | ATCC 25922 | Green synthesis using Gracilaria birdiae | MIC | 81.2 |  |  | 20.2 | 94.9 |  | spherical | 24 | -30.5 | water | 25 | 300 | AgNO3 | 1 | 94.9 | 10 | https://doi.org/10.1016/j.arabjc.2016.04.014 | 10.1016/j.arabjc.2016.04.014 | 174 | Arabian Journal of Chemistry | Elsevier BV | 2019 | Green synthesis of silver nanoparticles using the seaweed Gracilaria birdiae and their antibacterial activity | TRUE | TRUE | gold | FALSE
2439 | 1404 | Ag | 1 | Staphylococcus aureus | 0 | ATCC 25922 | Green synthesis using Gracilaria birdiae | MIC | 81.2 |  |  | 20.2 | 94.9 |  | spherical | 24 | -31.7 | water | 25 | 300 | AgNO3 | 1 | 54.2 | 11 | https://doi.org/10.1016/j.arabjc.2016.04.014 | 10.1016/j.arabjc.2016.04.014 | 174 | Arabian Journal of Chemistry | Elsevier BV | 2019 | Green synthesis of silver nanoparticles using the seaweed Gracilaria birdiae and their antibacterial activity | TRUE | TRUE | gold | FALSE
2440 | 1405 | Ag | 1 | Escherichia coli | 0 | ATCC 25922 | Green synthesis using Gracilaria birdiae | MIC | 40.6 |  |  | 20.2 | 94.9 |  | spherical | 24 | -31.7 | water | 25 | 300 | AgNO3 | 1 | 54.2 | 11 | https://doi.org/10.1016/j.arabjc.2016.04.014 | 10.1016/j.arabjc.2016.04.014 | 174 | Arabian Journal of Chemistry | Elsevier BV | 2019 | Green synthesis of silver nanoparticles using the seaweed Gracilaria birdiae and their antibacterial activity | TRUE | TRUE | gold | TRUE | Xenia | 31,03,25 | FALSE | FALSE | Verified
2443 | 1406 | Ag | 1 | Pseudomonas aeruginosa | 0 |  | Chemical synthesis | MIC | 1.917917 |  |  |  |  | 8 | cubical | 48 | -23.3 | water (distilled) | 120 | 360 | AgNO3 | 3.14 |  |  | https://www.sciencedirect.com/science/article/pii/S1878535224000637?via%3Dihub#f0045 | 10.1016/j.arabjc.2024.105661 | 175 | Arabian Journal of Chemistry | Elsevier BV | 2024 | Controlling cisplatin release by synergistic action of silver-cisplatin on monodispersed spherical silica for targeted anticancer and antibacterial activities | TRUE | TRUE | gold | FALSE
2444 | 1407 | Ag | 1 | Staphylococcus aureus | 0 |  | Chemical synthesis | MIC | 1.835833 |  |  |  |  | 8 | cubical | 48 | -23.3 | water (distilled) | 120 | 360 | AgNO3 | 3.14 |  |  | https://www.sciencedirect.com/science/article/pii/S1878535224000637?via%3Dihub#f0045 | 10.1016/j.arabjc.2024.105661 | 175 | Arabian Journal of Chemistry | Elsevier BV | 2024 | Controlling cisplatin release by synergistic action of silver-cisplatin on monodispersed spherical silica for targeted anticancer and antibacterial activities | TRUE | TRUE | gold | FALSE
2441 | 1408 | Ag | 1 | Pseudomonas aeruginosa | 0 |  | Chemical synthesis | MBC | 2.2525 |  |  |  |  | 8 | cubical | 48 | -23.3 | water (distilled) | 120 | 360 | AgNO3 | 3.14 |  |  | https://www.sciencedirect.com/science/article/pii/S1878535224000637?via%3Dihub#f0045 | 10.1016/j.arabjc.2024.105661 | 175 | Arabian Journal of Chemistry | Elsevier BV | 2024 | Controlling cisplatin release by synergistic action of silver-cisplatin on monodispersed spherical silica for targeted anticancer and antibacterial activities | TRUE | TRUE | gold | TRUE | Xenia | 31,03,25 | TRUE | FALSE | Requires correction | 1. Concentration of precursor (mM) - 3.14 - в статье такого нет
2442 | 1409 | Ag | 1 | Staphylococcus aureus | 0 |  | Chemical synthesis | MBC | 2.260833 |  |  |  |  | 8 | cubical | 48 | -23.3 | water (distilled) | 120 | 360 | AgNO3 | 3.14 |  |  | https://www.sciencedirect.com/science/article/pii/S1878535224000637?via%3Dihub#f0045 | 10.1016/j.arabjc.2024.105661 | 175 | Arabian Journal of Chemistry | Elsevier BV | 2024 | Controlling cisplatin release by synergistic action of silver-cisplatin on monodispersed spherical silica for targeted anticancer and antibacterial activities | TRUE | TRUE | gold | FALSE
2447 | 1410 | Ag | 0 | Escherichia coli | 0 | ATCC 25922 | chemical_synthesis purchased from sigma aldrich ( citrate capped agnps) | MIC | 5 |  |  | 7.7 | 42.9 | 25.3 | spherical | 24 |  | water | 60 | 360 | AgNO3 | 5 | 92 |  | https://www.sciencedirect.com/science/article/pii/S1350417724001718?via%3Dihub | 10.1016/j.ultsonch.2024.106923 | 176 | Ultrasonics Sonochemistry | Elsevier BV | 2024 | UPLC-qTOF-MS phytochemical profile of Commiphora gileadensis leaf extract via integrated ultrasonic-microwave-assisted technique and synthesis of silver nanoparticles for enhanced antibacterial properties | TRUE | TRUE | gold | FALSE
2448 | 1411 | Ag | 0 | Staphylococcus aureus | 0 | ATCC 25923 | chemical_synthesis purchased from sigma aldrich ( citrate capped agnps) | MIC | 17.5 |  |  | 7.7 | 42.9 | 25.3 | spherical | 24 |  | water | 60 | 360 | AgNO3 | 5 | 92 |  | https://www.sciencedirect.com/science/article/pii/S1350417724001718?via%3Dihub | 10.1016/j.ultsonch.2024.106923 | 176 | Ultrasonics Sonochemistry | Elsevier BV | 2024 | UPLC-qTOF-MS phytochemical profile of Commiphora gileadensis leaf extract via integrated ultrasonic-microwave-assisted technique and synthesis of silver nanoparticles for enhanced antibacterial properties | TRUE | TRUE | gold | FALSE
2445 | 1412 | Ag | 0 | Escherichia coli | 0 | ATCC 25922 | chemical_synthesis purchased from sigma aldrich ( citrate capped agnps) | MBC | 3 |  |  | 7.7 | 42.9 | 25.3 | spherical | 24 |  | water | 60 | 360 | AgNO3 | 5 | 92 |  | https://www.sciencedirect.com/science/article/pii/S1350417724001718?via%3Dihub | 10.1016/j.ultsonch.2024.106923 | 176 | Ultrasonics Sonochemistry | Elsevier BV | 2024 | UPLC-qTOF-MS phytochemical profile of Commiphora gileadensis leaf extract via integrated ultrasonic-microwave-assisted technique and synthesis of silver nanoparticles for enhanced antibacterial properties | TRUE | TRUE | gold | TRUE | Xenia | 31,03,25 | FALSE | FALSE | Verified
2446 | 1413 | Ag | 0 | Staphylococcus aureus | 0 | ATCC 25923 | chemical_synthesis purchased from sigma aldrich ( citrate capped agnps) | MBC | 7.5 |  |  | 7.7 | 42.9 | 25.3 | spherical | 24 |  | water | 60 | 360 | AgNO3 | 5 | 92 |  | https://www.sciencedirect.com/science/article/pii/S1350417724001718?via%3Dihub | 10.1016/j.ultsonch.2024.106923 | 176 | Ultrasonics Sonochemistry | Elsevier BV | 2024 | UPLC-qTOF-MS phytochemical profile of Commiphora gileadensis leaf extract via integrated ultrasonic-microwave-assisted technique and synthesis of silver nanoparticles for enhanced antibacterial properties | TRUE | TRUE | gold | FALSE
2456 | 1414 | Ag | 1 | Escherichia coli | 1 |  | chemical_synthesis purchased from sigma aldrich ( citrate capped agnps) | MIC | 6.5 |  |  | 10 | 60 | 36.3 | oval | 24 |  | ethanol | 28 | 600 | AgNO3 | 1 |  |  | https://doi.org/10.1186/s43141-022-00414-4 | 10.1186/s43141-022-00414-4 | 177 | Journal of Genetic Engineering and Biotechnology | Elsevier BV | 2022 | Phytogenic silver nanoparticles from tissue-cultured Kaempferia angustifolia — an underutilized medicinal herb: a comparative antibacterial study on urinary pathogens | TRUE | TRUE | gold | FALSE
2457 | 1415 | Ag | 1 | Escherichia coli | 1 |  | chemical_synthesis purchased from sigma aldrich ( citrate capped agnps) | MIC | 5 |  |  | 10 | 60 | 36.3 | oval | 24 |  | ethanol | 28 | 600 | AgNO3 | 1 |  |  | https://doi.org/10.1186/s43141-022-00414-4 | 10.1186/s43141-022-00414-4 | 177 | Journal of Genetic Engineering and Biotechnology | Elsevier BV | 2022 | Phytogenic silver nanoparticles from tissue-cultured Kaempferia angustifolia — an underutilized medicinal herb: a comparative antibacterial study on urinary pathogens | TRUE | TRUE | gold | FALSE
2458 | 1416 | Ag | 1 | Klebsiella pneumoniae | 1 |  | chemical_synthesis purchased from sigma aldrich ( citrate capped agnps) | MIC | 7.25 |  |  | 10 | 60 | 36.3 | oval | 24 |  | ethanol | 28 | 600 | AgNO3 | 1 |  |  | https://doi.org/10.1186/s43141-022-00414-4 | 10.1186/s43141-022-00414-4 | 177 | Journal of Genetic Engineering and Biotechnology | Elsevier BV | 2022 | Phytogenic silver nanoparticles from tissue-cultured Kaempferia angustifolia — an underutilized medicinal herb: a comparative antibacterial study on urinary pathogens | TRUE | TRUE | gold | FALSE
2459 | 1417 | Ag | 1 | Klebsiella pneumoniae | 1 |  | chemical_synthesis purchased from sigma aldrich ( citrate capped agnps) | MIC | 6.5 |  |  | 10 | 60 | 36.3 | oval | 24 |  | ethanol | 28 | 600 | AgNO3 | 1 |  |  | https://doi.org/10.1186/s43141-022-00414-4 | 10.1186/s43141-022-00414-4 | 177 | Journal of Genetic Engineering and Biotechnology | Elsevier BV | 2022 | Phytogenic silver nanoparticles from tissue-cultured Kaempferia angustifolia — an underutilized medicinal herb: a comparative antibacterial study on urinary pathogens | TRUE | TRUE | gold | FALSE
2460 | 1418 | Ag | 1 | Klebsiella pneumoniae | 1 |  | chemical_synthesis purchased from sigma aldrich ( citrate capped agnps) | MIC | 10 |  |  | 10 | 60 | 36.3 | oval | 24 |  | ethanol | 28 | 600 | AgNO3 | 1 |  |  | https://doi.org/10.1186/s43141-022-00414-4 | 10.1186/s43141-022-00414-4 | 177 | Journal of Genetic Engineering and Biotechnology | Elsevier BV | 2022 | Phytogenic silver nanoparticles from tissue-cultured Kaempferia angustifolia — an underutilized medicinal herb: a comparative antibacterial study on urinary pathogens | TRUE | TRUE | gold | TRUE | Xenia | 31,03,25 | FALSE | FALSE | Verified
2461 | 1419 | Ag | 1 | Staphylococcus saprophyticus | 1 |  | chemical_synthesis purchased from sigma aldrich ( citrate capped agnps) | MIC | 5.5 |  |  | 10 | 60 | 36.3 | oval | 24 |  | ethanol | 28 | 600 | AgNO3 | 1 |  |  | https://doi.org/10.1186/s43141-022-00414-4 | 10.1186/s43141-022-00414-4 | 177 | Journal of Genetic Engineering and Biotechnology | Elsevier BV | 2022 | Phytogenic silver nanoparticles from tissue-cultured Kaempferia angustifolia — an underutilized medicinal herb: a comparative antibacterial study on urinary pathogens | TRUE | TRUE | gold | FALSE
2462 | 1420 | Ag | 1 | Pseudomonas aeruginosa | 1 |  | chemical_synthesis purchased from sigma aldrich ( citrate capped agnps) | MIC | 9.5 |  |  | 10 | 60 | 36.3 | oval | 24 |  | ethanol | 28 | 600 | AgNO3 | 1 |  |  | https://doi.org/10.1186/s43141-022-00414-4 | 10.1186/s43141-022-00414-4 | 177 | Journal of Genetic Engineering and Biotechnology | Elsevier BV | 2022 | Phytogenic silver nanoparticles from tissue-cultured Kaempferia angustifolia — an underutilized medicinal herb: a comparative antibacterial study on urinary pathogens | TRUE | TRUE | gold | TRUE | Xenia | 31,03,25 | FALSE | FALSE | Verified
2449 | 1421 | Ag | 1 | Escherichia coli | 1 |  | chemical_synthesis purchased from sigma aldrich ( citrate capped agnps) | MBC | 6.5 |  |  | 10 | 60 | 36.3 | oval | 24 |  | ethanol | 28 | 600 | AgNO3 | 1 |  |  | https://doi.org/10.1186/s43141-022-00414-4 | 10.1186/s43141-022-00414-4 | 177 | Journal of Genetic Engineering and Biotechnology | Elsevier BV | 2022 | Phytogenic silver nanoparticles from tissue-cultured Kaempferia angustifolia — an underutilized medicinal herb: a comparative antibacterial study on urinary pathogens | TRUE | TRUE | gold | FALSE
2450 | 1422 | Ag | 1 | Escherichia coli | 1 |  | chemical_synthesis purchased from sigma aldrich ( citrate capped agnps) | MBC | 5 |  |  | 10 | 60 | 36.3 | oval | 24 |  | ethanol | 28 | 600 | AgNO3 | 1 |  |  | https://doi.org/10.1186/s43141-022-00414-4 | 10.1186/s43141-022-00414-4 | 177 | Journal of Genetic Engineering and Biotechnology | Elsevier BV | 2022 | Phytogenic silver nanoparticles from tissue-cultured Kaempferia angustifolia — an underutilized medicinal herb: a comparative antibacterial study on urinary pathogens | TRUE | TRUE | gold | TRUE | Xenia | 31,03,25 | FALSE | FALSE | Verified
2451 | 1423 | Ag | 1 | Klebsiella pneumoniae | 1 |  | chemical_synthesis purchased from sigma aldrich ( citrate capped agnps) | MBC | 7.25 |  |  | 10 | 60 | 36.3 | oval | 24 |  | ethanol | 28 | 600 | AgNO3 | 1 |  |  | https://doi.org/10.1186/s43141-022-00414-4 | 10.1186/s43141-022-00414-4 | 177 | Journal of Genetic Engineering and Biotechnology | Elsevier BV | 2022 | Phytogenic silver nanoparticles from tissue-cultured Kaempferia angustifolia — an underutilized medicinal herb: a comparative antibacterial study on urinary pathogens | TRUE | TRUE | gold | FALSE
2452 | 1424 | Ag | 1 | Klebsiella pneumoniae | 1 |  | chemical_synthesis purchased from sigma aldrich ( citrate capped agnps) | MBC | 6.5 |  |  | 10 | 60 | 36.3 | oval | 24 |  | ethanol | 28 | 600 | AgNO3 | 1 |  |  | https://doi.org/10.1186/s43141-022-00414-4 | 10.1186/s43141-022-00414-4 | 177 | Journal of Genetic Engineering and Biotechnology | Elsevier BV | 2022 | Phytogenic silver nanoparticles from tissue-cultured Kaempferia angustifolia — an underutilized medicinal herb: a comparative antibacterial study on urinary pathogens | TRUE | TRUE | gold | FALSE
2453 | 1425 | Ag | 1 | Klebsiella pneumoniae | 1 |  | chemical_synthesis purchased from sigma aldrich ( citrate capped agnps) | MBC | 10 |  |  | 10 | 60 | 36.3 | oval | 24 |  | ethanol | 28 | 600 | AgNO3 | 1 |  |  | https://doi.org/10.1186/s43141-022-00414-4 | 10.1186/s43141-022-00414-4 | 177 | Journal of Genetic Engineering and Biotechnology | Elsevier BV | 2022 | Phytogenic silver nanoparticles from tissue-cultured Kaempferia angustifolia — an underutilized medicinal herb: a comparative antibacterial study on urinary pathogens | TRUE | TRUE | gold | FALSE
2454 | 1426 | Ag | 1 | Staphylococcus saprophyticus | 1 |  | chemical_synthesis purchased from sigma aldrich ( citrate capped agnps) | MBC | 5.5 |  |  | 10 | 60 | 36.3 | oval | 24 |  | ethanol | 28 | 600 | AgNO3 | 1 |  |  | https://doi.org/10.1186/s43141-022-00414-4 | 10.1186/s43141-022-00414-4 | 177 | Journal of Genetic Engineering and Biotechnology | Elsevier BV | 2022 | Phytogenic silver nanoparticles from tissue-cultured Kaempferia angustifolia — an underutilized medicinal herb: a comparative antibacterial study on urinary pathogens | TRUE | TRUE | gold | FALSE
2455 | 1427 | Ag | 1 | Pseudomonas aeruginosa | 1 |  | chemical_synthesis purchased from sigma aldrich ( citrate capped agnps) | MBC | 9.5 |  |  | 10 | 60 | 36.3 | oval | 24 |  | ethanol | 28 | 600 | AgNO3 | 1 |  |  | https://doi.org/10.1186/s43141-022-00414-4 | 10.1186/s43141-022-00414-4 | 177 | Journal of Genetic Engineering and Biotechnology | Elsevier BV | 2022 | Phytogenic silver nanoparticles from tissue-cultured Kaempferia angustifolia — an underutilized medicinal herb: a comparative antibacterial study on urinary pathogens | TRUE | TRUE | gold | FALSE
2463 | 1428 | Ag | 1 | Staphylococcus aureus | 0 | MSSA 30 | chemical_synthesis purchased from sigma aldrich ( citrate capped agnps) | MIC | 3.9 |  |  | 10 | 20 | 15 | spherical | 24 | -18.6 | ethanol | 60 | 1440 | AgNO3 | 200 | 32.48 |  | https://pubs.rsc.org/en/content/articlelanding/2022/ra/d2ra00231k | 10.1039/D2RA00231K | 178 | RSC Advances | Royal Society of Chemistry (RSC) | 2022 | Curcumin assisted green synthesis of silver and zinc oxide nanostructures and their antibacterial activity against some clinical pathogenic multi-drug resistant bacteria | TRUE | TRUE | gold | FALSE
2464 | 1429 | Ag | 1 | Staphylococcus aureus | 1 | MRSA 11 | chemical_synthesis purchased from sigma aldrich ( citrate capped agnps) | MIC | 3.9 |  |  | 10 | 20 | 15 | spherical | 24 | -18.6 | ethanol | 60 | 1440 | AgNO3 | 200 | 32.48 |  | https://pubs.rsc.org/en/content/articlelanding/2022/ra/d2ra00231k | 10.1039/D2RA00231K | 178 | RSC Advances | Royal Society of Chemistry (RSC) | 2022 | Curcumin assisted green synthesis of silver and zinc oxide nanostructures and their antibacterial activity against some clinical pathogenic multi-drug resistant bacteria | TRUE | TRUE | gold | TRUE | Xenia | 31,03,25 | FALSE | FALSE | Verified
2465 | 1430 | Ag | 1 | Enterococcus faecalis | 1 |  | chemical_synthesis purchased from sigma aldrich ( citrate capped agnps) | MIC | 7.8 |  |  | 10 | 20 | 15 | spherical | 24 | -18.6 | ethanol | 60 | 1440 | AgNO3 | 200 | 32.48 |  | https://pubs.rsc.org/en/content/articlelanding/2022/ra/d2ra00231k | 10.1039/D2RA00231K | 178 | RSC Advances | Royal Society of Chemistry (RSC) | 2022 | Curcumin assisted green synthesis of silver and zinc oxide nanostructures and their antibacterial activity against some clinical pathogenic multi-drug resistant bacteria | TRUE | TRUE | gold | FALSE
2466 | 1431 | Ag | 1 | Pseudomonas aeruginosa | 1 |  | chemical_synthesis purchased from sigma aldrich ( citrate capped agnps) | MIC | 3.9 |  |  | 10 | 20 | 15 | spherical | 24 | -18.6 | ethanol | 60 | 1440 | AgNO3 | 200 | 32.48 |  | https://pubs.rsc.org/en/content/articlelanding/2022/ra/d2ra00231k | 10.1039/D2RA00231K | 178 | RSC Advances | Royal Society of Chemistry (RSC) | 2022 | Curcumin assisted green synthesis of silver and zinc oxide nanostructures and their antibacterial activity against some clinical pathogenic multi-drug resistant bacteria | TRUE | TRUE | gold | FALSE
2467 | 1432 | Ag | 1 | Klebsiella pneumoniae | 1 |  | chemical_synthesis purchased from sigma aldrich ( citrate capped agnps) | MIC | 3.9 |  |  | 10 | 20 | 15 | spherical | 24 | -18.6 | ethanol | 60 | 1440 | AgNO3 | 200 | 32.48 |  | https://pubs.rsc.org/en/content/articlelanding/2022/ra/d2ra00231k | 10.1039/D2RA00231K | 178 | RSC Advances | Royal Society of Chemistry (RSC) | 2022 | Curcumin assisted green synthesis of silver and zinc oxide nanostructures and their antibacterial activity against some clinical pathogenic multi-drug resistant bacteria | TRUE | TRUE | gold | FALSE
2468 | 1433 | Ag | 1 | Acinetobacter baumannii | 1 |  | chemical_synthesis purchased from sigma aldrich ( citrate capped agnps) | MIC | 3.9 |  |  | 10 | 20 | 15 | spherical | 24 | -18.6 | ethanol | 60 | 1440 | AgNO3 | 200 | 32.48 |  | https://pubs.rsc.org/en/content/articlelanding/2022/ra/d2ra00231k | 10.1039/D2RA00231K | 178 | RSC Advances | Royal Society of Chemistry (RSC) | 2022 | Curcumin assisted green synthesis of silver and zinc oxide nanostructures and their antibacterial activity against some clinical pathogenic multi-drug resistant bacteria | TRUE | TRUE | gold | FALSE
2469 | 1434 | Ag | 1 | Proteus vulgaris | 1 |  | chemical_synthesis purchased from sigma aldrich ( citrate capped agnps) | MIC | 3.9 |  |  | 10 | 20 | 15 | spherical | 24 | -18.6 | ethanol | 60 | 1440 | AgNO3 | 200 | 32.48 |  | https://pubs.rsc.org/en/content/articlelanding/2022/ra/d2ra00231k | 10.1039/D2RA00231K | 178 | RSC Advances | Royal Society of Chemistry (RSC) | 2022 | Curcumin assisted green synthesis of silver and zinc oxide nanostructures and their antibacterial activity against some clinical pathogenic multi-drug resistant bacteria | TRUE | TRUE | gold | TRUE | Xenia | 31,03,25 | FALSE | FALSE | Verified
2470 | 1435 | Ag | 1 | Escherichia coli | 1 |  | chemical_synthesis purchased from sigma aldrich ( citrate capped agnps) | MIC | 3.9 |  |  | 10 | 20 | 15 | spherical | 24 | -18.6 | ethanol | 60 | 1440 | AgNO3 | 200 | 32.48 |  | https://pubs.rsc.org/en/content/articlelanding/2022/ra/d2ra00231k | 10.1039/D2RA00231K | 178 | RSC Advances | Royal Society of Chemistry (RSC) | 2022 | Curcumin assisted green synthesis of silver and zinc oxide nanostructures and their antibacterial activity against some clinical pathogenic multi-drug resistant bacteria | TRUE | TRUE | gold | FALSE
2471 | 1436 | Ag | 0 | Staphylococcus aureus | 0 | MSSA 30 | chemical_synthesis purchased from sigma aldrich ( citrate capped agnps) | MIC | 5.3 |  |  | 10 | 20 | 15 | spherical | 24 |  | ethanol | 60 | 1440 | AgNO3 | 200 | 32.48 |  | https://pubs.rsc.org/en/content/articlelanding/2022/ra/d2ra00231k | 10.1039/D2RA00231K | 178 | RSC Advances | Royal Society of Chemistry (RSC) | 2022 | Curcumin assisted green synthesis of silver and zinc oxide nanostructures and their antibacterial activity against some clinical pathogenic multi-drug resistant bacteria | TRUE | TRUE | gold | TRUE | Xenia | 31,03,25 | FALSE | FALSE | Verified
2472 | 1437 | Ag | 0 | Staphylococcus aureus | 1 | MRSA 11 | chemical_synthesis purchased from sigma aldrich ( citrate capped agnps) | MIC | 5.1 |  |  | 10 | 20 | 15 | spherical | 24 |  | ethanol | 60 | 1440 | AgNO3 | 200 | 32.48 |  | https://pubs.rsc.org/en/content/articlelanding/2022/ra/d2ra00231k | 10.1039/D2RA00231K | 178 | RSC Advances | Royal Society of Chemistry (RSC) | 2022 | Curcumin assisted green synthesis of silver and zinc oxide nanostructures and their antibacterial activity against some clinical pathogenic multi-drug resistant bacteria | TRUE | TRUE | gold | TRUE | Xenia | 31,03,25 | FALSE | FALSE | Verified
2473 | 1438 | Ag | 0 | Enterococcus faecalis | 1 |  | chemical_synthesis purchased from sigma aldrich ( citrate capped agnps) | MIC | 7.7 |  |  | 10 | 20 | 15 | spherical | 24 |  | ethanol | 60 | 1440 | AgNO3 | 200 | 32.48 |  | https://pubs.rsc.org/en/content/articlelanding/2022/ra/d2ra00231k | 10.1039/D2RA00231K | 178 | RSC Advances | Royal Society of Chemistry (RSC) | 2022 | Curcumin assisted green synthesis of silver and zinc oxide nanostructures and their antibacterial activity against some clinical pathogenic multi-drug resistant bacteria | TRUE | TRUE | gold | FALSE
2474 | 1439 | Ag | 0 | Pseudomonas aeruginosa | 1 |  | chemical_synthesis purchased from sigma aldrich ( citrate capped agnps) | MIC | 5.6 |  |  | 10 | 20 | 15 | spherical | 24 |  | ethanol | 60 | 1440 | AgNO3 | 200 | 32.48 |  | https://pubs.rsc.org/en/content/articlelanding/2022/ra/d2ra00231k | 10.1039/D2RA00231K | 178 | RSC Advances | Royal Society of Chemistry (RSC) | 2022 | Curcumin assisted green synthesis of silver and zinc oxide nanostructures and their antibacterial activity against some clinical pathogenic multi-drug resistant bacteria | TRUE | TRUE | gold | FALSE
2475 | 1440 | Ag | 0 | Klebsiella pneumoniae | 1 |  | chemical_synthesis purchased from sigma aldrich ( citrate capped agnps) | MIC | 5 |  |  | 10 | 20 | 15 | spherical | 24 |  | ethanol | 60 | 1440 | AgNO3 | 200 | 32.48 |  | https://pubs.rsc.org/en/content/articlelanding/2022/ra/d2ra00231k | 10.1039/D2RA00231K | 178 | RSC Advances | Royal Society of Chemistry (RSC) | 2022 | Curcumin assisted green synthesis of silver and zinc oxide nanostructures and their antibacterial activity against some clinical pathogenic multi-drug resistant bacteria | TRUE | TRUE | gold | FALSE
2476 | 1441 | Ag | 0 | Acinetobacter baumannii | 1 |  | chemical_synthesis purchased from sigma aldrich ( citrate capped agnps) | MIC | 4.1 |  |  | 10 | 20 | 15 | spherical | 24 |  | ethanol | 60 | 1440 | AgNO3 | 200 | 32.48 |  | https://pubs.rsc.org/en/content/articlelanding/2022/ra/d2ra00231k | 10.1039/D2RA00231K | 178 | RSC Advances | Royal Society of Chemistry (RSC) | 2022 | Curcumin assisted green synthesis of silver and zinc oxide nanostructures and their antibacterial activity against some clinical pathogenic multi-drug resistant bacteria | TRUE | TRUE | gold | FALSE
2477 | 1442 | Ag | 0 | Proteus vulgaris | 1 |  | chemical_synthesis purchased from sigma aldrich ( citrate capped agnps) | MIC | 0 |  |  | 10 | 20 | 15 | spherical | 24 |  | ethanol | 60 | 1440 | AgNO3 | 200 | 32.48 |  | https://pubs.rsc.org/en/content/articlelanding/2022/ra/d2ra00231k | 10.1039/D2RA00231K | 178 | RSC Advances | Royal Society of Chemistry (RSC) | 2022 | Curcumin assisted green synthesis of silver and zinc oxide nanostructures and their antibacterial activity against some clinical pathogenic multi-drug resistant bacteria | TRUE | TRUE | gold | FALSE
2478 | 1443 | Ag | 0 | Escherichia coli | 1 |  | chemical_synthesis purchased from sigma aldrich ( citrate capped agnps) | MIC | 6.1 |  |  | 10 | 20 | 15 | spherical | 24 |  | ethanol | 60 | 1440 | AgNO3 | 200 | 32.48 |  | https://pubs.rsc.org/en/content/articlelanding/2022/ra/d2ra00231k | 10.1039/D2RA00231K | 178 | RSC Advances | Royal Society of Chemistry (RSC) | 2022 | Curcumin assisted green synthesis of silver and zinc oxide nanostructures and their antibacterial activity against some clinical pathogenic multi-drug resistant bacteria | TRUE | TRUE | gold | FALSE
2479 | 1444 | Ag | 0 | Staphylococcus aureus | 1 |  | chemical_synthesis purchased from sigma aldrich ( citrate capped agnps) | MIC | 0.625 |  |  | 12 | 34 | 22.1 | spherical | 24 |  |  | 30 | 1440 | AgNO3 | 1 | 22.1 | 7 | https://pubs.rsc.org/en/content/articlelanding/2022/ra/d2ra04717a | 10.1039/d2ra04717a | 179 | RSC Advances | Royal Society of Chemistry (RSC) | 2022 | Cefotaxime incorporated bimetallic silver-selenium nanoparticles: promising antimicrobial synergism, antibiofilm activity, and bacterial membrane leakage reaction mechanism | TRUE | TRUE | gold | FALSE
2480 | 1445 | Ag | 0 | Enterococcus sp. | 1 |  | chemical_synthesis purchased from sigma aldrich ( citrate capped agnps) | MIC | 2.5 |  |  | 12 | 34 | 22.1 | spherical | 24 |  |  | 30 | 1440 | AgNO3 | 1 | 22.1 | 7 | https://pubs.rsc.org/en/content/articlelanding/2022/ra/d2ra04717a | 10.1039/d2ra04717a | 179 | RSC Advances | Royal Society of Chemistry (RSC) | 2022 | Cefotaxime incorporated bimetallic silver-selenium nanoparticles: promising antimicrobial synergism, antibiofilm activity, and bacterial membrane leakage reaction mechanism | TRUE | TRUE | gold | FALSE
2481 | 1446 | Ag | 0 | Escherichia coli | 1 |  | chemical_synthesis purchased from sigma aldrich ( citrate capped agnps) | MIC | 1.25 |  |  | 12 | 34 | 22.1 | spherical | 24 |  |  | 30 | 1440 | AgNO3 | 1 | 22.1 | 7 | https://pubs.rsc.org/en/content/articlelanding/2022/ra/d2ra04717a | 10.1039/d2ra04717a | 179 | RSC Advances | Royal Society of Chemistry (RSC) | 2022 | Cefotaxime incorporated bimetallic silver-selenium nanoparticles: promising antimicrobial synergism, antibiofilm activity, and bacterial membrane leakage reaction mechanism | TRUE | TRUE | gold | TRUE | Xenia | 31,03,25 | FALSE | FALSE | Verified
2482 | 1447 | Ag | 0 | Pseudomonas aeruginosa | 1 |  | chemical_synthesis purchased from sigma aldrich ( citrate capped agnps) | MIC | 1.25 |  |  | 12 | 34 | 22.1 | spherical | 24 |  |  | 30 | 1440 | AgNO3 | 1 | 22.1 | 7 | https://pubs.rsc.org/en/content/articlelanding/2022/ra/d2ra04717a | 10.1039/d2ra04717a | 179 | RSC Advances | Royal Society of Chemistry (RSC) | 2022 | Cefotaxime incorporated bimetallic silver-selenium nanoparticles: promising antimicrobial synergism, antibiofilm activity, and bacterial membrane leakage reaction mechanism | TRUE | TRUE | gold | FALSE
2483 | 1448 | Ag | 0 | Klebsiella pneumoniae | 1 |  | chemical_synthesis purchased from sigma aldrich ( citrate capped agnps) | MIC | 1.25 |  |  | 12 | 34 | 22.1 | spherical | 24 |  |  | 30 | 1440 | AgNO3 | 1 | 22.1 | 7 | https://pubs.rsc.org/en/content/articlelanding/2022/ra/d2ra04717a | 10.1039/d2ra04717a | 179 | RSC Advances | Royal Society of Chemistry (RSC) | 2022 | Cefotaxime incorporated bimetallic silver-selenium nanoparticles: promising antimicrobial synergism, antibiofilm activity, and bacterial membrane leakage reaction mechanism | TRUE | TRUE | gold | FALSE
2484 | 1449 | Ag | 0 | Staphylococcus aureus | 1 |  | chemical_synthesis purchased from sigma aldrich ( citrate capped agnps) | MIC | 0.625 |  |  | 12 | 32 | 24.91 | spherical | 24 |  |  | 30 | 1440 | AgNO3 | 1 | 24.91 | 7 | https://pubs.rsc.org/en/content/articlelanding/2022/ra/d2ra04717a | 10.1039/d2ra04717a | 179 | RSC Advances | Royal Society of Chemistry (RSC) | 2022 | Cefotaxime incorporated bimetallic silver-selenium nanoparticles: promising antimicrobial synergism, antibiofilm activity, and bacterial membrane leakage reaction mechanism | TRUE | TRUE | gold | FALSE
2485 | 1450 | Ag | 0 | Enterococcus sp. | 1 |  | chemical_synthesis purchased from sigma aldrich ( citrate capped agnps) | MIC | 2.5 |  |  | 12 | 32 | 24.91 | spherical | 24 |  |  | 30 | 1440 | AgNO3 | 1 | 24.91 | 7 | https://pubs.rsc.org/en/content/articlelanding/2022/ra/d2ra04717a | 10.1039/d2ra04717a | 179 | RSC Advances | Royal Society of Chemistry (RSC) | 2022 | Cefotaxime incorporated bimetallic silver-selenium nanoparticles: promising antimicrobial synergism, antibiofilm activity, and bacterial membrane leakage reaction mechanism | TRUE | TRUE | gold | FALSE
2486 | 1451 | Ag | 0 | Escherichia coli | 1 |  | chemical_synthesis purchased from sigma aldrich ( citrate capped agnps) | MIC | 1.25 |  |  | 12 | 32 | 24.91 | spherical | 24 |  |  | 30 | 1440 | AgNO3 | 1 | 24.91 | 7 | https://pubs.rsc.org/en/content/articlelanding/2022/ra/d2ra04717a | 10.1039/d2ra04717a | 179 | RSC Advances | Royal Society of Chemistry (RSC) | 2022 | Cefotaxime incorporated bimetallic silver-selenium nanoparticles: promising antimicrobial synergism, antibiofilm activity, and bacterial membrane leakage reaction mechanism | TRUE | TRUE | gold | FALSE
2487 | 1452 | Ag | 0 | Pseudomonas aeruginosa | 1 |  | chemical_synthesis purchased from sigma aldrich ( citrate capped agnps) | MIC | 1.25 |  |  | 12 | 32 | 24.91 | spherical | 24 |  |  | 30 | 1440 | AgNO3 | 1 | 24.91 | 7 | https://pubs.rsc.org/en/content/articlelanding/2022/ra/d2ra04717a | 10.1039/d2ra04717a | 179 | RSC Advances | Royal Society of Chemistry (RSC) | 2022 | Cefotaxime incorporated bimetallic silver-selenium nanoparticles: promising antimicrobial synergism, antibiofilm activity, and bacterial membrane leakage reaction mechanism | TRUE | TRUE | gold | FALSE
2488 | 1453 | Ag | 0 | Klebsiella pneumoniae | 1 |  | chemical_synthesis purchased from sigma aldrich ( citrate capped agnps) | MIC | 1.25 |  |  | 12 | 32 | 24.91 | spherical | 24 |  |  | 30 | 1440 | AgNO3 | 1 | 24.91 | 7 | https://pubs.rsc.org/en/content/articlelanding/2022/ra/d2ra04717a | 10.1039/d2ra04717a | 179 | RSC Advances | Royal Society of Chemistry (RSC) | 2022 | Cefotaxime incorporated bimetallic silver-selenium nanoparticles: promising antimicrobial synergism, antibiofilm activity, and bacterial membrane leakage reaction mechanism | TRUE | TRUE | gold | FALSE
2509 | 1454 | Ag | 0 | Acinetobacter baumannii | 1 | MDRAB | chemical_synthesis purchased from sigma aldrich ( citrate capped agnps) | MIC | 0.0068 |  |  | 6.1 | 23.75 | 13.57 | spherical | 24 | -27.9 | water (sterile deionized) | 37 | 1440 | AgNO3 | 1 | 77.03 | 7 | https://pubs.rsc.org/en/content/articlelanding/2022/ra/d1ra08238h | 10.1039/d1ra08238h | 180 | RSC Advances | Royal Society of Chemistry (RSC) | 2022 | <i>Streptomyces chiangmaiensis</i> SSUT88A mediated green synthesis of silver nanoparticles: characterization and evaluation of antibacterial action against clinical drug-resistant strains | TRUE | TRUE | gold | FALSE
2510 | 1455 | Ag | 0 | Klebsiella pneumoniae | 0 | JHCK1 (id:1617) | chemical_synthesis purchased from sigma aldrich ( citrate capped agnps) | MIC | 0.027 |  |  | 6.1 | 23.75 | 13.57 | spherical | 24 | -27.9 | water (sterile deionized) | 37 | 1440 | AgNO3 | 1 | 77.03 | 7 | https://pubs.rsc.org/en/content/articlelanding/2022/ra/d1ra08238h | 10.1039/d1ra08238h | 180 | RSC Advances | Royal Society of Chemistry (RSC) | 2022 | <i>Streptomyces chiangmaiensis</i> SSUT88A mediated green synthesis of silver nanoparticles: characterization and evaluation of antibacterial action against clinical drug-resistant strains | TRUE | TRUE | gold | FALSE
2511 | 1456 | Ag | 0 | Pseudomonas aeruginosa | 0 | N90PS | chemical_synthesis purchased from sigma aldrich ( citrate capped agnps) | MIC | 0.013 |  |  | 6.1 | 23.75 | 13.57 | spherical | 24 | -27.9 | water (sterile deionized) | 37 | 1440 | AgNO3 | 1 | 77.03 | 7 | https://pubs.rsc.org/en/content/articlelanding/2022/ra/d1ra08238h | 10.1039/d1ra08238h | 180 | RSC Advances | Royal Society of Chemistry (RSC) | 2022 | <i>Streptomyces chiangmaiensis</i> SSUT88A mediated green synthesis of silver nanoparticles: characterization and evaluation of antibacterial action against clinical drug-resistant strains | TRUE | TRUE | gold | FALSE
2512 | 1457 | Ag | 0 | Escherichia coli | 0 | JW0230-1 (CGSC 8465) | chemical_synthesis purchased from sigma aldrich ( citrate capped agnps) | MIC | 0.027 |  |  | 6.1 | 23.75 | 13.57 | spherical | 24 | -27.9 | water (sterile deionized) | 37 | 1440 | AgNO3 | 1 | 77.03 | 7 | https://pubs.rsc.org/en/content/articlelanding/2022/ra/d1ra08238h | 10.1039/d1ra08238h | 180 | RSC Advances | Royal Society of Chemistry (RSC) | 2022 | <i>Streptomyces chiangmaiensis</i> SSUT88A mediated green synthesis of silver nanoparticles: characterization and evaluation of antibacterial action against clinical drug-resistant strains | TRUE | TRUE | gold | FALSE
2513 | 1458 | Ag | 0 | Acinetobacter baumannii | 1 | MDRAB | chemical_synthesis purchased from sigma aldrich ( citrate capped agnps) | MIC | 1.35 |  |  | 0.2 | 100 | 50.1 | spherical | 24 |  | water (sterile deionized) | 37 | 1440 | AgNO3 | 1 |  | 7 | https://pubs.rsc.org/en/content/articlelanding/2022/ra/d1ra08238h | 10.1039/d1ra08238h | 180 | RSC Advances | Royal Society of Chemistry (RSC) | 2022 | <i>Streptomyces chiangmaiensis</i> SSUT88A mediated green synthesis of silver nanoparticles: characterization and evaluation of antibacterial action against clinical drug-resistant strains | TRUE | TRUE | gold | TRUE | Xenia | 31,03,25 | TRUE | TRUE | Requires correction | 1. title - <i></i> 2. Пока такого strain в статье, как тут в датасете - MDRAB - нет 3. Не видела таких значений в статье Concentration of precursor (mM), hydrodynamic diameter, pH during synthesis
2514 | 1459 | Ag | 0 | Klebsiella pneumoniae | 0 | JHCK2 (id:1618) | chemical_synthesis purchased from sigma aldrich ( citrate capped agnps) | MIC | 1.35 |  |  | 0.2 | 100 | 50.1 | spherical | 24 |  | water (sterile deionized) | 37 | 1440 | AgNO3 | 1 |  | 7 | https://pubs.rsc.org/en/content/articlelanding/2022/ra/d1ra08238h | 10.1039/d1ra08238h | 180 | RSC Advances | Royal Society of Chemistry (RSC) | 2022 | <i>Streptomyces chiangmaiensis</i> SSUT88A mediated green synthesis of silver nanoparticles: characterization and evaluation of antibacterial action against clinical drug-resistant strains | TRUE | TRUE | gold | FALSE
2515 | 1460 | Ag | 0 | Pseudomonas aeruginosa | 0 | N90PS | chemical_synthesis purchased from sigma aldrich ( citrate capped agnps) | MIC | 1.35 |  |  | 0.2 | 100 | 50.1 | spherical | 24 |  | water (sterile deionized) | 37 | 1440 | AgNO3 | 1 |  | 7 | https://pubs.rsc.org/en/content/articlelanding/2022/ra/d1ra08238h | 10.1039/d1ra08238h | 180 | RSC Advances | Royal Society of Chemistry (RSC) | 2022 | <i>Streptomyces chiangmaiensis</i> SSUT88A mediated green synthesis of silver nanoparticles: characterization and evaluation of antibacterial action against clinical drug-resistant strains | TRUE | TRUE | gold | TRUE | Xenia | 31,03,25 | TRUE | TRUE | Requires correction | 1. title - <i></i> 2. Не видела таких значений в статье Concentration of precursor (mM), hydrodynamic diameter, pH during synthesis
2516 | 1461 | Ag | 0 | Escherichia coli | 1 | CZAR DC 8466 | chemical_synthesis purchased from sigma aldrich ( citrate capped agnps) | MIC | 1.35 |  |  | 0.2 | 100 | 50.1 | spherical | 24 |  | water (sterile deionized) | 37 | 1440 | AgNO3 | 1 |  | 7 | https://pubs.rsc.org/en/content/articlelanding/2022/ra/d1ra08238h | 10.1039/d1ra08238h | 180 | RSC Advances | Royal Society of Chemistry (RSC) | 2022 | <i>Streptomyces chiangmaiensis</i> SSUT88A mediated green synthesis of silver nanoparticles: characterization and evaluation of antibacterial action against clinical drug-resistant strains | TRUE | TRUE | gold | FALSE
2275 | 1462 | Ag | 0 | Pseudomonas aeruginosa | 0 | PAO2 | Chemical synthesis using sodium borohydride | MIC | 5.65 |  |  | 2.48 | 3.38 | 2.93 | spherical | 24 |  | water (Milli-Q) | -2 | 1440 | AgNO3 | 20 |  |  | https://pubs.rsc.org/en/content/articlelanding/2019/na/c9na00017h | 10.1039/c9na00017h | 164 | Nanoscale Advances | Royal Society of Chemistry (RSC) | 2019 | The interplay between size and valence state on the antibacterial activity of sub-10 nm silver nanoparticles | TRUE | TRUE | gold | FALSE
2276 | 1463 | Ag | 0 | Staphylococcus epidermidis | 0 | ATCC 190919 | Chemical synthesis using sodium borohydride | MIC | 5.65 |  |  | 2.48 | 3.38 | 2.93 | spherical | 24 |  | water (Milli-Q) | -2 | 1440 | AgNO3 | 20 |  |  | https://pubs.rsc.org/en/content/articlelanding/2019/na/c9na00017h | 10.1039/c9na00017h | 164 | Nanoscale Advances | Royal Society of Chemistry (RSC) | 2019 | The interplay between size and valence state on the antibacterial activity of sub-10 nm silver nanoparticles | TRUE | TRUE | gold | FALSE
2277 | 1464 | Ag | 0 | Escherichia coli | 0 | 10P51 | Chemical synthesis using sodium borohydride | MIC | 11.25 |  |  | 2.48 | 3.38 | 2.93 | spherical | 24 |  | water (Milli-Q) | -2 | 1440 | AgNO3 | 20 |  |  | https://pubs.rsc.org/en/content/articlelanding/2019/na/c9na00017h | 10.1039/c9na00017h | 164 | Nanoscale Advances | Royal Society of Chemistry (RSC) | 2019 | The interplay between size and valence state on the antibacterial activity of sub-10 nm silver nanoparticles | TRUE | TRUE | gold | FALSE
2278 | 1465 | Ag | 0 | Staphylococcus aureus | 1 | MRSA ATCC 32240 | Chemical synthesis using sodium borohydride | MIC | 22.5 |  |  | 2.48 | 3.38 | 2.93 | spherical | 24 |  | water (Milli-Q) | -2 | 1440 | AgNO3 | 20 |  |  | https://pubs.rsc.org/en/content/articlelanding/2019/na/c9na00017h | 10.1039/c9na00017h | 164 | Nanoscale Advances | Royal Society of Chemistry (RSC) | 2019 | The interplay between size and valence state on the antibacterial activity of sub-10 nm silver nanoparticles | TRUE | TRUE | gold | FALSE
2279 | 1466 | Ag | 0 | Staphylococcus aureus | 0 | MSSA ATCC 38557 | Chemical synthesis using sodium borohydride | MIC | 22.5 |  |  | 5.07 | 7.99 | 6.53 | spherical | 24 |  | water (Milli-Q) | -2 | 1440 | AgNO3 | 2 |  |  | https://pubs.rsc.org/en/content/articlelanding/2019/na/c9na00017h | 10.1039/c9na00017h | 164 | Nanoscale Advances | Royal Society of Chemistry (RSC) | 2019 | The interplay between size and valence state on the antibacterial activity of sub-10 nm silver nanoparticles | TRUE | TRUE | gold | FALSE
2280 | 1467 | Ag | 0 | Pseudomonas aeruginosa | 0 | PAO3 | Chemical synthesis using sodium borohydride | MIC | 11.25 |  |  | 5.07 | 7.99 | 6.53 | spherical | 24 |  | water (Milli-Q) | -2 | 1440 | AgNO3 | 2 |  |  | https://pubs.rsc.org/en/content/articlelanding/2019/na/c9na00017h | 10.1039/c9na00017h | 164 | Nanoscale Advances | Royal Society of Chemistry (RSC) | 2019 | The interplay between size and valence state on the antibacterial activity of sub-10 nm silver nanoparticles | TRUE | TRUE | gold | TRUE | Xenia | 29,03,25 | TRUE | FALSE | Requires correction | 1. Может выбрать одно обозначения для solvent --------- water (Milli-Q) или MilliQ water 2. Такого strain в статье нет , в статье указаны: Staphylococcus aureus ATCC 19606 (MRSA), methicillin sensitive Staphylococcus aureus ATCC 25923 (MSSA), Escherichia coli 10P50, Staphylococcus epidermidis ATCC 190918 and Pseudomonas aeruginosa (PAO1) ---- но это не то, что в датасете
2281 | 1468 | Ag | 0 | Staphylococcus epidermidis | 0 | ATCC 190920 | Chemical synthesis using sodium borohydride | MIC | 11.25 |  |  | 5.07 | 7.99 | 6.53 | spherical | 24 |  | water (Milli-Q) | -2 | 1440 | AgNO3 | 2 |  |  | https://pubs.rsc.org/en/content/articlelanding/2019/na/c9na00017h | 10.1039/c9na00017h | 164 | Nanoscale Advances | Royal Society of Chemistry (RSC) | 2019 | The interplay between size and valence state on the antibacterial activity of sub-10 nm silver nanoparticles | TRUE | TRUE | gold | FALSE
2282 | 1469 | Ag | 0 | Escherichia coli | 0 | 10P52 | Chemical synthesis using sodium borohydride | MIC | 22.5 |  |  | 5.07 | 7.99 | 6.53 | spherical | 24 |  | water (Milli-Q) | -2 | 1440 | AgNO3 | 2 |  |  | https://pubs.rsc.org/en/content/articlelanding/2019/na/c9na00017h | 10.1039/c9na00017h | 164 | Nanoscale Advances | Royal Society of Chemistry (RSC) | 2019 | The interplay between size and valence state on the antibacterial activity of sub-10 nm silver nanoparticles | TRUE | TRUE | gold | FALSE
2283 | 1470 | Ag | 0 | Staphylococcus aureus | 1 | MRSA ATCC 44874 | Chemical synthesis using sodium borohydride | MIC | 45 |  |  | 5.07 | 7.99 | 6.53 | spherical | 24 |  | water (Milli-Q) | -2 | 1440 | AgNO3 | 2 |  |  | https://pubs.rsc.org/en/content/articlelanding/2019/na/c9na00017h | 10.1039/c9na00017h | 164 | Nanoscale Advances | Royal Society of Chemistry (RSC) | 2019 | The interplay between size and valence state on the antibacterial activity of sub-10 nm silver nanoparticles | TRUE | TRUE | gold | TRUE | Xenia | 29,03,25 | TRUE | FALSE | Requires correction | 1. Может выбрать одно обозначения для solvent --------- water (Milli-Q) или MilliQ water 2. Такого strain в статье нет , в статье указаны: Staphylococcus aureus ATCC 19606 (MRSA), methicillin sensitive Staphylococcus aureus ATCC 25923 (MSSA), Escherichia coli 10P50, Staphylococcus epidermidis ATCC 190918 and Pseudomonas aeruginosa (PAO1) ---- но это не то, что в датасете
2284 | 1471 | Ag | 0 | Staphylococcus aureus | 0 | MSSA ATCC 51191 | Chemical synthesis using sodium borohydride | MIC | 45 |  |  | 5.07 | 7.99 | 6.53 | spherical | 24 |  | water (Milli-Q) | -2 | 1440 | AgNO3 | 2 |  |  | https://pubs.rsc.org/en/content/articlelanding/2019/na/c9na00017h | 10.1039/c9na00017h | 164 | Nanoscale Advances | Royal Society of Chemistry (RSC) | 2019 | The interplay between size and valence state on the antibacterial activity of sub-10 nm silver nanoparticles | TRUE | TRUE | gold | FALSE
2533 | 1472 | Ag | 0 | Escherichia coli | 0 | ATCC 11229 | Green synthesis using Pimpinella anisum | MIC | 4 | [5 empty] | spherical | 24 |  | water (distilled) | 25 | 1440 | AgNO3 | 1 | 65.4 | 9 | https://pubs.rsc.org/en/content/articlelanding/2023/ma/d3ma00089c | 10.1039/d3ma00089c | 181 | Materials Advances | Royal Society of Chemistry (RSC) | 2023 | Bioinspired green-synthesized silver nanoparticles: <i>in vitro</i> physicochemical, antibacterial, biofilm inhibitory, genotoxicity, antidiabetic, antioxidant, and anticoagulant performance | TRUE | TRUE | gold | FALSE
2534 | 1473 | Ag | 0 | Escherichia coli | 0 | ATCC 11230 | Green synthesis using Pimpinella anisum | MIC | 4 | [5 empty] | spherical | 24 |  | water (distilled) | 25 | 1440 | AgNO3 | 1 | 65.4 | 9 | https://pubs.rsc.org/en/content/articlelanding/2023/ma/d3ma00089c | 10.1039/d3ma00089c | 181 | Materials Advances | Royal Society of Chemistry (RSC) | 2023 | Bioinspired green-synthesized silver nanoparticles: <i>in vitro</i> physicochemical, antibacterial, biofilm inhibitory, genotoxicity, antidiabetic, antioxidant, and anticoagulant performance | TRUE | TRUE | gold | FALSE
2535 | 1474 | Ag | 0 | Escherichia coli | 0 | ATCC 11231 | Green synthesis using Pimpinella anisum | MIC | 4 | [5 empty] | spherical | 24 |  | water (distilled) | 25 | 1440 | AgNO3 | 1 | 65.4 | 9 | https://pubs.rsc.org/en/content/articlelanding/2023/ma/d3ma00089c | 10.1039/d3ma00089c | 181 | Materials Advances | Royal Society of Chemistry (RSC) | 2023 | Bioinspired green-synthesized silver nanoparticles: <i>in vitro</i> physicochemical, antibacterial, biofilm inhibitory, genotoxicity, antidiabetic, antioxidant, and anticoagulant performance | TRUE | TRUE | gold | FALSE
2536 | 1475 | Ag | 0 | Escherichia coli | 0 | ATCC 11232 | Green synthesis using Pimpinella anisum | MIC | 4 | [5 empty] | spherical | 24 |  | water (distilled) | 25 | 1440 | AgNO3 | 1 | 65.4 | 9 | https://pubs.rsc.org/en/content/articlelanding/2023/ma/d3ma00089c | 10.1039/d3ma00089c | 181 | Materials Advances | Royal Society of Chemistry (RSC) | 2023 | Bioinspired green-synthesized silver nanoparticles: <i>in vitro</i> physicochemical, antibacterial, biofilm inhibitory, genotoxicity, antidiabetic, antioxidant, and anticoagulant performance | TRUE | TRUE | gold | FALSE
2537 | 1476 | Ag | 0 | Escherichia coli | 0 | ATCC 11233 | Green synthesis using Pimpinella anisum | MIC | 4 | [5 empty] | spherical | 24 |  | water (distilled) | 25 | 1440 | AgNO3 | 1 | 65.4 | 9 | https://pubs.rsc.org/en/content/articlelanding/2023/ma/d3ma00089c | 10.1039/d3ma00089c | 181 | Materials Advances | Royal Society of Chemistry (RSC) | 2023 | Bioinspired green-synthesized silver nanoparticles: <i>in vitro</i> physicochemical, antibacterial, biofilm inhibitory, genotoxicity, antidiabetic, antioxidant, and anticoagulant performance | TRUE | TRUE | gold | FALSE
2538 | 1477 | Ag | 0 | Escherichia coli | 0 | ATCC 11234 | Green synthesis using Pimpinella anisum | MIC | 2 | [5 empty] | spherical | 24 |  | water (distilled) | 25 | 1440 | AgNO3 | 1 | 65.4 | 9 | https://pubs.rsc.org/en/content/articlelanding/2023/ma/d3ma00089c | 10.1039/d3ma00089c | 181 | Materials Advances | Royal Society of Chemistry (RSC) | 2023 | Bioinspired green-synthesized silver nanoparticles: <i>in vitro</i> physicochemical, antibacterial, biofilm inhibitory, genotoxicity, antidiabetic, antioxidant, and anticoagulant performance | TRUE | TRUE | gold | FALSE
2539 | 1478 | Ag | 0 | Escherichia coli | 0 | ATCC 11235 | Green synthesis using Pimpinella anisum | MIC | 2 | [5 empty] | spherical | 24 |  | water (distilled) | 25 | 1440 | AgNO3 | 1 | 65.4 | 9 | https://pubs.rsc.org/en/content/articlelanding/2023/ma/d3ma00089c | 10.1039/d3ma00089c | 181 | Materials Advances | Royal Society of Chemistry (RSC) | 2023 | Bioinspired green-synthesized silver nanoparticles: <i>in vitro</i> physicochemical, antibacterial, biofilm inhibitory, genotoxicity, antidiabetic, antioxidant, and anticoagulant performance | TRUE | TRUE | gold | FALSE
2540 | 1479 | Ag | 0 | Escherichia coli | 0 | ATCC 11236 | Green synthesis using Pimpinella anisum | MIC | 2 | [5 empty] | spherical | 24 |  | water (distilled) | 25 | 1440 | AgNO3 | 1 | 65.4 | 9 | https://pubs.rsc.org/en/content/articlelanding/2023/ma/d3ma00089c | 10.1039/d3ma00089c | 181 | Materials Advances | Royal Society of Chemistry (RSC) | 2023 | Bioinspired green-synthesized silver nanoparticles: <i>in vitro</i> physicochemical, antibacterial, biofilm inhibitory, genotoxicity, antidiabetic, antioxidant, and anticoagulant performance | TRUE | TRUE | gold | TRUE | Xenia | 28,03,25 | FALSE | TRUE | Requires correction | 1. Title опять разметка <i></i> осталась. 2.water (distilled) и distilled water может нужно сделать одно название
2541 | 1480 | Ag | 0 | Escherichia coli | 0 | ATCC 11237 | Green synthesis using Pimpinella anisum | MIC | 2 | [5 empty] | spherical | 24 |  | water (distilled) | 25 | 1440 | AgNO3 | 1 | 65.4 | 9 | https://pubs.rsc.org/en/content/articlelanding/2023/ma/d3ma00089c | 10.1039/d3ma00089c | 181 | Materials Advances | Royal Society of Chemistry (RSC) | 2023 | Bioinspired green-synthesized silver nanoparticles: <i>in vitro</i> physicochemical, antibacterial, biofilm inhibitory, genotoxicity, antidiabetic, antioxidant, and anticoagulant performance | TRUE | TRUE | gold | FALSE
2542 | 1481 | Ag | 0 | Escherichia coli | 0 | ATCC 11238 | Green synthesis using Pimpinella anisum | MIC | 4 | [5 empty] | spherical | 24 |  | water (distilled) | 25 | 1440 | AgNO3 | 1 | 65.4 | 9 | https://pubs.rsc.org/en/content/articlelanding/2023/ma/d3ma00089c | 10.1039/d3ma00089c | 181 | Materials Advances | Royal Society of Chemistry (RSC) | 2023 | Bioinspired green-synthesized silver nanoparticles: <i>in vitro</i> physicochemical, antibacterial, biofilm inhibitory, genotoxicity, antidiabetic, antioxidant, and anticoagulant performance | TRUE | TRUE | gold | FALSE
2543 | 1482 | Ag | 0 | Escherichia coli | 0 | ATCC 11239 | Green synthesis using Pimpinella anisum | MIC | 4 | [5 empty] | spherical | 24 |  | water (distilled) | 25 | 1440 | AgNO3 | 1 | 65.4 | 9 | https://pubs.rsc.org/en/content/articlelanding/2023/ma/d3ma00089c | 10.1039/d3ma00089c | 181 | Materials Advances | Royal Society of Chemistry (RSC) | 2023 | Bioinspired green-synthesized silver nanoparticles: <i>in vitro</i> physicochemical, antibacterial, biofilm inhibitory, genotoxicity, antidiabetic, antioxidant, and anticoagulant performance | TRUE | TRUE | gold | FALSE
2544 | 1483 | Ag | 0 | Escherichia coli | 0 | ATCC 25922 | Green synthesis using Pimpinella anisum | MIC | 4 | [5 empty] | spherical | 24 |  | water (distilled) | 25 | 1440 | AgNO3 | 1 | 65.4 | 9 | https://pubs.rsc.org/en/content/articlelanding/2023/ma/d3ma00089c | 10.1039/d3ma00089c | 181 | Materials Advances | Royal Society of Chemistry (RSC) | 2023 | Bioinspired green-synthesized silver nanoparticles: <i>in vitro</i> physicochemical, antibacterial, biofilm inhibitory, genotoxicity, antidiabetic, antioxidant, and anticoagulant performance | TRUE | TRUE | gold | FALSE
2521 | 1484 | Ag | 0 | Escherichia coli | 0 | ATCC 11229 | Green synthesis using Pimpinella anisum | MBC | 4 | [5 empty] | spherical | 24 |  | water (distilled) | 25 | 1440 | AgNO3 | 1 | 65.4 | 9 | https://pubs.rsc.org/en/content/articlelanding/2023/ma/d3ma00089c | 10.1039/d3ma00089c | 181 | Materials Advances | Royal Society of Chemistry (RSC) | 2023 | Bioinspired green-synthesized silver nanoparticles: <i>in vitro</i> physicochemical, antibacterial, biofilm inhibitory, genotoxicity, antidiabetic, antioxidant, and anticoagulant performance | TRUE | TRUE | gold | FALSE
2522 | 1485 | Ag | 0 | Escherichia coli | 0 | ATCC 11230 | Green synthesis using Pimpinella anisum | MBC | 16 | [5 empty] | spherical | 24 |  | water (distilled) | 25 | 1440 | AgNO3 | 1 | 65.4 | 9 | https://pubs.rsc.org/en/content/articlelanding/2023/ma/d3ma00089c | 10.1039/d3ma00089c | 181 | Materials Advances | Royal Society of Chemistry (RSC) | 2023 | Bioinspired green-synthesized silver nanoparticles: <i>in vitro</i> physicochemical, antibacterial, biofilm inhibitory, genotoxicity, antidiabetic, antioxidant, and anticoagulant performance | TRUE | TRUE | gold | FALSE
2523 | 1486 | Ag | 0 | Escherichia coli | 0 | ATCC 11231 | Green synthesis using Pimpinella anisum | MBC | 4 | [5 empty] | spherical | 24 |  | water (distilled) | 25 | 1440 | AgNO3 | 1 | 65.4 | 9 | https://pubs.rsc.org/en/content/articlelanding/2023/ma/d3ma00089c | 10.1039/d3ma00089c | 181 | Materials Advances | Royal Society of Chemistry (RSC) | 2023 | Bioinspired green-synthesized silver nanoparticles: <i>in vitro</i> physicochemical, antibacterial, biofilm inhibitory, genotoxicity, antidiabetic, antioxidant, and anticoagulant performance | TRUE | TRUE | gold | FALSE
2524 | 1487 | Ag | 0 | Escherichia coli | 0 | ATCC 11232 | Green synthesis using Pimpinella anisum | MBC | 4 | [5 empty] | spherical | 24 |  | water (distilled) | 25 | 1440 | AgNO3 | 1 | 65.4 | 9 | https://pubs.rsc.org/en/content/articlelanding/2023/ma/d3ma00089c | 10.1039/d3ma00089c | 181 | Materials Advances | Royal Society of Chemistry (RSC) | 2023 | Bioinspired green-synthesized silver nanoparticles: <i>in vitro</i> physicochemical, antibacterial, biofilm inhibitory, genotoxicity, antidiabetic, antioxidant, and anticoagulant performance | TRUE | TRUE | gold | FALSE
2525 | 1488 | Ag | 0 | Escherichia coli | 0 | ATCC 11233 | Green synthesis using Pimpinella anisum | MBC | 4 | [5 empty] | spherical | 24 |  | water (distilled) | 25 | 1440 | AgNO3 | 1 | 65.4 | 9 | https://pubs.rsc.org/en/content/articlelanding/2023/ma/d3ma00089c | 10.1039/d3ma00089c | 181 | Materials Advances | Royal Society of Chemistry (RSC) | 2023 | Bioinspired green-synthesized silver nanoparticles: <i>in vitro</i> physicochemical, antibacterial, biofilm inhibitory, genotoxicity, antidiabetic, antioxidant, and anticoagulant performance | TRUE | TRUE | gold | FALSE
2526 | 1489 | Ag | 0 | Escherichia coli | 0 | ATCC 11234 | Green synthesis using Pimpinella anisum | MBC | 2 | [5 empty] | spherical | 24 |  | water (distilled) | 25 | 1440 | AgNO3 | 1 | 65.4 | 9 | https://pubs.rsc.org/en/content/articlelanding/2023/ma/d3ma00089c | 10.1039/d3ma00089c | 181 | Materials Advances | Royal Society of Chemistry (RSC) | 2023 | Bioinspired green-synthesized silver nanoparticles: <i>in vitro</i> physicochemical, antibacterial, biofilm inhibitory, genotoxicity, antidiabetic, antioxidant, and anticoagulant performance | TRUE | TRUE | gold | FALSE
2527 | 1490 | Ag | 0 | Escherichia coli | 0 | ATCC 11235 | Green synthesis using Pimpinella anisum | MBC | 2 | [5 empty] | spherical | 24 |  | water (distilled) | 25 | 1440 | AgNO3 | 1 | 65.4 | 9 | https://pubs.rsc.org/en/content/articlelanding/2023/ma/d3ma00089c | 10.1039/d3ma00089c | 181 | Materials Advances | Royal Society of Chemistry (RSC) | 2023 | Bioinspired green-synthesized silver nanoparticles: <i>in vitro</i> physicochemical, antibacterial, biofilm inhibitory, genotoxicity, antidiabetic, antioxidant, and anticoagulant performance | TRUE | TRUE | gold | FALSE
2528 | 1491 | Ag | 0 | Escherichia coli | 0 | ATCC 11236 | Green synthesis using Pimpinella anisum | MBC | 2 | [5 empty] | spherical | 24 |  | water (distilled) | 25 | 1440 | AgNO3 | 1 | 65.4 | 9 | https://pubs.rsc.org/en/content/articlelanding/2023/ma/d3ma00089c | 10.1039/d3ma00089c | 181 | Materials Advances | Royal Society of Chemistry (RSC) | 2023 | Bioinspired green-synthesized silver nanoparticles: <i>in vitro</i> physicochemical, antibacterial, biofilm inhibitory, genotoxicity, antidiabetic, antioxidant, and anticoagulant performance | TRUE | TRUE | gold | FALSE
2529 | 1492 | Ag | 0 | Escherichia coli | 0 | ATCC 11237 | Green synthesis using Pimpinella anisum | MBC | 8 | [5 empty] | spherical | 24 |  | water (distilled) | 25 | 1440 | AgNO3 | 1 | 65.4 | 9 | https://pubs.rsc.org/en/content/articlelanding/2023/ma/d3ma00089c | 10.1039/d3ma00089c | 181 | Materials Advances | Royal Society of Chemistry (RSC) | 2023 | Bioinspired green-synthesized silver nanoparticles: <i>in vitro</i> physicochemical, antibacterial, biofilm inhibitory, genotoxicity, antidiabetic, antioxidant, and anticoagulant performance | TRUE | TRUE | gold | FALSE
2530 | 1493 | Ag | 0 | Escherichia coli | 0 | ATCC 11238 | Green synthesis using Pimpinella anisum | MBC | 16 | [5 empty] | spherical | 24 |  | water (distilled) | 25 | 1440 | AgNO3 | 1 | 65.4 | 9 | https://pubs.rsc.org/en/content/articlelanding/2023/ma/d3ma00089c | 10.1039/d3ma00089c | 181 | Materials Advances | Royal Society of Chemistry (RSC) | 2023 | Bioinspired green-synthesized silver nanoparticles: <i>in vitro</i> physicochemical, antibacterial, biofilm inhibitory, genotoxicity, antidiabetic, antioxidant, and anticoagulant performance | TRUE | TRUE | gold | FALSE
2531 | 1494 | Ag | 0 | Escherichia coli | 0 | ATCC 11239 | Green synthesis using Pimpinella anisum | MBC | 4 | [5 empty] | spherical | 24 |  | water (distilled) | 25 | 1440 | AgNO3 | 1 | 65.4 | 9 | https://pubs.rsc.org/en/content/articlelanding/2023/ma/d3ma00089c | 10.1039/d3ma00089c | 181 | Materials Advances | Royal Society of Chemistry (RSC) | 2023 | Bioinspired green-synthesized silver nanoparticles: <i>in vitro</i> physicochemical, antibacterial, biofilm inhibitory, genotoxicity, antidiabetic, antioxidant, and anticoagulant performance | TRUE | TRUE | gold | TRUE | Xenia | 28,03,25 | FALSE | TRUE | Requires correction | 1. Title опять разметка <i></i> осталась. 2.water (distilled) и distilled water может нужно сделать одно название
2532 | 1495 | Ag | 0 | Escherichia coli | 0 | ATCC 25922 | Green synthesis using Pimpinella anisum | MBC | 4 | [5 empty] | spherical | 24 |  | water (distilled) | 25 | 1440 | AgNO3 | 1 | 65.4 | 9 | https://pubs.rsc.org/en/content/articlelanding/2023/ma/d3ma00089c | 10.1039/d3ma00089c | 181 | Materials Advances | Royal Society of Chemistry (RSC) | 2023 | Bioinspired green-synthesized silver nanoparticles: <i>in vitro</i> physicochemical, antibacterial, biofilm inhibitory, genotoxicity, antidiabetic, antioxidant, and anticoagulant performance | TRUE | TRUE | gold | FALSE
2597 | 1496 | Ag | 0 | Williamsia serinedens | 0 | SL-1 | chemical_synthesis purchased from sigma aldrich ( citrate capped agnps) | MIC | 32 |  |  | 3 | 25 | 14 | spherical | 24 |  | water | 28 | 1440 | AgNO3 | 10 |  |  | https://www.sciencedirect.com/science/article/pii/S2405844024050023 | 10.1016/j.heliyon.2024.e28971 | 182 | Heliyon | Elsevier BV | 2024 | Penicillium polonicum-mediated green synthesis of silver nanoparticles: Unveiling antimicrobial and seed germination advancements | TRUE | TRUE | gold | FALSE
2598 | 1497 | Ag | 0 | Sphingopyxis macrogoltabida | 0 | SL-2 | chemical_synthesis purchased from sigma aldrich ( citrate capped agnps) | MIC | 32 |  |  | 3 | 25 | 14 | spherical | 24 |  | water | 28 | 1440 | AgNO3 | 10 |  |  | https://www.sciencedirect.com/science/article/pii/S2405844024050023 | 10.1016/j.heliyon.2024.e28971 | 182 | Heliyon | Elsevier BV | 2024 | Penicillium polonicum-mediated green synthesis of silver nanoparticles: Unveiling antimicrobial and seed germination advancements | TRUE | TRUE | gold | FALSE
2599 | 1498 | Ag | 0 | Bacillus velezensis | 0 | SL-3 | chemical_synthesis purchased from sigma aldrich ( citrate capped agnps) | MIC | 32 |  |  | 3 | 25 | 14 | spherical | 24 |  | water | 28 | 1440 | AgNO3 | 10 |  |  | https://www.sciencedirect.com/science/article/pii/S2405844024050023 | 10.1016/j.heliyon.2024.e28971 | 182 | Heliyon | Elsevier BV | 2024 | Penicillium polonicum-mediated green synthesis of silver nanoparticles: Unveiling antimicrobial and seed germination advancements | TRUE | TRUE | gold | TRUE | Xenia | 31,03,25 | FALSE | FALSE | Verified
2600 | 1499 | Ag | 0 | Pseudomonas mediterranea | 0 | SL-4 | chemical_synthesis purchased from sigma aldrich ( citrate capped agnps) | MIC | 16 |  |  | 3 | 25 | 14 | spherical | 24 |  | water | 28 | 1440 | AgNO3 | 10 |  |  | https://www.sciencedirect.com/science/article/pii/S2405844024050023 | 10.1016/j.heliyon.2024.e28971 | 182 | Heliyon | Elsevier BV | 2024 | Penicillium polonicum-mediated green synthesis of silver nanoparticles: Unveiling antimicrobial and seed germination advancements | TRUE | TRUE | gold | FALSE
2593 | 1500 | Ag | 0 | Williamsia serinedens | 0 | SL-1 | chemical_synthesis purchased from sigma aldrich ( citrate capped agnps) | MBC | 128 |  |  | 3 | 25 | 14 | spherical | 24 |  | water | 28 | 1440 | AgNO3 | 10 |  |  | https://www.sciencedirect.com/science/article/pii/S2405844024050023 | 10.1016/j.heliyon.2024.e28971 | 182 | Heliyon | Elsevier BV | 2024 | Penicillium polonicum-mediated green synthesis of silver nanoparticles: Unveiling antimicrobial and seed germination advancements | TRUE | TRUE | gold | FALSE
2594 | 1501 | Ag | 0 | Sphingopyxis macrogoltabida | 0 | SL-2 | chemical_synthesis purchased from sigma aldrich ( citrate capped agnps) | MBC | 64 |  |  | 3 | 25 | 14 | spherical | 24 |  | water | 28 | 1440 | AgNO3 | 10 |  |  | https://www.sciencedirect.com/science/article/pii/S2405844024050023 | 10.1016/j.heliyon.2024.e28971 | 182 | Heliyon | Elsevier BV | 2024 | Penicillium polonicum-mediated green synthesis of silver nanoparticles: Unveiling antimicrobial and seed germination advancements | TRUE | TRUE | gold | FALSE
2595 | 1502 | Ag | 0 | Bacillus velezensis | 0 | SL-3 | chemical_synthesis purchased from sigma aldrich ( citrate capped agnps) | MBC | 32 |  |  | 3 | 25 | 14 | spherical | 24 |  | water | 28 | 1440 | AgNO3 | 10 |  |  | https://www.sciencedirect.com/science/article/pii/S2405844024050023 | 10.1016/j.heliyon.2024.e28971 | 182 | Heliyon | Elsevier BV | 2024 | Penicillium polonicum-mediated green synthesis of silver nanoparticles: Unveiling antimicrobial and seed germination advancements | TRUE | TRUE | gold | TRUE | Xenia | 31,03,25 | FALSE | FALSE | Verified
2596 | 1503 | Ag | 0 | Pseudomonas mediterranea | 0 | SL-4 | chemical_synthesis purchased from sigma aldrich ( citrate capped agnps) | MBC | 64 |  |  | 3 | 25 | 14 | spherical | 24 |  | water | 28 | 1440 | AgNO3 | 10 |  |  | https://www.sciencedirect.com/science/article/pii/S2405844024050023 | 10.1016/j.heliyon.2024.e28971 | 182 | Heliyon | Elsevier BV | 2024 | Penicillium polonicum-mediated green synthesis of silver nanoparticles: Unveiling antimicrobial and seed germination advancements | TRUE | TRUE | gold | FALSE
2601 | 1504 | Ag | 0 | Bacillus subtilis | 0 |  | Green synthesis using diatoms biomass | MIC | 15.625 |  |  | 267.47 | 452.13 | 359.8 | rectangular | 24 | -5.67 | water | 25 | 1440 | AgNO3 |  | 239.46 |  | https://www.sciencedirect.com/science/article/pii/S2215017X20303702?via%3Dihub | 10.1016/j.btre.2020.e00571 | 183 | Biotechnology Reports | Elsevier BV | 2020 | Biosynthesis of silver nanoparticles from marine diatoms Chaetoceros sp., Skeletonema sp., Thalassiosira sp., and their antibacterial study | TRUE | TRUE | gold | FALSE
2602 | 1505 | Ag | 0 | Streptococcus pneumoniae | 0 |  | Green synthesis using diatoms biomass | MIC | 7.81 |  |  | 267.47 | 452.13 | 359.8 | rectangular | 24 | -5.67 | water | 25 | 1440 | AgNO3 |  | 239.46 |  | https://www.sciencedirect.com/science/article/pii/S2215017X20303702?via%3Dihub | 10.1016/j.btre.2020.e00571 | 183 | Biotechnology Reports | Elsevier BV | 2020 | Biosynthesis of silver nanoparticles from marine diatoms Chaetoceros sp., Skeletonema sp., Thalassiosira sp., and their antibacterial study | TRUE | TRUE | gold | TRUE | Xenia | 31,03,25 | FALSE | FALSE | Verified
2603 | 1506 | Ag | 0 | Escherichia coli | 0 |  | Green synthesis using diatoms biomass | MIC | 16 |  |  | 267.47 | 452.13 | 359.8 | rectangular | 24 | -5.67 | water | 25 | 1440 | AgNO3 |  | 239.46 |  | https://www.sciencedirect.com/science/article/pii/S2215017X20303702?via%3Dihub | 10.1016/j.btre.2020.e00571 | 183 | Biotechnology Reports | Elsevier BV | 2020 | Biosynthesis of silver nanoparticles from marine diatoms Chaetoceros sp., Skeletonema sp., Thalassiosira sp., and their antibacterial study | TRUE | TRUE | gold | FALSE
2604 | 1507 | Ag | 0 | Staphylococcus aureus | 0 |  | Green synthesis using diatoms biomass | MIC | 15.625 |  |  | 267.47 | 452.13 | 359.8 | rectangular | 24 | -5.67 | water | 25 | 1440 | AgNO3 |  | 239.46 |  | https://www.sciencedirect.com/science/article/pii/S2215017X20303702?via%3Dihub | 10.1016/j.btre.2020.e00571 | 183 | Biotechnology Reports | Elsevier BV | 2020 | Biosynthesis of silver nanoparticles from marine diatoms Chaetoceros sp., Skeletonema sp., Thalassiosira sp., and their antibacterial study | TRUE | TRUE | gold | FALSE
2605 | 1508 | Ag | 0 | Aeromonas sp. | 0 |  | Green synthesis using diatoms biomass | MIC | 3.125 |  |  | 267.47 | 452.13 | 359.8 | rectangular | 24 | -5.67 | water | 25 | 1440 | AgNO3 |  | 239.46 |  | https://www.sciencedirect.com/science/article/pii/S2215017X20303702?via%3Dihub | 10.1016/j.btre.2020.e00571 | 183 | Biotechnology Reports | Elsevier BV | 2020 | Biosynthesis of silver nanoparticles from marine diatoms Chaetoceros sp., Skeletonema sp., Thalassiosira sp., and their antibacterial study | TRUE | TRUE | gold | FALSE
2606 | 1509 | Ag | 0 | Bacillus subtilis | 0 |  | Green synthesis using diatoms biomass | MIC | 15.625 |  |  | 177.1 | 298.9 | 238 | rectangular | 24 | -16.33 | water | 25 | 1440 | AgNO3 |  | 186.73 |  | https://www.sciencedirect.com/science/article/pii/S2215017X20303702?via%3Dihub | 10.1016/j.btre.2020.e00571 | 183 | Biotechnology Reports | Elsevier BV | 2020 | Biosynthesis of silver nanoparticles from marine diatoms Chaetoceros sp., Skeletonema sp., Thalassiosira sp., and their antibacterial study | TRUE | TRUE | gold | FALSE
2607 | 1510 | Ag | 0 | Streptococcus pneumoniae | 0 |  | Green synthesis using diatoms biomass | MIC | 7.81 |  |  | 177.1 | 298.9 | 238 | square | 24 | -16.33 | water | 25 | 1440 | AgNO3 |  | 186.73 |  | https://www.sciencedirect.com/science/article/pii/S2215017X20303702?via%3Dihub | 10.1016/j.btre.2020.e00571 | 183 | Biotechnology Reports | Elsevier BV | 2020 | Biosynthesis of silver nanoparticles from marine diatoms Chaetoceros sp., Skeletonema sp., Thalassiosira sp., and their antibacterial study | TRUE | TRUE | gold | TRUE | Xenia | 31,03,25 | FALSE | FALSE | Verified
2608 | 1511 | Ag | 0 | Escherichia coli | 0 |  | Green synthesis using diatoms biomass | MIC | 2 |  |  | 177.1 | 298.9 | 238 | square | 24 | -16.33 | water | 25 | 1440 | AgNO3 |  | 186.73 |  | https://www.sciencedirect.com/science/article/pii/S2215017X20303702?via%3Dihub | 10.1016/j.btre.2020.e00571 | 183 | Biotechnology Reports | Elsevier BV | 2020 | Biosynthesis of silver nanoparticles from marine diatoms Chaetoceros sp., Skeletonema sp., Thalassiosira sp., and their antibacterial study | TRUE | TRUE | gold | FALSE
2609 | 1512 | Ag | 0 | Staphylococcus aureus | 0 |  | Green synthesis using diatoms biomass | MIC | 15.625 |  |  | 177.1 | 298.9 | 238 | square | 24 | -16.33 | water | 25 | 1440 | AgNO3 |  | 186.73 |  | https://www.sciencedirect.com/science/article/pii/S2215017X20303702?via%3Dihub | 10.1016/j.btre.2020.e00571 | 183 | Biotechnology Reports | Elsevier BV | 2020 | Biosynthesis of silver nanoparticles from marine diatoms Chaetoceros sp., Skeletonema sp., Thalassiosira sp., and their antibacterial study | TRUE | TRUE | gold | TRUE | Xenia | 31,03,25 | FALSE | FALSE | Verified
2610 | 1513 | Ag | 0 | Aeromonas sp. | 0 |  | Green synthesis using diatoms biomass | MIC | 3.125 |  |  | 177.1 | 298.9 | 238 | square | 24 | -16.33 | water | 25 | 1440 | AgNO3 |  | 186.73 |  | https://www.sciencedirect.com/science/article/pii/S2215017X20303702?via%3Dihub | 10.1016/j.btre.2020.e00571 | 183 | Biotechnology Reports | Elsevier BV | 2020 | Biosynthesis of silver nanoparticles from marine diatoms Chaetoceros sp., Skeletonema sp., Thalassiosira sp., and their antibacterial study | TRUE | TRUE | gold | FALSE
2611 | 1514 | Ag | 0 | Bacillus subtilis | 0 |  | Green synthesis using diatoms biomass | MIC | 15.625 |  |  | 101.5 | 195.1 | 148.3 | square | 24 | -19.4 | water | 25 | 1440 | AgNO3 |  | 149.03 |  | https://www.sciencedirect.com/science/article/pii/S2215017X20303702?via%3Dihub | 10.1016/j.btre.2020.e00571 | 183 | Biotechnology Reports | Elsevier BV | 2020 | Biosynthesis of silver nanoparticles from marine diatoms Chaetoceros sp., Skeletonema sp., Thalassiosira sp., and their antibacterial study | TRUE | TRUE | gold | FALSE
2612 | 1515 | Ag | 0 | Streptococcus pneumoniae | 0 |  | Green synthesis using diatoms biomass | MIC | 7.81 |  |  | 101.5 | 195.1 | 148.3 | square | 24 | -19.4 | water | 25 | 1440 | AgNO3 |  | 149.03 |  | https://www.sciencedirect.com/science/article/pii/S2215017X20303702?via%3Dihub | 10.1016/j.btre.2020.e00571 | 183 | Biotechnology Reports | Elsevier BV | 2020 | Biosynthesis of silver nanoparticles from marine diatoms Chaetoceros sp., Skeletonema sp., Thalassiosira sp., and their antibacterial study | TRUE | TRUE | gold | FALSE
2613 | 1516 | Ag | 0 | Escherichia coli | 0 |  | Green synthesis using diatoms biomass | MIC | 4 |  |  | 101.5 | 195.1 | 148.3 | square | 24 | -19.4 | water | 25 | 1440 | AgNO3 |  | 149.03 |  | https://www.sciencedirect.com/science/article/pii/S2215017X20303702?via%3Dihub | 10.1016/j.btre.2020.e00571 | 183 | Biotechnology Reports | Elsevier BV | 2020 | Biosynthesis of silver nanoparticles from marine diatoms Chaetoceros sp., Skeletonema sp., Thalassiosira sp., and their antibacterial study | TRUE | TRUE | gold | FALSE
2614 | 1517 | Ag | 0 | Staphylococcus aureus | 0 |  | Green synthesis using diatoms biomass | MIC | 15.625 |  |  | 101.5 | 195.1 | 148.3 | square | 24 | -19.4 | water | 25 | 1440 | AgNO3 |  | 149.03 |  | https://www.sciencedirect.com/science/article/pii/S2215017X20303702?via%3Dihub | 10.1016/j.btre.2020.e00571 | 183 | Biotechnology Reports | Elsevier BV | 2020 | Biosynthesis of silver nanoparticles from marine diatoms Chaetoceros sp., Skeletonema sp., Thalassiosira sp., and their antibacterial study | TRUE | TRUE | gold | FALSE
2615 | 1518 | Ag | 0 | Aeromonas sp. | 0 |  | Green synthesis using diatoms biomass | MIC | 6.25 |  |  | 101.5 | 195.1 | 148.3 | square | 24 | -19.4 | water | 25 | 1440 | AgNO3 |  | 149.03 |  | https://www.sciencedirect.com/science/article/pii/S2215017X20303702?via%3Dihub | 10.1016/j.btre.2020.e00571 | 183 | Biotechnology Reports | Elsevier BV | 2020 | Biosynthesis of silver nanoparticles from marine diatoms Chaetoceros sp., Skeletonema sp., Thalassiosira sp., and their antibacterial study | TRUE | TRUE | gold | FALSE
1645 | 1519 | Ag | 0 | Staphylococcus aureus | 0 | ATCC 6538 | chemical_synthesis purchased from sigma aldrich ( citrate capped agnps) | MIC | 2.641 |  |  | 9 | 13 | 11 | spherical | 24 | -23.7 | water | 25 | 1440 | AgNO3 | 10 |  | 5.6 | https://www.sciencedirect.com/science/article/pii/S0308814622019227?via%3Dihub | 10.1016/j.foodchem.2022.133960 | 111 | Food Chemistry | Elsevier BV | 2023 | Physico-chemical properties and antimicrobial activity of silver nanoparticles fabricated by green synthesis | FALSE | TRUE | hybrid | TRUE | Xenia | 30,03,25 | FALSE | FALSE | Verified
1646 | 1520 | Ag | 0 | Bacillus cereus | 0 | ATCC 10987 | chemical_synthesis purchased from sigma aldrich ( citrate capped agnps) | MIC | 0.066 |  |  | 9 | 13 | 11 | spherical | 24 | -23.7 | water | 25 | 1440 | AgNO3 | 10 |  | 5.6 | https://www.sciencedirect.com/science/article/pii/S0308814622019227?via%3Dihub | 10.1016/j.foodchem.2022.133960 | 111 | Food Chemistry | Elsevier BV | 2023 | Physico-chemical properties and antimicrobial activity of silver nanoparticles fabricated by green synthesis | FALSE | TRUE | hybrid | FALSE
1647 | 1521 | Ag | 0 | Escherichia coli | 0 | ATCC 11229 | chemical_synthesis purchased from sigma aldrich ( citrate capped agnps) | MIC | 0.066 |  |  | 9 | 13 | 11 | spherical | 24 | -23.7 | water | 25 | 1440 | AgNO3 | 10 |  | 5.6 | https://www.sciencedirect.com/science/article/pii/S0308814622019227?via%3Dihub | 10.1016/j.foodchem.2022.133960 | 111 | Food Chemistry | Elsevier BV | 2023 | Physico-chemical properties and antimicrobial activity of silver nanoparticles fabricated by green synthesis | FALSE | TRUE | hybrid | TRUE | Xenia | 30,03,25 | FALSE | FALSE | Verified
1648 | 1522 | Ag | 0 | Candida krusei | 0 | ATCC 30315 | chemical_synthesis purchased from sigma aldrich ( citrate capped agnps) | MIC | 0.066 |  |  | 9 | 13 | 11 | spherical | 24 | -23.7 | water | 25 | 1440 | AgNO3 | 10 |  | 5.6 | https://www.sciencedirect.com/science/article/pii/S0308814622019227?via%3Dihub | 10.1016/j.foodchem.2022.133960 | 111 | Food Chemistry | Elsevier BV | 2023 | Physico-chemical properties and antimicrobial activity of silver nanoparticles fabricated by green synthesis | FALSE | TRUE | hybrid | FALSE
2622 | 1523 | Ag | 1 | Acinetobacter baumannii | 0 | MTCC1425 | chemical_synthesis purchased from sigma aldrich ( citrate capped agnps) | MIC | 80 |  |  | 30 | 60 | 26.57 | spherical |  |  | water | 40 | 1440 | AgNO3 | 1 |  |  | https://doi.org/10.1016/j.jksus.2024.103336 | 10.1016/j.jksus.2024.103336 | 184 | Journal of King Saud University - Science | Elsevier BV | 2024 | Biosynthesis, characterization and monitoring in vitro antibacterial efficiencies of AgNPs with filamentous cyanobacteria Spirulina sp. And S. Subsalsa against pathogenic bacteria | TRUE | TRUE | gold | FALSE
2623 | 1524 | Ag | 1 | Escherichia coli | 0 | MTCC443 | chemical_synthesis purchased from sigma aldrich ( citrate capped agnps) | MIC | 50 |  |  | 30 | 60 | 26.57 | spherical |  |  | water | 40 | 1440 | AgNO3 | 1 |  |  | https://doi.org/10.1016/j.jksus.2024.103336 | 10.1016/j.jksus.2024.103336 | 184 | Journal of King Saud University - Science | Elsevier BV | 2024 | Biosynthesis, characterization and monitoring in vitro antibacterial efficiencies of AgNPs with filamentous cyanobacteria Spirulina sp. And S. Subsalsa against pathogenic bacteria | TRUE | TRUE | gold | FALSE
2624 | 1525 | Ag | 1 | Streptococcus pyogenes | 0 | MTCC1982 | chemical_synthesis purchased from sigma aldrich ( citrate capped agnps) | MIC | 100 |  |  | 30 | 60 | 26.57 | spherical |  |  | water | 40 | 1440 | AgNO3 | 1 |  |  | https://doi.org/10.1016/j.jksus.2024.103336 | 10.1016/j.jksus.2024.103336 | 184 | Journal of King Saud University - Science | Elsevier BV | 2024 | Biosynthesis, characterization and monitoring in vitro antibacterial efficiencies of AgNPs with filamentous cyanobacteria Spirulina sp. And S. Subsalsa against pathogenic bacteria | TRUE | TRUE | gold | TRUE | Xenia | 31,03,25 | TRUE | FALSE | Requires correction | 1. В таблице 2 на странице 6 в статье, сказано, что для этой бактерии MIC = 75
2616 | 1526 | Ag | 1 | Acinetobacter baumannii | 0 | MTCC1425 | chemical_synthesis purchased from sigma aldrich ( citrate capped agnps) | MBC | 100 |  |  | 30 | 60 | 26.57 | spherical |  |  | water | 40 | 1440 | AgNO3 | 1 |  |  | https://doi.org/10.1016/j.jksus.2024.103336 | 10.1016/j.jksus.2024.103336 | 184 | Journal of King Saud University - Science | Elsevier BV | 2024 | Biosynthesis, characterization and monitoring in vitro antibacterial efficiencies of AgNPs with filamentous cyanobacteria Spirulina sp. And S. Subsalsa against pathogenic bacteria | TRUE | TRUE | gold | FALSE
2617 | 1527 | Ag | 1 | Escherichia coli | 0 | MTCC443 | chemical_synthesis purchased from sigma aldrich ( citrate capped agnps) | MBC | 80 |  |  | 30 | 60 | 26.57 | spherical |  |  | water | 40 | 1440 | AgNO3 | 1 |  |  | https://doi.org/10.1016/j.jksus.2024.103336 | 10.1016/j.jksus.2024.103336 | 184 | Journal of King Saud University - Science | Elsevier BV | 2024 | Biosynthesis, characterization and monitoring in vitro antibacterial efficiencies of AgNPs with filamentous cyanobacteria Spirulina sp. And S. Subsalsa against pathogenic bacteria | TRUE | TRUE | gold | FALSE
2618 | 1528 | Ag | 1 | Streptococcus pyogenes | 0 | MTCC1982 | chemical_synthesis purchased from sigma aldrich ( citrate capped agnps) | MBC | 140 |  |  | 30 | 60 | 26.57 | spherical |  |  | water | 40 | 1440 | AgNO3 | 1 |  |  | https://doi.org/10.1016/j.jksus.2024.103336 | 10.1016/j.jksus.2024.103336 | 184 | Journal of King Saud University - Science | Elsevier BV | 2024 | Biosynthesis, characterization and monitoring in vitro antibacterial efficiencies of AgNPs with filamentous cyanobacteria Spirulina sp. And S. Subsalsa against pathogenic bacteria | TRUE | TRUE | gold | FALSE
2625 | 1529 | Ag | 1 | Acinetobacter baumannii | 0 | MTCC1425 | chemical_synthesis purchased from sigma aldrich ( citrate capped agnps) | MIC | 80 |  |  | 30 | 60 | 26.57 | spherical |  |  | water | 40 | 1440 | AgNO3 | 1 |  |  | https://doi.org/10.1016/j.jksus.2024.103336 | 10.1016/j.jksus.2024.103336 | 184 | Journal of King Saud University - Science | Elsevier BV | 2024 | Biosynthesis, characterization and monitoring in vitro antibacterial efficiencies of AgNPs with filamentous cyanobacteria Spirulina sp. And S. Subsalsa against pathogenic bacteria | TRUE | TRUE | gold | FALSE
2626 | 1530 | Ag | 1 | Escherichia coli | 0 | MTCC443 | chemical_synthesis purchased from sigma aldrich ( citrate capped agnps) | MIC | 75 |  |  | 30 | 60 | 26.57 | spherical |  |  | water | 40 | 1440 | AgNO3 | 1 |  |  | https://doi.org/10.1016/j.jksus.2024.103336 | 10.1016/j.jksus.2024.103336 | 184 | Journal of King Saud University - Science | Elsevier BV | 2024 | Biosynthesis, characterization and monitoring in vitro antibacterial efficiencies of AgNPs with filamentous cyanobacteria Spirulina sp. And S. Subsalsa against pathogenic bacteria | TRUE | TRUE | gold | FALSE
2627 | 1531 | Ag | 1 | Streptococcus pyogenes | 0 | MTCC1982 | chemical_synthesis purchased from sigma aldrich ( citrate capped agnps) | MIC | 60 |  |  | 30 | 60 | 26.57 | spherical |  |  | water | 40 | 1440 | AgNO3 | 1 |  |  | https://doi.org/10.1016/j.jksus.2024.103336 | 10.1016/j.jksus.2024.103336 | 184 | Journal of King Saud University - Science | Elsevier BV | 2024 | Biosynthesis, characterization and monitoring in vitro antibacterial efficiencies of AgNPs with filamentous cyanobacteria Spirulina sp. And S. Subsalsa against pathogenic bacteria | TRUE | TRUE | gold | FALSE
2619 | 1532 | Ag | 1 | Acinetobacter baumannii | 0 | MTCC1425 | chemical_synthesis purchased from sigma aldrich ( citrate capped agnps) | MBC | 120 |  |  | 30 | 60 | 26.57 | spherical |  |  | water | 40 | 1440 | AgNO3 | 1 |  |  | https://doi.org/10.1016/j.jksus.2024.103336 | 10.1016/j.jksus.2024.103336 | 184 | Journal of King Saud University - Science | Elsevier BV | 2024 | Biosynthesis, characterization and monitoring in vitro antibacterial efficiencies of AgNPs with filamentous cyanobacteria Spirulina sp. And S. Subsalsa against pathogenic bacteria | TRUE | TRUE | gold | FALSE
2620 | 1533 | Ag | 1 | Escherichia coli | 0 | MTCC443 | chemical_synthesis purchased from sigma aldrich ( citrate capped agnps) | MBC | 130 |  |  | 30 | 60 | 26.57 | spherical |  |  | water | 40 | 1440 | AgNO3 | 1 |  |  | https://doi.org/10.1016/j.jksus.2024.103336 | 10.1016/j.jksus.2024.103336 | 184 | Journal of King Saud University - Science | Elsevier BV | 2024 | Biosynthesis, characterization and monitoring in vitro antibacterial efficiencies of AgNPs with filamentous cyanobacteria Spirulina sp. And S. Subsalsa against pathogenic bacteria | TRUE | TRUE | gold | TRUE | Xenia | 31,03,25 | FALSE | FALSE | Verified
2621 | 1534 | Ag | 1 | Streptococcus pyogenes | 0 | MTCC1982 | chemical_synthesis purchased from sigma aldrich ( citrate capped agnps) | MBC | 90 |  |  | 30 | 60 | 26.57 | spherical |  |  | water | 40 | 1440 | AgNO3 | 1 |  |  | https://doi.org/10.1016/j.jksus.2024.103336 | 10.1016/j.jksus.2024.103336 | 184 | Journal of King Saud University - Science | Elsevier BV | 2024 | Biosynthesis, characterization and monitoring in vitro antibacterial efficiencies of AgNPs with filamentous cyanobacteria Spirulina sp. And S. Subsalsa against pathogenic bacteria | TRUE | TRUE | gold | FALSE
2646 | 1535 | Ag | 0 | Staphylococcus aureus | 0 | ATCC 25923 | chemical_synthesis purchased from sigma aldrich ( citrate capped agnps) | MIC | 128 |  |  | 18.65 | 22.03 | 20.34 | spherical | 24 |  | water | 20 | 1440 | AgNO3 | 1 |  |  | https://doi.org/10.1016/j.heliyon.2020.e03624 | 10.1016/j.heliyon.2020.e03624 | 185 | Heliyon | Elsevier BV | 2020 | Characterization and the evaluation of antimicrobial activities of silver nanoparticles biosynthesized from Carya illinoinensis leaf extract | TRUE | TRUE | gold | FALSE
2647 | 1536 | Ag | 0 | Listeria monocytogenes | 0 | ATCC 7644 | chemical_synthesis purchased from sigma aldrich ( citrate capped agnps) | MIC | 64 |  |  | 18.65 | 22.03 | 20.34 | spherical | 24 |  | water | 20 | 1440 | AgNO3 | 1 |  |  | https://doi.org/10.1016/j.heliyon.2020.e03624 | 10.1016/j.heliyon.2020.e03624 | 185 | Heliyon | Elsevier BV | 2020 | Characterization and the evaluation of antimicrobial activities of silver nanoparticles biosynthesized from Carya illinoinensis leaf extract | TRUE | TRUE | gold | FALSE
2648 | 1537 | Ag | 0 | Escherichia coli | 0 | ATCC 25922 | chemical_synthesis purchased from sigma aldrich ( citrate capped agnps) | MIC | 16 |  |  | 18.65 | 22.03 | 20.34 | spherical | 24 |  | water | 20 | 1440 | AgNO3 | 1 |  |  | https://doi.org/10.1016/j.heliyon.2020.e03624 | 10.1016/j.heliyon.2020.e03624 | 185 | Heliyon | Elsevier BV | 2020 | Characterization and the evaluation of antimicrobial activities of silver nanoparticles biosynthesized from Carya illinoinensis leaf extract | TRUE | TRUE | gold | TRUE | Xenia | 31,03,25 | TRUE | FALSE | Requires correction | 1. У нас в датасете - Temperature for extract, C = 20. В статье -- The reaction was conducted under a stirring rate of 700 rpm at 25 C for 24 h. 2. В статье --- distilled water, --- Solvent for extract
2649 | 1538 | Ag | 0 | Pseudomonas aeruginosa | 0 | ATCC 27853 | chemical_synthesis purchased from sigma aldrich ( citrate capped agnps) | MIC | 32 |  |  | 18.65 | 22.03 | 20.34 | spherical | 24 |  | water | 20 | 1440 | AgNO3 | 1 |  |  | https://doi.org/10.1016/j.heliyon.2020.e03624 | 10.1016/j.heliyon.2020.e03624 | 185 | Heliyon | Elsevier BV | 2020 | Characterization and the evaluation of antimicrobial activities of silver nanoparticles biosynthesized from Carya illinoinensis leaf extract | TRUE | TRUE | gold | FALSE
2650 | 1539 | Ag | 1 | Staphylococcus aureus | 0 |  | Green synthesis using Bacillus subtilis | MIC | 230 |  |  | 3 | 20 |  | spherical | 24 |  |  | 30 | 1440 | AgNO3 | 1 |  |  | https://doi.org/10.1016/j.sjbs.2020.04.026 | 10.1016/j.sjbs.2020.04.026 | 186 | Saudi Journal of Biological Sciences | Elsevier BV | 2020 | Eco-friendly synthesis of silver nanoparticles by Bacillus subtilis and their antibacterial activity | FALSE | TRUE | hybrid | FALSE
2651 | 1540 | Ag | 1 | Staphylococcus epidermidis | 0 |  | Green synthesis using Bacillus subtilis | MIC | 180 |  |  | 3 | 20 |  | spherical | 24 |  |  | 30 | 1440 | AgNO3 | 1 |  |  | https://doi.org/10.1016/j.sjbs.2020.04.026 | 10.1016/j.sjbs.2020.04.026 | 186 | Saudi Journal of Biological Sciences | Elsevier BV | 2020 | Eco-friendly synthesis of silver nanoparticles by Bacillus subtilis and their antibacterial activity | FALSE | TRUE | hybrid | FALSE
2652 | 1541 | Ag | 1 | Klebsiella pneumoniae | 0 |  | Green synthesis using Bacillus subtilis | MIC | 300 |  |  | 3 | 20 |  | spherical | 24 |  |  | 30 | 1440 | AgNO3 | 1 |  |  | https://doi.org/10.1016/j.sjbs.2020.04.026 | 10.1016/j.sjbs.2020.04.026 | 186 | Saudi Journal of Biological Sciences | Elsevier BV | 2020 | Eco-friendly synthesis of silver nanoparticles by Bacillus subtilis and their antibacterial activity | FALSE | TRUE | hybrid | TRUE | Xenia | 31,03,25 | FALSE | FALSE | Verified
2653 | 1542 | Ag | 1 | Escherichia coli | 0 |  | Green synthesis using Bacillus subtilis | MIC | 200 |  |  | 3 | 20 |  | spherical | 24 |  |  | 30 | 1440 | AgNO3 | 1 |  |  | https://doi.org/10.1016/j.sjbs.2020.04.026 | 10.1016/j.sjbs.2020.04.026 | 186 | Saudi Journal of Biological Sciences | Elsevier BV | 2020 | Eco-friendly synthesis of silver nanoparticles by Bacillus subtilis and their antibacterial activity | FALSE | TRUE | hybrid | FALSE
2654 | 1543 | Ag | 1 | Candida albicans | 0 | PTCC 5011 | Green synthesis using Bacillus subtilis | MIC | 100 |  |  | 3 | 20 |  | spherical | 24 |  |  | 30 | 1440 | AgNO3 | 1 |  |  | https://doi.org/10.1016/j.sjbs.2020.04.026 | 10.1016/j.sjbs.2020.04.026 | 186 | Saudi Journal of Biological Sciences | Elsevier BV | 2020 | Eco-friendly synthesis of silver nanoparticles by Bacillus subtilis and their antibacterial activity | FALSE | TRUE | hybrid | FALSE
2667 | 1544 | Ag | 1 | Staphylococcus aureus | 1 | ATCC 6301 | chemical_synthesis purchased from sigma aldrich ( citrate capped agnps) | MIC | 10 |  |  | 56.2 | 87.03 | 23.1 | flat |  |  | water | 60 | 1441 | AgNO3 | 1 | 30.26 |  | https://doi/epdf/10.1002/jemt.23882 | 10.1002/jemt.23882 | 187 | Microscopy Research and Technique | Wiley | 2021 | Green synthesized silver nanoparticles <scp>(AgNPs)</scp> from <i>Parrotiopsis jacquemontiana</i> (Decne) Rehder leaf extract and its biological activities | FALSE | FALSE | closed | FALSE
2668 | 1545 | Ag | 1 | Staphylococcus aureus | 1 | QAU Islambad 9861 | chemical_synthesis purchased from sigma aldrich ( citrate capped agnps) | MIC | 5 |  |  | 56.2 | 87.03 | 23.1 | flat |  |  | water | 60 | 1441 | AgNO3 | 1 | 30.26 |  | https://doi/epdf/10.1002/jemt.23882 | 10.1002/jemt.23882 | 187 | Microscopy Research and Technique | Wiley | 2021 | Green synthesized silver nanoparticles <scp>(AgNPs)</scp> from <i>Parrotiopsis jacquemontiana</i> (Decne) Rehder leaf extract and its biological activities | FALSE | FALSE | closed | FALSE
2669 | 1546 | Ag | 1 | Staphylococcus aureus | 0 | QAU Islambad 12861 | chemical_synthesis purchased from sigma aldrich ( citrate capped agnps) | MIC | 10 |  |  | 56.2 | 87.03 | 23.1 | flat |  |  | water | 60 | 1441 | AgNO3 | 1 | 30.26 |  | https://doi/epdf/10.1002/jemt.23882 | 10.1002/jemt.23882 | 187 | Microscopy Research and Technique | Wiley | 2021 | Green synthesized silver nanoparticles <scp>(AgNPs)</scp> from <i>Parrotiopsis jacquemontiana</i> (Decne) Rehder leaf extract and its biological activities | FALSE | FALSE | closed | FALSE
2655 | 1547 | Ag | 1 | Staphylococcus aureus | 1 | QAU Islambad 6301 | chemical_synthesis purchased from sigma aldrich ( citrate capped agnps) | MBC | 20 |  |  | 56.2 | 87.03 | 23.1 | flat |  |  | water | 60 | 1441 | AgNO3 | 1 | 30.26 |  | https://doi/epdf/10.1002/jemt.23882 | 10.1002/jemt.23882 | 187 | Microscopy Research and Technique | Wiley | 2021 | Green synthesized silver nanoparticles <scp>(AgNPs)</scp> from <i>Parrotiopsis jacquemontiana</i> (Decne) Rehder leaf extract and its biological activities | FALSE | FALSE | closed | FALSE
2656 | 1548 | Ag | 1 | Staphylococcus aureus | 1 | QAU Islambad 9861 | chemical_synthesis purchased from sigma aldrich ( citrate capped agnps) | MBC | 10 |  |  | 56.2 | 87.03 | 23.1 | flat |  |  | water | 60 | 1441 | AgNO3 | 1 | 30.26 |  | https://doi/epdf/10.1002/jemt.23882 | 10.1002/jemt.23882 | 187 | Microscopy Research and Technique | Wiley | 2021 | Green synthesized silver nanoparticles <scp>(AgNPs)</scp> from <i>Parrotiopsis jacquemontiana</i> (Decne) Rehder leaf extract and its biological activities | FALSE | FALSE | closed | FALSE
2657 | 1549 | Ag | 1 | Staphylococcus aureus | 0 | QAU Islambad 12861 | chemical_synthesis purchased from sigma aldrich ( citrate capped agnps) | MBC | 20 |  |  | 56.2 | 87.03 | 23.1 | flat |  |  | water | 60 | 1441 | AgNO3 | 1 | 30.26 |  | https://doi/epdf/10.1002/jemt.23882 | 10.1002/jemt.23882 | 187 | Microscopy Research and Technique | Wiley | 2021 | Green synthesized silver nanoparticles <scp>(AgNPs)</scp> from <i>Parrotiopsis jacquemontiana</i> (Decne) Rehder leaf extract and its biological activities | FALSE | FALSE | closed | FALSE
2670 | 1550 | Ag | 1 | Klebsiella pneumoniae | 1 | QAU Islambad 82431 | chemical_synthesis purchased from sigma aldrich ( citrate capped agnps) | MIC | 40 |  |  | 56.2 | 87.03 | 23.1 | flat |  |  | water | 60 | 1441 | AgNO3 | 1 | 30.26 |  | https://doi/epdf/10.1002/jemt.23882 | 10.1002/jemt.23882 | 187 | Microscopy Research and Technique | Wiley | 2021 | Green synthesized silver nanoparticles <scp>(AgNPs)</scp> from <i>Parrotiopsis jacquemontiana</i> (Decne) Rehder leaf extract and its biological activities | FALSE | FALSE | closed | FALSE
2658 | 1551 | Ag | 1 | Klebsiella pneumoniae | 1 | QAU Islambad 82431 | chemical_synthesis purchased from sigma aldrich ( citrate capped agnps) | MBC | 40 |  |  | 56.2 | 87.03 | 23.1 | flat |  |  | water | 60 | 1441 | AgNO3 | 1 | 30.26 |  | https://doi/epdf/10.1002/jemt.23882 | 10.1002/jemt.23882 | 187 | Microscopy Research and Technique | Wiley | 2021 | Green synthesized silver nanoparticles <scp>(AgNPs)</scp> from <i>Parrotiopsis jacquemontiana</i> (Decne) Rehder leaf extract and its biological activities | FALSE | FALSE | closed | FALSE
2671 | 1552 | Ag | 1 | Escherichia coli | 1 | QAU Islambad 52321 | chemical_synthesis purchased from sigma aldrich ( citrate capped agnps) | MIC | 10 |  |  | 56.2 | 87.03 | 23.1 | flat |  |  | water | 60 | 1441 | AgNO3 | 1 | 30.26 |  | https://doi/epdf/10.1002/jemt.23882 | 10.1002/jemt.23882 | 187 | Microscopy Research and Technique | Wiley | 2021 | Green synthesized silver nanoparticles <scp>(AgNPs)</scp> from <i>Parrotiopsis jacquemontiana</i> (Decne) Rehder leaf extract and its biological activities | FALSE | FALSE | closed | FALSE
2659 | 1553 | Ag | 1 | Escherichia coli | 1 | QAU Islambad 52322 | chemical_synthesis purchased from sigma aldrich ( citrate capped agnps) | MBC | 40 |  |  | 56.2 | 87.03 | 23.1 | flat |  |  | water | 60 | 1441 | AgNO3 | 1 | 30.26 |  | https://doi/epdf/10.1002/jemt.23882 | 10.1002/jemt.23882 | 187 | Microscopy Research and Technique | Wiley | 2021 | Green synthesized silver nanoparticles <scp>(AgNPs)</scp> from <i>Parrotiopsis jacquemontiana</i> (Decne) Rehder leaf extract and its biological activities | FALSE | FALSE | closed | FALSE
2672 | 1554 | Ag | 1 | Pseudomonas aeruginosa | 0 | ATCC 27583 | chemical_synthesis purchased from sigma aldrich ( citrate capped agnps) | MIC | 10 |  |  | 56.2 | 87.03 | 23.1 | flat |  |  | water | 60 | 1441 | AgNO3 | 1 | 30.26 |  | https://doi/epdf/10.1002/jemt.23882 | 10.1002/jemt.23882 | 187 | Microscopy Research and Technique | Wiley | 2021 | Green synthesized silver nanoparticles <scp>(AgNPs)</scp> from <i>Parrotiopsis jacquemontiana</i> (Decne) Rehder leaf extract and its biological activities | FALSE | FALSE | closed | TRUE | Xenia | 26.03.25 | FALSE | TRUE | Verified | В title статьи остались html теги <i> <scp>.
2660 | 1555 | Ag | 1 | Pseudomonas aeruginosa | 0 | ATCC 27583 | chemical_synthesis purchased from sigma aldrich ( citrate capped agnps) | MBC | 20 |  |  | 56.2 | 87.03 | 23.1 | flat |  |  | water | 60 | 1441 | AgNO3 | 1 | 30.26 |  | https://doi/epdf/10.1002/jemt.23882 | 10.1002/jemt.23882 | 187 | Microscopy Research and Technique | Wiley | 2021 | Green synthesized silver nanoparticles <scp>(AgNPs)</scp> from <i>Parrotiopsis jacquemontiana</i> (Decne) Rehder leaf extract and its biological activities | FALSE | FALSE | closed | TRUE | Xenia | 26.03.25 | FALSE | TRUE | Verified | В title статьи остались html теги <i> <scp>.
2673 | 1556 | Ag | 1 | Aspergillus flavus | 0 | FCBP-0064 | chemical_synthesis purchased from sigma aldrich ( citrate capped agnps) | MIC | 10 |  |  | 56.2 | 87.03 | 23.1 | flat |  |  | water | 60 | 1441 | AgNO3 | 1 | 30.26 |  | https://doi/epdf/10.1002/jemt.23882 | 10.1002/jemt.23882 | 187 | Microscopy Research and Technique | Wiley | 2021 | Green synthesized silver nanoparticles <scp>(AgNPs)</scp> from <i>Parrotiopsis jacquemontiana</i> (Decne) Rehder leaf extract and its biological activities | FALSE | FALSE | closed | FALSE
2661 | 1557 | Ag | 1 | Aspergillus flavus | 0 | FCBP-0064 | chemical_synthesis purchased from sigma aldrich ( citrate capped agnps) | MFC | 40 |  |  | 56.2 | 87.03 | 23.1 | flat |  |  | water | 60 | 1441 | AgNO3 | 1 | 30.26 |  | https://doi/epdf/10.1002/jemt.23882 | 10.1002/jemt.23882 | 187 | Microscopy Research and Technique | Wiley | 2021 | Green synthesized silver nanoparticles <scp>(AgNPs)</scp> from <i>Parrotiopsis jacquemontiana</i> (Decne) Rehder leaf extract and its biological activities | FALSE | FALSE | closed | FALSE
2674 | 1558 | Ag | 1 | Aspergillus niger | 0 | FCBP-0198 | chemical_synthesis purchased from sigma aldrich ( citrate capped agnps) | MIC | 10 |  |  | 56.2 | 87.03 | 23.1 | flat |  |  | water | 60 | 1441 | AgNO3 | 1 | 30.26 |  | https://doi/epdf/10.1002/jemt.23882 | 10.1002/jemt.23882 | 187 | Microscopy Research and Technique | Wiley | 2021 | Green synthesized silver nanoparticles <scp>(AgNPs)</scp> from <i>Parrotiopsis jacquemontiana</i> (Decne) Rehder leaf extract and its biological activities | FALSE | FALSE | closed | TRUE | Xenia | 26.03.25 | FALSE | TRUE | Verified | В title статьи остались html теги <i> <scp>.
2662 | 1559 | Ag | 1 | Aspergillus niger | 0 | FCBP-0198 | chemical_synthesis purchased from sigma aldrich ( citrate capped agnps) | MFC | 20 |  |  | 56.2 | 87.03 | 23.1 | flat |  |  | water | 60 | 1441 | AgNO3 | 1 | 30.26 |  | https://doi/epdf/10.1002/jemt.23882 | 10.1002/jemt.23882 | 187 | Microscopy Research and Technique | Wiley | 2021 | Green synthesized silver nanoparticles <scp>(AgNPs)</scp> from <i>Parrotiopsis jacquemontiana</i> (Decne) Rehder leaf extract and its biological activities | FALSE | FALSE | closed | FALSE
2675 | 1560 | Ag | 1 | Fusarium solani | 0 | FCBP-0291 | chemical_synthesis purchased from sigma aldrich ( citrate capped agnps) | MIC | 10 |  |  | 56.2 | 87.03 | 23.1 | flat |  |  | water | 60 | 1441 | AgNO3 | 1 | 30.26 |  | https://doi/epdf/10.1002/jemt.23882 | 10.1002/jemt.23882 | 187 | Microscopy Research and Technique | Wiley | 2021 | Green synthesized silver nanoparticles <scp>(AgNPs)</scp> from <i>Parrotiopsis jacquemontiana</i> (Decne) Rehder leaf extract and its biological activities | FALSE | FALSE | closed | FALSE
2663 | 1561 | Ag | 1 | Fusarium solani | 0 | FCBP-0291 | chemical_synthesis purchased from sigma aldrich ( citrate capped agnps) | MFC | 40 |  |  | 56.2 | 87.03 | 23.1 | flat |  |  | water | 60 | 1441 | AgNO3 | 1 | 30.26 |  | https://doi/epdf/10.1002/jemt.23882 | 10.1002/jemt.23882 | 187 | Microscopy Research and Technique | Wiley | 2021 | Green synthesized silver nanoparticles <scp>(AgNPs)</scp> from <i>Parrotiopsis jacquemontiana</i> (Decne) Rehder leaf extract and its biological activities | FALSE | FALSE | closed | FALSE
2676 | 1562 | Ag | 1 | Mucor piriformis | 0 | FCBP-0300 | chemical_synthesis purchased from sigma aldrich ( citrate capped agnps) | MIC | 20 |  |  | 56.2 | 87.03 | 23.1 | flat |  |  | water | 60 | 1441 | AgNO3 | 1 | 30.26 |  | https://doi/epdf/10.1002/jemt.23882 | 10.1002/jemt.23882 | 187 | Microscopy Research and Technique | Wiley | 2021 | Green synthesized silver nanoparticles <scp>(AgNPs)</scp> from <i>Parrotiopsis jacquemontiana</i> (Decne) Rehder leaf extract and its biological activities | FALSE | FALSE | closed | FALSE
2664 | 1563 | Ag | 1 | Mucor piriformis | 0 | FCBP-0300 | chemical_synthesis purchased from sigma aldrich ( citrate capped agnps) | MFC | 40 |  |  | 56.2 | 87.03 | 23.1 | flat |  |  | water | 60 | 1441 | AgNO3 | 1 | 30.26 |  | https://doi/epdf/10.1002/jemt.23882 | 10.1002/jemt.23882 | 187 | Microscopy Research and Technique | Wiley | 2021 | Green synthesized silver nanoparticles <scp>(AgNPs)</scp> from <i>Parrotiopsis jacquemontiana</i> (Decne) Rehder leaf extract and its biological activities | FALSE | FALSE | closed | FALSE
2677 | 1564 | Ag | 1 | Aspergillus fumigatus | 0 | FCBP-66 | chemical_synthesis purchased from sigma aldrich ( citrate capped agnps) | MIC | 10 |  |  | 56.2 | 87.03 | 23.1 | flat |  |  | water | 60 | 1441 | AgNO3 | 1 | 30.26 |  | https://doi/epdf/10.1002/jemt.23882 | 10.1002/jemt.23882 | 187 | Microscopy Research and Technique | Wiley | 2021 | Green synthesized silver nanoparticles <scp>(AgNPs)</scp> from <i>Parrotiopsis jacquemontiana</i> (Decne) Rehder leaf extract and its biological activities | FALSE | FALSE | closed | TRUE | Xenia | 26.03.25 | FALSE | TRUE | Verified | В title статьи остались html теги <i> <scp>.
2665 | 1565 | Ag | 1 | Aspergillus fumigatus | 0 | FCBP-66 | chemical_synthesis purchased from sigma aldrich ( citrate capped agnps) | MFC | 10 |  |  | 56.2 | 87.03 | 23.1 | flat |  |  | water | 60 | 1441 | AgNO3 | 1 | 30.26 |  | https://doi/epdf/10.1002/jemt.23882 | 10.1002/jemt.23882 | 187 | Microscopy Research and Technique | Wiley | 2021 | Green synthesized silver nanoparticles <scp>(AgNPs)</scp> from <i>Parrotiopsis jacquemontiana</i> (Decne) Rehder leaf extract and its biological activities | FALSE | FALSE | closed | FALSE
2678 | 1566 | Ag | 1 | Candida albicans | 0 | ATCC 90028 | chemical_synthesis purchased from sigma aldrich ( citrate capped agnps) | MIC | 10 |  |  | 56.2 | 87.03 | 23.1 | flat |  |  | water | 60 | 1441 | AgNO3 | 1 | 30.26 |  | https://doi/epdf/10.1002/jemt.23882 | 10.1002/jemt.23882 | 187 | Microscopy Research and Technique | Wiley | 2021 | Green synthesized silver nanoparticles <scp>(AgNPs)</scp> from <i>Parrotiopsis jacquemontiana</i> (Decne) Rehder leaf extract and its biological activities | FALSE | FALSE | closed | TRUE | Xenia | 26.03.25 | FALSE | TRUE | Verified | В title статьи остались html теги <i> <scp>.
2666 | 1567 | Ag | 1 | Candida albicans | 0 | ATCC 90029 | chemical_synthesis purchased from sigma aldrich ( citrate capped agnps) | MFC | 20 |  |  | 56.2 | 87.03 | 23.1 | flat |  |  | water | 60 | 1441 | AgNO3 | 1 | 30.26 |  | https://doi/epdf/10.1002/jemt.23882 | 10.1002/jemt.23882 | 187 | Microscopy Research and Technique | Wiley | 2021 | Green synthesized silver nanoparticles <scp>(AgNPs)</scp> from <i>Parrotiopsis jacquemontiana</i> (Decne) Rehder leaf extract and its biological activities | FALSE | FALSE | closed | FALSE
1785 | 1568 | Ag | 0 | Staphylococcus aureus | 0 | MTCC 39315 | chemical_synthesis purchased from sigma aldrich ( citrate capped agnps) | MIC | 12.5 |  |  | 10 | 20 | 15 | cubic | 24 |  | water | 25 | 2880 | AgNO3 | 1 |  |  | https://www.imrpress.com/journal/FBE/11/1/10.2741/E848/htm | 10.2741/E848 | 125 | Frontier in Bioscience-Elite | IMR Press | 2019 | Antimicrobial activity of�Bacillus subtilis�silver nanoparticles | TRUE | TRUE | green | TRUE | Xenia | 29,03,25 | FALSE | TRUE | Requires correction | 1. title - спецсимволы � в названии, 2. В папке со статьями под номером 125 загружена не та статья, что указана в doi, а метаданные, что указаны тут не принадлежат статье 125 из папки и принадлежат статье, что открывается по doi, что указана в этой строке
1786 | 1569 | Ag | 0 | Streptococcus pyogenes | 0 | MTCC 1924 | chemical_synthesis purchased from sigma aldrich ( citrate capped agnps) | MIC | 6.3 |  |  | 10 | 20 | 15 | cubic | 24 |  | water | 25 | 2880 | AgNO3 | 1 |  |  | https://www.imrpress.com/journal/FBE/11/1/10.2741/E848/htm | 10.2741/E848 | 125 | Frontier in Bioscience-Elite | IMR Press | 2019 | Antimicrobial activity of�Bacillus subtilis�silver nanoparticles | TRUE | TRUE | green | FALSE
1787 | 1570 | Ag | 0 | Bacillus cereus | 0 | MTCC 441 | chemical_synthesis purchased from sigma aldrich ( citrate capped agnps) | MIC | 25 |  |  | 10 | 20 | 15 | cubic | 24 |  | water | 25 | 2880 | AgNO3 | 1 |  |  | https://www.imrpress.com/journal/FBE/11/1/10.2741/E848/htm | 10.2741/E848 | 125 | Frontier in Bioscience-Elite | IMR Press | 2019 | Antimicrobial activity of�Bacillus subtilis�silver nanoparticles | TRUE | TRUE | green | FALSE
1788 | 1571 | Ag | 0 | Streptococcus mutans | 0 | MTCC 497 | chemical_synthesis purchased from sigma aldrich ( citrate capped agnps) | MIC | 3.1 |  |  | 10 | 20 | 15 | cubic | 24 |  | water | 25 | 2880 | AgNO3 | 1 |  |  | https://www.imrpress.com/journal/FBE/11/1/10.2741/E848/htm | 10.2741/E848 | 125 | Frontier in Bioscience-Elite | IMR Press | 2019 | Antimicrobial activity of�Bacillus subtilis�silver nanoparticles | TRUE | TRUE | green | TRUE | Xenia | 29,03,25 | FALSE | TRUE | Requires correction | 1. title - спецсимволы � в названии, 2. В папке со статьями под номером 125 загружена не та статья, что указана в doi, а метаданные, что указаны тут не принадлежат статье 125 из папки и принадлежат статье, что открывается по doi, что указана в этой строке
1789 | 1572 | Ag | 0 | Klebsiella pneumoniae | 0 | MTCC 3384 | chemical_synthesis purchased from sigma aldrich ( citrate capped agnps) | MIC | 6.3 |  |  | 10 | 20 | 15 | cubic | 24 |  | water | 25 | 2880 | AgNO3 | 1 |  |  | https://www.imrpress.com/journal/FBE/11/1/10.2741/E848/htm | 10.2741/E848 | 125 | Frontier in Bioscience-Elite | IMR Press | 2019 | Antimicrobial activity of�Bacillus subtilis�silver nanoparticles | TRUE | TRUE | green | FALSE
1790 | 1573 | Ag | 0 | Pseudomonas aeruginosa | 0 | MTCC 424 | chemical_synthesis purchased from sigma aldrich ( citrate capped agnps) | MIC | 25 |  |  | 10 | 20 | 15 | cubic | 24 |  | water | 25 | 2880 | AgNO3 | 1 |  |  | https://www.imrpress.com/journal/FBE/11/1/10.2741/E848/htm | 10.2741/E848 | 125 | Frontier in Bioscience-Elite | IMR Press | 2019 | Antimicrobial activity of�Bacillus subtilis�silver nanoparticles | TRUE | TRUE | green | FALSE
1791 | 1574 | Ag | 0 | Salmonella typhi | 0 | MTCC 430 | chemical_synthesis purchased from sigma aldrich ( citrate capped agnps) | MIC | 12.5 |  |  | 10 | 20 | 15 | cubic | 24 |  | water | 25 | 2880 | AgNO3 | 1 |  |  | https://www.imrpress.com/journal/FBE/11/1/10.2741/E848/htm | 10.2741/E848 | 125 | Frontier in Bioscience-Elite | IMR Press | 2019 | Antimicrobial activity of�Bacillus subtilis�silver nanoparticles | TRUE | TRUE | green | FALSE
1792 | 1575 | Ag | 0 | Escherichia coli | 0 | MTCC 343 | chemical_synthesis purchased from sigma aldrich ( citrate capped agnps) | MIC | 12.5 |  |  | 10 | 20 | 15 | cubic | 24 |  | water | 25 | 2880 | AgNO3 | 1 |  |  | https://www.imrpress.com/journal/FBE/11/1/10.2741/E848/htm | 10.2741/E848 | 125 | Frontier in Bioscience-Elite | IMR Press | 2019 | Antimicrobial activity of�Bacillus subtilis�silver nanoparticles | TRUE | TRUE | green | FALSE
1770 | 1576 | Ag | 0 | Staphylococcus aureus | 0 | MTCC 39315 | chemical_synthesis purchased from sigma aldrich ( citrate capped agnps) | MBC | 25 |  |  | 10 | 20 | 15 | cubic | 24 |  | water | 25 | 2880 | AgNO3 | 1 |  |  | https://www.imrpress.com/journal/FBE/11/1/10.2741/E848/htm | 10.2741/E848 | 125 | Frontier in Bioscience-Elite | IMR Press | 2019 | Antimicrobial activity of�Bacillus subtilis�silver nanoparticles | TRUE | TRUE | green | FALSE
1771 | 1577 | Ag | 0 | Streptococcus pyogenes | 0 | MTCC 1924 | chemical_synthesis purchased from sigma aldrich ( citrate capped agnps) | MBC | 12.5 |  |  | 10 | 20 | 15 | cubic | 24 |  | water | 25 | 2880 | AgNO3 | 1 |  |  | https://www.imrpress.com/journal/FBE/11/1/10.2741/E848/htm | 10.2741/E848 | 125 | Frontier in Bioscience-Elite | IMR Press | 2019 | Antimicrobial activity of�Bacillus subtilis�silver nanoparticles | TRUE | TRUE | green | TRUE | Xenia | 29,03,25 | FALSE | TRUE | Requires correction | 1. title - спецсимволы � в названии, 2. В папке со статьями под номером 125 загружена не та статья, что указана в doi, а метаданные, что указаны тут не принадлежат статье 125 из папки и принадлежат статье, что открывается по doi, что указана в этой строке
1772 | 1578 | Ag | 0 | Bacillus cereus | 0 | MTCC 441 | chemical_synthesis purchased from sigma aldrich ( citrate capped agnps) | MBC | 50 |  |  | 10 | 20 | 15 | cubic | 24 |  | water | 25 | 2880 | AgNO3 | 1 |  |  | https://www.imrpress.com/journal/FBE/11/1/10.2741/E848/htm | 10.2741/E848 | 125 | Frontier in Bioscience-Elite | IMR Press | 2019 | Antimicrobial activity of�Bacillus subtilis�silver nanoparticles | TRUE | TRUE | green | FALSE
1773 | 1579 | Ag | 0 | Streptococcus mutans | 0 | MTCC 497 | chemical_synthesis purchased from sigma aldrich ( citrate capped agnps) | MBC | 6.3 |  |  | 10 | 20 | 15 | cubic | 24 |  | water | 25 | 2880 | AgNO3 | 1 |  |  | https://www.imrpress.com/journal/FBE/11/1/10.2741/E848/htm | 10.2741/E848 | 125 | Frontier in Bioscience-Elite | IMR Press | 2019 | Antimicrobial activity of�Bacillus subtilis�silver nanoparticles | TRUE | TRUE | green | FALSE
1774 | 1580 | Ag | 0 | Klebsiella pneumoniae | 0 | MTCC 3384 | chemical_synthesis purchased from sigma aldrich ( citrate capped agnps) | MBC | 12.5 |  |  | 10 | 20 | 15 | cubic | 24 |  | water | 25 | 2880 | AgNO3 | 1 |  |  | https://www.imrpress.com/journal/FBE/11/1/10.2741/E848/htm | 10.2741/E848 | 125 | Frontier in Bioscience-Elite | IMR Press | 2019 | Antimicrobial activity of�Bacillus subtilis�silver nanoparticles | TRUE | TRUE | green | TRUE | Xenia | 29,03,25 | FALSE | TRUE | Requires correction | 1. title - спецсимволы � в названии, 2. В папке со статьями под номером 125 загружена не та статья, что указана в doi, а метаданные, что указаны тут не принадлежат статье 125 из папки и принадлежат статье, что открывается по doi, что указана в этой строке
1775 | 1581 | Ag | 0 | Pseudomonas aeruginosa | 0 | MTCC 424 | chemical_synthesis purchased from sigma aldrich ( citrate capped agnps) | MBC | 50 |  |  | 10 | 20 | 15 | cubic | 24 |  | water | 25 | 2880 | AgNO3 | 1 |  |  | https://www.imrpress.com/journal/FBE/11/1/10.2741/E848/htm | 10.2741/E848 | 125 | Frontier in Bioscience-Elite | IMR Press | 2019 | Antimicrobial activity of�Bacillus subtilis�silver nanoparticles | TRUE | TRUE | green | FALSE
1776 | 1582 | Ag | 0 | Salmonella typhi | 0 | MTCC 430 | chemical_synthesis purchased from sigma aldrich ( citrate capped agnps) | MBC | 25 |  |  | 10 | 20 | 15 | cubic | 24 |  | water | 25 | 2880 | AgNO3 | 1 |  |  | https://www.imrpress.com/journal/FBE/11/1/10.2741/E848/htm | 10.2741/E848 | 125 | Frontier in Bioscience-Elite | IMR Press | 2019 | Antimicrobial activity of�Bacillus subtilis�silver nanoparticles | TRUE | TRUE | green | FALSE
1777 | 1583 | Ag | 0 | Escherichia coli | 0 | MTCC 343 | chemical_synthesis purchased from sigma aldrich ( citrate capped agnps) | MBC | 25 |  |  | 10 | 20 | 15 | cubic | 24 |  | water | 25 | 2880 | AgNO3 | 1 |  |  | https://www.imrpress.com/journal/FBE/11/1/10.2741/E848/htm | 10.2741/E848 | 125 | Frontier in Bioscience-Elite | IMR Press | 2019 | Antimicrobial activity of�Bacillus subtilis�silver nanoparticles | TRUE | TRUE | green | TRUE | Xenia | 29,03,25 | FALSE | TRUE | Requires correction | 1. title - спецсимволы � в названии, 2. В папке со статьями под номером 125 загружена не та статья, что указана в doi, а метаданные, что указаны тут не принадлежат статье 125 из папки и принадлежат статье, что открывается по doi, что указана в этой строке
1793 | 1584 | Ag | 0 | Candida albicans | 0 | MTCC 227 | chemical_synthesis purchased from sigma aldrich ( citrate capped agnps) | MIC | 12.5 |  |  | 10 | 20 | 15 | cubic | 24 |  | water | 25 | 2880 | AgNO3 | 1 |  |  | https://www.imrpress.com/journal/FBE/11/1/10.2741/E848/htm | 10.2741/E848 | 125 | Frontier in Bioscience-Elite | IMR Press | 2019 | Antimicrobial activity of�Bacillus subtilis�silver nanoparticles | TRUE | TRUE | green | FALSE
1794 | 1585 | Ag | 0 | Cryptopcoccus neoformans | 0 | MTCC 1353 | chemical_synthesis purchased from sigma aldrich ( citrate capped agnps) | MIC | 25 |  |  | 10 | 20 | 15 | cubic | 24 |  | water | 25 | 2880 | AgNO3 | 1 |  |  | https://www.imrpress.com/journal/FBE/11/1/10.2741/E848/htm | 10.2741/E848 | 125 | Frontier in Bioscience-Elite | IMR Press | 2019 | Antimicrobial activity of�Bacillus subtilis�silver nanoparticles | TRUE | TRUE | green | FALSE
1795 | 1586 | Ag | 0 | Aspergillus niger | 0 | MTCC 1344 | chemical_synthesis purchased from sigma aldrich ( citrate capped agnps) | MIC | 6.3 |  |  | 10 | 20 | 15 | cubic | 24 |  | water | 25 | 2880 | AgNO3 | 1 |  |  | https://www.imrpress.com/journal/FBE/11/1/10.2741/E848/htm | 10.2741/E848 | 125 | Frontier in Bioscience-Elite | IMR Press | 2019 | Antimicrobial activity of�Bacillus subtilis�silver nanoparticles | TRUE | TRUE | green | FALSE
1796 | 1587 | Ag | 0 | Candida tropicalis | 0 | MTCC 1369 | chemical_synthesis purchased from sigma aldrich ( citrate capped agnps) | MIC | 12.5 |  |  | 10 | 20 | 15 | cubic | 24 |  | water | 25 | 2880 | AgNO3 | 1 |  |  | https://www.imrpress.com/journal/FBE/11/1/10.2741/E848/htm | 10.2741/E848 | 125 | Frontier in Bioscience-Elite | IMR Press | 2019 | Antimicrobial activity of�Bacillus subtilis�silver nanoparticles | TRUE | TRUE | green | FALSE
1797 | 1588 | Ag | 0 | Candida parapsilosis | 0 | MTCC 4448 | chemical_synthesis purchased from sigma aldrich ( citrate capped agnps) | MIC | 6.3 |  |  | 10 | 20 | 15 | cubic | 24 |  | water | 25 | 2880 | AgNO3 | 1 |  |  | https://www.imrpress.com/journal/FBE/11/1/10.2741/E848/htm | 10.2741/E848 | 125 | Frontier in Bioscience-Elite | IMR Press | 2019 | Antimicrobial activity of�Bacillus subtilis�silver nanoparticles | TRUE | TRUE | green | TRUE | Xenia | 29,03,25 | FALSE | TRUE | Requires correction | 1. title - спецсимволы � в названии, 2. В папке со статьями под номером 125 загружена не та статья, что указана в doi, а метаданные, что указаны тут не принадлежат статье 125 из папки и принадлежат статье, что открывается по doi, что указана в этой строке
1778 | 1589 | Ag | 0 | Candida albicans | 0 | MTCC 227 | chemical_synthesis purchased from sigma aldrich ( citrate capped agnps) | MBC | 25 |  |  | 10 | 20 | 15 | cubic | 24 |  | water | 25 | 2880 | AgNO3 | 1 |  |  | https://www.imrpress.com/journal/FBE/11/1/10.2741/E848/htm | 10.2741/E848 | 125 | Frontier in Bioscience-Elite | IMR Press | 2019 | Antimicrobial activity of�Bacillus subtilis�silver nanoparticles | TRUE | TRUE | green | FALSE
1779 | 1590 | Ag | 0 | Cryptopcoccus neoformans | 0 | MTCC 1353 | chemical_synthesis purchased from sigma aldrich ( citrate capped agnps) | MBC | 50 |  |  | 10 | 20 | 15 | cubic | 24 |  | water | 25 | 2880 | AgNO3 | 1 |  |  | https://www.imrpress.com/journal/FBE/11/1/10.2741/E848/htm | 10.2741/E848 | 125 | Frontier in Bioscience-Elite | IMR Press | 2019 | Antimicrobial activity of�Bacillus subtilis�silver nanoparticles | TRUE | TRUE | green | FALSE
1780 | 1591 | Ag | 0 | Aspergillus niger | 0 | MTCC 1344 | chemical_synthesis purchased from sigma aldrich ( citrate capped agnps) | MBC | 12.5 |  |  | 10 | 20 | 15 | cubic | 24 |  | water | 25 | 2880 | AgNO3 | 1 |  |  | https://www.imrpress.com/journal/FBE/11/1/10.2741/E848/htm | 10.2741/E848 | 125 | Frontier in Bioscience-Elite | IMR Press | 2019 | Antimicrobial activity of�Bacillus subtilis�silver nanoparticles | TRUE | TRUE | green | FALSE
1781 | 1592 | Ag | 0 | Candida tropicalis | 0 | MTCC 1369 | chemical_synthesis purchased from sigma aldrich ( citrate capped agnps) | MBC | 25 |  |  | 10 | 20 | 15 | cubic | 24 |  | water | 25 | 2880 | AgNO3 | 1 |  |  | https://www.imrpress.com/journal/FBE/11/1/10.2741/E848/htm | 10.2741/E848 | 125 | Frontier in Bioscience-Elite | IMR Press | 2019 | Antimicrobial activity of�Bacillus subtilis�silver nanoparticles | TRUE | TRUE | green | FALSE
1782 | 1593 | Ag | 0 | Candida parapsilosis | 0 | MTCC 4448 | chemical_synthesis purchased from sigma aldrich ( citrate capped agnps) | MBC | 12.5 |  |  | 10 | 20 | 15 | cubic | 24 |  | water | 25 | 2880 | AgNO3 | 1 |  |  | https://www.imrpress.com/journal/FBE/11/1/10.2741/E848/htm | 10.2741/E848 | 125 | Frontier in Bioscience-Elite | IMR Press | 2019 | Antimicrobial activity of�Bacillus subtilis�silver nanoparticles | TRUE | TRUE | green | FALSE
2691 | 1594 | Ag | 0 | Staphylococcus aureus | 0 |  | Biosynthesis using Candida glabrata | MIC | 31 |  |  | 2 | 15 | 8.5 | spherical | 24 |  |  | 28 | 3600 | AgNO3 | 1 |  |  | https://www.researchgate.net/publication/326759307_Biosynthesis_of_Silver_Nanoparticles_from_Oropharyngeal_Candida_glabrata_Isolates_and_Their_Antimicrobial_Activity_against_Clinical_Strains_of_Bacteria_and_Fungi | 10.3390/nano8080586 | 188 | Nanomaterials | MDPI AG | 2018 | Biosynthesis of Silver Nanoparticles from Oropharyngeal Candida glabrata Isolates and Their Antimicrobial Activity against Clinical Strains of Bacteria and Fungi | TRUE | TRUE | gold | FALSE
2692 | 1595 | Ag | 0 | Escherichia coli | 0 |  | Biosynthesis using Candida glabrata | MIC | 31 |  |  | 2 | 15 | 8.5 | spherical | 24 |  |  | 28 | 3600 | AgNO3 | 1 |  |  | https://www.researchgate.net/publication/326759307_Biosynthesis_of_Silver_Nanoparticles_from_Oropharyngeal_Candida_glabrata_Isolates_and_Their_Antimicrobial_Activity_against_Clinical_Strains_of_Bacteria_and_Fungi | 10.3390/nano8080586 | 188 | Nanomaterials | MDPI AG | 2018 | Biosynthesis of Silver Nanoparticles from Oropharyngeal Candida glabrata Isolates and Their Antimicrobial Activity against Clinical Strains of Bacteria and Fungi | TRUE | TRUE | gold | FALSE
2693 | 1596 | Ag | 0 | Pseudomonas aeruginosa | 0 |  | Biosynthesis using Candida glabrata | MIC | 62 |  |  | 2 | 15 | 8.5 | spherical | 24 |  |  | 28 | 3600 | AgNO3 | 1 |  |  | https://www.researchgate.net/publication/326759307_Biosynthesis_of_Silver_Nanoparticles_from_Oropharyngeal_Candida_glabrata_Isolates_and_Their_Antimicrobial_Activity_against_Clinical_Strains_of_Bacteria_and_Fungi | 10.3390/nano8080586 | 188 | Nanomaterials | MDPI AG | 2018 | Biosynthesis of Silver Nanoparticles from Oropharyngeal Candida glabrata Isolates and Their Antimicrobial Activity against Clinical Strains of Bacteria and Fungi | TRUE | TRUE | gold | FALSE
2694 | 1597 | Ag | 0 | Klebsiella pneumoniae | 0 |  | Biosynthesis using Candida glabrata | MIC | 62 |  |  | 2 | 15 | 8.5 | spherical | 24 |  |  | 28 | 3600 | AgNO3 | 1 |  |  | https://www.researchgate.net/publication/326759307_Biosynthesis_of_Silver_Nanoparticles_from_Oropharyngeal_Candida_glabrata_Isolates_and_Their_Antimicrobial_Activity_against_Clinical_Strains_of_Bacteria_and_Fungi | 10.3390/nano8080586 | 188 | Nanomaterials | MDPI AG | 2018 | Biosynthesis of Silver Nanoparticles from Oropharyngeal Candida glabrata Isolates and Their Antimicrobial Activity against Clinical Strains of Bacteria and Fungi | TRUE | TRUE | gold | FALSE
2695 | 1598 | Ag | 0 | Salmonella typhimurium | 0 |  | Biosynthesis using Candida glabrata | MIC | 125 |  |  | 2 | 15 | 8.5 | spherical | 24 |  |  | 28 | 3600 | AgNO3 | 1 |  |  | https://www.researchgate.net/publication/326759307_Biosynthesis_of_Silver_Nanoparticles_from_Oropharyngeal_Candida_glabrata_Isolates_and_Their_Antimicrobial_Activity_against_Clinical_Strains_of_Bacteria_and_Fungi | 10.3390/nano8080586 | 188 | Nanomaterials | MDPI AG | 2018 | Biosynthesis of Silver Nanoparticles from Oropharyngeal Candida glabrata Isolates and Their Antimicrobial Activity against Clinical Strains of Bacteria and Fungi | TRUE | TRUE | gold | FALSE
2696 | 1599 | Ag | 0 | Shigella ﬂexneri | 0 |  | Biosynthesis using Candida glabrata | MIC | 62 |  |  | 2 | 15 | 8.5 | spherical | 24 |  |  | 28 | 3600 | AgNO3 | 1 |  |  | https://www.researchgate.net/publication/326759307_Biosynthesis_of_Silver_Nanoparticles_from_Oropharyngeal_Candida_glabrata_Isolates_and_Their_Antimicrobial_Activity_against_Clinical_Strains_of_Bacteria_and_Fungi | 10.3390/nano8080586 | 188 | Nanomaterials | MDPI AG | 2018 | Biosynthesis of Silver Nanoparticles from Oropharyngeal Candida glabrata Isolates and Their Antimicrobial Activity against Clinical Strains of Bacteria and Fungi | TRUE | TRUE | gold | FALSE
2679 | 1600 | Ag | 0 | Staphylococcus aureus | 0 |  | Biosynthesis using Candida glabrata | MBC | 62 |  |  | 2 | 15 | 8.5 | spherical | 24 |  |  | 28 | 3600 | AgNO3 | 1 |  |  | https://www.researchgate.net/publication/326759307_Biosynthesis_of_Silver_Nanoparticles_from_Oropharyngeal_Candida_glabrata_Isolates_and_Their_Antimicrobial_Activity_against_Clinical_Strains_of_Bacteria_and_Fungi | 10.3390/nano8080586 | 188 | Nanomaterials | MDPI AG | 2018 | Biosynthesis of Silver Nanoparticles from Oropharyngeal Candida glabrata Isolates and Their Antimicrobial Activity against Clinical Strains of Bacteria and Fungi | TRUE | TRUE | gold | FALSE
2680 | 1601 | Ag | 0 | Escherichia coli | 0 |  | Biosynthesis using Candida glabrata | MBC | 62 |  |  | 2 | 15 | 8.5 | spherical | 24 |  |  | 28 | 3600 | AgNO3 | 1 |  |  | https://www.researchgate.net/publication/326759307_Biosynthesis_of_Silver_Nanoparticles_from_Oropharyngeal_Candida_glabrata_Isolates_and_Their_Antimicrobial_Activity_against_Clinical_Strains_of_Bacteria_and_Fungi | 10.3390/nano8080586 | 188 | Nanomaterials | MDPI AG | 2018 | Biosynthesis of Silver Nanoparticles from Oropharyngeal Candida glabrata Isolates and Their Antimicrobial Activity against Clinical Strains of Bacteria and Fungi | TRUE | TRUE | gold | FALSE
2681 | 1602 | Ag | 0 | Pseudomonas aeruginosa | 0 |  | Biosynthesis using Candida glabrata | MBC | 125 |  |  | 2 | 15 | 8.5 | spherical | 24 |  |  | 28 | 3600 | AgNO3 | 1 |  |  | https://www.researchgate.net/publication/326759307_Biosynthesis_of_Silver_Nanoparticles_from_Oropharyngeal_Candida_glabrata_Isolates_and_Their_Antimicrobial_Activity_against_Clinical_Strains_of_Bacteria_and_Fungi | 10.3390/nano8080586 | 188 | Nanomaterials | MDPI AG | 2018 | Biosynthesis of Silver Nanoparticles from Oropharyngeal Candida glabrata Isolates and Their Antimicrobial Activity against Clinical Strains of Bacteria and Fungi | TRUE | TRUE | gold | FALSE
2682 | 1603 | Ag | 0 | Klebsiella pneumoniae | 0 |  | Biosynthesis using Candida glabrata | MBC | 125 |  |  | 2 | 15 | 8.5 | spherical | 24 |  |  | 28 | 3600 | AgNO3 | 1 |  |  | https://www.researchgate.net/publication/326759307_Biosynthesis_of_Silver_Nanoparticles_from_Oropharyngeal_Candida_glabrata_Isolates_and_Their_Antimicrobial_Activity_against_Clinical_Strains_of_Bacteria_and_Fungi | 10.3390/nano8080586 | 188 | Nanomaterials | MDPI AG | 2018 | Biosynthesis of Silver Nanoparticles from Oropharyngeal Candida glabrata Isolates and Their Antimicrobial Activity against Clinical Strains of Bacteria and Fungi | TRUE | TRUE | gold | FALSE
2683 | 1604 | Ag | 0 | Salmonella typhimurium | 0 |  | Biosynthesis using Candida glabrata | MBC | 250 |  |  | 2 | 15 | 8.5 | spherical | 24 |  |  | 28 | 3600 | AgNO3 | 1 |  |  | https://www.researchgate.net/publication/326759307_Biosynthesis_of_Silver_Nanoparticles_from_Oropharyngeal_Candida_glabrata_Isolates_and_Their_Antimicrobial_Activity_against_Clinical_Strains_of_Bacteria_and_Fungi | 10.3390/nano8080586 | 188 | Nanomaterials | MDPI AG | 2018 | Biosynthesis of Silver Nanoparticles from Oropharyngeal Candida glabrata Isolates and Their Antimicrobial Activity against Clinical Strains of Bacteria and Fungi | TRUE | TRUE | gold | TRUE | Xenia | 30,03,25 | FALSE | FALSE | Verified
2684 | 1605 | Ag | 0 | Shigella ﬂexneri | 0 |  | Biosynthesis using Candida glabrata | MBC | 12 |  |  | 2 | 15 | 8.5 | spherical | 24 |  |  | 28 | 3600 | AgNO3 | 1 |  |  | https://www.researchgate.net/publication/326759307_Biosynthesis_of_Silver_Nanoparticles_from_Oropharyngeal_Candida_glabrata_Isolates_and_Their_Antimicrobial_Activity_against_Clinical_Strains_of_Bacteria_and_Fungi | 10.3390/nano8080586 | 188 | Nanomaterials | MDPI AG | 2018 | Biosynthesis of Silver Nanoparticles from Oropharyngeal Candida glabrata Isolates and Their Antimicrobial Activity against Clinical Strains of Bacteria and Fungi | TRUE | TRUE | gold | TRUE | Xenia | 30,03,25 | TRUE | FALSE | Requires correction | 1. В таблице 1 стоит значение -- MIC_NP (µg/mL) = 125
2697 | 1606 | Ag | 0 | Candida albicans | 0 |  | Biosynthesis using Candida glabrata | MIC | 62 |  |  | 2 | 15 | 8.5 | spherical | 24 |  |  | 28 | 3600 | AgNO3 | 1 |  |  | https://www.researchgate.net/publication/326759307_Biosynthesis_of_Silver_Nanoparticles_from_Oropharyngeal_Candida_glabrata_Isolates_and_Their_Antimicrobial_Activity_against_Clinical_Strains_of_Bacteria_and_Fungi | 10.3390/nano8080586 | 188 | Nanomaterials | MDPI AG | 2018 | Biosynthesis of Silver Nanoparticles from Oropharyngeal Candida glabrata Isolates and Their Antimicrobial Activity against Clinical Strains of Bacteria and Fungi | TRUE | TRUE | gold | FALSE
2698 | 1607 | Ag | 0 | Candida tropicalis | 0 |  | Biosynthesis using Candida glabrata | MIC | 250 |  |  | 2 | 15 | 8.5 | spherical | 24 |  |  | 28 | 3600 | AgNO3 | 1 |  |  | https://www.researchgate.net/publication/326759307_Biosynthesis_of_Silver_Nanoparticles_from_Oropharyngeal_Candida_glabrata_Isolates_and_Their_Antimicrobial_Activity_against_Clinical_Strains_of_Bacteria_and_Fungi | 10.3390/nano8080586 | 188 | Nanomaterials | MDPI AG | 2018 | Biosynthesis of Silver Nanoparticles from Oropharyngeal Candida glabrata Isolates and Their Antimicrobial Activity against Clinical Strains of Bacteria and Fungi | TRUE | TRUE | gold | FALSE
2699 | 1608 | Ag | 0 | Candida parapsilosis | 0 |  | Biosynthesis using Candida glabrata | MIC | 250 |  |  | 2 | 15 | 8.5 | spherical | 24 |  |  | 28 | 3600 | AgNO3 | 1 |  |  | https://www.researchgate.net/publication/326759307_Biosynthesis_of_Silver_Nanoparticles_from_Oropharyngeal_Candida_glabrata_Isolates_and_Their_Antimicrobial_Activity_against_Clinical_Strains_of_Bacteria_and_Fungi | 10.3390/nano8080586 | 188 | Nanomaterials | MDPI AG | 2018 | Biosynthesis of Silver Nanoparticles from Oropharyngeal Candida glabrata Isolates and Their Antimicrobial Activity against Clinical Strains of Bacteria and Fungi | TRUE | TRUE | gold | TRUE | Xenia | 30,03,25 | FALSE | FALSE | Verified
2700 | 1609 | Ag | 0 | Candida dubliniensis | 0 |  | Biosynthesis using Candida glabrata | MIC | 125 |  |  | 2 | 15 | 8.5 | spherical | 24 |  |  | 28 | 3600 | AgNO3 | 1 |  |  | https://www.researchgate.net/publication/326759307_Biosynthesis_of_Silver_Nanoparticles_from_Oropharyngeal_Candida_glabrata_Isolates_and_Their_Antimicrobial_Activity_against_Clinical_Strains_of_Bacteria_and_Fungi | 10.3390/nano8080586 | 188 | Nanomaterials | MDPI AG | 2018 | Biosynthesis of Silver Nanoparticles from Oropharyngeal Candida glabrata Isolates and Their Antimicrobial Activity against Clinical Strains of Bacteria and Fungi | TRUE | TRUE | gold | FALSE
2701 | 1610 | Ag | 0 | Candida krusei | 0 |  | Biosynthesis using Candida glabrata | MIC | 125 |  |  | 2 | 15 | 8.5 | spherical | 24 |  |  | 28 | 3600 | AgNO3 | 1 |  |  | https://www.researchgate.net/publication/326759307_Biosynthesis_of_Silver_Nanoparticles_from_Oropharyngeal_Candida_glabrata_Isolates_and_Their_Antimicrobial_Activity_against_Clinical_Strains_of_Bacteria_and_Fungi | 10.3390/nano8080586 | 188 | Nanomaterials | MDPI AG | 2018 | Biosynthesis of Silver Nanoparticles from Oropharyngeal Candida glabrata Isolates and Their Antimicrobial Activity against Clinical Strains of Bacteria and Fungi | TRUE | TRUE | gold | FALSE
2702 | 1611 | Ag | 0 | Candida glabrata | 0 |  | Biosynthesis using Candida glabrata | MIC | 250 |  |  | 2 | 15 | 8.5 | spherical | 24 |  |  | 28 | 3600 | AgNO3 | 1 |  |  | https://www.researchgate.net/publication/326759307_Biosynthesis_of_Silver_Nanoparticles_from_Oropharyngeal_Candida_glabrata_Isolates_and_Their_Antimicrobial_Activity_against_Clinical_Strains_of_Bacteria_and_Fungi | 10.3390/nano8080586 | 188 | Nanomaterials | MDPI AG | 2018 | Biosynthesis of Silver Nanoparticles from Oropharyngeal Candida glabrata Isolates and Their Antimicrobial Activity against Clinical Strains of Bacteria and Fungi | TRUE | TRUE | gold | FALSE
2685 | 1612 | Ag | 0 | Candida albicans | 0 |  | Biosynthesis using Candida glabrata | MFC | 125 |  |  | 2 | 15 | 8.5 | spherical | 24 |  |  | 28 | 3600 | AgNO3 | 1 |  |  | https://www.researchgate.net/publication/326759307_Biosynthesis_of_Silver_Nanoparticles_from_Oropharyngeal_Candida_glabrata_Isolates_and_Their_Antimicrobial_Activity_against_Clinical_Strains_of_Bacteria_and_Fungi | 10.3390/nano8080586 | 188 | Nanomaterials | MDPI AG | 2018 | Biosynthesis of Silver Nanoparticles from Oropharyngeal Candida glabrata Isolates and Their Antimicrobial Activity against Clinical Strains of Bacteria and Fungi | TRUE | TRUE | gold | FALSE
2686 | 1613 | Ag | 0 | Candida tropicalis | 0 |  | Biosynthesis using Candida glabrata | MFC | 500 |  |  | 2 | 15 | 8.5 | spherical | 24 |  |  | 28 | 3600 | AgNO3 | 1 |  |  | https://www.researchgate.net/publication/326759307_Biosynthesis_of_Silver_Nanoparticles_from_Oropharyngeal_Candida_glabrata_Isolates_and_Their_Antimicrobial_Activity_against_Clinical_Strains_of_Bacteria_and_Fungi | 10.3390/nano8080586 | 188 | Nanomaterials | MDPI AG | 2018 | Biosynthesis of Silver Nanoparticles from Oropharyngeal Candida glabrata Isolates and Their Antimicrobial Activity against Clinical Strains of Bacteria and Fungi | TRUE | TRUE | gold | FALSE
2687 | 1614 | Ag | 0 | Candida parapsilosis | 0 |  | Biosynthesis using Candida glabrata | MFC | 500 |  |  | 2 | 15 | 8.5 | spherical | 24 |  |  | 28 | 3600 | AgNO3 | 1 |  |  | https://www.researchgate.net/publication/326759307_Biosynthesis_of_Silver_Nanoparticles_from_Oropharyngeal_Candida_glabrata_Isolates_and_Their_Antimicrobial_Activity_against_Clinical_Strains_of_Bacteria_and_Fungi | 10.3390/nano8080586 | 188 | Nanomaterials | MDPI AG | 2018 | Biosynthesis of Silver Nanoparticles from Oropharyngeal Candida glabrata Isolates and Their Antimicrobial Activity against Clinical Strains of Bacteria and Fungi | TRUE | TRUE | gold | TRUE | Xenia | 30,03,25 | FALSE | FALSE | Verified
2688 | 1615 | Ag | 0 | Candida dubliniensis | 0 |  | Biosynthesis using Candida glabrata | MFC | 250 |  |  | 2 | 15 | 8.5 | spherical | 24 |  |  | 28 | 3600 | AgNO3 | 1 |  |  | https://www.researchgate.net/publication/326759307_Biosynthesis_of_Silver_Nanoparticles_from_Oropharyngeal_Candida_glabrata_Isolates_and_Their_Antimicrobial_Activity_against_Clinical_Strains_of_Bacteria_and_Fungi | 10.3390/nano8080586 | 188 | Nanomaterials | MDPI AG | 2018 | Biosynthesis of Silver Nanoparticles from Oropharyngeal Candida glabrata Isolates and Their Antimicrobial Activity against Clinical Strains of Bacteria and Fungi | TRUE | TRUE | gold | FALSE
2689 | 1616 | Ag | 0 | Candida krusei | 0 |  | Biosynthesis using Candida glabrata | MFC | 250 |  |  | 2 | 15 | 8.5 | spherical | 24 |  |  | 28 | 3600 | AgNO3 | 1 |  |  | https://www.researchgate.net/publication/326759307_Biosynthesis_of_Silver_Nanoparticles_from_Oropharyngeal_Candida_glabrata_Isolates_and_Their_Antimicrobial_Activity_against_Clinical_Strains_of_Bacteria_and_Fungi | 10.3390/nano8080586 | 188 | Nanomaterials | MDPI AG | 2018 | Biosynthesis of Silver Nanoparticles from Oropharyngeal Candida glabrata Isolates and Their Antimicrobial Activity against Clinical Strains of Bacteria and Fungi | TRUE | TRUE | gold | TRUE | Xenia | 30,03,25 | FALSE | FALSE | Verified
2690 | 1617 | Ag | 0 | Candida glabrata | 0 |  | Biosynthesis using Candida glabrata | MFC | 500 |  |  | 2 | 15 | 8.5 | spherical | 24 |  |  | 28 | 3600 | AgNO3 | 1 |  |  | https://www.researchgate.net/publication/326759307_Biosynthesis_of_Silver_Nanoparticles_from_Oropharyngeal_Candida_glabrata_Isolates_and_Their_Antimicrobial_Activity_against_Clinical_Strains_of_Bacteria_and_Fungi | 10.3390/nano8080586 | 188 | Nanomaterials | MDPI AG | 2018 | Biosynthesis of Silver Nanoparticles from Oropharyngeal Candida glabrata Isolates and Their Antimicrobial Activity against Clinical Strains of Bacteria and Fungi | TRUE | TRUE | gold | FALSE
2703 | 1618 | Ag | 0 | Hafnia alvei | 0 |  | chemical_synthesis purchased from sigma aldrich ( citrate capped agnps) | MIC | 0.25 |  |  |  |  | 15.3 |  | 24 | -24.3 | ethanol |  | 4320 | AgNO3 | 10 |  | 7.4 | https://pubs.rsc.org/en/content/articlelanding/2024/pm/d3pm00077j | 10.1039/d3pm00077j | 189 | RSC Pharmaceutics | Royal Society of Chemistry (RSC) | 2024 | Green synthesis of silver nanoparticles using <i>Phyllanthus emblica</i> extract: investigation of antibacterial activity and biocompatibility <i>in vivo</i> | TRUE | TRUE | gold | FALSE
2704 | 1619 | Ag | 0 | Vibrio cholerae | 0 |  | chemical_synthesis purchased from sigma aldrich ( citrate capped agnps) | MIC | 0.25 |  |  |  |  | 20.1 |  | 24 | -24.3 | ethanol |  | 4320 | AgNO3 | 10 |  | 10 | https://pubs.rsc.org/en/content/articlelanding/2024/pm/d3pm00077j | 10.1039/d3pm00077j | 189 | RSC Pharmaceutics | Royal Society of Chemistry (RSC) | 2024 | Green synthesis of silver nanoparticles using <i>Phyllanthus emblica</i> extract: investigation of antibacterial activity and biocompatibility <i>in vivo</i> | TRUE | TRUE | gold | FALSE
2705 | 1620 | Ag | 0 | Staphylococcus aureus | 0 |  | chemical_synthesis purchased from sigma aldrich ( citrate capped agnps) | MIC | 0.125 |  |  |  |  | 20.1 |  | 24 | -24.3 | ethanol |  | 4320 | AgNO3 | 10 |  | 10 | https://pubs.rsc.org/en/content/articlelanding/2024/pm/d3pm00077j | 10.1039/d3pm00077j | 189 | RSC Pharmaceutics | Royal Society of Chemistry (RSC) | 2024 | Green synthesis of silver nanoparticles using <i>Phyllanthus emblica</i> extract: investigation of antibacterial activity and biocompatibility <i>in vivo</i> | TRUE | TRUE | gold | TRUE | Xenia | 31,03,25 | FALSE | TRUE | Requires correction | 1. title -- оастались элементы разметки <i></i>
1621 | 1621 | Ag | 0 | Pseudomonas aeruginosa | 0 | CCT 147 | chemical_synthesis purchased from sigma aldrich ( citrate capped agnps) | MIC | 0.84 |  |  | 15.73 | 25.89 | 20.81 | spherical | 24 | -26.8 | water (deionized) | 28 | 4320 | AgNO3 | 1 | 56.43 | 4 | https://pubs.rsc.org/en/content/articlelanding/2024/ra/d3ra07733k | 10.1039/d3ra07733k | 110 | RSC Advances | Royal Society of Chemistry (RSC) | 2024 | Biogenic silver nanoparticles' antibacterial activity and cytotoxicity on human hepatocarcinoma cells (Huh-7) | TRUE | TRUE | gold | FALSE
1622 | 1622 | Ag | 0 | Staphylococcus aureus | 0 | CCT1485 | chemical_synthesis purchased from sigma aldrich ( citrate capped agnps) | MIC | 1.68 |  |  | 15.73 | 25.89 | 20.81 | spherical | 24 | -26.8 | water (deionized) | 28 | 4320 | AgNO3 | 1 | 56.43 | 4 | https://pubs.rsc.org/en/content/articlelanding/2024/ra/d3ra07733k | 10.1039/d3ra07733k | 110 | RSC Advances | Royal Society of Chemistry (RSC) | 2024 | Biogenic silver nanoparticles' antibacterial activity and cytotoxicity on human hepatocarcinoma cells (Huh-7) | TRUE | TRUE | gold | FALSE
1623 | 1623 | Ag | 0 | Escherichia coli | 0 | CCT1457 | chemical_synthesis purchased from sigma aldrich ( citrate capped agnps) | MIC | 0.84 |  |  | 15.73 | 25.89 | 20.81 | spherical | 24 | -26.8 | water (deionized) | 28 | 4320 | AgNO3 | 1 | 56.43 | 4 | https://pubs.rsc.org/en/content/articlelanding/2024/ra/d3ra07733k | 10.1039/d3ra07733k | 110 | RSC Advances | Royal Society of Chemistry (RSC) | 2024 | Biogenic silver nanoparticles' antibacterial activity and cytotoxicity on human hepatocarcinoma cells (Huh-7) | TRUE | TRUE | gold | FALSE
1624 | 1624 | Ag | 0 | Enterococcus faecalis | 0 | CCT 1494 | chemical_synthesis purchased from sigma aldrich ( citrate capped agnps) | MIC | 1.68 |  |  | 15.73 | 25.89 | 20.81 | spherical | 24 | -26.8 | water (deionized) | 28 | 4320 | AgNO3 | 1 | 56.43 | 4 | https://pubs.rsc.org/en/content/articlelanding/2024/ra/d3ra07733k | 10.1039/d3ra07733k | 110 | RSC Advances | Royal Society of Chemistry (RSC) | 2024 | Biogenic silver nanoparticles' antibacterial activity and cytotoxicity on human hepatocarcinoma cells (Huh-7) | TRUE | TRUE | gold | TRUE | Xenia | 29,03,25 | FALSE | FALSE | Verified
2713 | 1625 | Ag | 0 | Pseudomonas aeruginosa | 0 | ATCC 27853 | chemical_synthesis purchased from sigma aldrich ( citrate capped agnps) | MIC | 62.5 |  |  | 20 | 50 | 35 | spherical | 24 | -22.41 | methanol | 25 | 4320 | AgNO3 | 9.4 | 97.5 | 12 | https://www.sciencedirect.com/science/article/pii/S1878535222001587?via%3Dihub#s0065 | 10.1016/j.arabjc.2022.103842 | 190 | Arabian Journal of Chemistry | Elsevier BV | 2022 | Cytotoxicity, antifungal, antioxidant, antibacterial and photodegradation potential of silver nanoparticles mediated via Medicago sativa extract | TRUE | TRUE | gold | FALSE
2714 | 1626 | Ag | 0 | Klebsiella pneumoniae | 0 | ATCC 9997 | chemical_synthesis purchased from sigma aldrich ( citrate capped agnps) | MIC | 125 |  |  | 20 | 50 | 35 | spherical | 24 | -22.41 | methanol | 25 | 4320 | AgNO3 | 9.4 | 97.5 | 12 | https://www.sciencedirect.com/science/article/pii/S1878535222001587?via%3Dihub#s0065 | 10.1016/j.arabjc.2022.103842 | 190 | Arabian Journal of Chemistry | Elsevier BV | 2022 | Cytotoxicity, antifungal, antioxidant, antibacterial and photodegradation potential of silver nanoparticles mediated via Medicago sativa extract | TRUE | TRUE | gold | FALSE
2715 | 1627 | Ag | 0 | Escherichia coli | 0 | ATCC 25922 | chemical_synthesis purchased from sigma aldrich ( citrate capped agnps) | MIC | 125 |  |  | 20 | 50 | 35 | spherical | 24 | -22.41 | methanol | 25 | 4320 | AgNO3 | 9.4 | 97.5 | 12 | https://www.sciencedirect.com/science/article/pii/S1878535222001587?via%3Dihub#s0065 | 10.1016/j.arabjc.2022.103842 | 190 | Arabian Journal of Chemistry | Elsevier BV | 2022 | Cytotoxicity, antifungal, antioxidant, antibacterial and photodegradation potential of silver nanoparticles mediated via Medicago sativa extract | TRUE | TRUE | gold | FALSE
2716 | 1628 | Ag | 0 | Staphylococcus epidermidis | 0 | ATCC 12228 | chemical_synthesis purchased from sigma aldrich ( citrate capped agnps) | MIC | 1000 |  |  | 20 | 50 | 35 | spherical | 24 | -22.41 | methanol | 25 | 4320 | AgNO3 | 9.4 | 97.5 | 12 | https://www.sciencedirect.com/science/article/pii/S1878535222001587?via%3Dihub#s0065 | 10.1016/j.arabjc.2022.103842 | 190 | Arabian Journal of Chemistry | Elsevier BV | 2022 | Cytotoxicity, antifungal, antioxidant, antibacterial and photodegradation potential of silver nanoparticles mediated via Medicago sativa extract | TRUE | TRUE | gold | FALSE
2717 | 1629 | Ag | 0 | Enterococcus faecalis | 0 | ATCC 29212 | chemical_synthesis purchased from sigma aldrich ( citrate capped agnps) | MIC | 125 |  |  | 20 | 50 | 35 | spherical | 24 | -22.41 | methanol | 25 | 4320 | AgNO3 | 9.4 | 97.5 | 12 | https://www.sciencedirect.com/science/article/pii/S1878535222001587?via%3Dihub#s0065 | 10.1016/j.arabjc.2022.103842 | 190 | Arabian Journal of Chemistry | Elsevier BV | 2022 | Cytotoxicity, antifungal, antioxidant, antibacterial and photodegradation potential of silver nanoparticles mediated via Medicago sativa extract | TRUE | TRUE | gold | TRUE | Xenia | 31,03,25 | TRUE | FALSE | Requires correction | 1. Всё, что отмечено оранжевым не было найдено в статье
2718 | 1630 | Ag | 0 | Staphylococcus aureus | 0 | ATCC 29213 | chemical_synthesis purchased from sigma aldrich ( citrate capped agnps) | MIC | 1000 |  |  | 20 | 50 | 35 | spherical | 24 | -22.41 | methanol | 25 | 4320 | AgNO3 | 9.4 | 97.5 | 12 | https://www.sciencedirect.com/science/article/pii/S1878535222001587?via%3Dihub#s0065 | 10.1016/j.arabjc.2022.103842 | 190 | Arabian Journal of Chemistry | Elsevier BV | 2022 | Cytotoxicity, antifungal, antioxidant, antibacterial and photodegradation potential of silver nanoparticles mediated via Medicago sativa extract | TRUE | TRUE | gold | FALSE
2706 | 1631 | Ag | 0 | Pseudomonas aeruginosa | 0 | ATCC 27853 | chemical_synthesis purchased from sigma aldrich ( citrate capped agnps) | MBC | 250 |  |  | 20 | 50 | 35 | spherical | 24 | -22.41 | methanol | 25 | 4320 | AgNO3 | 9.4 | 97.5 | 12 | https://www.sciencedirect.com/science/article/pii/S1878535222001587?via%3Dihub#s0065 | 10.1016/j.arabjc.2022.103842 | 190 | Arabian Journal of Chemistry | Elsevier BV | 2022 | Cytotoxicity, antifungal, antioxidant, antibacterial and photodegradation potential of silver nanoparticles mediated via Medicago sativa extract | TRUE | TRUE | gold | TRUE | Xenia | 31,03,25 | TRUE | FALSE | Requires correction | 1. Всё, что отмечено оранжевым не было найдено в статье
2707 | 1632 | Ag | 0 | Klebsiella pneumoniae | 0 | ATCC 9997 | chemical_synthesis purchased from sigma aldrich ( citrate capped agnps) | MBC | 1000 |  |  | 20 | 50 | 35 | spherical | 24 | -22.41 | methanol | 25 | 4320 | AgNO3 | 9.4 | 97.5 | 12 | https://www.sciencedirect.com/science/article/pii/S1878535222001587?via%3Dihub#s0065 | 10.1016/j.arabjc.2022.103842 | 190 | Arabian Journal of Chemistry | Elsevier BV | 2022 | Cytotoxicity, antifungal, antioxidant, antibacterial and photodegradation potential of silver nanoparticles mediated via Medicago sativa extract | TRUE | TRUE | gold | FALSE
2708 | 1633 | Ag | 0 | Escherichia coli | 0 | ATCC 25922 | chemical_synthesis purchased from sigma aldrich ( citrate capped agnps) | MBC | 250 |  |  | 20 | 50 | 35 | spherical | 24 | -22.41 | methanol | 25 | 4320 | AgNO3 | 9.4 | 97.5 | 12 | https://www.sciencedirect.com/science/article/pii/S1878535222001587?via%3Dihub#s0065 | 10.1016/j.arabjc.2022.103842 | 190 | Arabian Journal of Chemistry | Elsevier BV | 2022 | Cytotoxicity, antifungal, antioxidant, antibacterial and photodegradation potential of silver nanoparticles mediated via Medicago sativa extract | TRUE | TRUE | gold | TRUE | Xenia | 31,03,25 | TRUE | FALSE | Requires correction | 1. Всё, что отмечено оранжевым не было найдено в статье
2709 | 1634 | Ag | 0 | Staphylococcus epidermidis | 0 | ATCC 12228 | chemical_synthesis purchased from sigma aldrich ( citrate capped agnps) | MBC | 2000 |  |  | 20 | 50 | 35 | spherical | 24 | -22.41 | methanol | 25 | 4320 | AgNO3 | 9.4 | 97.5 | 12 | https://www.sciencedirect.com/science/article/pii/S1878535222001587?via%3Dihub#s0065 | 10.1016/j.arabjc.2022.103842 | 190 | Arabian Journal of Chemistry | Elsevier BV | 2022 | Cytotoxicity, antifungal, antioxidant, antibacterial and photodegradation potential of silver nanoparticles mediated via Medicago sativa extract | TRUE | TRUE | gold | FALSE
2710 | 1635 | Ag | 0 | Enterococcus faecalis | 0 | ATCC 29212 | chemical_synthesis purchased from sigma aldrich ( citrate capped agnps) | MBC | 1000 |  |  | 20 | 50 | 35 | spherical | 24 | -22.41 | methanol | 25 | 4320 | AgNO3 | 9.4 | 97.5 | 12 | https://www.sciencedirect.com/science/article/pii/S1878535222001587?via%3Dihub#s0065 | 10.1016/j.arabjc.2022.103842 | 190 | Arabian Journal of Chemistry | Elsevier BV | 2022 | Cytotoxicity, antifungal, antioxidant, antibacterial and photodegradation potential of silver nanoparticles mediated via Medicago sativa extract | TRUE | TRUE | gold | FALSE
2711 | 1636 | Ag | 0 | Staphylococcus aureus | 0 | ATCC 29213 | chemical_synthesis purchased from sigma aldrich ( citrate capped agnps) | MBC | 2000 |  |  | 20 | 50 | 35 | spherical | 24 | -22.41 | methanol | 25 | 4320 | AgNO3 | 9.4 | 97.5 | 12 | https://www.sciencedirect.com/science/article/pii/S1878535222001587?via%3Dihub#s0065 | 10.1016/j.arabjc.2022.103842 | 190 | Arabian Journal of Chemistry | Elsevier BV | 2022 | Cytotoxicity, antifungal, antioxidant, antibacterial and photodegradation potential of silver nanoparticles mediated via Medicago sativa extract | TRUE | TRUE | gold | FALSE
2719 | 1637 | Ag | 0 | Candida albicans | 0 | ATCC 10231 | chemical_synthesis purchased from sigma aldrich ( citrate capped agnps) | MIC | 31.25 |  |  | 20 | 50 | 35 | spherical | 24 | -22.41 | methanol | 25 | 4320 | AgNO3 | 9.4 | 97.5 | 12 | https://www.sciencedirect.com/science/article/pii/S1878535222001587?via%3Dihub#s0065 | 10.1016/j.arabjc.2022.103842 | 190 | Arabian Journal of Chemistry | Elsevier BV | 2022 | Cytotoxicity, antifungal, antioxidant, antibacterial and photodegradation potential of silver nanoparticles mediated via Medicago sativa extract | TRUE | TRUE | gold | FALSE
2712 | 1638 | Ag | 0 | Candida albicans | 0 | ATCC 10231 | chemical_synthesis purchased from sigma aldrich ( citrate capped agnps) | MFC | 31.25 |  |  | 20 | 50 | 35 | spherical | 24 | -22.41 | methanol | 25 | 4320 | AgNO3 | 9.4 | 97.5 | 12 | https://www.sciencedirect.com/science/article/pii/S1878535222001587?via%3Dihub#s0065 | 10.1016/j.arabjc.2022.103842 | 190 | Arabian Journal of Chemistry | Elsevier BV | 2022 | Cytotoxicity, antifungal, antioxidant, antibacterial and photodegradation potential of silver nanoparticles mediated via Medicago sativa extract | TRUE | TRUE | gold | FALSE
2724 | 1639 | Ag | 0 | Staphylococcus aureus | 0 | MTCC6908 | chemical_synthesis purchased from sigma aldrich ( citrate capped agnps) | MIC | 32 |  |  | 18.99 | 32.09 | 12.74 | spherical | 24 | -24.6 | water | 33 | 7200 | AgNO3 | 1 |  | 8.5 | https://doi.org/10.1016/j.sjbs.2021.08.084 | 10.1016/j.sjbs.2021.08.084 | 191 | Saudi Journal of Biological Sciences | Elsevier BV | 2022 | Green synthesis of Silver nanoparticles using Streptomyces hirsutus strain SNPGA-8 and their characterization, antimicrobial activity, and anticancer activity against human lung carcinoma cell line A549 | FALSE | TRUE | hybrid | FALSE
2725 | 1640 | Ag | 0 | Pseudomonas aeruginosa | 0 | MTCC424 | chemical_synthesis purchased from sigma aldrich ( citrate capped agnps) | MIC | 16 |  |  | 18.99 | 32.09 | 12.74 | spherical | 24 | -24.6 | water | 33 | 7200 | AgNO3 | 1 |  | 8.5 | https://doi.org/10.1016/j.sjbs.2021.08.084 | 10.1016/j.sjbs.2021.08.084 | 191 | Saudi Journal of Biological Sciences | Elsevier BV | 2022 | Green synthesis of Silver nanoparticles using Streptomyces hirsutus strain SNPGA-8 and their characterization, antimicrobial activity, and anticancer activity against human lung carcinoma cell line A549 | FALSE | TRUE | hybrid | FALSE
2726 | 1641 | Ag | 0 | Enterococcus faecalis | 0 | MTCC6845 | chemical_synthesis purchased from sigma aldrich ( citrate capped agnps) | MIC | 32 |  |  | 18.99 | 32.09 | 12.74 | spherical | 24 | -24.6 | water | 33 | 7200 | AgNO3 | 1 |  | 8.5 | https://doi.org/10.1016/j.sjbs.2021.08.084 | 10.1016/j.sjbs.2021.08.084 | 191 | Saudi Journal of Biological Sciences | Elsevier BV | 2022 | Green synthesis of Silver nanoparticles using Streptomyces hirsutus strain SNPGA-8 and their characterization, antimicrobial activity, and anticancer activity against human lung carcinoma cell line A549 | FALSE | TRUE | hybrid | TRUE | Xenia | 31,03,25 | TRUE | FALSE | Requires correction | 1. В статье --- distilled water --- а у нас в датасете Solvent for extract = water
2727 | 1642 | Ag | 0 | Escherichia coli | 0 | MTCC40 | chemical_synthesis purchased from sigma aldrich ( citrate capped agnps) | MIC | 64 |  |  | 18.99 | 32.09 | 12.74 | spherical | 24 | -24.6 | water | 33 | 7200 | AgNO3 | 1 |  | 8.5 | https://doi.org/10.1016/j.sjbs.2021.08.084 | 10.1016/j.sjbs.2021.08.084 | 191 | Saudi Journal of Biological Sciences | Elsevier BV | 2022 | Green synthesis of Silver nanoparticles using Streptomyces hirsutus strain SNPGA-8 and their characterization, antimicrobial activity, and anticancer activity against human lung carcinoma cell line A549 | FALSE | TRUE | hybrid | FALSE
2720 | 1643 | Ag | 0 | Staphylococcus aureus | 0 | MTCC6908 | chemical_synthesis purchased from sigma aldrich ( citrate capped agnps) | MBC | 32 |  |  | 18.99 | 32.09 | 12.74 | spherical | 48 | -24.6 | water | 33 | 7200 | AgNO3 | 1 |  | 8.5 | https://doi.org/10.1016/j.sjbs.2021.08.084 | 10.1016/j.sjbs.2021.08.084 | 191 | Saudi Journal of Biological Sciences | Elsevier BV | 2022 | Green synthesis of Silver nanoparticles using Streptomyces hirsutus strain SNPGA-8 and their characterization, antimicrobial activity, and anticancer activity against human lung carcinoma cell line A549 | FALSE | TRUE | hybrid | FALSE
2721 | 1644 | Ag | 0 | Pseudomonas aeruginosa | 0 | MTCC424 | chemical_synthesis purchased from sigma aldrich ( citrate capped agnps) | MBC | 32 |  |  | 18.99 | 32.09 | 12.74 | spherical | 48 | -24.6 | water | 33 | 7200 | AgNO3 | 1 |  | 8.5 | https://doi.org/10.1016/j.sjbs.2021.08.084 | 10.1016/j.sjbs.2021.08.084 | 191 | Saudi Journal of Biological Sciences | Elsevier BV | 2022 | Green synthesis of Silver nanoparticles using Streptomyces hirsutus strain SNPGA-8 and their characterization, antimicrobial activity, and anticancer activity against human lung carcinoma cell line A549 | FALSE | TRUE | hybrid | FALSE
2722 | 1645 | Ag | 0 | Enterococcus faecalis | 0 | MTCC6845 | chemical_synthesis purchased from sigma aldrich ( citrate capped agnps) | MBC | 64 |  |  | 18.99 | 32.09 | 12.74 | spherical | 48 | -24.6 | water | 33 | 7200 | AgNO3 | 1 |  | 8.5 | https://doi.org/10.1016/j.sjbs.2021.08.084 | 10.1016/j.sjbs.2021.08.084 | 191 | Saudi Journal of Biological Sciences | Elsevier BV | 2022 | Green synthesis of Silver nanoparticles using Streptomyces hirsutus strain SNPGA-8 and their characterization, antimicrobial activity, and anticancer activity against human lung carcinoma cell line A549 | FALSE | TRUE | hybrid | TRUE | Xenia | 31,03,25 | TRUE | FALSE | Requires correction | 1. В статье --- distilled water --- а у нас в датасете Solvent for extract = water
2723 | 1646 | Ag | 0 | Escherichia coli | 0 | MTCC40 | chemical_synthesis purchased from sigma aldrich ( citrate capped agnps) | MBC | 128 |  |  | 18.99 | 32.09 | 12.74 | spherical | 48 | -24.6 | water | 33 | 7200 | AgNO3 | 1 |  | 8.5 | https://doi.org/10.1016/j.sjbs.2021.08.084 | 10.1016/j.sjbs.2021.08.084 | 191 | Saudi Journal of Biological Sciences | Elsevier BV | 2022 | Green synthesis of Silver nanoparticles using Streptomyces hirsutus strain SNPGA-8 and their characterization, antimicrobial activity, and anticancer activity against human lung carcinoma cell line A549 | FALSE | TRUE | hybrid | FALSE
2735 | 1647 | Ag | 0 | Escherichia coli | 0 | ATCC 8739 | chemical_synthesis purchased from sigma aldrich ( citrate capped agnps) | MIC | 6.25 |  |  | 8 | 48 | 23 | spherical | 24 | -32 |  | 26 | 10080 | AgNO3 | 3 | 100 |  | https://www.sciencedirect.com/science/article/pii/S1684118216300238?via%3Dihub | 10.1016/j.jmii.2016.03.002 | 192 | Journal of Microbiology, Immunology and Infection | Elsevier BV | 2018 | Antimicrobial activity of biosilver nanoparticles produced by a novel Streptacidiphilus durhamensis strain | TRUE | TRUE | gold | FALSE
2736 | 1648 | Ag | 0 | Salmonella enterica subsp. enterica serovar Infantis | 0 |  | chemical_synthesis purchased from sigma aldrich ( citrate capped agnps) | MIC | 6.25 |  |  | 8 | 48 | 23 | spherical | 24 | -32 |  | 26 | 10080 | AgNO3 | 3 | 100 |  | https://www.sciencedirect.com/science/article/pii/S1684118216300238?via%3Dihub | 10.1016/j.jmii.2016.03.002 | 192 | Journal of Microbiology, Immunology and Infection | Elsevier BV | 2018 | Antimicrobial activity of biosilver nanoparticles produced by a novel Streptacidiphilus durhamensis strain | TRUE | TRUE | gold | TRUE | Xenia | 31,03,25 | FALSE | FALSE | Verified
2737 | 1649 | Ag | 0 | Klebsiella pneumoniae | 0 | ATCC 700603 | chemical_synthesis purchased from sigma aldrich ( citrate capped agnps) | MIC | 6.25 |  |  | 8 | 48 | 23 | spherical | 24 | -32 |  | 26 | 10080 | AgNO3 | 3 | 100 |  | https://www.sciencedirect.com/science/article/pii/S1684118216300238?via%3Dihub | 10.1016/j.jmii.2016.03.002 | 192 | Journal of Microbiology, Immunology and Infection | Elsevier BV | 2018 | Antimicrobial activity of biosilver nanoparticles produced by a novel Streptacidiphilus durhamensis strain | TRUE | TRUE | gold | FALSE
2738 | 1650 | Ag | 0 | Bacillus subtilis | 0 | PCM 2021 | chemical_synthesis purchased from sigma aldrich ( citrate capped agnps) | MIC | 6.25 |  |  | 8 | 48 | 23 | spherical | 24 | -32 |  | 26 | 10080 | AgNO3 | 3 | 100 |  | https://www.sciencedirect.com/science/article/pii/S1684118216300238?via%3Dihub | 10.1016/j.jmii.2016.03.002 | 192 | Journal of Microbiology, Immunology and Infection | Elsevier BV | 2018 | Antimicrobial activity of biosilver nanoparticles produced by a novel Streptacidiphilus durhamensis strain | TRUE | TRUE | gold | FALSE
2739 | 1651 | Ag | 0 | Staphylococcus aureus | 0 | ATCC 6338 | chemical_synthesis purchased from sigma aldrich ( citrate capped agnps) | MIC | 6.25 |  |  | 8 | 48 | 23 | spherical | 24 | -32 |  | 26 | 10080 | AgNO3 | 3 | 100 |  | https://www.sciencedirect.com/science/article/pii/S1684118216300238?via%3Dihub | 10.1016/j.jmii.2016.03.002 | 192 | Journal of Microbiology, Immunology and Infection | Elsevier BV | 2018 | Antimicrobial activity of biosilver nanoparticles produced by a novel Streptacidiphilus durhamensis strain | TRUE | TRUE | gold | FALSE
2740 | 1652 | Ag | 0 | Pseudomonas aeruginosa | 0 | ATCC 10145 | chemical_synthesis purchased from sigma aldrich ( citrate capped agnps) | MIC | 25 |  |  | 8 | 48 | 23 | spherical | 24 | -32 |  | 26 | 10080 | AgNO3 | 3 | 100 |  | https://www.sciencedirect.com/science/article/pii/S1684118216300238?via%3Dihub | 10.1016/j.jmii.2016.03.002 | 192 | Journal of Microbiology, Immunology and Infection | Elsevier BV | 2018 | Antimicrobial activity of biosilver nanoparticles produced by a novel Streptacidiphilus durhamensis strain | TRUE | TRUE | gold | FALSE
2741 | 1653 | Ag | 0 | Proteus mirabilis | 0 |  | chemical_synthesis purchased from sigma aldrich ( citrate capped agnps) | MIC | 50 |  |  | 8 | 48 | 23 | spherical | 24 | -32 |  | 26 | 10080 | AgNO3 | 3 | 100 |  | https://www.sciencedirect.com/science/article/pii/S1684118216300238?via%3Dihub | 10.1016/j.jmii.2016.03.002 | 192 | Journal of Microbiology, Immunology and Infection | Elsevier BV | 2018 | Antimicrobial activity of biosilver nanoparticles produced by a novel Streptacidiphilus durhamensis strain | TRUE | TRUE | gold | FALSE
2728 | 1654 | Ag | 0 | Escherichia coli | 0 | ATCC 8739 | chemical_synthesis purchased from sigma aldrich ( citrate capped agnps) | MBC | 50 |  |  | 8 | 48 | 23 | spherical | 24 | -32 |  | 26 | 10080 | AgNO3 | 3 | 100 |  | https://www.sciencedirect.com/science/article/pii/S1684118216300238?via%3Dihub | 10.1016/j.jmii.2016.03.002 | 192 | Journal of Microbiology, Immunology and Infection | Elsevier BV | 2018 | Antimicrobial activity of biosilver nanoparticles produced by a novel Streptacidiphilus durhamensis strain | TRUE | TRUE | gold | FALSE
2729 | 1655 | Ag | 0 | Salmonella enterica subsp. enterica serovar Infantis | 0 |  | chemical_synthesis purchased from sigma aldrich ( citrate capped agnps) | MBC | 100 |  |  | 8 | 48 | 23 | spherical | 24 | -32 |  | 26 | 10080 | AgNO3 | 3 | 100 |  | https://www.sciencedirect.com/science/article/pii/S1684118216300238?via%3Dihub | 10.1016/j.jmii.2016.03.002 | 192 | Journal of Microbiology, Immunology and Infection | Elsevier BV | 2018 | Antimicrobial activity of biosilver nanoparticles produced by a novel Streptacidiphilus durhamensis strain | TRUE | TRUE | gold | TRUE | Xenia | 31,03,25 | FALSE | FALSE | Verified
2730 | 1656 | Ag | 0 | Klebsiella pneumoniae | 0 | ATCC 700603 | chemical_synthesis purchased from sigma aldrich ( citrate capped agnps) | MBC | 100 |  |  | 8 | 48 | 23 | spherical | 24 | -32 |  | 26 | 10080 | AgNO3 | 3 | 100 |  | https://www.sciencedirect.com/science/article/pii/S1684118216300238?via%3Dihub | 10.1016/j.jmii.2016.03.002 | 192 | Journal of Microbiology, Immunology and Infection | Elsevier BV | 2018 | Antimicrobial activity of biosilver nanoparticles produced by a novel Streptacidiphilus durhamensis strain | TRUE | TRUE | gold | FALSE
2731 | 1657 | Ag | 0 | Bacillus subtilis | 0 | PCM 2021 | chemical_synthesis purchased from sigma aldrich ( citrate capped agnps) | MBC | 100 |  |  | 8 | 48 | 23 | spherical | 24 | -32 |  | 26 | 10080 | AgNO3 | 3 | 100 |  | https://www.sciencedirect.com/science/article/pii/S1684118216300238?via%3Dihub | 10.1016/j.jmii.2016.03.002 | 192 | Journal of Microbiology, Immunology and Infection | Elsevier BV | 2018 | Antimicrobial activity of biosilver nanoparticles produced by a novel Streptacidiphilus durhamensis strain | TRUE | TRUE | gold | FALSE
2732 | 1658 | Ag | 0 | Staphylococcus aureus | 0 | ATCC 6338 | chemical_synthesis purchased from sigma aldrich ( citrate capped agnps) | MBC | 100 |  |  | 8 | 48 | 23 | spherical | 24 | -32 |  | 26 | 10080 | AgNO3 | 3 | 100 |  | https://www.sciencedirect.com/science/article/pii/S1684118216300238?via%3Dihub | 10.1016/j.jmii.2016.03.002 | 192 | Journal of Microbiology, Immunology and Infection | Elsevier BV | 2018 | Antimicrobial activity of biosilver nanoparticles produced by a novel Streptacidiphilus durhamensis strain | TRUE | TRUE | gold | TRUE | Xenia | 31,03,25 | FALSE | FALSE | Verified
2733 | 1659 | Ag | 0 | Pseudomonas aeruginosa | 0 | ATCC 10145 | chemical_synthesis purchased from sigma aldrich ( citrate capped agnps) | MBC | 50 |  |  | 8 | 48 | 23 | spherical | 24 | -32 |  | 26 | 10080 | AgNO3 | 3 | 100 |  | https://www.sciencedirect.com/science/article/pii/S1684118216300238?via%3Dihub | 10.1016/j.jmii.2016.03.002 | 192 | Journal of Microbiology, Immunology and Infection | Elsevier BV | 2018 | Antimicrobial activity of biosilver nanoparticles produced by a novel Streptacidiphilus durhamensis strain | TRUE | TRUE | gold | FALSE
2734 | 1660 | Ag | 0 | Proteus mirabilis | 0 |  | chemical_synthesis purchased from sigma aldrich ( citrate capped agnps) | MBC | 100 |  |  | 8 | 48 | 23 | spherical | 24 | -32 |  | 26 | 10080 | AgNO3 | 3 | 100 |  | https://www.sciencedirect.com/science/article/pii/S1684118216300238?via%3Dihub | 10.1016/j.jmii.2016.03.002 | 192 | Journal of Microbiology, Immunology and Infection | Elsevier BV | 2018 | Antimicrobial activity of biosilver nanoparticles produced by a novel Streptacidiphilus durhamensis strain | TRUE | TRUE | gold | TRUE | Xenia | 31,03,25 | FALSE | FALSE | Verified
2760 | 1661 | Ag | 0 | Enterococcus faecalis | 0 | MCC 2763 | chemical_synthesis purchased from sigma aldrich ( citrate capped agnps) | MIC | 50 |  |  | 17.42 | 17.58 | 17.5 | spherical | 18 |  | water | 37 | 21600 | AgNO3 | 1 | 78.8 | 7.5 | https://www.sciencedirect.com/science/article/pii/S1878818118309411#s0080 | 10.1016/j.bcab.2018.12.004 | 193 | Biocatalysis and Agricultural Biotechnology | Elsevier BV | 2019 | Bactericidal potential of silver-tolerant bacteria derived silver nanoparticles against multi drug resistant ESKAPE pathogens | FALSE | FALSE | closed | FALSE
2761 | 1662 | Ag | 0 | Staphylococcus aureus | 1 | MRSA ATCC 33591 | chemical_synthesis purchased from sigma aldrich ( citrate capped agnps) | MIC | 25 |  |  | 17.42 | 17.58 | 17.5 | spherical | 18 |  | water | 37 | 21600 | AgNO3 | 1 | 78.8 | 7.5 | https://www.sciencedirect.com/science/article/pii/S1878818118309411#s0080 | 10.1016/j.bcab.2018.12.004 | 193 | Biocatalysis and Agricultural Biotechnology | Elsevier BV | 2019 | Bactericidal potential of silver-tolerant bacteria derived silver nanoparticles against multi drug resistant ESKAPE pathogens | FALSE | FALSE | closed | TRUE | Xenia | 31,03,25 | FALSE | FALSE | Verified
2762 | 1663 | Ag | 0 | Staphylococcus aureus | 0 | MTCC 1430 | chemical_synthesis purchased from sigma aldrich ( citrate capped agnps) | MIC | 50 |  |  | 17.42 | 17.58 | 17.5 | spherical | 18 |  | water | 37 | 21600 | AgNO3 | 1 | 78.8 | 7.5 | https://www.sciencedirect.com/science/article/pii/S1878818118309411#s0080 | 10.1016/j.bcab.2018.12.004 | 193 | Biocatalysis and Agricultural Biotechnology | Elsevier BV | 2019 | Bactericidal potential of silver-tolerant bacteria derived silver nanoparticles against multi drug resistant ESKAPE pathogens | FALSE | FALSE | closed | FALSE
2763 | 1664 | Ag | 0 | Klebsiella pneumoniae | 0 | ATCC 35657 | chemical_synthesis purchased from sigma aldrich ( citrate capped agnps) | MIC | 50 |  |  | 17.42 | 17.58 | 17.5 | spherical | 18 |  | water | 37 | 21600 | AgNO3 | 1 | 78.8 | 7.5 | https://www.sciencedirect.com/science/article/pii/S1878818118309411#s0080 | 10.1016/j.bcab.2018.12.004 | 193 | Biocatalysis and Agricultural Biotechnology | Elsevier BV | 2019 | Bactericidal potential of silver-tolerant bacteria derived silver nanoparticles against multi drug resistant ESKAPE pathogens | FALSE | FALSE | closed | FALSE
2764 | 1665 | Ag | 0 | Klebsiella pneumoniae | 0 | MTCC 432 | chemical_synthesis purchased from sigma aldrich ( citrate capped agnps) | MIC | 25 |  |  | 17.42 | 17.58 | 17.5 | spherical | 18 |  | water | 37 | 21600 | AgNO3 | 1 | 78.8 | 7.5 | https://www.sciencedirect.com/science/article/pii/S1878818118309411#s0080 | 10.1016/j.bcab.2018.12.004 | 193 | Biocatalysis and Agricultural Biotechnology | Elsevier BV | 2019 | Bactericidal potential of silver-tolerant bacteria derived silver nanoparticles against multi drug resistant ESKAPE pathogens | FALSE | FALSE | closed | FALSE
2765 | 1666 | Ag | 0 | Acinetobacter baumannii | 0 | ATCC 19606 | chemical_synthesis purchased from sigma aldrich ( citrate capped agnps) | MIC | 50 |  |  | 17.42 | 17.58 | 17.5 | spherical | 18 |  | water | 37 | 21600 | AgNO3 | 1 | 78.8 | 7.5 | https://www.sciencedirect.com/science/article/pii/S1878818118309411#s0080 | 10.1016/j.bcab.2018.12.004 | 193 | Biocatalysis and Agricultural Biotechnology | Elsevier BV | 2019 | Bactericidal potential of silver-tolerant bacteria derived silver nanoparticles against multi drug resistant ESKAPE pathogens | FALSE | FALSE | closed | FALSE
2766 | 1667 | Ag | 0 | Acinetobacter baumannii | 0 | MTCC 1920 | chemical_synthesis purchased from sigma aldrich ( citrate capped agnps) | MIC | 50 |  |  | 17.42 | 17.58 | 17.5 | spherical | 18 |  | water | 37 | 21600 | AgNO3 | 1 | 78.8 | 7.5 | https://www.sciencedirect.com/science/article/pii/S1878818118309411#s0080 | 10.1016/j.bcab.2018.12.004 | 193 | Biocatalysis and Agricultural Biotechnology | Elsevier BV | 2019 | Bactericidal potential of silver-tolerant bacteria derived silver nanoparticles against multi drug resistant ESKAPE pathogens | FALSE | FALSE | closed | FALSE
2767 | 1668 | Ag | 0 | Pseudomonas aeruginosa | 0 | ATCC 27853 | chemical_synthesis purchased from sigma aldrich ( citrate capped agnps) | MIC | 25 |  |  | 17.42 | 17.58 | 17.5 | spherical | 18 |  | water | 37 | 21600 | AgNO3 | 1 | 78.8 | 7.5 | https://www.sciencedirect.com/science/article/pii/S1878818118309411#s0080 | 10.1016/j.bcab.2018.12.004 | 193 | Biocatalysis and Agricultural Biotechnology | Elsevier BV | 2019 | Bactericidal potential of silver-tolerant bacteria derived silver nanoparticles against multi drug resistant ESKAPE pathogens | FALSE | FALSE | closed | FALSE
2768 | 1669 | Ag | 0 | Pseudomonas aeruginosa | 0 | MTCC 1688 | chemical_synthesis purchased from sigma aldrich ( citrate capped agnps) | MIC | 12.5 |  |  | 17.42 | 17.58 | 17.5 | spherical | 18 |  | water | 37 | 21600 | AgNO3 | 1 | 78.8 | 7.5 | https://www.sciencedirect.com/science/article/pii/S1878818118309411#s0080 | 10.1016/j.bcab.2018.12.004 | 193 | Biocatalysis and Agricultural Biotechnology | Elsevier BV | 2019 | Bactericidal potential of silver-tolerant bacteria derived silver nanoparticles against multi drug resistant ESKAPE pathogens | FALSE | FALSE | closed | FALSE
2769 | 1670 | Ag | 0 | Enterobacter aerogenes | 0 | MTCC 111 | chemical_synthesis purchased from sigma aldrich ( citrate capped agnps) | MIC | 50 |  |  | 17.42 | 17.58 | 17.5 | spherical | 18 |  | water | 37 | 21600 | AgNO3 | 1 | 78.8 | 7.5 | https://www.sciencedirect.com/science/article/pii/S1878818118309411#s0080 | 10.1016/j.bcab.2018.12.004 | 193 | Biocatalysis and Agricultural Biotechnology | Elsevier BV | 2019 | Bactericidal potential of silver-tolerant bacteria derived silver nanoparticles against multi drug resistant ESKAPE pathogens | FALSE | FALSE | closed | FALSE
2770 | 1671 | Ag | 0 | Enterobacter sp. | 0 | MCC 2296 | chemical_synthesis purchased from sigma aldrich ( citrate capped agnps) | MIC | 12.5 |  |  | 17.42 | 17.58 | 17.5 | spherical | 18 |  | water | 37 | 21600 | AgNO3 | 1 | 78.8 | 7.5 | https://www.sciencedirect.com/science/article/pii/S1878818118309411#s0080 | 10.1016/j.bcab.2018.12.004 | 193 | Biocatalysis and Agricultural Biotechnology | Elsevier BV | 2019 | Bactericidal potential of silver-tolerant bacteria derived silver nanoparticles against multi drug resistant ESKAPE pathogens | FALSE | FALSE | closed | TRUE | Xenia | 31,03,25 | TRUE | FALSE | Requires correction | 1.Исходя из картинки 6, для этой бактерии MIC = MIC для бактерии E.faecium?
2749 | 1672 | Ag | 0 | Enterococcus faecalis | 0 | MCC 2764 | chemical_synthesis purchased from sigma aldrich ( citrate capped agnps) | MBC | 75 |  |  | 17.42 | 17.58 | 17.5 | spherical | 18 |  | water | 37 | 21600 | AgNO3 | 1 | 78.8 | 7.5 | https://www.sciencedirect.com/science/article/pii/S1878818118309411#s0080 | 10.1016/j.bcab.2018.12.004 | 193 | Biocatalysis and Agricultural Biotechnology | Elsevier BV | 2019 | Bactericidal potential of silver-tolerant bacteria derived silver nanoparticles against multi drug resistant ESKAPE pathogens | FALSE | FALSE | closed | FALSE
2750 | 1673 | Ag | 0 | Staphylococcus aureus | 1 | MRSA ATCC 33592 | chemical_synthesis purchased from sigma aldrich ( citrate capped agnps) | MBC | 250 |  |  | 17.42 | 17.58 | 17.5 | spherical | 18 |  | water | 37 | 21600 | AgNO3 | 1 | 78.8 | 7.5 | https://www.sciencedirect.com/science/article/pii/S1878818118309411#s0080 | 10.1016/j.bcab.2018.12.004 | 193 | Biocatalysis and Agricultural Biotechnology | Elsevier BV | 2019 | Bactericidal potential of silver-tolerant bacteria derived silver nanoparticles against multi drug resistant ESKAPE pathogens | FALSE | FALSE | closed | FALSE
2751 | 1674 | Ag | 0 | Staphylococcus aureus | 0 | MTCC 1431 | chemical_synthesis purchased from sigma aldrich ( citrate capped agnps) | MBC | 100 |  |  | 17.42 | 17.58 | 17.5 | spherical | 18 |  | water | 37 | 21600 | AgNO3 | 1 | 78.8 | 7.5 | https://www.sciencedirect.com/science/article/pii/S1878818118309411#s0080 | 10.1016/j.bcab.2018.12.004 | 193 | Biocatalysis and Agricultural Biotechnology | Elsevier BV | 2019 | Bactericidal potential of silver-tolerant bacteria derived silver nanoparticles against multi drug resistant ESKAPE pathogens | FALSE | FALSE | closed | TRUE | Xenia | 31,03,25 | TRUE | FALSE | Requires correction | 1. Ошибка в последней цифре? Должен быть 0. В статье strain -- "... Methicillin–resistant S. aureus (ATCC 33591, MTCC 1430), ..."
2752 | 1675 | Ag | 0 | Klebsiella pneumoniae | 0 | ATCC 35658 | chemical_synthesis purchased from sigma aldrich ( citrate capped agnps) | MBC | 100 |  |  | 17.42 | 17.58 | 17.5 | spherical | 18 |  | water | 37 | 21600 | AgNO3 | 1 | 78.8 | 7.5 | https://www.sciencedirect.com/science/article/pii/S1878818118309411#s0080 | 10.1016/j.bcab.2018.12.004 | 193 | Biocatalysis and Agricultural Biotechnology | Elsevier BV | 2019 | Bactericidal potential of silver-tolerant bacteria derived silver nanoparticles against multi drug resistant ESKAPE pathogens | FALSE | FALSE | closed | TRUE | Xenia | 31,03,25 | TRUE | FALSE | Requires correction | 1. strain ----- Ошибка в последней цифре - в статье написано "...Klebsiella pneumonia (ATCC 35657, MTCC 432),..."
2753 | 1676 | Ag | 0 | Klebsiella pneumoniae | 0 | MTCC 433 | chemical_synthesis purchased from sigma aldrich ( citrate capped agnps) | MBC | 50 |  |  | 17.42 | 17.58 | 17.5 | spherical | 18 |  | water | 37 | 21600 | AgNO3 | 1 | 78.8 | 7.5 | https://www.sciencedirect.com/science/article/pii/S1878818118309411#s0080 | 10.1016/j.bcab.2018.12.004 | 193 | Biocatalysis and Agricultural Biotechnology | Elsevier BV | 2019 | Bactericidal potential of silver-tolerant bacteria derived silver nanoparticles against multi drug resistant ESKAPE pathogens | FALSE | FALSE | closed | FALSE
2754 | 1677 | Ag | 0 | Acinetobacter baumannii | 0 | ATCC 19607 | chemical_synthesis purchased from sigma aldrich ( citrate capped agnps) | MBC | 75 |  |  | 17.42 | 17.58 | 17.5 | spherical | 18 |  | water | 37 | 21600 | AgNO3 | 1 | 78.8 | 7.5 | https://www.sciencedirect.com/science/article/pii/S1878818118309411#s0080 | 10.1016/j.bcab.2018.12.004 | 193 | Biocatalysis and Agricultural Biotechnology | Elsevier BV | 2019 | Bactericidal potential of silver-tolerant bacteria derived silver nanoparticles against multi drug resistant ESKAPE pathogens | FALSE | FALSE | closed | FALSE
2755 | 1678 | Ag | 0 | Acinetobacter baumannii | 0 | MTCC 1921 | chemical_synthesis purchased from sigma aldrich ( citrate capped agnps) | MBC | 75 |  |  | 17.42 | 17.58 | 17.5 | spherical | 18 |  | water | 37 | 21600 | AgNO3 | 1 | 78.8 | 7.5 | https://www.sciencedirect.com/science/article/pii/S1878818118309411#s0080 | 10.1016/j.bcab.2018.12.004 | 193 | Biocatalysis and Agricultural Biotechnology | Elsevier BV | 2019 | Bactericidal potential of silver-tolerant bacteria derived silver nanoparticles against multi drug resistant ESKAPE pathogens | FALSE | FALSE | closed | FALSE
2756 | 1679 | Ag | 0 | Pseudomonas aeruginosa | 0 | ATCC 27854 | chemical_synthesis purchased from sigma aldrich ( citrate capped agnps) | MBC | 50 |  |  | 17.42 | 17.58 | 17.5 | spherical | 18 |  | water | 37 | 21600 | AgNO3 | 1 | 78.8 | 7.5 | https://www.sciencedirect.com/science/article/pii/S1878818118309411#s0080 | 10.1016/j.bcab.2018.12.004 | 193 | Biocatalysis and Agricultural Biotechnology | Elsevier BV | 2019 | Bactericidal potential of silver-tolerant bacteria derived silver nanoparticles against multi drug resistant ESKAPE pathogens | FALSE | FALSE | closed | FALSE
2757 | 1680 | Ag | 0 | Pseudomonas aeruginosa | 0 | MTCC 1466 | chemical_synthesis purchased from sigma aldrich ( citrate capped agnps) | MBC | 25 |  |  | 17.42 | 17.58 | 17.5 | spherical | 18 |  | water | 37 | 21600 | AgNO3 | 1 | 78.8 | 7.5 | https://www.sciencedirect.com/science/article/pii/S1878818118309411#s0080 | 10.1016/j.bcab.2018.12.004 | 193 | Biocatalysis and Agricultural Biotechnology | Elsevier BV | 2019 | Bactericidal potential of silver-tolerant bacteria derived silver nanoparticles against multi drug resistant ESKAPE pathogens | FALSE | FALSE | closed | FALSE
2758 | 1681 | Ag | 0 | Enterobacter aerogenes | 0 | MTCC 3043 | chemical_synthesis purchased from sigma aldrich ( citrate capped agnps) | MBC | 100 |  |  | 17.42 | 17.58 | 17.5 | spherical | 18 |  | water | 37 | 21600 | AgNO3 | 1 | 78.8 | 7.5 | https://www.sciencedirect.com/science/article/pii/S1878818118309411#s0080 | 10.1016/j.bcab.2018.12.004 | 193 | Biocatalysis and Agricultural Biotechnology | Elsevier BV | 2019 | Bactericidal potential of silver-tolerant bacteria derived silver nanoparticles against multi drug resistant ESKAPE pathogens | FALSE | FALSE | closed | TRUE | Xenia | 31,03,25 | TRUE | FALSE | Requires correction | 1. Тут вообще не тот strain, что указан в статье, в статье сказано "E. aerogenes (MTCC 111)"
2759 | 1682 | Ag | 0 | Enterobacter sp. | 0 | MCC 2297 | chemical_synthesis purchased from sigma aldrich ( citrate capped agnps) | MBC | 25 |  |  | 17.42 | 17.58 | 17.5 | spherical | 18 |  | water | 37 | 21600 | AgNO3 | 1 | 78.8 | 7.5 | https://www.sciencedirect.com/science/article/pii/S1878818118309411#s0080 | 10.1016/j.bcab.2018.12.004 | 193 | Biocatalysis and Agricultural Biotechnology | Elsevier BV | 2019 | Bactericidal potential of silver-tolerant bacteria derived silver nanoparticles against multi drug resistant ESKAPE pathogens | FALSE | FALSE | closed | FALSE
2771 | 1683 | Ag | 0 | Pseudomonas aeruginosa | 1 |  | chemical_synthesis purchased from sigma aldrich ( citrate capped agnps) | MIC | 25 |  |  |  |  | 33 | spherical | 24 |  |  |  |  | AgNO3 |  |  |  | https://www.sciencedirect.com/science/article/pii/S003257912300514X?via%3Dihub | 10.1016/j.psj.2023.102995 | 194 | Poultry Science | Elsevier BV | 2023 | Molecular detection of multidrug-resistant Pseudomonas aeruginosa of different avian sources with pathogenicity testing and in vitro evaluation of antibacterial efficacy of silver nanoparticles against multidrug-resistant P. aeruginosa | TRUE | TRUE | gold | TRUE | Xenia | 31,03,25 | FALSE | FALSE | Verified
2489 | 1684 | Ag | 0 | Staphylococcus aureus | 1 |  | chemical_synthesis purchased from sigma aldrich ( citrate capped agnps) | MIC | 2.5 |  |  | 12 | 34 | 22.1 | spherical | 24 |  |  |  |  | AgNO3 | 1 | 22.1 | 7 | https://pubs.rsc.org/en/content/articlelanding/2022/ra/d2ra04717a | 10.1039/d2ra04717a | 179 | RSC Advances | Royal Society of Chemistry (RSC) | 2022 | Cefotaxime incorporated bimetallic silver-selenium nanoparticles: promising antimicrobial synergism, antibiofilm activity, and bacterial membrane leakage reaction mechanism | TRUE | TRUE | gold | TRUE | Xenia | 31,03,25 | FALSE | FALSE | Verified
2490 | 1685 | Ag | 0 | Enterococcus sp. | 1 |  | chemical_synthesis purchased from sigma aldrich ( citrate capped agnps) | MIC | 2.5 |  |  | 12 | 34 | 22.1 | spherical | 24 |  |  |  |  | AgNO3 | 1 | 22.1 | 7 | https://pubs.rsc.org/en/content/articlelanding/2022/ra/d2ra04717a | 10.1039/d2ra04717a | 179 | RSC Advances | Royal Society of Chemistry (RSC) | 2022 | Cefotaxime incorporated bimetallic silver-selenium nanoparticles: promising antimicrobial synergism, antibiofilm activity, and bacterial membrane leakage reaction mechanism | TRUE | TRUE | gold | FALSE
2491 | 1686 | Ag | 0 | Escherichia coli | 1 |  | chemical_synthesis purchased from sigma aldrich ( citrate capped agnps) | MIC | 2.5 |  |  | 12 | 34 | 22.1 | spherical | 24 |  |  |  |  | AgNO3 | 1 | 22.1 | 7 | https://pubs.rsc.org/en/content/articlelanding/2022/ra/d2ra04717a | 10.1039/d2ra04717a | 179 | RSC Advances | Royal Society of Chemistry (RSC) | 2022 | Cefotaxime incorporated bimetallic silver-selenium nanoparticles: promising antimicrobial synergism, antibiofilm activity, and bacterial membrane leakage reaction mechanism | TRUE | TRUE | gold | FALSE
2492 | 1687 | Ag | 0 | Pseudomonas aeruginosa | 1 |  | chemical_synthesis purchased from sigma aldrich ( citrate capped agnps) | MIC | 2.5 |  |  | 12 | 34 | 22.1 | spherical | 24 |  |  |  |  | AgNO3 | 1 | 22.1 | 7 | https://pubs.rsc.org/en/content/articlelanding/2022/ra/d2ra04717a | 10.1039/d2ra04717a | 179 | RSC Advances | Royal Society of Chemistry (RSC) | 2022 | Cefotaxime incorporated bimetallic silver-selenium nanoparticles: promising antimicrobial synergism, antibiofilm activity, and bacterial membrane leakage reaction mechanism | TRUE | TRUE | gold | TRUE | Xenia | 31,03,25 | FALSE | FALSE | Verified
2493 | 1688 | Ag | 0 | Klebsiella pneumoniae | 1 |  | chemical_synthesis purchased from sigma aldrich ( citrate capped agnps) | MIC | 2.5 |  |  | 12 | 34 | 22.1 | spherical | 24 |  |  |  |  | AgNO3 | 1 | 22.1 | 7 | https://pubs.rsc.org/en/content/articlelanding/2022/ra/d2ra04717a | 10.1039/d2ra04717a | 179 | RSC Advances | Royal Society of Chemistry (RSC) | 2022 | Cefotaxime incorporated bimetallic silver-selenium nanoparticles: promising antimicrobial synergism, antibiofilm activity, and bacterial membrane leakage reaction mechanism | TRUE | TRUE | gold | FALSE
2494 | 1689 | Ag | 0 | Staphylococcus aureus | 1 |  | chemical_synthesis purchased from sigma aldrich ( citrate capped agnps) | MIC | 2.5 |  |  | 12 | 32 | 24.91 | spherical | 24 |  |  |  |  | AgNO3 | 1 | 24.91 | 7 | https://pubs.rsc.org/en/content/articlelanding/2022/ra/d2ra04717a | 10.1039/d2ra04717a | 179 | RSC Advances | Royal Society of Chemistry (RSC) | 2022 | Cefotaxime incorporated bimetallic silver-selenium nanoparticles: promising antimicrobial synergism, antibiofilm activity, and bacterial membrane leakage reaction mechanism | TRUE | TRUE | gold | FALSE
2495 | 1690 | Ag | 0 | Enterococcus sp. | 1 |  | chemical_synthesis purchased from sigma aldrich ( citrate capped agnps) | MIC | 2.5 |  |  | 12 | 32 | 24.91 | spherical | 24 |  |  |  |  | AgNO3 | 1 | 24.91 | 7 | https://pubs.rsc.org/en/content/articlelanding/2022/ra/d2ra04717a | 10.1039/d2ra04717a | 179 | RSC Advances | Royal Society of Chemistry (RSC) | 2022 | Cefotaxime incorporated bimetallic silver-selenium nanoparticles: promising antimicrobial synergism, antibiofilm activity, and bacterial membrane leakage reaction mechanism | TRUE | TRUE | gold | FALSE
2496 | 1691 | Ag | 0 | Escherichia coli | 1 |  | chemical_synthesis purchased from sigma aldrich ( citrate capped agnps) | MIC | 2.5 |  |  | 12 | 32 | 24.91 | spherical | 24 |  |  |  |  | AgNO3 | 1 | 24.91 | 7 | https://pubs.rsc.org/en/content/articlelanding/2022/ra/d2ra04717a | 10.1039/d2ra04717a | 179 | RSC Advances | Royal Society of Chemistry (RSC) | 2022 | Cefotaxime incorporated bimetallic silver-selenium nanoparticles: promising antimicrobial synergism, antibiofilm activity, and bacterial membrane leakage reaction mechanism | TRUE | TRUE | gold | FALSE
2497 | 1692 | Ag | 0 | Pseudomonas aeruginosa | 1 |  | chemical_synthesis purchased from sigma aldrich ( citrate capped agnps) | MIC | 2.5 |  |  | 12 | 32 | 24.91 | spherical | 24 |  |  |  |  | AgNO3 | 1 | 24.91 | 7 | https://pubs.rsc.org/en/content/articlelanding/2022/ra/d2ra04717a | 10.1039/d2ra04717a | 179 | RSC Advances | Royal Society of Chemistry (RSC) | 2022 | Cefotaxime incorporated bimetallic silver-selenium nanoparticles: promising antimicrobial synergism, antibiofilm activity, and bacterial membrane leakage reaction mechanism | TRUE | TRUE | gold | FALSE
2498 | 1693 | Ag | 0 | Klebsiella pneumoniae | 1 |  | chemical_synthesis purchased from sigma aldrich ( citrate capped agnps) | MIC | 2.5 |  |  | 12 | 32 | 24.91 | spherical | 24 |  |  |  |  | AgNO3 | 1 | 24.91 | 7 | https://pubs.rsc.org/en/content/articlelanding/2022/ra/d2ra04717a | 10.1039/d2ra04717a | 179 | RSC Advances | Royal Society of Chemistry (RSC) | 2022 | Cefotaxime incorporated bimetallic silver-selenium nanoparticles: promising antimicrobial synergism, antibiofilm activity, and bacterial membrane leakage reaction mechanism | TRUE | TRUE | gold | FALSE
2776 | 1694 | Ag | 0 | Staphylococcus aureus | 0 | ATCC 29213 | chemical_synthesis purchased from sigma aldrich ( citrate capped agnps) | MIC | 12 |  |  | 13.9 | 20.3 | 17.1 | spherical | 24 | -30 | ethanol |  |  | AgNO3 | 1 | 85 | 6.5 | https://pubs.rsc.org/en/content/articlelanding/2024/ra/d4ra04140b | 10.1039/d4ra04140b | 195 | RSC Advances | Royal Society of Chemistry (RSC) | 2024 | Enhancing the antimicrobial activity of silver nanoparticles against pathogenic bacteria by using <i>Pelargonium sidoides</i> DC extract in microwave assisted green synthesis | TRUE | TRUE | gold | FALSE
2772 | 1695 | Ag | 0 | Staphylococcus aureus | 0 | ATCC 29213 | chemical_synthesis purchased from sigma aldrich ( citrate capped agnps) | MBC | 1.1 |  |  | 13.9 | 20.3 | 17.1 | spherical | 24 | -30 | ethanol |  |  | AgNO3 | 1 | 85 | 6.5 | https://pubs.rsc.org/en/content/articlelanding/2024/ra/d4ra04140b | 10.1039/d4ra04140b | 195 | RSC Advances | Royal Society of Chemistry (RSC) | 2024 | Enhancing the antimicrobial activity of silver nanoparticles against pathogenic bacteria by using <i>Pelargonium sidoides</i> DC extract in microwave assisted green synthesis | TRUE | TRUE | gold | FALSE
2777 | 1696 | Ag | 0 | Escherichia coli | 0 | ATCC 25922 | chemical_synthesis purchased from sigma aldrich ( citrate capped agnps) | MIC | 71.4 |  |  | 13.9 | 20.3 | 17.1 | spherical | 24 | -30 | ethanol |  |  | AgNO3 | 1 | 85 | 6.5 | https://pubs.rsc.org/en/content/articlelanding/2024/ra/d4ra04140b | 10.1039/d4ra04140b | 195 | RSC Advances | Royal Society of Chemistry (RSC) | 2024 | Enhancing the antimicrobial activity of silver nanoparticles against pathogenic bacteria by using <i>Pelargonium sidoides</i> DC extract in microwave assisted green synthesis | TRUE | TRUE | gold | TRUE | Xenia | 30,03,25 | FALSE | FALSE | Verified
2773 | 1697 | Ag | 0 | Escherichia coli | 0 | ATCC 25922 | chemical_synthesis purchased from sigma aldrich ( citrate capped agnps) | MBC | 7 |  |  | 13.9 | 20.3 | 17.1 | spherical | 24 | -30 | ethanol |  |  | AgNO3 | 1 | 85 | 6.5 | https://pubs.rsc.org/en/content/articlelanding/2024/ra/d4ra04140b | 10.1039/d4ra04140b | 195 | RSC Advances | Royal Society of Chemistry (RSC) | 2024 | Enhancing the antimicrobial activity of silver nanoparticles against pathogenic bacteria by using <i>Pelargonium sidoides</i> DC extract in microwave assisted green synthesis | TRUE | TRUE | gold | FALSE
2778 | 1698 | Ag | 0 | Pseudomonas aeruginosa | 0 | ATCC 27853 | chemical_synthesis purchased from sigma aldrich ( citrate capped agnps) | MIC | 17.1 |  |  | 13.9 | 20.3 | 17.1 | spherical | 24 | -30 | ethanol |  |  | AgNO3 | 1 | 85 | 6.5 | https://pubs.rsc.org/en/content/articlelanding/2024/ra/d4ra04140b | 10.1039/d4ra04140b | 195 | RSC Advances | Royal Society of Chemistry (RSC) | 2024 | Enhancing the antimicrobial activity of silver nanoparticles against pathogenic bacteria by using <i>Pelargonium sidoides</i> DC extract in microwave assisted green synthesis | TRUE | TRUE | gold | FALSE
2774 | 1699 | Ag | 0 | Pseudomonas aeruginosa | 0 | ATCC 27853 | chemical_synthesis purchased from sigma aldrich ( citrate capped agnps) | MBC | 1.6 |  |  | 13.9 | 20.3 | 17.1 | spherical | 24 | -30 | ethanol |  |  | AgNO3 | 1 | 85 | 6.5 | https://pubs.rsc.org/en/content/articlelanding/2024/ra/d4ra04140b | 10.1039/d4ra04140b | 195 | RSC Advances | Royal Society of Chemistry (RSC) | 2024 | Enhancing the antimicrobial activity of silver nanoparticles against pathogenic bacteria by using <i>Pelargonium sidoides</i> DC extract in microwave assisted green synthesis | TRUE | TRUE | gold | FALSE
2779 | 1700 | Ag | 0 | Klebsiella pneumoniae | 0 | ATCC BAA-1705 | chemical_synthesis purchased from sigma aldrich ( citrate capped agnps) | MIC | 0.85 |  |  | 13.9 | 20.3 | 17.1 | spherical | 24 | -30 | ethanol |  |  | AgNO3 | 1 | 85 | 6.5 | https://pubs.rsc.org/en/content/articlelanding/2024/ra/d4ra04140b | 10.1039/d4ra04140b | 195 | RSC Advances | Royal Society of Chemistry (RSC) | 2024 | Enhancing the antimicrobial activity of silver nanoparticles against pathogenic bacteria by using <i>Pelargonium sidoides</i> DC extract in microwave assisted green synthesis | TRUE | TRUE | gold | TRUE | Xenia | 30,03,25 | FALSE | FALSE | Verified
2775 | 1701 | Ag | 0 | Klebsiella pneumoniae | 0 | ATCC BAA-1705 | chemical_synthesis purchased from sigma aldrich ( citrate capped agnps) | MBC | 0.08 |  |  | 13.9 | 20.3 | 17.1 | spherical | 24 | -30 | ethanol |  |  | AgNO3 | 1 | 85 | 6.5 | https://pubs.rsc.org/en/content/articlelanding/2024/ra/d4ra04140b | 10.1039/d4ra04140b | 195 | RSC Advances | Royal Society of Chemistry (RSC) | 2024 | Enhancing the antimicrobial activity of silver nanoparticles against pathogenic bacteria by using <i>Pelargonium sidoides</i> DC extract in microwave assisted green synthesis | TRUE | TRUE | gold | FALSE
2121 | 1702 | Ag | 0 | Escherichia coli | 0 |  | chemical_synthesis purchased from sigma aldrich ( citrate capped agnps) | MIC | 12.5 |  |  | 20 | 70 | 56 | spherical | 24 | -22 | water | 25 |  | AgNO3 |  | 62 |  | https://www.sciencedirect.com/science/article/pii/S2352952022000469?via%3Dihub | 10.1016/j.onano.2022.100084 | 148 | OpenNano | Elsevier BV | 2022 | Rumex nervosus mediated green synthesis of silver nanoparticles and evaluation of its in vitro antibacterial, and cytotoxic activity | TRUE | TRUE | gold | TRUE | Xenia | 31,03,25 | FALSE | FALSE | Verified
2122 | 1703 | Ag | 0 | Staphylococcus aureus | 0 |  | chemical_synthesis purchased from sigma aldrich ( citrate capped agnps) | MIC | 12.5 |  |  | 20 | 70 | 56 | spherical | 24 | -22 | water | 25 |  | AgNO3 |  | 62 |  | https://www.sciencedirect.com/science/article/pii/S2352952022000469?via%3Dihub | 10.1016/j.onano.2022.100084 | 148 | OpenNano | Elsevier BV | 2022 | Rumex nervosus mediated green synthesis of silver nanoparticles and evaluation of its in vitro antibacterial, and cytotoxic activity | TRUE | TRUE | gold | FALSE
2783 | 1704 | Ag | 0 | Escherichia coli | 0 |  | Chemical synthesis using PDA surface | MIC | 6.25 |  |  |  |  | 8.1 | spherical | 24 |  | ethanol |  |  | AgNO3 | 1 |  |  | https://www.sciencedirect.com/science/article/pii/S1878535222001149?via%3Dihub#s0060 | 10.1016/j.arabjc.2022.103798 | 196 | Arabian Journal of Chemistry | Elsevier BV | 2022 | Evaluating the antimicrobial activity and cytotoxicity of polydopamine capped silver and silver/polydopamine core-shell nanocomposites | TRUE | TRUE | gold | FALSE
2784 | 1705 | Ag | 0 | Escherichia coli | 0 |  | Chemical synthesis using PDA surface | MIC | 6.25 |  |  |  |  | 9.1 | spherical | 24 |  | ethanol |  |  | AgNO3 | 5 |  |  | https://www.sciencedirect.com/science/article/pii/S1878535222001149?via%3Dihub#s0060 | 10.1016/j.arabjc.2022.103798 | 196 | Arabian Journal of Chemistry | Elsevier BV | 2022 | Evaluating the antimicrobial activity and cytotoxicity of polydopamine capped silver and silver/polydopamine core-shell nanocomposites | TRUE | TRUE | gold | TRUE | Xenia | 30,03,25 | FALSE | FALSE | Verified
2785 | 1706 | Ag | 0 | Escherichia coli | 0 |  | chemical_synthesis purchased from sigma aldrich ( citrate capped agnps) | MIC | 3.125 |  |  |  |  | 12.7 | spherical | 24 |  | ethanol |  |  | AgNO3 | 10 |  |  | https://www.sciencedirect.com/science/article/pii/S1878535222001149?via%3Dihub#s0060 | 10.1016/j.arabjc.2022.103798 | 196 | Arabian Journal of Chemistry | Elsevier BV | 2022 | Evaluating the antimicrobial activity and cytotoxicity of polydopamine capped silver and silver/polydopamine core-shell nanocomposites | TRUE | TRUE | gold | FALSE
2786 | 1707 | Ag | 0 | Staphylococcus aureus | 0 |  | Chemical synthesis using PDA surface | MIC | 12.5 |  |  |  |  | 8.1 | spherical | 24 |  | ethanol |  |  | AgNO3 | 1 |  |  | https://www.sciencedirect.com/science/article/pii/S1878535222001149?via%3Dihub#s0060 | 10.1016/j.arabjc.2022.103798 | 196 | Arabian Journal of Chemistry | Elsevier BV | 2022 | Evaluating the antimicrobial activity and cytotoxicity of polydopamine capped silver and silver/polydopamine core-shell nanocomposites | TRUE | TRUE | gold | FALSE
2787 | 1708 | Ag | 0 | Staphylococcus aureus | 0 |  | Chemical synthesis using PDA surface | MIC | 12.5 |  |  |  |  | 9.1 | spherical | 24 |  | ethanol |  |  | AgNO3 | 5 |  |  | https://www.sciencedirect.com/science/article/pii/S1878535222001149?via%3Dihub#s0060 | 10.1016/j.arabjc.2022.103798 | 196 | Arabian Journal of Chemistry | Elsevier BV | 2022 | Evaluating the antimicrobial activity and cytotoxicity of polydopamine capped silver and silver/polydopamine core-shell nanocomposites | TRUE | TRUE | gold | FALSE
2788 | 1709 | Ag | 0 | Staphylococcus aureus | 0 |  | chemical_synthesis purchased from sigma aldrich ( citrate capped agnps) | MIC | 3.125 |  |  |  |  | 12.7 | spherical | 24 |  | ethanol |  |  | AgNO3 | 10 |  |  | https://www.sciencedirect.com/science/article/pii/S1878535222001149?via%3Dihub#s0060 | 10.1016/j.arabjc.2022.103798 | 196 | Arabian Journal of Chemistry | Elsevier BV | 2022 | Evaluating the antimicrobial activity and cytotoxicity of polydopamine capped silver and silver/polydopamine core-shell nanocomposites | TRUE | TRUE | gold | FALSE
2780 | 1710 | Ag | 0 | Escherichia coli | 0 |  | Chemical synthesis using PDA surface | MBC | 12.5 |  |  |  |  | 9.1 | spherical | 24 |  | ethanol |  |  | AgNO3 | 5 |  |  | https://www.sciencedirect.com/science/article/pii/S1878535222001149?via%3Dihub#s0060 | 10.1016/j.arabjc.2022.103798 | 196 | Arabian Journal of Chemistry | Elsevier BV | 2022 | Evaluating the antimicrobial activity and cytotoxicity of polydopamine capped silver and silver/polydopamine core-shell nanocomposites | TRUE | TRUE | gold | TRUE | Xenia | 30,03,25 | FALSE | FALSE | Verified
2781 | 1711 | Ag | 0 | Escherichia coli | 0 |  | chemical_synthesis purchased from sigma aldrich ( citrate capped agnps) | MBC | 12.5 |  |  |  |  | 12.7 | spherical | 24 |  | ethanol |  |  | AgNO3 | 10 |  |  | https://www.sciencedirect.com/science/article/pii/S1878535222001149?via%3Dihub#s0060 | 10.1016/j.arabjc.2022.103798 | 196 | Arabian Journal of Chemistry | Elsevier BV | 2022 | Evaluating the antimicrobial activity and cytotoxicity of polydopamine capped silver and silver/polydopamine core-shell nanocomposites | TRUE | TRUE | gold | FALSE
2782 | 1712 | Ag | 0 | Staphylococcus aureus | 0 |  | chemical_synthesis purchased from sigma aldrich ( citrate capped agnps) | MBC | 12.5 |  |  |  |  | 12.7 | spherical | 24 |  | ethanol |  |  | AgNO3 | 10 |  |  | https://www.sciencedirect.com/science/article/pii/S1878535222001149?via%3Dihub#s0060 | 10.1016/j.arabjc.2022.103798 | 196 | Arabian Journal of Chemistry | Elsevier BV | 2022 | Evaluating the antimicrobial activity and cytotoxicity of polydopamine capped silver and silver/polydopamine core-shell nanocomposites | TRUE | TRUE | gold | TRUE | Xenia | 30,03,25 | FALSE | FALSE | Verified
2789 | 1713 | Ag | 1 | Escherichia coli | 0 |  | Chemical synthesis using PDA coating | MIC | 50 |  |  |  |  | 4.1 | spherical | 24 |  | water (distilled) |  |  | AgNO3 | 1 |  |  | https://www.sciencedirect.com/science/article/pii/S1878535222001149?via%3Dihub#s0060 | 10.1016/j.arabjc.2022.103798 | 196 | Arabian Journal of Chemistry | Elsevier BV | 2022 | Evaluating the antimicrobial activity and cytotoxicity of polydopamine capped silver and silver/polydopamine core-shell nanocomposites | TRUE | TRUE | gold | FALSE
2790 | 1714 | Ag | 1 | Escherichia coli | 0 |  | Chemical synthesis using PDA coating | MIC | 50 |  |  |  |  | 8.4 | spherical | 24 |  | water (distilled) |  |  | AgNO3 | 5 |  |  | https://www.sciencedirect.com/science/article/pii/S1878535222001149?via%3Dihub#s0060 | 10.1016/j.arabjc.2022.103798 | 196 | Arabian Journal of Chemistry | Elsevier BV | 2022 | Evaluating the antimicrobial activity and cytotoxicity of polydopamine capped silver and silver/polydopamine core-shell nanocomposites | TRUE | TRUE | gold | FALSE
2791 | 1715 | Ag | 1 | Escherichia coli | 0 |  | Chemical synthesis using PDA coating | MIC | 50 |  |  |  |  | 8.8 | spherical | 24 |  | water (distilled) |  |  | AgNO3 | 10 |  |  | https://www.sciencedirect.com/science/article/pii/S1878535222001149?via%3Dihub#s0060 | 10.1016/j.arabjc.2022.103798 | 196 | Arabian Journal of Chemistry | Elsevier BV | 2022 | Evaluating the antimicrobial activity and cytotoxicity of polydopamine capped silver and silver/polydopamine core-shell nanocomposites | TRUE | TRUE | gold | FALSE
2792 | 1716 | Ag | 1 | Staphylococcus aureus | 0 |  | Chemical synthesis using PDA coating | MIC | 50 |  |  |  |  | 4.1 | spherical | 24 |  | water (distilled) |  |  | AgNO3 | 1 |  |  | https://www.sciencedirect.com/science/article/pii/S1878535222001149?via%3Dihub#s0060 | 10.1016/j.arabjc.2022.103798 | 196 | Arabian Journal of Chemistry | Elsevier BV | 2022 | Evaluating the antimicrobial activity and cytotoxicity of polydopamine capped silver and silver/polydopamine core-shell nanocomposites | TRUE | TRUE | gold | FALSE
2793 | 1717 | Ag | 1 | Staphylococcus aureus | 0 |  | Chemical synthesis using PDA coating | MIC | 50 |  |  |  |  | 8.4 | spherical | 24 |  | water (distilled) |  |  | AgNO3 | 5 |  |  | https://www.sciencedirect.com/science/article/pii/S1878535222001149?via%3Dihub#s0060 | 10.1016/j.arabjc.2022.103798 | 196 | Arabian Journal of Chemistry | Elsevier BV | 2022 | Evaluating the antimicrobial activity and cytotoxicity of polydopamine capped silver and silver/polydopamine core-shell nanocomposites | TRUE | TRUE | gold | FALSE
2794 | 1718 | Ag | 1 | Staphylococcus aureus | 0 |  | Chemical synthesis using PDA coating | MIC | 50 |  |  |  |  | 8.8 | spherical | 24 |  | water (distilled) |  |  | AgNO3 | 10 |  |  | https://www.sciencedirect.com/science/article/pii/S1878535222001149?via%3Dihub#s0060 | 10.1016/j.arabjc.2022.103798 | 196 | Arabian Journal of Chemistry | Elsevier BV | 2022 | Evaluating the antimicrobial activity and cytotoxicity of polydopamine capped silver and silver/polydopamine core-shell nanocomposites | TRUE | TRUE | gold | FALSE
2795 | 1719 | Ag | 1 | Enterococcus faecalis | 0 | ATCC 29212 | Chemical synthesis using PVA coating | MIC | 42.5 |  |  | 4 | 11 | 7.5 |  | 24 |  |  |  |  | AgNO3 | 1 |  |  | https://www.sciencedirect.com/science/article/pii/S0003996919302067?via%3Dihub | 10.1016/j.archoralbio.2019.104481 | 197 | Archives of Oral Biology | Elsevier BV | 2019 | Antimicrobial and biofilm anti-adhesion activities of silver nanoparticles and farnesol against endodontic microorganisms for possible application in root canal treatment | FALSE | TRUE | hybrid | FALSE
2796 | 1720 | Ag | 1 | Candida albicans | 0 | ATCC 10231 | Chemical synthesis using PVA coating | MIC | 27.5 |  |  | 4 | 11 | 7.5 |  | 24 |  |  |  |  | AgNO3 | 1 |  |  | https://www.sciencedirect.com/science/article/pii/S0003996919302067?via%3Dihub | 10.1016/j.archoralbio.2019.104481 | 197 | Archives of Oral Biology | Elsevier BV | 2019 | Antimicrobial and biofilm anti-adhesion activities of silver nanoparticles and farnesol against endodontic microorganisms for possible application in root canal treatment | FALSE | TRUE | hybrid | FALSE
2797 | 1721 | Ag | 1 | Pseudomonas aeruginosa | 0 | ATCC 27853 | Chemical synthesis using PVA coating | MIC | 32.5 |  |  | 4 | 11 | 7.5 |  | 24 |  |  |  |  | AgNO3 | 1 |  |  | https://www.sciencedirect.com/science/article/pii/S0003996919302067?via%3Dihub | 10.1016/j.archoralbio.2019.104481 | 197 | Archives of Oral Biology | Elsevier BV | 2019 | Antimicrobial and biofilm anti-adhesion activities of silver nanoparticles and farnesol against endodontic microorganisms for possible application in root canal treatment | FALSE | TRUE | hybrid | TRUE | Xenia | 28,03,25 | FALSE | FALSE | Verified | 1. Такого числа нет, но есть надпись "The average size of AgNPs-PVA (4–11 nm) was determined by Dynamic Light Scattering...."
2798 | 1722 | Ag | 1 | Enterococcus faecalis | 0 | ATCC 29212 | Chemical synthesis using PVA coating | MMC | 50 |  |  | 4 | 11 | 7.5 |  | 24 |  |  |  |  | AgNO3 | 1 |  |  | https://www.sciencedirect.com/science/article/pii/S0003996919302067?via%3Dihub | 10.1016/j.archoralbio.2019.104481 | 197 | Archives of Oral Biology | Elsevier BV | 2019 | Antimicrobial and biofilm anti-adhesion activities of silver nanoparticles and farnesol against endodontic microorganisms for possible application in root canal treatment | FALSE | TRUE | hybrid | FALSE
2799 | 1723 | Ag | 1 | Candida albicans | 0 | ATCC 10231 | Chemical synthesis using PVA coating | MMC | 37.5 |  |  | 4 | 11 | 7.5 |  | 24 |  |  |  |  | AgNO3 | 1 |  |  | https://www.sciencedirect.com/science/article/pii/S0003996919302067?via%3Dihub | 10.1016/j.archoralbio.2019.104481 | 197 | Archives of Oral Biology | Elsevier BV | 2019 | Antimicrobial and biofilm anti-adhesion activities of silver nanoparticles and farnesol against endodontic microorganisms for possible application in root canal treatment | FALSE | TRUE | hybrid | FALSE
2800 | 1724 | Ag | 1 | Pseudomonas aeruginosa | 0 | ATCC 27853 | Chemical synthesis using PVA coating | MMC | 32.5 |  |  | 4 | 11 | 7.5 |  | 24 |  |  |  |  | AgNO3 | 1 |  |  | https://www.sciencedirect.com/science/article/pii/S0003996919302067?via%3Dihub | 10.1016/j.archoralbio.2019.104481 | 197 | Archives of Oral Biology | Elsevier BV | 2019 | Antimicrobial and biofilm anti-adhesion activities of silver nanoparticles and farnesol against endodontic microorganisms for possible application in root canal treatment | FALSE | TRUE | hybrid | TRUE | Xenia | 28,03,25 | FALSE | FALSE | Verified | 1. Такого числа нет, но есть надпись "The average size of AgNPs-PVA (4–11 nm) was determined by Dynamic Light Scattering...."
2801 | 1725 | Ag | 1 | Klebsiella pneumoniae | 0 | ATCC 4352 | Chemical synthesis, purchased from Sigma-Aldrich | MIC | 16 |  |  |  |  | 251 | spherical | 24 | -36.5 |  |  |  | AgNO3 |  |  |  | https://www.sciencedirect.com/science/article/pii/S2590207524000170 | 10.1016/j.bioflm.2024.100192 | 198 | Biofilm | Elsevier BV | 2024 | Silver nanoparticles synthesized from Pseudomonas aeruginosa pyoverdine: Antibiofilm and antivirulence agents | TRUE | TRUE | gold | FALSE
2802 | 1726 | Ag | 1 | Listeria monocytogenes | 0 | KCTC 3569 | Chemical synthesis, purchased from Sigma-Aldrich | MIC | 32 |  |  |  |  | 251 | spherical | 24 | -36.5 |  |  |  | AgNO3 |  |  |  | https://www.sciencedirect.com/science/article/pii/S2590207524000170 | 10.1016/j.bioflm.2024.100192 | 198 | Biofilm | Elsevier BV | 2024 | Silver nanoparticles synthesized from Pseudomonas aeruginosa pyoverdine: Antibiofilm and antivirulence agents | TRUE | TRUE | gold | FALSE
2803 | 1727 | Ag | 1 | Staphylococcus aureus | 0 | KCTC 1916 | Chemical synthesis, purchased from Sigma-Aldrich | MIC | 64 |  |  |  |  | 251 | spherical | 24 | -36.5 |  |  |  | AgNO3 |  |  |  | https://www.sciencedirect.com/science/article/pii/S2590207524000170 | 10.1016/j.bioflm.2024.100192 | 198 | Biofilm | Elsevier BV | 2024 | Silver nanoparticles synthesized from Pseudomonas aeruginosa pyoverdine: Antibiofilm and antivirulence agents | TRUE | TRUE | gold | TRUE | Xenia | 30,03,25 | FALSE | FALSE | Verified
2804 | 1728 | Ag | 1 | Streptococcus mutans | 0 | KCCM 40105 | Chemical synthesis, purchased from Sigma-Aldrich | MIC | 16 |  |  |  |  | 251 | spherical | 24 | -36.5 |  |  |  | AgNO3 |  |  |  | https://www.sciencedirect.com/science/article/pii/S2590207524000170 | 10.1016/j.bioflm.2024.100192 | 198 | Biofilm | Elsevier BV | 2024 | Silver nanoparticles synthesized from Pseudomonas aeruginosa pyoverdine: Antibiofilm and antivirulence agents | TRUE | TRUE | gold | FALSE
2805 | 1729 | Ag | 1 | Escherichia coli | 0 | KCTC 1682 | Chemical synthesis, purchased from Sigma-Aldrich | MIC | 16 |  |  |  |  | 251 | spherical | 24 | -36.5 |  |  |  | AgNO3 |  |  |  | https://www.sciencedirect.com/science/article/pii/S2590207524000170 | 10.1016/j.bioflm.2024.100192 | 198 | Biofilm | Elsevier BV | 2024 | Silver nanoparticles synthesized from Pseudomonas aeruginosa pyoverdine: Antibiofilm and antivirulence agents | TRUE | TRUE | gold | FALSE
2806 | 1730 | Ag | 1 | Pseudomonas aeruginosa | 0 | KCTC 1637 | Chemical synthesis, purchased from Sigma-Aldrich | MIC | 16 |  |  |  |  | 251 | spherical | 24 | -36.5 |  |  |  | AgNO3 |  |  |  | https://www.sciencedirect.com/science/article/pii/S2590207524000170 | 10.1016/j.bioflm.2024.100192 | 198 | Biofilm | Elsevier BV | 2024 | Silver nanoparticles synthesized from Pseudomonas aeruginosa pyoverdine: Antibiofilm and antivirulence agents | TRUE | TRUE | gold | TRUE | Xenia | 30,03,25 | FALSE | FALSE | Verified
2811 | 1731 | Ag | 0 | Escherichia coli | 0 | ATCC 25922 | Green synthesis using Acacia honey | MIC | 5.4 | [5 empty] | spherical | 24 | -35 | water |  |  | AgNO3 | 10 | 30.7 | 9.5 | https://www.sciencedirect.com/science/article/pii/S0927775724007131?via%3Dihub#sec0050 | 10.1016/j.colsurfa.2024.133852 | 199 | Colloids and Surfaces A: Physicochemical and Engineering Aspects | Elsevier BV | 2024 | Honey-assisted synthesis and properties of silver nanoparticles in aqueous solution and inside supramolecular aggregates. The Cassyopea® effect | FALSE | TRUE | hybrid | FALSE
2812 | 1732 | Ag | 0 | Pseudomonas aeruginosa | 0 | ATCC 27853 | Green synthesis using Acacia honey | MIC | 5.4 | [5 empty] | spherical | 24 | -35 | water |  |  | AgNO3 | 10 | 30.7 | 9.5 | https://www.sciencedirect.com/science/article/pii/S0927775724007131?via%3Dihub#sec0050 | 10.1016/j.colsurfa.2024.133852 | 199 | Colloids and Surfaces A: Physicochemical and Engineering Aspects | Elsevier BV | 2024 | Honey-assisted synthesis and properties of silver nanoparticles in aqueous solution and inside supramolecular aggregates. The Cassyopea® effect | FALSE | TRUE | hybrid | FALSE
2813 | 1733 | Ag | 0 | Staphylococcus aureus | 0 | ATCC 29213 | Green synthesis using Acacia honey | MIC | 5.4 | [5 empty] | spherical | 24 | -35 | water |  |  | AgNO3 | 10 | 30.7 | 9.5 | https://www.sciencedirect.com/science/article/pii/S0927775724007131?via%3Dihub#sec0050 | 10.1016/j.colsurfa.2024.133852 | 199 | Colloids and Surfaces A: Physicochemical and Engineering Aspects | Elsevier BV | 2024 | Honey-assisted synthesis and properties of silver nanoparticles in aqueous solution and inside supramolecular aggregates. The Cassyopea® effect | FALSE | TRUE | hybrid | TRUE | Xenia | 30,03,25 | TRUE | FALSE | Requires correction | 1. pH during - нигде не было написано, 2. zeta_potential (mV) - в статье в таблице 1 - стоит -35,8, а тут написано -35, хотя нигде больше десятые части чисел не отбрасываются
2814 | 1734 | Ag | 0 | Bacillus cereus | 0 |  | Green synthesis using Acacia honey | MIC | 5.4 | [5 empty] | spherical | 24 | -35 | water |  |  | AgNO3 | 10 | 30.7 | 9.5 | https://www.sciencedirect.com/science/article/pii/S0927775724007131?via%3Dihub#sec0050 | 10.1016/j.colsurfa.2024.133852 | 199 | Colloids and Surfaces A: Physicochemical and Engineering Aspects | Elsevier BV | 2024 | Honey-assisted synthesis and properties of silver nanoparticles in aqueous solution and inside supramolecular aggregates. The Cassyopea® effect | FALSE | TRUE | hybrid | FALSE
2807 | 1735 | Ag | 0 | Escherichia coli | 0 | ATCC 25922 | Green synthesis using Acacia honey | MBC | 5.4 | [5 empty] | spherical | 24 | -35 | water |  |  | AgNO3 | 10 | 30.7 | 9.5 | https://www.sciencedirect.com/science/article/pii/S0927775724007131?via%3Dihub#sec0050 | 10.1016/j.colsurfa.2024.133852 | 199 | Colloids and Surfaces A: Physicochemical and Engineering Aspects | Elsevier BV | 2024 | Honey-assisted synthesis and properties of silver nanoparticles in aqueous solution and inside supramolecular aggregates. The Cassyopea® effect | FALSE | TRUE | hybrid | TRUE | Xenia | 30,03,25 | TRUE | FALSE | Requires correction | 1. pH during - нигде не было написано, 2. zeta_potential (mV) - в статье в таблице 1 - стоит -35,8, а тут написано -35, хотя нигде больше десятые части чисел не отбрасываются
2808 | 1736 | Ag | 0 | Pseudomonas aeruginosa | 0 | ATCC 27853 | Green synthesis using Acacia honey | MBC | 10.8 | [5 empty] | spherical | 24 | -35 | water |  |  | AgNO3 | 10 | 30.7 | 9.5 | https://www.sciencedirect.com/science/article/pii/S0927775724007131?via%3Dihub#sec0050 | 10.1016/j.colsurfa.2024.133852 | 199 | Colloids and Surfaces A: Physicochemical and Engineering Aspects | Elsevier BV | 2024 | Honey-assisted synthesis and properties of silver nanoparticles in aqueous solution and inside supramolecular aggregates. The Cassyopea® effect | FALSE | TRUE | hybrid | FALSE
2815 | 1737 | Ag | 1 | Escherichia coli | 0 | ATCC 25922 | Chemical synthesis using Cassyopea synthesis inside the liposome | MIC | 9.1 | [5 empty] | spherical | 24 | -69.5 | water |  |  | AgNO3 | 10 | 138 |  | https://www.sciencedirect.com/science/article/pii/S0927775724007131?via%3Dihub#sec0050 | 10.1016/j.colsurfa.2024.133852 | 199 | Colloids and Surfaces A: Physicochemical and Engineering Aspects | Elsevier BV | 2024 | Honey-assisted synthesis and properties of silver nanoparticles in aqueous solution and inside supramolecular aggregates. The Cassyopea® effect | FALSE | TRUE | hybrid | FALSE
2816 | 1738 | Ag | 1 | Pseudomonas aeruginosa | 0 | ATCC 27853 | Chemical synthesis using Cassyopea synthesis inside the liposome | MIC | 9.1 | [5 empty] | spherical | 24 | -69.5 | water |  |  | AgNO3 | 10 | 138 |  | https://www.sciencedirect.com/science/article/pii/S0927775724007131?via%3Dihub#sec0050 | 10.1016/j.colsurfa.2024.133852 | 199 | Colloids and Surfaces A: Physicochemical and Engineering Aspects | Elsevier BV | 2024 | Honey-assisted synthesis and properties of silver nanoparticles in aqueous solution and inside supramolecular aggregates. The Cassyopea® effect | FALSE | TRUE | hybrid | FALSE
2817 | 1739 | Ag | 1 | Staphylococcus aureus | 0 | ATCC 29213 | Chemical synthesis using Cassyopea synthesis inside the liposome | MIC | 4.55 | [5 empty] | spherical | 24 | -69.5 | water |  |  | AgNO3 | 10 | 138 |  | https://www.sciencedirect.com/science/article/pii/S0927775724007131?via%3Dihub#sec0050 | 10.1016/j.colsurfa.2024.133852 | 199 | Colloids and Surfaces A: Physicochemical and Engineering Aspects | Elsevier BV | 2024 | Honey-assisted synthesis and properties of silver nanoparticles in aqueous solution and inside supramolecular aggregates. The Cassyopea® effect | FALSE | TRUE | hybrid | FALSE
2809 | 1740 | Ag | 1 | Escherichia coli | 0 | ATCC 25922 | Chemical synthesis using Cassyopea synthesis inside the liposome | MBC | 9.1 | [5 empty] | spherical | 24 | -69.5 | water |  |  | AgNO3 | 10 | 138 |  | https://www.sciencedirect.com/science/article/pii/S0927775724007131?via%3Dihub#sec0050 | 10.1016/j.colsurfa.2024.133852 | 199 | Colloids and Surfaces A: Physicochemical and Engineering Aspects | Elsevier BV | 2024 | Honey-assisted synthesis and properties of silver nanoparticles in aqueous solution and inside supramolecular aggregates. The Cassyopea® effect | FALSE | TRUE | hybrid | TRUE | Xenia | 30,03,25 | TRUE | FALSE | Requires correction
2810 | 1741 | Ag | 1 | Pseudomonas aeruginosa | 0 | ATCC 27853 | Chemical synthesis using Cassyopea synthesis inside the liposome | MBC | 9.1 | [5 empty] | spherical | 24 | -69.5 | water |  |  | AgNO3 | 10 | 138 |  | https://www.sciencedirect.com/science/article/pii/S0927775724007131?via%3Dihub#sec0050 | 10.1016/j.colsurfa.2024.133852 | 199 | Colloids and Surfaces A: Physicochemical and Engineering Aspects | Elsevier BV | 2024 | Honey-assisted synthesis and properties of silver nanoparticles in aqueous solution and inside supramolecular aggregates. The Cassyopea® effect | FALSE | TRUE | hybrid | FALSE
2818 | 1742 | Ag | 0 | Enterococcus sp. | 0 | M30M13 | chemical_synthesis purchased from sigma aldrich ( citrate capped agnps) | MIC | >250 |  |  |  |  | 25 | spherical | 24 | [8 empty] | https://www.sciencedirect.com/science/article/pii/S0141813023028775?via%3Dihub#bb0155 | 10.1016/j.ijbiomac.2023.125982 | 200 | International Journal of Biological Macromolecules | Elsevier BV | 2023 | Novel combination of nanoparticles and metallo-β-lactamase inhibitor/antimicrobial-based formulation to combat antibiotic resistant Enterococcus sp. and Pseudomonas sp. strains | FALSE | TRUE | hybrid | FALSE
2819 | 1743 | Ag | 0 | Enterococcus sp. | 0 | M13M11 | chemical_synthesis purchased from sigma aldrich ( citrate capped agnps) | MIC | 100 |  |  |  |  | 25 | spherical | 24 | [8 empty] | https://www.sciencedirect.com/science/article/pii/S0141813023028775?via%3Dihub#bb0155 | 10.1016/j.ijbiomac.2023.125982 | 200 | International Journal of Biological Macromolecules | Elsevier BV | 2023 | Novel combination of nanoparticles and metallo-β-lactamase inhibitor/antimicrobial-based formulation to combat antibiotic resistant Enterococcus sp. and Pseudomonas sp. strains | FALSE | TRUE | hybrid | FALSE
2820 | 1744 | Ag | 0 | Enterococcus sp. | 0 | M18M11 | chemical_synthesis purchased from sigma aldrich ( citrate capped agnps) | MIC | 125 |  |  |  |  | 25 | spherical | 24 | [8 empty] | https://www.sciencedirect.com/science/article/pii/S0141813023028775?via%3Dihub#bb0155 | 10.1016/j.ijbiomac.2023.125982 | 200 | International Journal of Biological Macromolecules | Elsevier BV | 2023 | Novel combination of nanoparticles and metallo-β-lactamase inhibitor/antimicrobial-based formulation to combat antibiotic resistant Enterococcus sp. and Pseudomonas sp. strains | FALSE | TRUE | hybrid | TRUE | Xenia | 23,03,25 | TRUE | FALSE | Requires correction | 1. Стоит интервал MIC_NP >500, стоит так оставить или нет
2821 | 1745 | Ag | 0 | Enterococcus sp. | 0 | M28M11 | chemical_synthesis purchased from sigma aldrich ( citrate capped agnps) | MIC | 250 |  |  |  |  | 25 | spherical | 24 | [8 empty] | https://www.sciencedirect.com/science/article/pii/S0141813023028775?via%3Dihub#bb0155 | 10.1016/j.ijbiomac.2023.125982 | 200 | International Journal of Biological Macromolecules | Elsevier BV | 2023 | Novel combination of nanoparticles and metallo-β-lactamase inhibitor/antimicrobial-based formulation to combat antibiotic resistant Enterococcus sp. and Pseudomonas sp. strains | FALSE | TRUE | hybrid | FALSE
2822 | 1746 | Ag | 0 | Enterococcus sp. | 0 | M27M07 | chemical_synthesis purchased from sigma aldrich ( citrate capped agnps) | MIC | >250 |  |  |  |  | 25 | spherical | 24 | [8 empty] | https://www.sciencedirect.com/science/article/pii/S0141813023028775?via%3Dihub#bb0155 | 10.1016/j.ijbiomac.2023.125982 | 200 | International Journal of Biological Macromolecules | Elsevier BV | 2023 | Novel combination of nanoparticles and metallo-β-lactamase inhibitor/antimicrobial-based formulation to combat antibiotic resistant Enterococcus sp. and Pseudomonas sp. strains | FALSE | TRUE | hybrid | FALSE
2823 | 1747 | Ag | 0 | Enterococcus sp. | 0 | M18M10.2 | chemical_synthesis purchased from sigma aldrich ( citrate capped agnps) | MIC | >250 |  |  |  |  | 25 | spherical | 24 | [8 empty] | https://www.sciencedirect.com/science/article/pii/S0141813023028775?via%3Dihub#bb0155 | 10.1016/j.ijbiomac.2023.125982 | 200 | International Journal of Biological Macromolecules | Elsevier BV | 2023 | Novel combination of nanoparticles and metallo-β-lactamase inhibitor/antimicrobial-based formulation to combat antibiotic resistant Enterococcus sp. and Pseudomonas sp. strains | FALSE | TRUE | hybrid | FALSE
2824 | 1748 | Ag | 0 | Enterococcus sp. | 0 | M28M08 | chemical_synthesis purchased from sigma aldrich ( citrate capped agnps) | MIC | >250 |  |  |  |  | 25 | spherical | 24 | [8 empty] | https://www.sciencedirect.com/science/article/pii/S0141813023028775?via%3Dihub#bb0155 | 10.1016/j.ijbiomac.2023.125982 | 200 | International Journal of Biological Macromolecules | Elsevier BV | 2023 | Novel combination of nanoparticles and metallo-β-lactamase inhibitor/antimicrobial-based formulation to combat antibiotic resistant Enterococcus sp. and Pseudomonas sp. strains | FALSE | TRUE | hybrid | FALSE
2825 | 1749 | Ag | 0 | Enterococcus sp. | 0 | M17M10 | chemical_synthesis purchased from sigma aldrich ( citrate capped agnps) | MIC | >250 |  |  |  |  | 25 | spherical | 24 | [8 empty] | https://www.sciencedirect.com/science/article/pii/S0141813023028775?via%3Dihub#bb0155 | 10.1016/j.ijbiomac.2023.125982 | 200 | International Journal of Biological Macromolecules | Elsevier BV | 2023 | Novel combination of nanoparticles and metallo-β-lactamase inhibitor/antimicrobial-based formulation to combat antibiotic resistant Enterococcus sp. and Pseudomonas sp. strains | FALSE | TRUE | hybrid | FALSE
2826 | 1750 | Ag | 0 | Enterococcus sp. | 0 | M28M01 | chemical_synthesis purchased from sigma aldrich ( citrate capped agnps) | MIC | 100 |  |  |  |  | 25 | spherical | 24 | [8 empty] | https://www.sciencedirect.com/science/article/pii/S0141813023028775?via%3Dihub#bb0155 | 10.1016/j.ijbiomac.2023.125982 | 200 | International Journal of Biological Macromolecules | Elsevier BV | 2023 | Novel combination of nanoparticles and metallo-β-lactamase inhibitor/antimicrobial-based formulation to combat antibiotic resistant Enterococcus sp. and Pseudomonas sp. strains | FALSE | TRUE | hybrid | FALSE
2827 | 1751 | Ag | 0 | Enterococcus sp. | 0 | M28M12 | chemical_synthesis purchased from sigma aldrich ( citrate capped agnps) | MIC | 100 |  |  |  |  | 25 | spherical | 24 | [8 empty] | https://www.sciencedirect.com/science/article/pii/S0141813023028775?via%3Dihub#bb0155 | 10.1016/j.ijbiomac.2023.125982 | 200 | International Journal of Biological Macromolecules | Elsevier BV | 2023 | Novel combination of nanoparticles and metallo-β-lactamase inhibitor/antimicrobial-based formulation to combat antibiotic resistant Enterococcus sp. and Pseudomonas sp. strains | FALSE | TRUE | hybrid | FALSE
2828 | 1752 | Ag | 0 | Enterococcus sp. | 1 | E7.10 | chemical_synthesis purchased from sigma aldrich ( citrate capped agnps) | MIC | >500 |  |  |  |  | 25 | spherical | 24 | [8 empty] | https://www.sciencedirect.com/science/article/pii/S0141813023028775?via%3Dihub#bb0155 | 10.1016/j.ijbiomac.2023.125982 | 200 | International Journal of Biological Macromolecules | Elsevier BV | 2023 | Novel combination of nanoparticles and metallo-β-lactamase inhibitor/antimicrobial-based formulation to combat antibiotic resistant Enterococcus sp. and Pseudomonas sp. strains | FALSE | TRUE | hybrid | TRUE | Xenia | 23,03,25 | TRUE | FALSE | Requires correction | 1. Стоит интервал MIC_NP >500, стоит так оставить или нет
2829 | 1753 | Ag | 0 | Enterococcus sp. | 1 | E9.13 | chemical_synthesis purchased from sigma aldrich ( citrate capped agnps) | MIC | >500 |  |  |  |  | 25 | spherical | 24 | [8 empty] | https://www.sciencedirect.com/science/article/pii/S0141813023028775?via%3Dihub#bb0155 | 10.1016/j.ijbiomac.2023.125982 | 200 | International Journal of Biological Macromolecules | Elsevier BV | 2023 | Novel combination of nanoparticles and metallo-β-lactamase inhibitor/antimicrobial-based formulation to combat antibiotic resistant Enterococcus sp. and Pseudomonas sp. strains | FALSE | TRUE | hybrid | FALSE
2830 | 1754 | Ag | 0 | Enterococcus sp. | 1 | E9.11 | chemical_synthesis purchased from sigma aldrich ( citrate capped agnps) | MIC | >500 |  |  |  |  | 25 | spherical | 24 | [8 empty] | https://www.sciencedirect.com/science/article/pii/S0141813023028775?via%3Dihub#bb0155 | 10.1016/j.ijbiomac.2023.125982 | 200 | International Journal of Biological Macromolecules | Elsevier BV | 2023 | Novel combination of nanoparticles and metallo-β-lactamase inhibitor/antimicrobial-based formulation to combat antibiotic resistant Enterococcus sp. and Pseudomonas sp. strains | FALSE | TRUE | hybrid | FALSE
2831 | 1755 | Ag | 0 | Enterococcus sp. | 1 | E31.11 | chemical_synthesis purchased from sigma aldrich ( citrate capped agnps) | MIC | >500 |  |  |  |  | 25 | spherical | 24 | [8 empty] | https://www.sciencedirect.com/science/article/pii/S0141813023028775?via%3Dihub#bb0155 | 10.1016/j.ijbiomac.2023.125982 | 200 | International Journal of Biological Macromolecules | Elsevier BV | 2023 | Novel combination of nanoparticles and metallo-β-lactamase inhibitor/antimicrobial-based formulation to combat antibiotic resistant Enterococcus sp. and Pseudomonas sp. strains | FALSE | TRUE | hybrid | TRUE | Xenia | 23,03,25 | TRUE | FALSE | Requires correction | 1. Стоит интервал MIC_NP >500, стоит так оставить или нет
2832 | 1756 | Ag | 0 | Enterococcus sp. | 1 | E19.13 | chemical_synthesis purchased from sigma aldrich ( citrate capped agnps) | MIC | 500 |  |  |  |  | 25 | spherical | 24 | [8 empty] | https://www.sciencedirect.com/science/article/pii/S0141813023028775?via%3Dihub#bb0155 | 10.1016/j.ijbiomac.2023.125982 | 200 | International Journal of Biological Macromolecules | Elsevier BV | 2023 | Novel combination of nanoparticles and metallo-β-lactamase inhibitor/antimicrobial-based formulation to combat antibiotic resistant Enterococcus sp. and Pseudomonas sp. strains | FALSE | TRUE | hybrid | FALSE
2833 | 1757 | Ag | 0 | Enterococcus sp. | 1 | E30.12 | chemical_synthesis purchased from sigma aldrich ( citrate capped agnps) | MIC | >500 |  |  |  |  | 25 | spherical | 24 | [8 empty] | https://www.sciencedirect.com/science/article/pii/S0141813023028775?via%3Dihub#bb0155 | 10.1016/j.ijbiomac.2023.125982 | 200 | International Journal of Biological Macromolecules | Elsevier BV | 2023 | Novel combination of nanoparticles and metallo-β-lactamase inhibitor/antimicrobial-based formulation to combat antibiotic resistant Enterococcus sp. and Pseudomonas sp. strains | FALSE | TRUE | hybrid | FALSE
2834 | 1758 | Ag | 0 | Enterococcus sp. | 1 | E3.13 | chemical_synthesis purchased from sigma aldrich ( citrate capped agnps) | MIC | >500 |  |  |  |  | 25 | spherical | 24 | [8 empty] | https://www.sciencedirect.com/science/article/pii/S0141813023028775?via%3Dihub#bb0155 | 10.1016/j.ijbiomac.2023.125982 | 200 | International Journal of Biological Macromolecules | Elsevier BV | 2023 | Novel combination of nanoparticles and metallo-β-lactamase inhibitor/antimicrobial-based formulation to combat antibiotic resistant Enterococcus sp. and Pseudomonas sp. strains | FALSE | TRUE | hybrid | FALSE
2835 | 1759 | Ag | 0 | Enterococcus sp. | 1 | E27.07 | chemical_synthesis purchased from sigma aldrich ( citrate capped agnps) | MIC | >500 |  |  |  |  | 25 | spherical | 24 | [8 empty] | https://www.sciencedirect.com/science/article/pii/S0141813023028775?via%3Dihub#bb0155 | 10.1016/j.ijbiomac.2023.125982 | 200 | International Journal of Biological Macromolecules | Elsevier BV | 2023 | Novel combination of nanoparticles and metallo-β-lactamase inhibitor/antimicrobial-based formulation to combat antibiotic resistant Enterococcus sp. and Pseudomonas sp. strains | FALSE | TRUE | hybrid | FALSE
2836 | 1760 | Ag | 0 | Enterococcus sp. | 1 | E7.11 | chemical_synthesis purchased from sigma aldrich ( citrate capped agnps) | MIC | >500 |  |  |  |  | 25 | spherical | 24 | [8 empty] | https://www.sciencedirect.com/science/article/pii/S0141813023028775?via%3Dihub#bb0155 | 10.1016/j.ijbiomac.2023.125982 | 200 | International Journal of Biological Macromolecules | Elsevier BV | 2023 | Novel combination of nanoparticles and metallo-β-lactamase inhibitor/antimicrobial-based formulation to combat antibiotic resistant Enterococcus sp. and Pseudomonas sp. strains | FALSE | TRUE | hybrid | FALSE
2837 | 1761 | Ag | 0 | Enterococcus sp. | 1 | E9.8 | chemical_synthesis purchased from sigma aldrich ( citrate capped agnps) | MIC | >500 |  |  |  |  | 25 | spherical | 24 | [8 empty] | https://www.sciencedirect.com/science/article/pii/S0141813023028775?via%3Dihub#bb0155 | 10.1016/j.ijbiomac.2023.125982 | 200 | International Journal of Biological Macromolecules | Elsevier BV | 2023 | Novel combination of nanoparticles and metallo-β-lactamase inhibitor/antimicrobial-based formulation to combat antibiotic resistant Enterococcus sp. and Pseudomonas sp. strains | FALSE | TRUE | hybrid | FALSE
2838 | 1762 | Ag | 0 | Pseudomonas sp. | 0 | M32K04 | chemical_synthesis purchased from sigma aldrich ( citrate capped agnps) | MIC | 15 |  |  |  |  | 25 | spherical | 24 | [8 empty] | https://www.sciencedirect.com/science/article/pii/S0141813023028775?via%3Dihub#bb0155 | 10.1016/j.ijbiomac.2023.125982 | 200 | International Journal of Biological Macromolecules | Elsevier BV | 2023 | Novel combination of nanoparticles and metallo-β-lactamase inhibitor/antimicrobial-based formulation to combat antibiotic resistant Enterococcus sp. and Pseudomonas sp. strains | FALSE | TRUE | hybrid | FALSE
2839 | 1763 | Ag | 0 | Pseudomonas sp. | 0 | M33K08 | chemical_synthesis purchased from sigma aldrich ( citrate capped agnps) | MIC | 15 |  |  |  |  | 25 | spherical | 24 | [8 empty] | https://www.sciencedirect.com/science/article/pii/S0141813023028775?via%3Dihub#bb0155 | 10.1016/j.ijbiomac.2023.125982 | 200 | International Journal of Biological Macromolecules | Elsevier BV | 2023 | Novel combination of nanoparticles and metallo-β-lactamase inhibitor/antimicrobial-based formulation to combat antibiotic resistant Enterococcus sp. and Pseudomonas sp. strains | FALSE | TRUE | hybrid | FALSE
2840 | 1764 | Ag | 0 | Pseudomonas sp. | 0 | M13K11 | chemical_synthesis purchased from sigma aldrich ( citrate capped agnps) | MIC | 4.5 |  |  |  |  | 25 | spherical | 24 | [8 empty] | https://www.sciencedirect.com/science/article/pii/S0141813023028775?via%3Dihub#bb0155 | 10.1016/j.ijbiomac.2023.125982 | 200 | International Journal of Biological Macromolecules | Elsevier BV | 2023 | Novel combination of nanoparticles and metallo-β-lactamase inhibitor/antimicrobial-based formulation to combat antibiotic resistant Enterococcus sp. and Pseudomonas sp. strains | FALSE | TRUE | hybrid | FALSE
2841 | 1765 | Ag | 0 | Pseudomonas sp. | 0 | M24T02 | chemical_synthesis purchased from sigma aldrich ( citrate capped agnps) | MIC | 31.25 |  |  |  |  | 25 | spherical | 24 | [8 empty] | https://www.sciencedirect.com/science/article/pii/S0141813023028775?via%3Dihub#bb0155 | 10.1016/j.ijbiomac.2023.125982 | 200 | International Journal of Biological Macromolecules | Elsevier BV | 2023 | Novel combination of nanoparticles and metallo-β-lactamase inhibitor/antimicrobial-based formulation to combat antibiotic resistant Enterococcus sp. and Pseudomonas sp. strains | FALSE | TRUE | hybrid | FALSE
2842 | 1766 | Ag | 0 | Pseudomonas sp. | 0 | M15K10 | chemical_synthesis purchased from sigma aldrich ( citrate capped agnps) | MIC | >500 |  |  |  |  | 25 | spherical | 24 | [8 empty] | https://www.sciencedirect.com/science/article/pii/S0141813023028775?via%3Dihub#bb0155 | 10.1016/j.ijbiomac.2023.125982 | 200 | International Journal of Biological Macromolecules | Elsevier BV | 2023 | Novel combination of nanoparticles and metallo-β-lactamase inhibitor/antimicrobial-based formulation to combat antibiotic resistant Enterococcus sp. and Pseudomonas sp. strains | FALSE | TRUE | hybrid | TRUE | Xenia | 23,03,25 | TRUE | FALSE | Requires correction | 1. Стоит интервал MIC_NP >500, стоит так оставить или нет
2843 | 1767 | Ag | 0 | Pseudomonas sp. | 0 | M22K12 | chemical_synthesis purchased from sigma aldrich ( citrate capped agnps) | MIC | 62.5 |  |  |  |  | 25 | spherical | 24 | [8 empty] | https://www.sciencedirect.com/science/article/pii/S0141813023028775?via%3Dihub#bb0155 | 10.1016/j.ijbiomac.2023.125982 | 200 | International Journal of Biological Macromolecules | Elsevier BV | 2023 | Novel combination of nanoparticles and metallo-β-lactamase inhibitor/antimicrobial-based formulation to combat antibiotic resistant Enterococcus sp. and Pseudomonas sp. strains | FALSE | TRUE | hybrid | FALSE
2844 | 1768 | Ag | 0 | Pseudomonas sp. | 0 | M24T11.2 | chemical_synthesis purchased from sigma aldrich ( citrate capped agnps) | MIC | 15 |  |  |  |  | 25 | spherical | 24 | [8 empty] | https://www.sciencedirect.com/science/article/pii/S0141813023028775?via%3Dihub#bb0155 | 10.1016/j.ijbiomac.2023.125982 | 200 | International Journal of Biological Macromolecules | Elsevier BV | 2023 | Novel combination of nanoparticles and metallo-β-lactamase inhibitor/antimicrobial-based formulation to combat antibiotic resistant Enterococcus sp. and Pseudomonas sp. strains | FALSE | TRUE | hybrid | TRUE | Xenia | 23,03,25 | TRUE | FALSE | Requires correction | 1. Стоит интервал MIC_NP >500, стоит так оставить или нет
2845 | 1769 | Ag | 0 | Pseudomonas sp. | 0 | M24T02.2 | chemical_synthesis purchased from sigma aldrich ( citrate capped agnps) | MIC | 15 |  |  |  |  | 25 | spherical | 24 | [8 empty] | https://www.sciencedirect.com/science/article/pii/S0141813023028775?via%3Dihub#bb0155 | 10.1016/j.ijbiomac.2023.125982 | 200 | International Journal of Biological Macromolecules | Elsevier BV | 2023 | Novel combination of nanoparticles and metallo-β-lactamase inhibitor/antimicrobial-based formulation to combat antibiotic resistant Enterococcus sp. and Pseudomonas sp. strains | FALSE | TRUE | hybrid | FALSE
2846 | 1770 | Ag | 0 | Pseudomonas sp. | 0 | 1 T08 | chemical_synthesis purchased from sigma aldrich ( citrate capped agnps) | MIC | 15 |  |  |  |  | 25 | spherical | 24 | [8 empty] | https://www.sciencedirect.com/science/article/pii/S0141813023028775?via%3Dihub#bb0155 | 10.1016/j.ijbiomac.2023.125982 | 200 | International Journal of Biological Macromolecules | Elsevier BV | 2023 | Novel combination of nanoparticles and metallo-β-lactamase inhibitor/antimicrobial-based formulation to combat antibiotic resistant Enterococcus sp. and Pseudomonas sp. strains | FALSE | TRUE | hybrid | TRUE | Xenia | 23,03,25 | TRUE | FALSE | Requires correction | 1. Стоит интервал MIC_NP >500, стоит так оставить или нет
2847 | 1771 | Ag | 0 | Pseudomonas sp. | 0 | M33T02.2 | chemical_synthesis purchased from sigma aldrich ( citrate capped agnps) | MIC | 15 |  |  |  |  | 25 | spherical | 24 | [8 empty] | https://www.sciencedirect.com/science/article/pii/S0141813023028775?via%3Dihub#bb0155 | 10.1016/j.ijbiomac.2023.125982 | 200 | International Journal of Biological Macromolecules | Elsevier BV | 2023 | Novel combination of nanoparticles and metallo-β-lactamase inhibitor/antimicrobial-based formulation to combat antibiotic resistant Enterococcus sp. and Pseudomonas sp. strains | FALSE | TRUE | hybrid | FALSE
2858 | 1772 | Ag | 0 | Streptococcus mutans | 0 | MTCC 497 | chemical_synthesis purchased from sigma aldrich ( citrate capped agnps) | MIC | 60 |  |  | 30 | 50 | 40 | spherical | 24 | [8 empty] | https://www.sciencedirect.com/science/article/pii/S1013905218301780?via%3Dihub | 10.1016/j.sdentj.2018.10.004 | 201 | The Saudi Dental Journal | Springer Science and Business Media LLC | 2019 | In vitro evaluation of antimicrobial property of silver nanoparticles and chlorhexidine against five different oral pathogenic bacteria | TRUE | TRUE | gold | FALSE
2859 | 1773 | Ag | 0 | Streptococcus oralis | 0 | MTCC 2696 | chemical_synthesis purchased from sigma aldrich ( citrate capped agnps) | MIC | 45 |  |  | 30 | 50 | 40 | spherical | 24 | [8 empty] | https://www.sciencedirect.com/science/article/pii/S1013905218301780?via%3Dihub | 10.1016/j.sdentj.2018.10.004 | 201 | The Saudi Dental Journal | Springer Science and Business Media LLC | 2019 | In vitro evaluation of antimicrobial property of silver nanoparticles and chlorhexidine against five different oral pathogenic bacteria | TRUE | TRUE | gold | TRUE | Xenia | 30,03,25 | TRUE | TRUE | Requires correction | 1. Year - в статье указан 2018, 2. shape - в статье нет указания на форму частиц и нет никакой картинки
2860 | 1774 | Ag | 0 | Lactobacillus acidophilus | 0 | MTCC 183 | chemical_synthesis purchased from sigma aldrich ( citrate capped agnps) | MIC | 15 |  |  | 30 | 50 | 40 | spherical | 24 | [8 empty] | https://www.sciencedirect.com/science/article/pii/S1013905218301780?via%3Dihub | 10.1016/j.sdentj.2018.10.004 | 201 | The Saudi Dental Journal | Springer Science and Business Media LLC | 2019 | In vitro evaluation of antimicrobial property of silver nanoparticles and chlorhexidine against five different oral pathogenic bacteria | TRUE | TRUE | gold | FALSE
2861 | 1775 | Ag | 0 | Lactobacillus fermentum | 0 | MTCC 10307 | chemical_synthesis purchased from sigma aldrich ( citrate capped agnps) | MIC | 90 |  |  | 30 | 50 | 40 | spherical | 24 | [8 empty] | https://www.sciencedirect.com/science/article/pii/S1013905218301780?via%3Dihub | 10.1016/j.sdentj.2018.10.004 | 201 | The Saudi Dental Journal | Springer Science and Business Media LLC | 2019 | In vitro evaluation of antimicrobial property of silver nanoparticles and chlorhexidine against five different oral pathogenic bacteria | TRUE | TRUE | gold | FALSE
2862 | 1776 | Ag | 0 | Candida albicans | 0 | MTCC 903 | chemical_synthesis purchased from sigma aldrich ( citrate capped agnps) | MIC | 2.82 |  |  | 30 | 50 | 40 | spherical | 24 | [8 empty] | https://www.sciencedirect.com/science/article/pii/S1013905218301780?via%3Dihub | 10.1016/j.sdentj.2018.10.004 | 201 | The Saudi Dental Journal | Springer Science and Business Media LLC | 2019 | In vitro evaluation of antimicrobial property of silver nanoparticles and chlorhexidine against five different oral pathogenic bacteria | TRUE | TRUE | gold | FALSE
2848 | 1777 | Ag | 0 | Streptococcus mutans | 0 | MTCC 497 | chemical_synthesis purchased from sigma aldrich ( citrate capped agnps) | MBC | 18.5 |  |  | 30 | 50 | 40 | spherical | 24 | [8 empty] | https://www.sciencedirect.com/science/article/pii/S1013905218301780?via%3Dihub | 10.1016/j.sdentj.2018.10.004 | 201 | The Saudi Dental Journal | Springer Science and Business Media LLC | 2019 | In vitro evaluation of antimicrobial property of silver nanoparticles and chlorhexidine against five different oral pathogenic bacteria | TRUE | TRUE | gold | FALSE
2849 | 1778 | Ag | 0 | Streptococcus oralis | 0 | MTCC 2696 | chemical_synthesis purchased from sigma aldrich ( citrate capped agnps) | MBC | 12 |  |  | 30 | 50 | 40 | spherical | 24 | [8 empty] | https://www.sciencedirect.com/science/article/pii/S1013905218301780?via%3Dihub | 10.1016/j.sdentj.2018.10.004 | 201 | The Saudi Dental Journal | Springer Science and Business Media LLC | 2019 | In vitro evaluation of antimicrobial property of silver nanoparticles and chlorhexidine against five different oral pathogenic bacteria | TRUE | TRUE | gold | FALSE
2850 | 1779 | Ag | 0 | Lactobacillus acidophilus | 0 | MTCC 183 | chemical_synthesis purchased from sigma aldrich ( citrate capped agnps) | MBC | 9 |  |  | 30 | 50 | 40 | spherical | 24 | [8 empty] | https://www.sciencedirect.com/science/article/pii/S1013905218301780?via%3Dihub | 10.1016/j.sdentj.2018.10.004 | 201 | The Saudi Dental Journal | Springer Science and Business Media LLC | 2019 | In vitro evaluation of antimicrobial property of silver nanoparticles and chlorhexidine against five different oral pathogenic bacteria | TRUE | TRUE | gold | FALSE
2851 | 1780 | Ag | 0 | Lactobacillus fermentum | 0 | MTCC 10307 | chemical_synthesis purchased from sigma aldrich ( citrate capped agnps) | MBC | 119.6 |  |  | 30 | 50 | 40 | spherical | 24 | [8 empty] | https://www.sciencedirect.com/science/article/pii/S1013905218301780?via%3Dihub | 10.1016/j.sdentj.2018.10.004 | 201 | The Saudi Dental Journal | Springer Science and Business Media LLC | 2019 | In vitro evaluation of antimicrobial property of silver nanoparticles and chlorhexidine against five different oral pathogenic bacteria | TRUE | TRUE | gold | TRUE | Xenia | 30,03,25 | TRUE | TRUE | Requires correction | 1. Year - в статье указан 2018, 2. shape - в статье нет указания на форму частиц и нет никакой картинки, 3. В статье этому strain соответствует --- Lactobacillus acidophilus, а не то, что в датасете сейчас, то что сейчас в датсете опечатка? 4. Если strain правильный, а в названии опечатка, то тут должно быть MBC = 9 в колонке MIC_NP (µg/mL)
2852 | 1781 | Ag | 0 | Candida albicans | 0 | MTCC 903 | chemical_synthesis purchased from sigma aldrich ( citrate capped agnps) | MBC | 48 |  |  | 30 | 50 | 40 | spherical | 24 | [8 empty] | https://www.sciencedirect.com/science/article/pii/S1013905218301780?via%3Dihub | 10.1016/j.sdentj.2018.10.004 | 201 | The Saudi Dental Journal | Springer Science and Business Media LLC | 2019 | In vitro evaluation of antimicrobial property of silver nanoparticles and chlorhexidine against five different oral pathogenic bacteria | TRUE | TRUE | gold | FALSE
2256 | 1782 | Ag | 0 | Staphylococcus aureus | 0 | ATCC 29213 | chemical_synthesis purchased from sigma aldrich ( citrate capped agnps) | MIC | 30 |  |  | 16.4 | 24 | 20.2 | cubic | 24 | -27.4 | water |  |  | AgNO3 | 5 |  |  | https://www.sciencedirect.com/science/article/pii/S0304389421012802?via%3Dihub | 10.1016/j.jhazmat.2021.126316 | 161 | Journal of Hazardous Materials | Elsevier BV | 2021 | Antimicrobial activity and toxicological risk assessment of silver nanoparticles synthesized using an eco-friendly method with Gloeophyllum striatum | FALSE | TRUE | hybrid | TRUE | Xenia | 31,03,25 | TRUE | FALSE | Requires correction | 1. В статье нет слов про форму cubic - shape
2257 | 1783 | Ag | 0 | Staphylococcus aureus | 0 | ATCC 43300 | chemical_synthesis purchased from sigma aldrich ( citrate capped agnps) | MIC | 30 |  |  | 16.4 | 24 | 20.2 | cubic | 24 | -27.4 | water |  |  | AgNO3 | 5 |  |  | https://www.sciencedirect.com/science/article/pii/S0304389421012802?via%3Dihub | 10.1016/j.jhazmat.2021.126316 | 161 | Journal of Hazardous Materials | Elsevier BV | 2021 | Antimicrobial activity and toxicological risk assessment of silver nanoparticles synthesized using an eco-friendly method with Gloeophyllum striatum | FALSE | TRUE | hybrid | FALSE
2258 | 1784 | Ag | 0 | Escherichia coli | 0 | ATCC 25922 | chemical_synthesis purchased from sigma aldrich ( citrate capped agnps) | MIC | 15 |  |  | 16.4 | 24 | 20.2 | cubic | 24 | -27.4 | water |  |  | AgNO3 | 5 |  |  | https://www.sciencedirect.com/science/article/pii/S0304389421012802?via%3Dihub | 10.1016/j.jhazmat.2021.126316 | 161 | Journal of Hazardous Materials | Elsevier BV | 2021 | Antimicrobial activity and toxicological risk assessment of silver nanoparticles synthesized using an eco-friendly method with Gloeophyllum striatum | FALSE | TRUE | hybrid | FALSE
2259 | 1785 | Ag | 0 | Pseudomonas aeruginosa | 0 | ATCC 27853 | chemical_synthesis purchased from sigma aldrich ( citrate capped agnps) | MIC | 15 |  |  | 16.4 | 24 | 20.2 | cubic | 24 | -27.4 | water |  |  | AgNO3 | 5 |  |  | https://www.sciencedirect.com/science/article/pii/S0304389421012802?via%3Dihub | 10.1016/j.jhazmat.2021.126316 | 161 | Journal of Hazardous Materials | Elsevier BV | 2021 | Antimicrobial activity and toxicological risk assessment of silver nanoparticles synthesized using an eco-friendly method with Gloeophyllum striatum | FALSE | TRUE | hybrid | FALSE
2260 | 1786 | Ag | 0 | Campylobacter jejuni | 0 | ATCC 33291 | chemical_synthesis purchased from sigma aldrich ( citrate capped agnps) | MIC | >100 |  |  | 16.4 | 24 | 20.2 | cubic | 24 | -27.4 | water |  |  | AgNO3 | 5 |  |  | https://www.sciencedirect.com/science/article/pii/S0304389421012802?via%3Dihub | 10.1016/j.jhazmat.2021.126316 | 161 | Journal of Hazardous Materials | Elsevier BV | 2021 | Antimicrobial activity and toxicological risk assessment of silver nanoparticles synthesized using an eco-friendly method with Gloeophyllum striatum | FALSE | TRUE | hybrid | FALSE
2261 | 1787 | Ag | 0 | Campylobacter jejuni | 0 | ATCC 33560 | chemical_synthesis purchased from sigma aldrich ( citrate capped agnps) | MIC | >100 |  |  | 16.4 | 24 | 20.2 | cubic | 24 | -27.4 | water |  |  | AgNO3 | 5 |  |  | https://www.sciencedirect.com/science/article/pii/S0304389421012802?via%3Dihub | 10.1016/j.jhazmat.2021.126316 | 161 | Journal of Hazardous Materials | Elsevier BV | 2021 | Antimicrobial activity and toxicological risk assessment of silver nanoparticles synthesized using an eco-friendly method with Gloeophyllum striatum | FALSE | TRUE | hybrid | FALSE
2262 | 1788 | Ag | 0 | Campylobacter jejuni | 0 | ATCC BAA 1153 | chemical_synthesis purchased from sigma aldrich ( citrate capped agnps) | MIC | >100 |  |  | 16.4 | 24 | 20.2 | cubic | 24 | -27.4 | water |  |  | AgNO3 | 5 |  |  | https://www.sciencedirect.com/science/article/pii/S0304389421012802?via%3Dihub | 10.1016/j.jhazmat.2021.126316 | 161 | Journal of Hazardous Materials | Elsevier BV | 2021 | Antimicrobial activity and toxicological risk assessment of silver nanoparticles synthesized using an eco-friendly method with Gloeophyllum striatum | FALSE | TRUE | hybrid | TRUE | Xenia | 31,03,25 | TRUE | FALSE | Requires correction | 1. В статье нет слов про форму cubic - shape
2263 | 1789 | Ag | 0 | Listeria monocytogenes | 0 | ATCC 19115 | chemical_synthesis purchased from sigma aldrich ( citrate capped agnps) | MIC | >100 |  |  | 16.4 | 24 | 20.2 | cubic | 24 | -27.4 | water |  |  | AgNO3 | 5 |  |  | https://www.sciencedirect.com/science/article/pii/S0304389421012802?via%3Dihub | 10.1016/j.jhazmat.2021.126316 | 161 | Journal of Hazardous Materials | Elsevier BV | 2021 | Antimicrobial activity and toxicological risk assessment of silver nanoparticles synthesized using an eco-friendly method with Gloeophyllum striatum | FALSE | TRUE | hybrid | FALSE
2240 | 1790 | Ag | 0 | Staphylococcus aureus | 0 | ATCC 29213 | chemical_synthesis purchased from sigma aldrich ( citrate capped agnps) | MBC | 70 |  |  | 16.4 | 24 | 20.2 | cubic | 24 | -27.4 | water |  |  | AgNO3 | 5 |  |  | https://www.sciencedirect.com/science/article/pii/S0304389421012802?via%3Dihub | 10.1016/j.jhazmat.2021.126316 | 161 | Journal of Hazardous Materials | Elsevier BV | 2021 | Antimicrobial activity and toxicological risk assessment of silver nanoparticles synthesized using an eco-friendly method with Gloeophyllum striatum | FALSE | TRUE | hybrid | FALSE
2241 | 1791 | Ag | 0 | Staphylococcus aureus | 0 | ATCC 43300 | chemical_synthesis purchased from sigma aldrich ( citrate capped agnps) | MBC | 30 |  |  | 16.4 | 24 | 20.2 | cubic | 24 | -27.4 | water |  |  | AgNO3 | 5 |  |  | https://www.sciencedirect.com/science/article/pii/S0304389421012802?via%3Dihub | 10.1016/j.jhazmat.2021.126316 | 161 | Journal of Hazardous Materials | Elsevier BV | 2021 | Antimicrobial activity and toxicological risk assessment of silver nanoparticles synthesized using an eco-friendly method with Gloeophyllum striatum | FALSE | TRUE | hybrid | FALSE
2242 | 1792 | Ag | 0 | Escherichia coli | 0 | ATCC 25922 | chemical_synthesis purchased from sigma aldrich ( citrate capped agnps) | MBC | 15 |  |  | 16.4 | 24 | 20.2 | cubic | 24 | -27.4 | water |  |  | AgNO3 | 5 |  |  | https://www.sciencedirect.com/science/article/pii/S0304389421012802?via%3Dihub | 10.1016/j.jhazmat.2021.126316 | 161 | Journal of Hazardous Materials | Elsevier BV | 2021 | Antimicrobial activity and toxicological risk assessment of silver nanoparticles synthesized using an eco-friendly method with Gloeophyllum striatum | FALSE | TRUE | hybrid | FALSE
2243 | 1793 | Ag | 0 | Pseudomonas aeruginosa | 0 | ATCC 27853 | chemical_synthesis purchased from sigma aldrich ( citrate capped agnps) | MBC | 15 |  |  | 16.4 | 24 | 20.2 | cubic | 24 | -27.4 | water |  |  | AgNO3 | 5 |  |  | https://www.sciencedirect.com/science/article/pii/S0304389421012802?via%3Dihub | 10.1016/j.jhazmat.2021.126316 | 161 | Journal of Hazardous Materials | Elsevier BV | 2021 | Antimicrobial activity and toxicological risk assessment of silver nanoparticles synthesized using an eco-friendly method with Gloeophyllum striatum | FALSE | TRUE | hybrid | FALSE
2244 | 1794 | Ag | 0 | Campylobacter jejuni | 0 | ATCC 33291 | chemical_synthesis purchased from sigma aldrich ( citrate capped agnps) | MBC | >100 |  |  | 16.4 | 24 | 20.2 | cubic | 24 | -27.4 | water |  |  | AgNO3 | 5 |  |  | https://www.sciencedirect.com/science/article/pii/S0304389421012802?via%3Dihub | 10.1016/j.jhazmat.2021.126316 | 161 | Journal of Hazardous Materials | Elsevier BV | 2021 | Antimicrobial activity and toxicological risk assessment of silver nanoparticles synthesized using an eco-friendly method with Gloeophyllum striatum | FALSE | TRUE | hybrid | TRUE | Xenia | 31,03,25 | TRUE | FALSE | Requires correction | 1. В статье нет слов про форму cubic - shape
2245 | 1795 | Ag | 0 | Campylobacter jejuni | 0 | ATCC 33560 | chemical_synthesis purchased from sigma aldrich ( citrate capped agnps) | MBC | >100 |  |  | 16.4 | 24 | 20.2 | cubic | 24 | -27.4 | water |  |  | AgNO3 | 5 |  |  | https://www.sciencedirect.com/science/article/pii/S0304389421012802?via%3Dihub | 10.1016/j.jhazmat.2021.126316 | 161 | Journal of Hazardous Materials | Elsevier BV | 2021 | Antimicrobial activity and toxicological risk assessment of silver nanoparticles synthesized using an eco-friendly method with Gloeophyllum striatum | FALSE | TRUE | hybrid | FALSE
2246 | 1796 | Ag | 0 | Campylobacter jejuni | 0 | ATCC BAA 1153 | chemical_synthesis purchased from sigma aldrich ( citrate capped agnps) | MBC | >100 |  |  | 16.4 | 24 | 20.2 | cubic | 24 | -27.4 | water |  |  | AgNO3 | 5 |  |  | https://www.sciencedirect.com/science/article/pii/S0304389421012802?via%3Dihub | 10.1016/j.jhazmat.2021.126316 | 161 | Journal of Hazardous Materials | Elsevier BV | 2021 | Antimicrobial activity and toxicological risk assessment of silver nanoparticles synthesized using an eco-friendly method with Gloeophyllum striatum | FALSE | TRUE | hybrid | FALSE
2247 | 1797 | Ag | 0 | Listeria monocytogenes | 0 | ATCC 19115 | chemical_synthesis purchased from sigma aldrich ( citrate capped agnps) | MBC | >100 |  |  | 16.4 | 24 | 20.2 | cubic | 24 | -27.4 | water |  |  | AgNO3 | 5 |  |  | https://www.sciencedirect.com/science/article/pii/S0304389421012802?via%3Dihub | 10.1016/j.jhazmat.2021.126316 | 161 | Journal of Hazardous Materials | Elsevier BV | 2021 | Antimicrobial activity and toxicological risk assessment of silver nanoparticles synthesized using an eco-friendly method with Gloeophyllum striatum | FALSE | TRUE | hybrid | FALSE
2914 | 1798 | Ag | 0 | Escherichia coli | 0 | ATCC 25922 | chemical_synthesis purchased from sigma aldrich ( citrate capped agnps) | MIC | 156 |  |  | 5 | 100 | 35 | cubic | 24 |  | water |  |  | AgNO3 | 5 |  | 6 | https://pubs.rsc.org/en/content/articlelanding/2024/ra/d3ra07819a | 10.1039/D3RA07819A | 202 | RSC Advances | Royal Society of Chemistry (RSC) | 2024 | Biosynthesis and characterization of silver nanoparticles synthesized using extracts of�Agrimonia eupatoria�L. and�in vitro�and�in vivo�studies of potential medicinal applications | TRUE | TRUE | gold | FALSE
2915 | 1799 | Ag | 0 | Pseudomonas aeruginosa | 0 | ATCC 27853 | chemical_synthesis purchased from sigma aldrich ( citrate capped agnps) | MIC | 156 |  |  | 5 | 100 | 35 | cubic | 24 |  | water |  |  | AgNO3 | 5 |  | 6 | https://pubs.rsc.org/en/content/articlelanding/2024/ra/d3ra07819a | 10.1039/D3RA07819A | 202 | RSC Advances | Royal Society of Chemistry (RSC) | 2024 | Biosynthesis and characterization of silver nanoparticles synthesized using extracts of�Agrimonia eupatoria�L. and�in vitro�and�in vivo�studies of potential medicinal applications | TRUE | TRUE | gold | FALSE
2916 | 1800 | Ag | 0 | Escherichia coli | 0 |  | chemical_synthesis purchased from sigma aldrich ( citrate capped agnps) | MIC | 312.5 |  |  | 5 | 100 | 35 | cubic | 24 |  | water |  |  | AgNO3 | 5 |  | 6 | https://pubs.rsc.org/en/content/articlelanding/2024/ra/d3ra07819a | 10.1039/D3RA07819A | 202 | RSC Advances | Royal Society of Chemistry (RSC) | 2024 | Biosynthesis and characterization of silver nanoparticles synthesized using extracts of�Agrimonia eupatoria�L. and�in vitro�and�in vivo�studies of potential medicinal applications | TRUE | TRUE | gold | TRUE | Xenia | 28,03,25 | TRUE | TRUE | Requires correction | 1. В title есть спецсимволы �. 2. Shape - Нигде в статье не сказано, что форма cubic, TEM и STEM рисунок 1 и 2, чёткости формы нет. 3. Av_size в статье сказано -- The result of antitumor activity shows a better activity of AgNPsacetone (35 nm) than AgNPs-H2O (40 nm)., но в датасете написано что средний назмер одинаковый, но кажется это не так. 3. Как будто бы минимальный размер 20 нм ------- в статье "a) NPs size varies from a few nanometers up to 100 nm, the majority being with a diameter in the range of 20–50 nm " - про 5 nm нигде ничего не было
2917 | 1801 | Ag | 0 | Salmonella enterica | 0 |  | chemical_synthesis purchased from sigma aldrich ( citrate capped agnps) | MIC | 312.5 |  |  | 5 | 100 | 35 | cubic | 24 |  | water |  |  | AgNO3 | 5 |  | 6 | https://pubs.rsc.org/en/content/articlelanding/2024/ra/d3ra07819a | 10.1039/D3RA07819A | 202 | RSC Advances | Royal Society of Chemistry (RSC) | 2024 | Biosynthesis and characterization of silver nanoparticles synthesized using extracts of�Agrimonia eupatoria�L. and�in vitro�and�in vivo�studies of potential medicinal applications | TRUE | TRUE | gold | FALSE
2918 | 1802 | Ag | 0 | Salmonella typhimurium | 0 |  | chemical_synthesis purchased from sigma aldrich ( citrate capped agnps) | MIC | 312.5 |  |  | 5 | 100 | 35 | cubic | 24 |  | water |  |  | AgNO3 | 5 |  | 6 | https://pubs.rsc.org/en/content/articlelanding/2024/ra/d3ra07819a | 10.1039/D3RA07819A | 202 | RSC Advances | Royal Society of Chemistry (RSC) | 2024 | Biosynthesis and characterization of silver nanoparticles synthesized using extracts of�Agrimonia eupatoria�L. and�in vitro�and�in vivo�studies of potential medicinal applications | TRUE | TRUE | gold | FALSE
2919 | 1803 | Ag | 0 | Pseudomonas aeruginosa | 0 |  | chemical_synthesis purchased from sigma aldrich ( citrate capped agnps) | MIC | 312.5 |  |  | 5 | 100 | 35 | cubic | 24 |  | water |  |  | AgNO3 | 5 |  | 6 | https://pubs.rsc.org/en/content/articlelanding/2024/ra/d3ra07819a | 10.1039/D3RA07819A | 202 | RSC Advances | Royal Society of Chemistry (RSC) | 2024 | Biosynthesis and characterization of silver nanoparticles synthesized using extracts of�Agrimonia eupatoria�L. and�in vitro�and�in vivo�studies of potential medicinal applications | TRUE | TRUE | gold | FALSE
2920 | 1804 | Ag | 0 | Proteus mirabilis | 0 |  | chemical_synthesis purchased from sigma aldrich ( citrate capped agnps) | MIC | 156 |  |  | 5 | 100 | 35 | cubic | 24 |  | water |  |  | AgNO3 | 5 |  | 6 | https://pubs.rsc.org/en/content/articlelanding/2024/ra/d3ra07819a | 10.1039/D3RA07819A | 202 | RSC Advances | Royal Society of Chemistry (RSC) | 2024 | Biosynthesis and characterization of silver nanoparticles synthesized using extracts of�Agrimonia eupatoria�L. and�in vitro�and�in vivo�studies of potential medicinal applications | TRUE | TRUE | gold | FALSE
2921 | 1805 | Ag | 0 | Klebsiella pneumoniae | 0 |  | chemical_synthesis purchased from sigma aldrich ( citrate capped agnps) | MIC | 625 |  |  | 5 | 100 | 35 | cubic | 24 |  | water |  |  | AgNO3 | 5 |  | 6 | https://pubs.rsc.org/en/content/articlelanding/2024/ra/d3ra07819a | 10.1039/D3RA07819A | 202 | RSC Advances | Royal Society of Chemistry (RSC) | 2024 | Biosynthesis and characterization of silver nanoparticles synthesized using extracts of�Agrimonia eupatoria�L. and�in vitro�and�in vivo�studies of potential medicinal applications | TRUE | TRUE | gold | TRUE | Xenia | 28,03,25 | TRUE | TRUE | Requires correction | 1. В title есть спецсимволы �. 2. Shape - Нигде в статье не сказано, что форма cubic, TEM и STEM рисунок 1 и 2, чёткости формы нет. 3. Av_size в статье сказано -- The result of antitumor activity shows a better activity of AgNPsacetone (35 nm) than AgNPs-H2O (40 nm)., но в датасете написано что средний назмер одинаковый, но кажется это не так. 3. Как будто бы минимальный размер 20 нм ------- в статье "a) NPs size varies from a few nanometers up to 100 nm, the majority being with a diameter in the range of 20–50 nm " - про 5 nm нигде ничего не было
2922 | 1806 | Ag | 0 | Staphylococcus aureus | 0 | ATCC 25923 | chemical_synthesis purchased from sigma aldrich ( citrate capped agnps) | MIC | 78 |  |  | 5 | 100 | 35 | cubic | 24 |  | water |  |  | AgNO3 | 5 |  | 6 | https://pubs.rsc.org/en/content/articlelanding/2024/ra/d3ra07819a | 10.1039/D3RA07819A | 202 | RSC Advances | Royal Society of Chemistry (RSC) | 2024 | Biosynthesis and characterization of silver nanoparticles synthesized using extracts of�Agrimonia eupatoria�L. and�in vitro�and�in vivo�studies of potential medicinal applications | TRUE | TRUE | gold | TRUE | Xenia | 28,03,25 | TRUE | TRUE | Requires correction | 1. В title есть спецсимволы �. 2. Shape - Нигде в статье не сказано, что форма cubic, TEM и STEM рисунок 1 и 2, чёткости формы нет. 3. Av_size в статье сказано -- The result of antitumor activity shows a better activity of AgNPsacetone (35 nm) than AgNPs-H2O (40 nm)., но в датасете написано что средний назмер одинаковый, но кажется это не так. 3. Как будто бы минимальный размер 20 нм ------- в статье "a) NPs size varies from a few nanometers up to 100 nm, the majority being with a diameter in the range of 20–50 nm " - про 5 nm нигде ничего не было
2923 | 1807 | Ag | 0 | Bacillus subtilis | 0 | ATCC 6633 | chemical_synthesis purchased from sigma aldrich ( citrate capped agnps) | MIC | 625 |  |  | 5 | 100 | 35 | cubic | 24 |  | water |  |  | AgNO3 | 5 |  | 6 | https://pubs.rsc.org/en/content/articlelanding/2024/ra/d3ra07819a | 10.1039/D3RA07819A | 202 | RSC Advances | Royal Society of Chemistry (RSC) | 2024 | Biosynthesis and characterization of silver nanoparticles synthesized using extracts of�Agrimonia eupatoria�L. and�in vitro�and�in vivo�studies of potential medicinal applications | TRUE | TRUE | gold | FALSE
2924 | 1808 | Ag | 0 | Enterococcus faecalis | 0 | ATCC 29212 | chemical_synthesis purchased from sigma aldrich ( citrate capped agnps) | MIC | 312.5 |  |  | 5 | 100 | 35 | cubic | 24 |  | water |  |  | AgNO3 | 5 |  | 6 | https://pubs.rsc.org/en/content/articlelanding/2024/ra/d3ra07819a | 10.1039/D3RA07819A | 202 | RSC Advances | Royal Society of Chemistry (RSC) | 2024 | Biosynthesis and characterization of silver nanoparticles synthesized using extracts of�Agrimonia eupatoria�L. and�in vitro�and�in vivo�studies of potential medicinal applications | TRUE | TRUE | gold | FALSE
2925 | 1809 | Ag | 0 | Staphylococcus aureus | 0 |  | chemical_synthesis purchased from sigma aldrich ( citrate capped agnps) | MIC | 625 |  |  | 5 | 100 | 35 | cubic | 24 |  | water |  |  | AgNO3 | 5 |  | 6 | https://pubs.rsc.org/en/content/articlelanding/2024/ra/d3ra07819a | 10.1039/D3RA07819A | 202 | RSC Advances | Royal Society of Chemistry (RSC) | 2024 | Biosynthesis and characterization of silver nanoparticles synthesized using extracts of�Agrimonia eupatoria�L. and�in vitro�and�in vivo�studies of potential medicinal applications | TRUE | TRUE | gold | FALSE
2926 | 1810 | Ag | 0 | Bacillus subtilis | 0 |  | chemical_synthesis purchased from sigma aldrich ( citrate capped agnps) | MIC | 1250 |  |  | 5 | 100 | 35 | cubic | 24 |  | water |  |  | AgNO3 | 5 |  | 6 | https://pubs.rsc.org/en/content/articlelanding/2024/ra/d3ra07819a | 10.1039/D3RA07819A | 202 | RSC Advances | Royal Society of Chemistry (RSC) | 2024 | Biosynthesis and characterization of silver nanoparticles synthesized using extracts of�Agrimonia eupatoria�L. and�in vitro�and�in vivo�studies of potential medicinal applications | TRUE | TRUE | gold | FALSE
2927 | 1811 | Ag | 0 | Bacillus cereus | 0 |  | chemical_synthesis purchased from sigma aldrich ( citrate capped agnps) | MIC | 625 |  |  | 5 | 100 | 35 | cubic | 24 |  | water |  |  | AgNO3 | 5 |  | 6 | https://pubs.rsc.org/en/content/articlelanding/2024/ra/d3ra07819a | 10.1039/D3RA07819A | 202 | RSC Advances | Royal Society of Chemistry (RSC) | 2024 | Biosynthesis and characterization of silver nanoparticles synthesized using extracts of�Agrimonia eupatoria�L. and�in vitro�and�in vivo�studies of potential medicinal applications | TRUE | TRUE | gold | TRUE | Xenia | 28,03,25 | TRUE | TRUE | Requires correction | 1. В title есть спецсимволы �. 2. Shape - Нигде в статье не сказано, что форма cubic, TEM и STEM рисунок 1 и 2, чёткости формы нет. 3. Av_size в статье сказано -- The result of antitumor activity shows a better activity of AgNPsacetone (35 nm) than AgNPs-H2O (40 nm)., но в датасете написано что средний назмер одинаковый, но кажется это не так. 3. Как будто бы минимальный размер 20 нм ------- в статье "a) NPs size varies from a few nanometers up to 100 nm, the majority being with a diameter in the range of 20–50 nm " - про 5 nm нигде ничего не было
2928 | 1812 | Ag | 0 | Enterococcus faecalis | 0 |  | chemical_synthesis purchased from sigma aldrich ( citrate capped agnps) | MIC | 39 |  |  | 5 | 100 | 35 | cubic | 24 |  | water |  |  | AgNO3 | 5 |  | 6 | https://pubs.rsc.org/en/content/articlelanding/2024/ra/d3ra07819a | 10.1039/D3RA07819A | 202 | RSC Advances | Royal Society of Chemistry (RSC) | 2024 | Biosynthesis and characterization of silver nanoparticles synthesized using extracts of�Agrimonia eupatoria�L. and�in vitro�and�in vivo�studies of potential medicinal applications | TRUE | TRUE | gold | FALSE
2929 | 1813 | Ag | 0 | Lactobacillus rhamnosus | 0 |  | chemical_synthesis purchased from sigma aldrich ( citrate capped agnps) | MIC | 625 |  |  | 5 | 100 | 35 | cubic | 24 |  | water |  |  | AgNO3 | 5 |  | 6 | https://pubs.rsc.org/en/content/articlelanding/2024/ra/d3ra07819a | 10.1039/D3RA07819A | 202 | RSC Advances | Royal Society of Chemistry (RSC) | 2024 | Biosynthesis and characterization of silver nanoparticles synthesized using extracts of�Agrimonia eupatoria�L. and�in vitro�and�in vivo�studies of potential medicinal applications | TRUE | TRUE | gold | FALSE
2930 | 1814 | Ag | 0 | Bifidobacterium animalis subsp. lactis | 0 | BB-12 | chemical_synthesis purchased from sigma aldrich ( citrate capped agnps) | MIC | 78 |  |  | 5 | 100 | 35 | cubic | 24 |  | water |  |  | AgNO3 | 5 |  | 6 | https://pubs.rsc.org/en/content/articlelanding/2024/ra/d3ra07819a | 10.1039/D3RA07819A | 202 | RSC Advances | Royal Society of Chemistry (RSC) | 2024 | Biosynthesis and characterization of silver nanoparticles synthesized using extracts of�Agrimonia eupatoria�L. and�in vitro�and�in vivo�studies of potential medicinal applications | TRUE | TRUE | gold | TRUE | Xenia | 28,03,25 | TRUE | TRUE | Requires correction | 1. В title есть спецсимволы �. 2. Shape - Нигде в статье не сказано, что форма cubic, TEM и STEM рисунок 1 и 2, чёткости формы нет. 3. Av_size в статье сказано -- The result of antitumor activity shows a better activity of AgNPsacetone (35 nm) than AgNPs-H2O (40 nm)., но в датасете написано что средний назмер одинаковый, но кажется это не так. 3. Как будто бы минимальный размер 20 нм ------- в статье "a) NPs size varies from a few nanometers up to 100 nm, the majority being with a diameter in the range of 20–50 nm " - про 5 nm нигде ничего не было . 4 strain, которой нигде нет.
2868 | 1815 | Ag | 0 | Escherichia coli | 0 | ATCC 25922 | chemical_synthesis purchased from sigma aldrich ( citrate capped agnps) | MBC | 156 |  |  | 5 | 100 | 35 | cubic | 24 |  | water |  |  | AgNO3 | 5 |  | 6 | https://pubs.rsc.org/en/content/articlelanding/2024/ra/d3ra07819a | 10.1039/D3RA07819A | 202 | RSC Advances | Royal Society of Chemistry (RSC) | 2024 | Biosynthesis and characterization of silver nanoparticles synthesized using extracts of�Agrimonia eupatoria�L. and�in vitro�and�in vivo�studies of potential medicinal applications | TRUE | TRUE | gold | FALSE
2869 | 1816 | Ag | 0 | Pseudomonas aeruginosa | 0 | ATCC 27853 | chemical_synthesis purchased from sigma aldrich ( citrate capped agnps) | MBC | 625 |  |  | 5 | 100 | 35 | cubic | 24 |  | water |  |  | AgNO3 | 5 |  | 6 | https://pubs.rsc.org/en/content/articlelanding/2024/ra/d3ra07819a | 10.1039/D3RA07819A | 202 | RSC Advances | Royal Society of Chemistry (RSC) | 2024 | Biosynthesis and characterization of silver nanoparticles synthesized using extracts of�Agrimonia eupatoria�L. and�in vitro�and�in vivo�studies of potential medicinal applications | TRUE | TRUE | gold | FALSE
2870 | 1817 | Ag | 0 | Escherichia coli | 0 |  | chemical_synthesis purchased from sigma aldrich ( citrate capped agnps) | MBC | 625 |  |  | 5 | 100 | 35 | cubic | 24 |  | water |  |  | AgNO3 | 5 |  | 6 | https://pubs.rsc.org/en/content/articlelanding/2024/ra/d3ra07819a | 10.1039/D3RA07819A | 202 | RSC Advances | Royal Society of Chemistry (RSC) | 2024 | Biosynthesis and characterization of silver nanoparticles synthesized using extracts of�Agrimonia eupatoria�L. and�in vitro�and�in vivo�studies of potential medicinal applications | TRUE | TRUE | gold | FALSE
2871 | 1818 | Ag | 0 | Salmonella enterica | 0 |  | chemical_synthesis purchased from sigma aldrich ( citrate capped agnps) | MBC | 625 |  |  | 5 | 100 | 35 | cubic | 24 |  | water |  |  | AgNO3 | 5 |  | 6 | https://pubs.rsc.org/en/content/articlelanding/2024/ra/d3ra07819a | 10.1039/D3RA07819A | 202 | RSC Advances | Royal Society of Chemistry (RSC) | 2024 | Biosynthesis and characterization of silver nanoparticles synthesized using extracts of�Agrimonia eupatoria�L. and�in vitro�and�in vivo�studies of potential medicinal applications | TRUE | TRUE | gold | FALSE
2872 | 1819 | Ag | 0 | Salmonella typhimurium | 0 |  | chemical_synthesis purchased from sigma aldrich ( citrate capped agnps) | MBC | 625 |  |  | 5 | 100 | 35 | cubic | 24 |  | water |  |  | AgNO3 | 5 |  | 6 | https://pubs.rsc.org/en/content/articlelanding/2024/ra/d3ra07819a | 10.1039/D3RA07819A | 202 | RSC Advances | Royal Society of Chemistry (RSC) | 2024 | Biosynthesis and characterization of silver nanoparticles synthesized using extracts of�Agrimonia eupatoria�L. and�in vitro�and�in vivo�studies of potential medicinal applications | TRUE | TRUE | gold | FALSE
2873 | 1820 | Ag | 0 | Pseudomonas aeruginosa | 0 |  | chemical_synthesis purchased from sigma aldrich ( citrate capped agnps) | MBC | 625 |  |  | 5 | 100 | 35 | cubic | 24 |  | water |  |  | AgNO3 | 5 |  | 6 | https://pubs.rsc.org/en/content/articlelanding/2024/ra/d3ra07819a | 10.1039/D3RA07819A | 202 | RSC Advances | Royal Society of Chemistry (RSC) | 2024 | Biosynthesis and characterization of silver nanoparticles synthesized using extracts of�Agrimonia eupatoria�L. and�in vitro�and�in vivo�studies of potential medicinal applications | TRUE | TRUE | gold | TRUE | Xenia | 28,03,25 | TRUE | TRUE | Requires correction | 1. В title есть спецсимволы �. 2. Shape - Нигде в статье не сказано, что форма cubic, TEM и STEM рисунок 1 и 2, чёткости формы нет. 3. Av_size в статье сказано -- The result of antitumor activity shows a better activity of AgNPsacetone (35 nm) than AgNPs-H2O (40 nm)., но в датасете написано что средний назмер одинаковый, но кажется это не так. 3. Как будто бы минимальный размер 20 нм ------- в статье "a) NPs size varies from a few nanometers up to 100 nm, the majority being with a diameter in the range of 20–50 nm " - про 5 nm нигде ничего не было
2874 | 1821 | Ag | 0 | Proteus mirabilis | 0 |  | chemical_synthesis purchased from sigma aldrich ( citrate capped agnps) | MBC | 625 |  |  | 5 | 100 | 35 | cubic | 24 |  | water |  |  | AgNO3 | 5 |  | 6 | https://pubs.rsc.org/en/content/articlelanding/2024/ra/d3ra07819a | 10.1039/D3RA07819A | 202 | RSC Advances | Royal Society of Chemistry (RSC) | 2024 | Biosynthesis and characterization of silver nanoparticles synthesized using extracts of�Agrimonia eupatoria�L. and�in vitro�and�in vivo�studies of potential medicinal applications | TRUE | TRUE | gold | FALSE
2875 | 1822 | Ag | 0 | Klebsiella pneumoniae | 0 |  | chemical_synthesis purchased from sigma aldrich ( citrate capped agnps) | MBC | 2500 |  |  | 5 | 100 | 35 | cubic | 24 |  | water |  |  | AgNO3 | 5 |  | 6 | https://pubs.rsc.org/en/content/articlelanding/2024/ra/d3ra07819a | 10.1039/D3RA07819A | 202 | RSC Advances | Royal Society of Chemistry (RSC) | 2024 | Biosynthesis and characterization of silver nanoparticles synthesized using extracts of�Agrimonia eupatoria�L. and�in vitro�and�in vivo�studies of potential medicinal applications | TRUE | TRUE | gold | TRUE | Xenia | 28,03,25 | TRUE | TRUE | Requires correction | 1. В title есть спецсимволы �. 2. Shape - Нигде в статье не сказано, что форма cubic, TEM и STEM рисунок 1 и 2, чёткости формы нет. 3. Av_size в статье сказано -- The result of antitumor activity shows a better activity of AgNPsacetone (35 nm) than AgNPs-H2O (40 nm)., но в датасете написано что средний назмер одинаковый, но кажется это не так. 3. Как будто бы минимальный размер 20 нм ------- в статье "a) NPs size varies from a few nanometers up to 100 nm, the majority being with a diameter in the range of 20–50 nm " - про 5 nm нигде ничего не было
2876 | 1823 | Ag | 0 | Staphylococcus aureus | 0 | ATCC 25923 | chemical_synthesis purchased from sigma aldrich ( citrate capped agnps) | MBC | 156 |  |  | 5 | 100 | 35 | cubic | 24 |  | water |  |  | AgNO3 | 5 |  | 6 | https://pubs.rsc.org/en/content/articlelanding/2024/ra/d3ra07819a | 10.1039/D3RA07819A | 202 | RSC Advances | Royal Society of Chemistry (RSC) | 2024 | Biosynthesis and characterization of silver nanoparticles synthesized using extracts of�Agrimonia eupatoria�L. and�in vitro�and�in vivo�studies of potential medicinal applications | TRUE | TRUE | gold | FALSE
2877 | 1824 | Ag | 0 | Bacillus subtilis | 0 | ATCC 6633 | chemical_synthesis purchased from sigma aldrich ( citrate capped agnps) | MBC | 1250 |  |  | 5 | 100 | 35 | cubic | 24 |  | water |  |  | AgNO3 | 5 |  | 6 | https://pubs.rsc.org/en/content/articlelanding/2024/ra/d3ra07819a | 10.1039/D3RA07819A | 202 | RSC Advances | Royal Society of Chemistry (RSC) | 2024 | Biosynthesis and characterization of silver nanoparticles synthesized using extracts of�Agrimonia eupatoria�L. and�in vitro�and�in vivo�studies of potential medicinal applications | TRUE | TRUE | gold | TRUE | Xenia | 28,03,25 | TRUE | TRUE | Requires correction | 1. В title есть спецсимволы �. 2. Shape - Нигде в статье не сказано, что форма cubic, TEM и STEM рисунок 1 и 2, чёткости формы нет. 3. Av_size в статье сказано -- The result of antitumor activity shows a better activity of AgNPsacetone (35 nm) than AgNPs-H2O (40 nm)., но в датасете написано что средний назмер одинаковый, но кажется это не так. 3. Как будто бы минимальный размер 20 нм ------- в статье "a) NPs size varies from a few nanometers up to 100 nm, the majority being with a diameter in the range of 20–50 nm " - про 5 nm нигде ничего не было
2878 | 1825 | Ag | 0 | Enterococcus faecalis | 0 | ATCC 29212 | chemical_synthesis purchased from sigma aldrich ( citrate capped agnps) | MBC | 1250 |  |  | 5 | 100 | 35 | cubic | 24 |  | water |  |  | AgNO3 | 5 |  | 6 | https://pubs.rsc.org/en/content/articlelanding/2024/ra/d3ra07819a | 10.1039/D3RA07819A | 202 | RSC Advances | Royal Society of Chemistry (RSC) | 2024 | Biosynthesis and characterization of silver nanoparticles synthesized using extracts of�Agrimonia eupatoria�L. and�in vitro�and�in vivo�studies of potential medicinal applications | TRUE | TRUE | gold | FALSE
2879 | 1826 | Ag | 0 | Staphylococcus aureus | 0 |  | chemical_synthesis purchased from sigma aldrich ( citrate capped agnps) | MBC | 1250 |  |  | 5 | 100 | 35 | cubic | 24 |  | water |  |  | AgNO3 | 5 |  | 6 | https://pubs.rsc.org/en/content/articlelanding/2024/ra/d3ra07819a | 10.1039/D3RA07819A | 202 | RSC Advances | Royal Society of Chemistry (RSC) | 2024 | Biosynthesis and characterization of silver nanoparticles synthesized using extracts of�Agrimonia eupatoria�L. and�in vitro�and�in vivo�studies of potential medicinal applications | TRUE | TRUE | gold | FALSE
2880 | 1827 | Ag | 0 | Bacillus subtilis | 0 |  | chemical_synthesis purchased from sigma aldrich ( citrate capped agnps) | MBC | >5000 |  |  | 5 | 100 | 35 | cubic | 24 |  | water |  |  | AgNO3 | 5 |  | 6 | https://pubs.rsc.org/en/content/articlelanding/2024/ra/d3ra07819a | 10.1039/D3RA07819A | 202 | RSC Advances | Royal Society of Chemistry (RSC) | 2024 | Biosynthesis and characterization of silver nanoparticles synthesized using extracts of�Agrimonia eupatoria�L. and�in vitro�and�in vivo�studies of potential medicinal applications | TRUE | TRUE | gold | FALSE
2881 | 1828 | Ag | 0 | Bacillus cereus | 0 |  | chemical_synthesis purchased from sigma aldrich ( citrate capped agnps) | MBC | 2500 |  |  | 5 | 100 | 35 | cubic | 24 |  | water |  |  | AgNO3 | 5 |  | 6 | https://pubs.rsc.org/en/content/articlelanding/2024/ra/d3ra07819a | 10.1039/D3RA07819A | 202 | RSC Advances | Royal Society of Chemistry (RSC) | 2024 | Biosynthesis and characterization of silver nanoparticles synthesized using extracts of�Agrimonia eupatoria�L. and�in vitro�and�in vivo�studies of potential medicinal applications | TRUE | TRUE | gold | FALSE
2882 | 1829 | Ag | 0 | Enterococcus faecalis | 0 |  | chemical_synthesis purchased from sigma aldrich ( citrate capped agnps) | MBC | 78 |  |  | 5 | 100 | 35 | cubic | 24 |  | water |  |  | AgNO3 | 5 |  | 6 | https://pubs.rsc.org/en/content/articlelanding/2024/ra/d3ra07819a | 10.1039/D3RA07819A | 202 | RSC Advances | Royal Society of Chemistry (RSC) | 2024 | Biosynthesis and characterization of silver nanoparticles synthesized using extracts of�Agrimonia eupatoria�L. and�in vitro�and�in vivo�studies of potential medicinal applications | TRUE | TRUE | gold | FALSE
2883 | 1830 | Ag | 0 | Lactobacillus rhamnosus | 0 |  | chemical_synthesis purchased from sigma aldrich ( citrate capped agnps) | MBC | 625 |  |  | 5 | 100 | 35 | cubic | 24 |  | water |  |  | AgNO3 | 5 |  | 6 | https://pubs.rsc.org/en/content/articlelanding/2024/ra/d3ra07819a | 10.1039/D3RA07819A | 202 | RSC Advances | Royal Society of Chemistry (RSC) | 2024 | Biosynthesis and characterization of silver nanoparticles synthesized using extracts of�Agrimonia eupatoria�L. and�in vitro�and�in vivo�studies of potential medicinal applications | TRUE | TRUE | gold | FALSE
2884 | 1831 | Ag | 0 | Bifidobacterium animalis subsp. lactis | 0 | BB-12 | chemical_synthesis purchased from sigma aldrich ( citrate capped agnps) | MBC | 78 |  |  | 5 | 100 | 35 | cubic | 24 |  | water |  |  | AgNO3 | 5 |  | 6 | https://pubs.rsc.org/en/content/articlelanding/2024/ra/d3ra07819a | 10.1039/D3RA07819A | 202 | RSC Advances | Royal Society of Chemistry (RSC) | 2024 | Biosynthesis and characterization of silver nanoparticles synthesized using extracts of�Agrimonia eupatoria�L. and�in vitro�and�in vivo�studies of potential medicinal applications | TRUE | TRUE | gold | TRUE | Xenia | 28,03,25 | TRUE | TRUE | Requires correction | 1. В title есть спецсимволы �. 2. Shape - Нигде в статье не сказано, что форма cubic, TEM и STEM рисунок 1 и 2, чёткости формы нет. 3. Av_size в статье сказано -- The result of antitumor activity shows a better activity of AgNPsacetone (35 nm) than AgNPs-H2O (40 nm)., но в датасете написано что средний назмер одинаковый, но кажется это не так. 3. Как будто бы минимальный размер 20 нм ------- в статье "a) NPs size varies from a few nanometers up to 100 nm, the majority being with a diameter in the range of 20–50 nm " - про 5 nm нигде ничего не было. 4 strain, которой нигде нет.
2931 | 1832 | Ag | 0 | Escherichia coli | 0 | ATCC 25922 | chemical_synthesis purchased from sigma aldrich ( citrate capped agnps) | MIC | 625 |  |  | 5 | 100 | 35 | cubic | 24 |  | aceton |  |  | AgNO3 | 5 |  | 4 | https://pubs.rsc.org/en/content/articlelanding/2024/ra/d3ra07819a | 10.1039/D3RA07819A | 202 | RSC Advances | Royal Society of Chemistry (RSC) | 2024 | Biosynthesis and characterization of silver nanoparticles synthesized using extracts of�Agrimonia eupatoria�L. and�in vitro�and�in vivo�studies of potential medicinal applications | TRUE | TRUE | gold | FALSE
2932 | 1833 | Ag | 0 | Pseudomonas aeruginosa | 0 | ATCC 27853 | chemical_synthesis purchased from sigma aldrich ( citrate capped agnps) | MIC | 312.5 |  |  | 5 | 100 | 35 | cubic | 24 |  | aceton |  |  | AgNO3 | 5 |  | 4 | https://pubs.rsc.org/en/content/articlelanding/2024/ra/d3ra07819a | 10.1039/D3RA07819A | 202 | RSC Advances | Royal Society of Chemistry (RSC) | 2024 | Biosynthesis and characterization of silver nanoparticles synthesized using extracts of�Agrimonia eupatoria�L. and�in vitro�and�in vivo�studies of potential medicinal applications | TRUE | TRUE | gold | FALSE
2933 | 1834 | Ag | 0 | Escherichia coli | 0 |  | chemical_synthesis purchased from sigma aldrich ( citrate capped agnps) | MIC | 1250 |  |  | 5 | 100 | 35 | cubic | 24 |  | aceton |  |  | AgNO3 | 5 |  | 4 | https://pubs.rsc.org/en/content/articlelanding/2024/ra/d3ra07819a | 10.1039/D3RA07819A | 202 | RSC Advances | Royal Society of Chemistry (RSC) | 2024 | Biosynthesis and characterization of silver nanoparticles synthesized using extracts of�Agrimonia eupatoria�L. and�in vitro�and�in vivo�studies of potential medicinal applications | TRUE | TRUE | gold | FALSE
2934 | 1835 | Ag | 0 | Salmonella enterica | 0 |  | chemical_synthesis purchased from sigma aldrich ( citrate capped agnps) | MIC | 1250 |  |  | 5 | 100 | 35 | cubic | 24 |  | aceton |  |  | AgNO3 | 5 |  | 4 | https://pubs.rsc.org/en/content/articlelanding/2024/ra/d3ra07819a | 10.1039/D3RA07819A | 202 | RSC Advances | Royal Society of Chemistry (RSC) | 2024 | Biosynthesis and characterization of silver nanoparticles synthesized using extracts of�Agrimonia eupatoria�L. and�in vitro�and�in vivo�studies of potential medicinal applications | TRUE | TRUE | gold | FALSE
2935 | 1836 | Ag | 0 | Salmonella typhimurium | 0 |  | chemical_synthesis purchased from sigma aldrich ( citrate capped agnps) | MIC | 625 |  |  | 5 | 100 | 35 | cubic | 24 |  | aceton |  |  | AgNO3 | 5 |  | 4 | https://pubs.rsc.org/en/content/articlelanding/2024/ra/d3ra07819a | 10.1039/D3RA07819A | 202 | RSC Advances | Royal Society of Chemistry (RSC) | 2024 | Biosynthesis and characterization of silver nanoparticles synthesized using extracts of�Agrimonia eupatoria�L. and�in vitro�and�in vivo�studies of potential medicinal applications | TRUE | TRUE | gold | FALSE
2936 | 1837 | Ag | 0 | Pseudomonas aeruginosa | 0 |  | chemical_synthesis purchased from sigma aldrich ( citrate capped agnps) | MIC | 312.5 |  |  | 5 | 100 | 35 | cubic | 24 |  | aceton |  |  | AgNO3 | 5 |  | 4 | https://pubs.rsc.org/en/content/articlelanding/2024/ra/d3ra07819a | 10.1039/D3RA07819A | 202 | RSC Advances | Royal Society of Chemistry (RSC) | 2024 | Biosynthesis and characterization of silver nanoparticles synthesized using extracts of�Agrimonia eupatoria�L. and�in vitro�and�in vivo�studies of potential medicinal applications | TRUE | TRUE | gold | FALSE
2937 | 1838 | Ag | 0 | Proteus mirabilis | 0 |  | chemical_synthesis purchased from sigma aldrich ( citrate capped agnps) | MIC | 625 |  |  | 5 | 100 | 35 | cubic | 24 |  | aceton |  |  | AgNO3 | 5 |  | 4 | https://pubs.rsc.org/en/content/articlelanding/2024/ra/d3ra07819a | 10.1039/D3RA07819A | 202 | RSC Advances | Royal Society of Chemistry (RSC) | 2024 | Biosynthesis and characterization of silver nanoparticles synthesized using extracts of�Agrimonia eupatoria�L. and�in vitro�and�in vivo�studies of potential medicinal applications | TRUE | TRUE | gold | FALSE
2938 | 1839 | Ag | 0 | Klebsiella pneumoniae | 0 |  | chemical_synthesis purchased from sigma aldrich ( citrate capped agnps) | MIC | 625 |  |  | 5 | 100 | 35 | cubic | 24 |  | aceton |  |  | AgNO3 | 5 |  | 4 | https://pubs.rsc.org/en/content/articlelanding/2024/ra/d3ra07819a | 10.1039/D3RA07819A | 202 | RSC Advances | Royal Society of Chemistry (RSC) | 2024 | Biosynthesis and characterization of silver nanoparticles synthesized using extracts of�Agrimonia eupatoria�L. and�in vitro�and�in vivo�studies of potential medicinal applications | TRUE | TRUE | gold | FALSE
2939 | 1840 | Ag | 0 | Staphylococcus aureus | 0 | ATCC 25923 | chemical_synthesis purchased from sigma aldrich ( citrate capped agnps) | MIC | 156 |  |  | 5 | 100 | 35 | cubic | 24 |  | aceton |  |  | AgNO3 | 5 |  | 4 | https://pubs.rsc.org/en/content/articlelanding/2024/ra/d3ra07819a | 10.1039/D3RA07819A | 202 | RSC Advances | Royal Society of Chemistry (RSC) | 2024 | Biosynthesis and characterization of silver nanoparticles synthesized using extracts of�Agrimonia eupatoria�L. and�in vitro�and�in vivo�studies of potential medicinal applications | TRUE | TRUE | gold | TRUE | Xenia | 28,03,25 | TRUE | TRUE | Requires correction | 1. В title есть спецсимволы �. 2. Shape - Нигде в статье не сказано, что форма cubic, TEM и STEM рисунок 1 и 2, чёткости формы нет. 3. Av_size в статье сказано -- The result of antitumor activity shows a better activity of AgNPsacetone (35 nm) than AgNPs-H2O (40 nm)., но в датасете написано что средний назмер одинаковый, но кажется это не так. 3. Как будто бы минимальный размер 20 нм ------- в статье "a) NPs size varies from a few nanometers up to 100 nm, the majority being with a diameter in the range of 20–50 nm " - про 5 nm нигде ничего не было
2940 | 1841 | Ag | 0 | Bacillus subtilis | 0 | ATCC 6633 | chemical_synthesis purchased from sigma aldrich ( citrate capped agnps) | MIC | 156 |  |  | 5 | 100 | 35 | cubic | 24 |  | aceton |  |  | AgNO3 | 5 |  | 4 | https://pubs.rsc.org/en/content/articlelanding/2024/ra/d3ra07819a | 10.1039/D3RA07819A | 202 | RSC Advances | Royal Society of Chemistry (RSC) | 2024 | Biosynthesis and characterization of silver nanoparticles synthesized using extracts of�Agrimonia eupatoria�L. and�in vitro�and�in vivo�studies of potential medicinal applications | TRUE | TRUE | gold | FALSE
2941 | 1842 | Ag | 0 | Enterococcus faecalis | 0 | ATCC 29212 | chemical_synthesis purchased from sigma aldrich ( citrate capped agnps) | MIC | 312.5 |  |  | 5 | 100 | 35 | cubic | 24 |  | aceton |  |  | AgNO3 | 5 |  | 4 | https://pubs.rsc.org/en/content/articlelanding/2024/ra/d3ra07819a | 10.1039/D3RA07819A | 202 | RSC Advances | Royal Society of Chemistry (RSC) | 2024 | Biosynthesis and characterization of silver nanoparticles synthesized using extracts of�Agrimonia eupatoria�L. and�in vitro�and�in vivo�studies of potential medicinal applications | TRUE | TRUE | gold | FALSE
2942 | 1843 | Ag | 0 | Staphylococcus aureus | 0 |  | chemical_synthesis purchased from sigma aldrich ( citrate capped agnps) | MIC | 312.5 |  |  | 5 | 100 | 35 | cubic | 24 |  | aceton |  |  | AgNO3 | 5 |  | 4 | https://pubs.rsc.org/en/content/articlelanding/2024/ra/d3ra07819a | 10.1039/D3RA07819A | 202 | RSC Advances | Royal Society of Chemistry (RSC) | 2024 | Biosynthesis and characterization of silver nanoparticles synthesized using extracts of�Agrimonia eupatoria�L. and�in vitro�and�in vivo�studies of potential medicinal applications | TRUE | TRUE | gold | TRUE | Xenia | 28,03,25 | TRUE | TRUE | Requires correction | 1. В title есть спецсимволы �. 2. Shape - Нигде в статье не сказано, что форма cubic, TEM и STEM рисунок 1 и 2, чёткости формы нет. 3. Av_size в статье сказано -- The result of antitumor activity shows a better activity of AgNPsacetone (35 nm) than AgNPs-H2O (40 nm)., но в датасете написано что средний назмер одинаковый, но кажется это не так. 3. Как будто бы минимальный размер 20 нм ------- в статье "a) NPs size varies from a few nanometers up to 100 nm, the majority being with a diameter in the range of 20–50 nm " - про 5 nm нигде ничего не было
2943 | 1844 | Ag | 0 | Bacillus subtilis | 0 |  | chemical_synthesis purchased from sigma aldrich ( citrate capped agnps) | MIC | 625 |  |  | 5 | 100 | 35 | cubic | 24 |  | aceton |  |  | AgNO3 | 5 |  | 4 | https://pubs.rsc.org/en/content/articlelanding/2024/ra/d3ra07819a | 10.1039/D3RA07819A | 202 | RSC Advances | Royal Society of Chemistry (RSC) | 2024 | Biosynthesis and characterization of silver nanoparticles synthesized using extracts of�Agrimonia eupatoria�L. and�in vitro�and�in vivo�studies of potential medicinal applications | TRUE | TRUE | gold | FALSE
2944 | 1845 | Ag | 0 | Bacillus cereus | 0 |  | chemical_synthesis purchased from sigma aldrich ( citrate capped agnps) | MIC | 312.5 |  |  | 5 | 100 | 35 | cubic | 24 |  | aceton |  |  | AgNO3 | 5 |  | 4 | https://pubs.rsc.org/en/content/articlelanding/2024/ra/d3ra07819a | 10.1039/D3RA07819A | 202 | RSC Advances | Royal Society of Chemistry (RSC) | 2024 | Biosynthesis and characterization of silver nanoparticles synthesized using extracts of�Agrimonia eupatoria�L. and�in vitro�and�in vivo�studies of potential medicinal applications | TRUE | TRUE | gold | FALSE
2945 | 1846 | Ag | 0 | Enterococcus faecalis | 0 |  | chemical_synthesis purchased from sigma aldrich ( citrate capped agnps) | MIC | 156 |  |  | 5 | 100 | 35 | cubic | 24 |  | aceton |  |  | AgNO3 | 5 |  | 4 | https://pubs.rsc.org/en/content/articlelanding/2024/ra/d3ra07819a | 10.1039/D3RA07819A | 202 | RSC Advances | Royal Society of Chemistry (RSC) | 2024 | Biosynthesis and characterization of silver nanoparticles synthesized using extracts of�Agrimonia eupatoria�L. and�in vitro�and�in vivo�studies of potential medicinal applications | TRUE | TRUE | gold | FALSE
2946 | 1847 | Ag | 0 | Lactobacillus rhamnosus | 0 |  | chemical_synthesis purchased from sigma aldrich ( citrate capped agnps) | MIC | 625 |  |  | 5 | 100 | 35 | cubic | 24 |  | aceton |  |  | AgNO3 | 5 |  | 4 | https://pubs.rsc.org/en/content/articlelanding/2024/ra/d3ra07819a | 10.1039/D3RA07819A | 202 | RSC Advances | Royal Society of Chemistry (RSC) | 2024 | Biosynthesis and characterization of silver nanoparticles synthesized using extracts of�Agrimonia eupatoria�L. and�in vitro�and�in vivo�studies of potential medicinal applications | TRUE | TRUE | gold | FALSE
2947 | 1848 | Ag | 0 | Bifidobacterium animalis subsp. lactis | 0 | BB-12 | chemical_synthesis purchased from sigma aldrich ( citrate capped agnps) | MIC | 78 |  |  | 5 | 100 | 35 | cubic | 24 |  | aceton |  |  | AgNO3 | 5 |  | 4 | https://pubs.rsc.org/en/content/articlelanding/2024/ra/d3ra07819a | 10.1039/D3RA07819A | 202 | RSC Advances | Royal Society of Chemistry (RSC) | 2024 | Biosynthesis and characterization of silver nanoparticles synthesized using extracts of�Agrimonia eupatoria�L. and�in vitro�and�in vivo�studies of potential medicinal applications | TRUE | TRUE | gold | FALSE
2885 | 1849 | Ag | 0 | Escherichia coli | 0 | ATCC 25922 | chemical_synthesis purchased from sigma aldrich ( citrate capped agnps) | MBC | 625 |  |  | 5 | 100 | 35 | cubic | 24 |  | aceton |  |  | AgNO3 | 5 |  | 4 | https://pubs.rsc.org/en/content/articlelanding/2024/ra/d3ra07819a | 10.1039/D3RA07819A | 202 | RSC Advances | Royal Society of Chemistry (RSC) | 2024 | Biosynthesis and characterization of silver nanoparticles synthesized using extracts of�Agrimonia eupatoria�L. and�in vitro�and�in vivo�studies of potential medicinal applications | TRUE | TRUE | gold | TRUE | Xenia | 28,03,25 | TRUE | TRUE | Requires correction | 1. В title есть спецсимволы �. 2. Shape - Нигде в статье не сказано, что форма cubic, TEM и STEM рисунок 1 и 2, чёткости формы нет. 3. Av_size в статье сказано -- The result of antitumor activity shows a better activity of AgNPsacetone (35 nm) than AgNPs-H2O (40 nm)., но в датасете написано что средний назмер одинаковый, но кажется это не так. 3. Как будто бы минимальный размер 20 нм ------- в статье "a) NPs size varies from a few nanometers up to 100 nm, the majority being with a diameter in the range of 20–50 nm " - про 5 nm нигде ничего не было
2886 | 1850 | Ag | 0 | Pseudomonas aeruginosa | 0 | ATCC 27853 | chemical_synthesis purchased from sigma aldrich ( citrate capped agnps) | MBC | 625 |  |  | 5 | 100 | 35 | cubic | 24 |  | aceton |  |  | AgNO3 | 5 |  | 4 | https://pubs.rsc.org/en/content/articlelanding/2024/ra/d3ra07819a | 10.1039/D3RA07819A | 202 | RSC Advances | Royal Society of Chemistry (RSC) | 2024 | Biosynthesis and characterization of silver nanoparticles synthesized using extracts of�Agrimonia eupatoria�L. and�in vitro�and�in vivo�studies of potential medicinal applications | TRUE | TRUE | gold | FALSE
2887 | 1851 | Ag | 0 | Escherichia coli | 0 |  | chemical_synthesis purchased from sigma aldrich ( citrate capped agnps) | MBC | 2500 |  |  | 5 | 100 | 35 | cubic | 24 |  | aceton |  |  | AgNO3 | 5 |  | 4 | https://pubs.rsc.org/en/content/articlelanding/2024/ra/d3ra07819a | 10.1039/D3RA07819A | 202 | RSC Advances | Royal Society of Chemistry (RSC) | 2024 | Biosynthesis and characterization of silver nanoparticles synthesized using extracts of�Agrimonia eupatoria�L. and�in vitro�and�in vivo�studies of potential medicinal applications | TRUE | TRUE | gold | FALSE
2888 | 1852 | Ag | 0 | Salmonella enterica | 0 |  | chemical_synthesis purchased from sigma aldrich ( citrate capped agnps) | MBC | 2500 |  |  | 5 | 100 | 35 | cubic | 24 |  | aceton |  |  | AgNO3 | 5 |  | 4 | https://pubs.rsc.org/en/content/articlelanding/2024/ra/d3ra07819a | 10.1039/D3RA07819A | 202 | RSC Advances | Royal Society of Chemistry (RSC) | 2024 | Biosynthesis and characterization of silver nanoparticles synthesized using extracts of�Agrimonia eupatoria�L. and�in vitro�and�in vivo�studies of potential medicinal applications | TRUE | TRUE | gold | FALSE
2889 | 1853 | Ag | 0 | Salmonella typhimurium | 0 |  | chemical_synthesis purchased from sigma aldrich ( citrate capped agnps) | MBC | 1250 |  |  | 5 | 100 | 35 | cubic | 24 |  | aceton |  |  | AgNO3 | 5 |  | 4 | https://pubs.rsc.org/en/content/articlelanding/2024/ra/d3ra07819a | 10.1039/D3RA07819A | 202 | RSC Advances | Royal Society of Chemistry (RSC) | 2024 | Biosynthesis and characterization of silver nanoparticles synthesized using extracts of�Agrimonia eupatoria�L. and�in vitro�and�in vivo�studies of potential medicinal applications | TRUE | TRUE | gold | FALSE
2890 | 1854 | Ag | 0 | Pseudomonas aeruginosa | 0 |  | chemical_synthesis purchased from sigma aldrich ( citrate capped agnps) | MBC | 625 |  |  | 5 | 100 | 35 | cubic | 24 |  | aceton |  |  | AgNO3 | 5 |  | 4 | https://pubs.rsc.org/en/content/articlelanding/2024/ra/d3ra07819a | 10.1039/D3RA07819A | 202 | RSC Advances | Royal Society of Chemistry (RSC) | 2024 | Biosynthesis and characterization of silver nanoparticles synthesized using extracts of�Agrimonia eupatoria�L. and�in vitro�and�in vivo�studies of potential medicinal applications | TRUE | TRUE | gold | FALSE
2891 | 1855 | Ag | 0 | Proteus mirabilis | 0 |  | chemical_synthesis purchased from sigma aldrich ( citrate capped agnps) | MBC | 1250 |  |  | 5 | 100 | 35 | cubic | 24 |  | aceton |  |  | AgNO3 | 5 |  | 4 | https://pubs.rsc.org/en/content/articlelanding/2024/ra/d3ra07819a | 10.1039/D3RA07819A | 202 | RSC Advances | Royal Society of Chemistry (RSC) | 2024 | Biosynthesis and characterization of silver nanoparticles synthesized using extracts of�Agrimonia eupatoria�L. and�in vitro�and�in vivo�studies of potential medicinal applications | TRUE | TRUE | gold | FALSE
2892 | 1856 | Ag | 0 | Klebsiella pneumoniae | 0 |  | chemical_synthesis purchased from sigma aldrich ( citrate capped agnps) | MBC | 1250 |  |  | 5 | 100 | 35 | cubic | 24 |  | aceton |  |  | AgNO3 | 5 |  | 4 | https://pubs.rsc.org/en/content/articlelanding/2024/ra/d3ra07819a | 10.1039/D3RA07819A | 202 | RSC Advances | Royal Society of Chemistry (RSC) | 2024 | Biosynthesis and characterization of silver nanoparticles synthesized using extracts of�Agrimonia eupatoria�L. and�in vitro�and�in vivo�studies of potential medicinal applications | TRUE | TRUE | gold | FALSE
2893 | 1857 | Ag | 0 | Staphylococcus aureus | 0 | ATCC 25923 | chemical_synthesis purchased from sigma aldrich ( citrate capped agnps) | MBC | 156 |  |  | 5 | 100 | 35 | cubic | 24 |  | aceton |  |  | AgNO3 | 5 |  | 4 | https://pubs.rsc.org/en/content/articlelanding/2024/ra/d3ra07819a | 10.1039/D3RA07819A | 202 | RSC Advances | Royal Society of Chemistry (RSC) | 2024 | Biosynthesis and characterization of silver nanoparticles synthesized using extracts of�Agrimonia eupatoria�L. and�in vitro�and�in vivo�studies of potential medicinal applications | TRUE | TRUE | gold | FALSE
2894 | 1858 | Ag | 0 | Bacillus subtilis | 0 | ATCC 6633 | chemical_synthesis purchased from sigma aldrich ( citrate capped agnps) | MBC | 625 |  |  | 5 | 100 | 35 | cubic | 24 |  | aceton |  |  | AgNO3 | 5 |  | 4 | https://pubs.rsc.org/en/content/articlelanding/2024/ra/d3ra07819a | 10.1039/D3RA07819A | 202 | RSC Advances | Royal Society of Chemistry (RSC) | 2024 | Biosynthesis and characterization of silver nanoparticles synthesized using extracts of�Agrimonia eupatoria�L. and�in vitro�and�in vivo�studies of potential medicinal applications | TRUE | TRUE | gold | TRUE | Xenia | 28,03,25 | TRUE | TRUE | Requires correction | 1. В title есть спецсимволы �. 2. Shape - Нигде в статье не сказано, что форма cubic, TEM и STEM рисунок 1 и 2, чёткости формы нет. 3. Av_size в статье сказано -- The result of antitumor activity shows a better activity of AgNPsacetone (35 nm) than AgNPs-H2O (40 nm)., но в датасете написано что средний назмер одинаковый, но кажется это не так. 3. Как будто бы минимальный размер 20 нм ------- в статье "a) NPs size varies from a few nanometers up to 100 nm, the majority being with a diameter in the range of 20–50 nm " - про 5 nm нигде ничего не было
2895 | 1859 | Ag | 0 | Enterococcus faecalis | 0 | ATCC 29212 | chemical_synthesis purchased from sigma aldrich ( citrate capped agnps) | MBC | 625 |  |  | 5 | 100 | 35 | cubic | 24 |  | aceton |  |  | AgNO3 | 5 |  | 4 | https://pubs.rsc.org/en/content/articlelanding/2024/ra/d3ra07819a | 10.1039/D3RA07819A | 202 | RSC Advances | Royal Society of Chemistry (RSC) | 2024 | Biosynthesis and characterization of silver nanoparticles synthesized using extracts of�Agrimonia eupatoria�L. and�in vitro�and�in vivo�studies of potential medicinal applications | TRUE | TRUE | gold | FALSE
2896 | 1860 | Ag | 0 | Staphylococcus aureus | 0 |  | chemical_synthesis purchased from sigma aldrich ( citrate capped agnps) | MBC | 625 |  |  | 5 | 100 | 35 | cubic | 24 |  | aceton |  |  | AgNO3 | 5 |  | 4 | https://pubs.rsc.org/en/content/articlelanding/2024/ra/d3ra07819a | 10.1039/D3RA07819A | 202 | RSC Advances | Royal Society of Chemistry (RSC) | 2024 | Biosynthesis and characterization of silver nanoparticles synthesized using extracts of�Agrimonia eupatoria�L. and�in vitro�and�in vivo�studies of potential medicinal applications | TRUE | TRUE | gold | FALSE
2897 | 1861 | Ag | 0 | Bacillus subtilis | 0 |  | chemical_synthesis purchased from sigma aldrich ( citrate capped agnps) | MBC | 1250 |  |  | 5 | 100 | 35 | cubic | 24 |  | aceton |  |  | AgNO3 | 5 |  | 4 | https://pubs.rsc.org/en/content/articlelanding/2024/ra/d3ra07819a | 10.1039/D3RA07819A | 202 | RSC Advances | Royal Society of Chemistry (RSC) | 2024 | Biosynthesis and characterization of silver nanoparticles synthesized using extracts of�Agrimonia eupatoria�L. and�in vitro�and�in vivo�studies of potential medicinal applications | TRUE | TRUE | gold | TRUE | Xenia | 28,03,25 | TRUE | TRUE | Requires correction | 1. В title есть спецсимволы �. 2. Shape - Нигде в статье не сказано, что форма cubic, TEM и STEM рисунок 1 и 2, чёткости формы нет. 3. Av_size в статье сказано -- The result of antitumor activity shows a better activity of AgNPsacetone (35 nm) than AgNPs-H2O (40 nm)., но в датасете написано что средний назмер одинаковый, но кажется это не так. 3. Как будто бы минимальный размер 20 нм ------- в статье "a) NPs size varies from a few nanometers up to 100 nm, the majority being with a diameter in the range of 20–50 nm " - про 5 nm нигде ничего не было
2898 | 1862 | Ag | 0 | Bacillus cereus | 0 |  | chemical_synthesis purchased from sigma aldrich ( citrate capped agnps) | MBC | 625 |  |  | 5 | 100 | 35 | cubic | 24 |  | aceton |  |  | AgNO3 | 5 |  | 4 | https://pubs.rsc.org/en/content/articlelanding/2024/ra/d3ra07819a | 10.1039/D3RA07819A | 202 | RSC Advances | Royal Society of Chemistry (RSC) | 2024 | Biosynthesis and characterization of silver nanoparticles synthesized using extracts of�Agrimonia eupatoria�L. and�in vitro�and�in vivo�studies of potential medicinal applications | TRUE | TRUE | gold | FALSE
2899 | 1863 | Ag | 0 | Enterococcus faecalis | 0 |  | chemical_synthesis purchased from sigma aldrich ( citrate capped agnps) | MBC | 155 |  |  | 5 | 100 | 35 | cubic | 24 |  | aceton |  |  | AgNO3 | 5 |  | 4 | https://pubs.rsc.org/en/content/articlelanding/2024/ra/d3ra07819a | 10.1039/D3RA07819A | 202 | RSC Advances | Royal Society of Chemistry (RSC) | 2024 | Biosynthesis and characterization of silver nanoparticles synthesized using extracts of�Agrimonia eupatoria�L. and�in vitro�and�in vivo�studies of potential medicinal applications | TRUE | TRUE | gold | FALSE
2900 | 1864 | Ag | 0 | Lactobacillus rhamnosus | 0 |  | chemical_synthesis purchased from sigma aldrich ( citrate capped agnps) | MBC | 1250 |  |  | 5 | 100 | 35 | cubic | 24 |  | aceton |  |  | AgNO3 | 5 |  | 4 | https://pubs.rsc.org/en/content/articlelanding/2024/ra/d3ra07819a | 10.1039/D3RA07819A | 202 | RSC Advances | Royal Society of Chemistry (RSC) | 2024 | Biosynthesis and characterization of silver nanoparticles synthesized using extracts of�Agrimonia eupatoria�L. and�in vitro�and�in vivo�studies of potential medicinal applications | TRUE | TRUE | gold | FALSE
2901 | 1865 | Ag | 0 | Bifidobacterium animalis subsp. lactis | 0 | BB-12 | chemical_synthesis purchased from sigma aldrich ( citrate capped agnps) | MBC | 78 |  |  | 5 | 100 | 35 | cubic | 24 |  | aceton |  |  | AgNO3 | 5 |  | 4 | https://pubs.rsc.org/en/content/articlelanding/2024/ra/d3ra07819a | 10.1039/D3RA07819A | 202 | RSC Advances | Royal Society of Chemistry (RSC) | 2024 | Biosynthesis and characterization of silver nanoparticles synthesized using extracts of�Agrimonia eupatoria�L. and�in vitro�and�in vivo�studies of potential medicinal applications | TRUE | TRUE | gold | FALSE
2948 | 1866 | Ag | 0 | Candida albicans | 0 | ATCC 10231 | chemical_synthesis purchased from sigma aldrich ( citrate capped agnps) | MIC | 625 |  |  | 5 | 100 | 35 | cubic | 24 |  | water |  |  | AgNO3 | 5 |  | 6 | https://pubs.rsc.org/en/content/articlelanding/2024/ra/d3ra07819a | 10.1039/D3RA07819A | 202 | RSC Advances | Royal Society of Chemistry (RSC) | 2024 | Biosynthesis and characterization of silver nanoparticles synthesized using extracts of�Agrimonia eupatoria�L. and�in vitro�and�in vivo�studies of potential medicinal applications | TRUE | TRUE | gold | TRUE | Xenia | 28,03,25 | TRUE | TRUE | Requires correction | 1. В title есть спецсимволы �. 2. Shape - Нигде в статье не сказано, что форма cubic, TEM и STEM рисунок 1 и 2, чёткости формы нет. 3. Av_size в статье сказано -- The result of antitumor activity shows a better activity of AgNPsacetone (35 nm) than AgNPs-H2O (40 nm)., но в датасете написано что средний назмер одинаковый, но кажется это не так. 3. Как будто бы минимальный размер 20 нм ------- в статье "a) NPs size varies from a few nanometers up to 100 nm, the majority being with a diameter in the range of 20–50 nm " - про 5 nm нигде ничего не было
2949 | 1867 | Ag | 0 | Candida albicans | 0 |  | chemical_synthesis purchased from sigma aldrich ( citrate capped agnps) | MIC | 625 |  |  | 5 | 100 | 35 | cubic | 24 |  | water |  |  | AgNO3 | 5 |  | 6 | https://pubs.rsc.org/en/content/articlelanding/2024/ra/d3ra07819a | 10.1039/D3RA07819A | 202 | RSC Advances | Royal Society of Chemistry (RSC) | 2024 | Biosynthesis and characterization of silver nanoparticles synthesized using extracts of�Agrimonia eupatoria�L. and�in vitro�and�in vivo�studies of potential medicinal applications | TRUE | TRUE | gold | FALSE
2950 | 1868 | Ag | 0 | Penicillium italicum | 0 |  | chemical_synthesis purchased from sigma aldrich ( citrate capped agnps) | MIC | 78 |  |  | 5 | 100 | 35 | cubic | 24 |  | water |  |  | AgNO3 | 5 |  | 6 | https://pubs.rsc.org/en/content/articlelanding/2024/ra/d3ra07819a | 10.1039/D3RA07819A | 202 | RSC Advances | Royal Society of Chemistry (RSC) | 2024 | Biosynthesis and characterization of silver nanoparticles synthesized using extracts of�Agrimonia eupatoria�L. and�in vitro�and�in vivo�studies of potential medicinal applications | TRUE | TRUE | gold | FALSE
2951 | 1869 | Ag | 0 | Penicillium chrysogenum | 0 |  | chemical_synthesis purchased from sigma aldrich ( citrate capped agnps) | MIC | 78 |  |  | 5 | 100 | 35 | cubic | 24 |  | water |  |  | AgNO3 | 5 |  | 6 | https://pubs.rsc.org/en/content/articlelanding/2024/ra/d3ra07819a | 10.1039/D3RA07819A | 202 | RSC Advances | Royal Society of Chemistry (RSC) | 2024 | Biosynthesis and characterization of silver nanoparticles synthesized using extracts of�Agrimonia eupatoria�L. and�in vitro�and�in vivo�studies of potential medicinal applications | TRUE | TRUE | gold | FALSE
2952 | 1870 | Ag | 0 | Aspergillus flavus | 0 |  | chemical_synthesis purchased from sigma aldrich ( citrate capped agnps) | MIC | 625 |  |  | 5 | 100 | 35 | cubic | 24 |  | water |  |  | AgNO3 | 5 |  | 6 | https://pubs.rsc.org/en/content/articlelanding/2024/ra/d3ra07819a | 10.1039/D3RA07819A | 202 | RSC Advances | Royal Society of Chemistry (RSC) | 2024 | Biosynthesis and characterization of silver nanoparticles synthesized using extracts of�Agrimonia eupatoria�L. and�in vitro�and�in vivo�studies of potential medicinal applications | TRUE | TRUE | gold | FALSE
2953 | 1871 | Ag | 0 | Aspergillus niger | 0 |  | chemical_synthesis purchased from sigma aldrich ( citrate capped agnps) | MIC | 1250 |  |  | 5 | 100 | 35 | cubic | 24 |  | water |  |  | AgNO3 | 5 |  | 6 | https://pubs.rsc.org/en/content/articlelanding/2024/ra/d3ra07819a | 10.1039/D3RA07819A | 202 | RSC Advances | Royal Society of Chemistry (RSC) | 2024 | Biosynthesis and characterization of silver nanoparticles synthesized using extracts of�Agrimonia eupatoria�L. and�in vitro�and�in vivo�studies of potential medicinal applications | TRUE | TRUE | gold | FALSE
2902 | 1872 | Ag | 0 | Candida albicans | 0 | ATCC 10231 | chemical_synthesis purchased from sigma aldrich ( citrate capped agnps) | MFC | 5000 |  |  | 5 | 100 | 35 | cubic | 24 |  | water |  |  | AgNO3 | 5 |  | 6 | https://www.sciencedirect.com/science/article/pii/S1549963409000914 | 10.1016/j.nano.2009.04.006 | 202 | RSC Advances | Royal Society of Chemistry (RSC) | 2024 | Biosynthesis and characterization of silver nanoparticles synthesized using extracts of�Agrimonia eupatoria�L. and�in vitro�and�in vivo�studies of potential medicinal applications | TRUE | TRUE | gold | FALSE
2903 | 1873 | Ag | 0 | Candida albicans | 0 |  | chemical_synthesis purchased from sigma aldrich ( citrate capped agnps) | MFC | 5000 |  |  | 5 | 100 | 35 | cubic | 24 |  | water |  |  | AgNO3 | 5 |  | 6 | https://www.sciencedirect.com/science/article/pii/S1549963409000914 | 10.1016/j.nano.2009.04.006 | 202 | RSC Advances | Royal Society of Chemistry (RSC) | 2024 | Biosynthesis and characterization of silver nanoparticles synthesized using extracts of�Agrimonia eupatoria�L. and�in vitro�and�in vivo�studies of potential medicinal applications | TRUE | TRUE | gold | FALSE
2904 | 1874 | Ag | 0 | Penicillium italicum | 0 |  | chemical_synthesis purchased from sigma aldrich ( citrate capped agnps) | MFC | 78 |  |  | 5 | 100 | 35 | cubic | 24 |  | water |  |  | AgNO3 | 5 |  | 6 | https://www.sciencedirect.com/science/article/pii/S1549963409000914 | 10.1016/j.nano.2009.04.006 | 202 | RSC Advances | Royal Society of Chemistry (RSC) | 2024 | Biosynthesis and characterization of silver nanoparticles synthesized using extracts of�Agrimonia eupatoria�L. and�in vitro�and�in vivo�studies of potential medicinal applications | TRUE | TRUE | gold | TRUE | Xenia | 28,03,25 | TRUE | TRUE | Requires correction | 1. В title есть спецсимволы �. 2. Shape - Нигде в статье не сказано, что форма cubic, TEM и STEM рисунок 1 и 2, чёткости формы нет. 3. Av_size в статье сказано -- The result of antitumor activity shows a better activity of AgNPsacetone (35 nm) than AgNPs-H2O (40 nm)., но в датасете написано что средний назмер одинаковый, но кажется это не так. 3. Как будто бы минимальный размер 20 нм ------- в статье "a) NPs size varies from a few nanometers up to 100 nm, the majority being with a diameter in the range of 20–50 nm " - про 5 nm нигде ничего не было
2905 | 1875 | Ag | 0 | Penicillium chrysogenum | 0 |  | chemical_synthesis purchased from sigma aldrich ( citrate capped agnps) | MFC | 78 |  |  | 5 | 100 | 35 | cubic | 24 |  | water |  |  | AgNO3 | 5 |  | 6 | https://www.sciencedirect.com/science/article/pii/S1549963409000914 | 10.1016/j.nano.2009.04.006 | 202 | RSC Advances | Royal Society of Chemistry (RSC) | 2024 | Biosynthesis and characterization of silver nanoparticles synthesized using extracts of�Agrimonia eupatoria�L. and�in vitro�and�in vivo�studies of potential medicinal applications | TRUE | TRUE | gold | FALSE
2906 | 1876 | Ag | 0 | Aspergillus flavus | 0 |  | chemical_synthesis purchased from sigma aldrich ( citrate capped agnps) | MFC | 1250 |  |  | 5 | 100 | 35 | cubic | 24 |  | water |  |  | AgNO3 | 5 |  | 6 | https://www.sciencedirect.com/science/article/pii/S1549963409000914 | 10.1016/j.nano.2009.04.006 | 202 | RSC Advances | Royal Society of Chemistry (RSC) | 2024 | Biosynthesis and characterization of silver nanoparticles synthesized using extracts of�Agrimonia eupatoria�L. and�in vitro�and�in vivo�studies of potential medicinal applications | TRUE | TRUE | gold | FALSE
2907 | 1877 | Ag | 0 | Aspergillus niger | 0 |  | chemical_synthesis purchased from sigma aldrich ( citrate capped agnps) | MFC | 2500 |  |  | 5 | 100 | 35 | cubic | 24 |  | water |  |  | AgNO3 | 5 |  | 6 | https://www.sciencedirect.com/science/article/pii/S1549963409000914 | 10.1016/j.nano.2009.04.006 | 202 | RSC Advances | Royal Society of Chemistry (RSC) | 2024 | Biosynthesis and characterization of silver nanoparticles synthesized using extracts of�Agrimonia eupatoria�L. and�in vitro�and�in vivo�studies of potential medicinal applications | TRUE | TRUE | gold | TRUE | Xenia | 28,03,25 | TRUE | TRUE | Requires correction | 1. В title есть спецсимволы �. 2. Shape - Нигде в статье не сказано, что форма cubic, TEM и STEM рисунок 1 и 2, чёткости формы нет. 3. Av_size в статье сказано -- The result of antitumor activity shows a better activity of AgNPsacetone (35 nm) than AgNPs-H2O (40 nm)., но в датасете написано что средний назмер одинаковый, но кажется это не так. 3. Как будто бы минимальный размер 20 нм ------- в статье "a) NPs size varies from a few nanometers up to 100 nm, the majority being with a diameter in the range of 20–50 nm " - про 5 nm нигде ничего не было
2954 | 1878 | Ag | 0 | Candida albicans | 0 | ATCC 10231 | chemical_synthesis purchased from sigma aldrich ( citrate capped agnps) | MIC | 625 |  |  | 5 | 100 | 35 | cubic | 24 |  | aceton |  |  | AgNO3 | 5 |  | 4 | https://pubs.rsc.org/en/content/articlelanding/2024/ra/d3ra07819a | 10.1039/D3RA07819A | 202 | RSC Advances | Royal Society of Chemistry (RSC) | 2024 | Biosynthesis and characterization of silver nanoparticles synthesized using extracts of�Agrimonia eupatoria�L. and�in vitro�and�in vivo�studies of potential medicinal applications | TRUE | TRUE | gold | TRUE | Xenia | 28,03,25 | TRUE | TRUE | Requires correction | 1. В title есть спецсимволы �. 2. Shape - Нигде в статье не сказано, что форма cubic, TEM и STEM рисунок 1 и 2, чёткости формы нет. 3. Av_size в статье сказано -- The result of antitumor activity shows a better activity of AgNPsacetone (35 nm) than AgNPs-H2O (40 nm)., но в датасете написано что средний назмер одинаковый, но кажется это не так. 3. Как будто бы минимальный размер 20 нм ------- в статье "a) NPs size varies from a few nanometers up to 100 nm, the majority being with a diameter in the range of 20–50 nm " - про 5 nm нигде ничего не было
2955 | 1879 | Ag | 0 | Candida albicans | 0 |  | chemical_synthesis purchased from sigma aldrich ( citrate capped agnps) | MIC | 625 |  |  | 5 | 100 | 35 | cubic | 24 |  | aceton |  |  | AgNO3 | 5 |  | 4 | https://pubs.rsc.org/en/content/articlelanding/2024/ra/d3ra07819a | 10.1039/D3RA07819A | 202 | RSC Advances | Royal Society of Chemistry (RSC) | 2024 | Biosynthesis and characterization of silver nanoparticles synthesized using extracts of�Agrimonia eupatoria�L. and�in vitro�and�in vivo�studies of potential medicinal applications | TRUE | TRUE | gold | FALSE
2956 | 1880 | Ag | 0 | Penicillium italicum | 0 |  | chemical_synthesis purchased from sigma aldrich ( citrate capped agnps) | MIC | 78 |  |  | 5 | 100 | 35 | cubic | 24 |  | aceton |  |  | AgNO3 | 5 |  | 4 | https://pubs.rsc.org/en/content/articlelanding/2024/ra/d3ra07819a | 10.1039/D3RA07819A | 202 | RSC Advances | Royal Society of Chemistry (RSC) | 2024 | Biosynthesis and characterization of silver nanoparticles synthesized using extracts of�Agrimonia eupatoria�L. and�in vitro�and�in vivo�studies of potential medicinal applications | TRUE | TRUE | gold | FALSE
2957 | 1881 | Ag | 0 | Penicillium chrysogenum | 0 |  | chemical_synthesis purchased from sigma aldrich ( citrate capped agnps) | MIC | 78 |  |  | 5 | 100 | 35 | cubic | 24 |  | aceton |  |  | AgNO3 | 5 |  | 4 | https://pubs.rsc.org/en/content/articlelanding/2024/ra/d3ra07819a | 10.1039/D3RA07819A | 202 | RSC Advances | Royal Society of Chemistry (RSC) | 2024 | Biosynthesis and characterization of silver nanoparticles synthesized using extracts of�Agrimonia eupatoria�L. and�in vitro�and�in vivo�studies of potential medicinal applications | TRUE | TRUE | gold | FALSE
2958 | 1882 | Ag | 0 | Aspergillus flavus | 0 |  | chemical_synthesis purchased from sigma aldrich ( citrate capped agnps) | MIC | 1250 |  |  | 5 | 100 | 35 | cubic | 24 |  | aceton |  |  | AgNO3 | 5 |  | 4 | https://pubs.rsc.org/en/content/articlelanding/2024/ra/d3ra07819a | 10.1039/D3RA07819A | 202 | RSC Advances | Royal Society of Chemistry (RSC) | 2024 | Biosynthesis and characterization of silver nanoparticles synthesized using extracts of�Agrimonia eupatoria�L. and�in vitro�and�in vivo�studies of potential medicinal applications | TRUE | TRUE | gold | FALSE
2959 | 1883 | Ag | 0 | Aspergillus niger | 0 |  | chemical_synthesis purchased from sigma aldrich ( citrate capped agnps) | MIC | 1250 |  |  | 5 | 100 | 35 | cubic | 24 |  | aceton |  |  | AgNO3 | 5 |  | 4 | https://pubs.rsc.org/en/content/articlelanding/2024/ra/d3ra07819a | 10.1039/D3RA07819A | 202 | RSC Advances | Royal Society of Chemistry (RSC) | 2024 | Biosynthesis and characterization of silver nanoparticles synthesized using extracts of�Agrimonia eupatoria�L. and�in vitro�and�in vivo�studies of potential medicinal applications | TRUE | TRUE | gold | FALSE
2908 | 1884 | Ag | 0 | Candida albicans | 0 | ATCC 10231 | chemical_synthesis purchased from sigma aldrich ( citrate capped agnps) | MFC | 5000 |  |  | 5 | 100 | 35 | cubic | 24 |  | aceton |  |  | AgNO3 | 5 |  | 4 | https://pubs.rsc.org/en/content/articlelanding/2024/ra/d3ra07819a | 10.1039/D3RA07819A | 202 | RSC Advances | Royal Society of Chemistry (RSC) | 2024 | Biosynthesis and characterization of silver nanoparticles synthesized using extracts of�Agrimonia eupatoria�L. and�in vitro�and�in vivo�studies of potential medicinal applications | TRUE | TRUE | gold | FALSE
2909 | 1885 | Ag | 0 | Candida albicans | 0 |  | chemical_synthesis purchased from sigma aldrich ( citrate capped agnps) | MFC | 5000 |  |  | 5 | 100 | 35 | cubic | 24 |  | aceton |  |  | AgNO3 | 5 |  | 4 | https://pubs.rsc.org/en/content/articlelanding/2024/ra/d3ra07819a | 10.1039/D3RA07819A | 202 | RSC Advances | Royal Society of Chemistry (RSC) | 2024 | Biosynthesis and characterization of silver nanoparticles synthesized using extracts of�Agrimonia eupatoria�L. and�in vitro�and�in vivo�studies of potential medicinal applications | TRUE | TRUE | gold | TRUE | Xenia | 28,03,25 | TRUE | TRUE | Requires correction | 1. В title есть спецсимволы �. 2. Shape - Нигде в статье не сказано, что форма cubic, TEM и STEM рисунок 1 и 2, чёткости формы нет. 3. Av_size в статье сказано -- The result of antitumor activity shows a better activity of AgNPsacetone (35 nm) than AgNPs-H2O (40 nm)., но в датасете написано что средний назмер одинаковый, но кажется это не так. 3. Как будто бы минимальный размер 20 нм ------- в статье "a) NPs size varies from a few nanometers up to 100 nm, the majority being with a diameter in the range of 20–50 nm " - про 5 nm нигде ничего не было
2910 | 1886 | Ag | 0 | Penicillium italicum | 0 |  | chemical_synthesis purchased from sigma aldrich ( citrate capped agnps) | MFC | 78 |  |  | 5 | 100 | 35 | cubic | 24 |  | aceton |  |  | AgNO3 | 5 |  | 4 | https://pubs.rsc.org/en/content/articlelanding/2024/ra/d3ra07819a | 10.1039/D3RA07819A | 202 | RSC Advances | Royal Society of Chemistry (RSC) | 2024 | Biosynthesis and characterization of silver nanoparticles synthesized using extracts of�Agrimonia eupatoria�L. and�in vitro�and�in vivo�studies of potential medicinal applications | TRUE | TRUE | gold | FALSE
2911 | 1887 | Ag | 0 | Penicillium chrysogenum | 0 |  | chemical_synthesis purchased from sigma aldrich ( citrate capped agnps) | MFC | 78 |  |  | 5 | 100 | 35 | cubic | 24 |  | aceton |  |  | AgNO3 | 5 |  | 4 | https://pubs.rsc.org/en/content/articlelanding/2024/ra/d3ra07819a | 10.1039/D3RA07819A | 202 | RSC Advances | Royal Society of Chemistry (RSC) | 2024 | Biosynthesis and characterization of silver nanoparticles synthesized using extracts of�Agrimonia eupatoria�L. and�in vitro�and�in vivo�studies of potential medicinal applications | TRUE | TRUE | gold | FALSE
2912 | 1888 | Ag | 0 | Aspergillus flavus | 0 |  | chemical_synthesis purchased from sigma aldrich ( citrate capped agnps) | MFC | 2500 |  |  | 5 | 100 | 35 | cubic | 24 |  | aceton |  |  | AgNO3 | 5 |  | 4 | https://pubs.rsc.org/en/content/articlelanding/2024/ra/d3ra07819a | 10.1039/D3RA07819A | 202 | RSC Advances | Royal Society of Chemistry (RSC) | 2024 | Biosynthesis and characterization of silver nanoparticles synthesized using extracts of�Agrimonia eupatoria�L. and�in vitro�and�in vivo�studies of potential medicinal applications | TRUE | TRUE | gold | FALSE
2913 | 1889 | Ag | 0 | Aspergillus niger | 0 |  | chemical_synthesis purchased from sigma aldrich ( citrate capped agnps) | MFC | 2500 |  |  | 5 | 100 | 35 | cubic | 24 |  | aceton |  |  | AgNO3 | 5 |  | 4 | https://pubs.rsc.org/en/content/articlelanding/2024/ra/d3ra07819a | 10.1039/D3RA07819A | 202 | RSC Advances | Royal Society of Chemistry (RSC) | 2024 | Biosynthesis and characterization of silver nanoparticles synthesized using extracts of�Agrimonia eupatoria�L. and�in vitro�and�in vivo�studies of potential medicinal applications | TRUE | TRUE | gold | FALSE
2970 | 1890 | Ag | 0 | Salmonella enterica subsp. salamae serovar Sofia | 1 |  | chemical_synthesis purchased from sigma aldrich ( citrate capped agnps) | MIC | 12.5 |  |  | 17.5 | 23.7 | 20.6 | spherical | 24 | -35 | water |  |  | AgNPs |  |  |  | https://www.sciencedirect.com/science/article/pii/S0956713518302330?via%3Dihub#sec3 | 10.1016/j.foodcont.2018.05.008 | 203 | Food Control | Elsevier BV | 2018 | Investigation into the antibacterial activity of silver, zinc oxide and copper oxide nanoparticles against poultry-relevant isolates of Salmonella and Campylobacter | FALSE | TRUE | hybrid | FALSE
2971 | 1891 | Ag | 0 | Salmonella enterica subsp. enterica serovar Infantis | 1 |  | chemical_synthesis purchased from sigma aldrich ( citrate capped agnps) | MIC | 25 |  |  | 17.5 | 23.7 | 20.6 | spherical | 24 | -35 | water |  |  | AgNPs |  |  |  | https://www.sciencedirect.com/science/article/pii/S0956713518302330?via%3Dihub#sec3 | 10.1016/j.foodcont.2018.05.008 | 203 | Food Control | Elsevier BV | 2018 | Investigation into the antibacterial activity of silver, zinc oxide and copper oxide nanoparticles against poultry-relevant isolates of Salmonella and Campylobacter | FALSE | TRUE | hybrid | TRUE | Xenia | 30,03,25 | TRUE | FALSE | Requires correction | 1. Не знаю откуда название этой бактерии, в статье не нашла, 2. В таблице 3, если мы рассматриваем серебро и MIC, что тут в датасете бактерия salmonela, то strain стоит - 1452, 3. Нет точного указания формы частиц кроме картинок AFM
2972 | 1892 | Ag | 0 | Salmonella typhimurium | 0 | PT 135 | chemical_synthesis purchased from sigma aldrich ( citrate capped agnps) | MIC | 12.5 |  |  | 17.5 | 23.7 | 20.6 | spherical | 24 | -35 | water |  |  | AgNPs |  |  |  | https://www.sciencedirect.com/science/article/pii/S0956713518302330?via%3Dihub#sec3 | 10.1016/j.foodcont.2018.05.008 | 203 | Food Control | Elsevier BV | 2018 | Investigation into the antibacterial activity of silver, zinc oxide and copper oxide nanoparticles against poultry-relevant isolates of Salmonella and Campylobacter | FALSE | TRUE | hybrid | FALSE
2973 | 1893 | Ag | 0 | Salmonella typhimurium | 0 | PT 141 | chemical_synthesis purchased from sigma aldrich ( citrate capped agnps) | MIC | 12.5 |  |  | 17.5 | 23.7 | 20.6 | spherical | 24 | -35 | water |  |  | AgNPs |  |  |  | https://www.sciencedirect.com/science/article/pii/S0956713518302330?via%3Dihub#sec3 | 10.1016/j.foodcont.2018.05.008 | 203 | Food Control | Elsevier BV | 2018 | Investigation into the antibacterial activity of silver, zinc oxide and copper oxide nanoparticles against poultry-relevant isolates of Salmonella and Campylobacter | FALSE | TRUE | hybrid | FALSE
2974 | 1894 | Ag | 0 | Salmonella enterica subsp. enterica serovar Kiambu | 1 |  | chemical_synthesis purchased from sigma aldrich ( citrate capped agnps) | MIC | 12.5 |  |  | 17.5 | 23.7 | 20.6 | spherical | 24 | -35 | water |  |  | AgNPs |  |  |  | https://www.sciencedirect.com/science/article/pii/S0956713518302330?via%3Dihub#sec3 | 10.1016/j.foodcont.2018.05.008 | 203 | Food Control | Elsevier BV | 2018 | Investigation into the antibacterial activity of silver, zinc oxide and copper oxide nanoparticles against poultry-relevant isolates of Salmonella and Campylobacter | FALSE | TRUE | hybrid | FALSE
2960 | 1895 | Ag | 0 | Salmonella enterica subsp. salamae serovar Sofia | 1 |  | chemical_synthesis purchased from sigma aldrich ( citrate capped agnps) | MBC | 50 |  |  | 17.5 | 23.7 | 20.6 | spherical | 24 | -35 | water |  |  | AgNPs |  |  |  | https://www.sciencedirect.com/science/article/pii/S0956713518302330?via%3Dihub#sec3 | 10.1016/j.foodcont.2018.05.008 | 203 | Food Control | Elsevier BV | 2018 | Investigation into the antibacterial activity of silver, zinc oxide and copper oxide nanoparticles against poultry-relevant isolates of Salmonella and Campylobacter | FALSE | TRUE | hybrid | FALSE
2961 | 1896 | Ag | 0 | Salmonella enterica subsp. enterica serovar Infantis | 1 |  | chemical_synthesis purchased from sigma aldrich ( citrate capped agnps) | MBC | 50 |  |  | 17.5 | 23.7 | 20.6 | spherical | 24 | -35 | water |  |  | AgNPs |  |  |  | https://www.sciencedirect.com/science/article/pii/S0956713518302330?via%3Dihub#sec3 | 10.1016/j.foodcont.2018.05.008 | 203 | Food Control | Elsevier BV | 2018 | Investigation into the antibacterial activity of silver, zinc oxide and copper oxide nanoparticles against poultry-relevant isolates of Salmonella and Campylobacter | FALSE | TRUE | hybrid | FALSE
2962 | 1897 | Ag | 0 | Salmonella typhimurium | 0 | PT 135 | chemical_synthesis purchased from sigma aldrich ( citrate capped agnps) | MBC | 100 |  |  | 17.5 | 23.7 | 20.6 | spherical | 24 | -35 | water |  |  | AgNPs |  |  |  | https://www.sciencedirect.com/science/article/pii/S0956713518302330?via%3Dihub#sec3 | 10.1016/j.foodcont.2018.05.008 | 203 | Food Control | Elsevier BV | 2018 | Investigation into the antibacterial activity of silver, zinc oxide and copper oxide nanoparticles against poultry-relevant isolates of Salmonella and Campylobacter | FALSE | TRUE | hybrid | FALSE
2963 | 1898 | Ag | 0 | Salmonella typhimurium | 0 | PT 141 | chemical_synthesis purchased from sigma aldrich ( citrate capped agnps) | MBC | 50 |  |  | 17.5 | 23.7 | 20.6 | spherical | 24 | -35 | water |  |  | AgNPs |  |  |  | https://www.sciencedirect.com/science/article/pii/S0956713518302330?via%3Dihub#sec3 | 10.1016/j.foodcont.2018.05.008 | 203 | Food Control | Elsevier BV | 2018 | Investigation into the antibacterial activity of silver, zinc oxide and copper oxide nanoparticles against poultry-relevant isolates of Salmonella and Campylobacter | FALSE | TRUE | hybrid | TRUE | Xenia | 30,03,25 | TRUE | FALSE | Requires correction | 1. Не знаю откуда название этой бактерии, в статье не нашла, 2. Нет точного указания формы частиц кроме картинок AFM
2964 | 1899 | Ag | 0 | Salmonella enterica subsp. enterica serovar Kiambu | 1 |  | chemical_synthesis purchased from sigma aldrich ( citrate capped agnps) | MBC | 50 |  |  | 17.5 | 23.7 | 20.6 | spherical | 24 | -35 | water |  |  | AgNPs |  |  |  | https://www.sciencedirect.com/science/article/pii/S0956713518302330?via%3Dihub#sec3 | 10.1016/j.foodcont.2018.05.008 | 203 | Food Control | Elsevier BV | 2018 | Investigation into the antibacterial activity of silver, zinc oxide and copper oxide nanoparticles against poultry-relevant isolates of Salmonella and Campylobacter | FALSE | TRUE | hybrid | FALSE
2975 | 1900 | Ag | 0 | Campylobacter jejuni | 0 |  | chemical_synthesis purchased from sigma aldrich ( citrate capped agnps) | MIC | 3.125 |  |  | 17.5 | 23.7 | 20.6 | spherical | 24 | -35 | water |  |  | AgNPs |  |  |  | https://www.sciencedirect.com/science/article/pii/S0956713518302330?via%3Dihub#sec3 | 10.1016/j.foodcont.2018.05.008 | 203 | Food Control | Elsevier BV | 2018 | Investigation into the antibacterial activity of silver, zinc oxide and copper oxide nanoparticles against poultry-relevant isolates of Salmonella and Campylobacter | FALSE | TRUE | hybrid | FALSE
2976 | 1901 | Ag | 0 | Campylobacter jejuni | 0 |  | chemical_synthesis purchased from sigma aldrich ( citrate capped agnps) | MIC | 3.125 |  |  | 17.5 | 23.7 | 20.6 | spherical | 24 | -35 | water |  |  | AgNPs |  |  |  | https://www.sciencedirect.com/science/article/pii/S0956713518302330?via%3Dihub#sec3 | 10.1016/j.foodcont.2018.05.008 | 203 | Food Control | Elsevier BV | 2018 | Investigation into the antibacterial activity of silver, zinc oxide and copper oxide nanoparticles against poultry-relevant isolates of Salmonella and Campylobacter | FALSE | TRUE | hybrid | FALSE
2977 | 1902 | Ag | 0 | Campylobacter jejuni | 0 |  | chemical_synthesis purchased from sigma aldrich ( citrate capped agnps) | MIC | 3.125 |  |  | 17.5 | 23.7 | 20.6 | spherical | 24 | -35 | water |  |  | AgNPs |  |  |  | https://www.sciencedirect.com/science/article/pii/S0956713518302330?via%3Dihub#sec3 | 10.1016/j.foodcont.2018.05.008 | 203 | Food Control | Elsevier BV | 2018 | Investigation into the antibacterial activity of silver, zinc oxide and copper oxide nanoparticles against poultry-relevant isolates of Salmonella and Campylobacter | FALSE | TRUE | hybrid | FALSE
2978 | 1903 | Ag | 0 | Campylobacter jejuni | 0 |  | chemical_synthesis purchased from sigma aldrich ( citrate capped agnps) | MIC | 6.25 |  |  | 17.5 | 23.7 | 20.6 | spherical | 24 | -35 | water |  |  | AgNPs |  |  |  | https://www.sciencedirect.com/science/article/pii/S0956713518302330?via%3Dihub#sec3 | 10.1016/j.foodcont.2018.05.008 | 203 | Food Control | Elsevier BV | 2018 | Investigation into the antibacterial activity of silver, zinc oxide and copper oxide nanoparticles against poultry-relevant isolates of Salmonella and Campylobacter | FALSE | TRUE | hybrid | FALSE
2979 | 1904 | Ag | 0 | Campylobacter jejuni | 0 | NCTC 11168 | chemical_synthesis purchased from sigma aldrich ( citrate capped agnps) | MIC | 6.25 |  |  | 17.5 | 23.7 | 20.6 | spherical | 24 | -35 | water |  |  | AgNPs |  |  |  | https://www.sciencedirect.com/science/article/pii/S0956713518302330?via%3Dihub#sec3 | 10.1016/j.foodcont.2018.05.008 | 203 | Food Control | Elsevier BV | 2018 | Investigation into the antibacterial activity of silver, zinc oxide and copper oxide nanoparticles against poultry-relevant isolates of Salmonella and Campylobacter | FALSE | TRUE | hybrid | FALSE
2965 | 1905 | Ag | 0 | Campylobacter jejuni | 0 |  | chemical_synthesis purchased from sigma aldrich ( citrate capped agnps) | MBC | 6.25 |  |  | 17.5 | 23.7 | 20.6 | spherical | 24 | -35 | water |  |  | AgNPs |  |  |  | https://www.sciencedirect.com/science/article/pii/S0956713518302330?via%3Dihub#sec3 | 10.1016/j.foodcont.2018.05.008 | 203 | Food Control | Elsevier BV | 2018 | Investigation into the antibacterial activity of silver, zinc oxide and copper oxide nanoparticles against poultry-relevant isolates of Salmonella and Campylobacter | FALSE | TRUE | hybrid | FALSE
2966 | 1906 | Ag | 0 | Campylobacter jejuni | 0 |  | chemical_synthesis purchased from sigma aldrich ( citrate capped agnps) | MBC | 6.25 |  |  | 17.5 | 23.7 | 20.6 | spherical | 24 | -35 | water |  |  | AgNPs |  |  |  | https://www.sciencedirect.com/science/article/pii/S0956713518302330?via%3Dihub#sec3 | 10.1016/j.foodcont.2018.05.008 | 203 | Food Control | Elsevier BV | 2018 | Investigation into the antibacterial activity of silver, zinc oxide and copper oxide nanoparticles against poultry-relevant isolates of Salmonella and Campylobacter | FALSE | TRUE | hybrid | FALSE
2967 | 1907 | Ag | 0 | Campylobacter jejuni | 0 |  | chemical_synthesis purchased from sigma aldrich ( citrate capped agnps) | MBC | 3.12 |  |  | 17.5 | 23.7 | 20.6 | spherical | 24 | -35 | water |  |  | AgNPs |  |  |  | https://www.sciencedirect.com/science/article/pii/S0956713518302330?via%3Dihub#sec3 | 10.1016/j.foodcont.2018.05.008 | 203 | Food Control | Elsevier BV | 2018 | Investigation into the antibacterial activity of silver, zinc oxide and copper oxide nanoparticles against poultry-relevant isolates of Salmonella and Campylobacter | FALSE | TRUE | hybrid | FALSE
2968 | 1908 | Ag | 0 | Campylobacter jejuni | 0 |  | chemical_synthesis purchased from sigma aldrich ( citrate capped agnps) | MBC | 6.25 |  |  | 17.5 | 23.7 | 20.6 | spherical | 24 | -35 | water |  |  | AgNPs |  |  |  | https://www.sciencedirect.com/science/article/pii/S0956713518302330?via%3Dihub#sec3 | 10.1016/j.foodcont.2018.05.008 | 203 | Food Control | Elsevier BV | 2018 | Investigation into the antibacterial activity of silver, zinc oxide and copper oxide nanoparticles against poultry-relevant isolates of Salmonella and Campylobacter | FALSE | TRUE | hybrid | TRUE | Xenia | 30,03,25 | TRUE | FALSE | Requires correction | 1. Не знаю откуда название этой бактерии, в статье не нашла, 2. В таблице 3, если мы рассматриваем серебро и MIC, что тут в датасете бактерия там стоят другие strain, 3. Нет точного указания формы частиц кроме картинок AFM
2969 | 1909 | Ag | 0 | Campylobacter jejuni | 0 | NCTC 11168 | chemical_synthesis purchased from sigma aldrich ( citrate capped agnps) | MBC | 6.25 |  |  | 17.5 | 23.7 | 20.6 | spherical | 24 | -35 | water |  |  | AgNPs |  |  |  | https://www.sciencedirect.com/science/article/pii/S0956713518302330?via%3Dihub#sec3 | 10.1016/j.foodcont.2018.05.008 | 203 | Food Control | Elsevier BV | 2018 | Investigation into the antibacterial activity of silver, zinc oxide and copper oxide nanoparticles against poultry-relevant isolates of Salmonella and Campylobacter | FALSE | TRUE | hybrid | TRUE | Xenia | 30,03,25 | TRUE | FALSE | Requires correction | 1. Не знаю откуда название этой бактерии, в статье не нашла, 2. В таблице 3, если мы рассматриваем серебро и MIC, что тут в датасете бактерия там стоят другие strain, 3. Нет точного указания формы частиц кроме картинок AFM
2980 | 1910 | Ag | 0 | Escherichia coli | 1 |  | chemical_synthesis purchased from sigma aldrich ( citrate capped agnps) | MIC | 3.125 |  |  | 15 | 45 | 30 | spherical | 18 | -11.7 | water | 37 |  | AgNO3 | 10 |  | 6.8 | https://doi.org/10.1016/j.jtumed.2017.02.008 | 10.1016/j.jtumed.2017.02.008 | 204 | Journal of Taibah University Medical Sciences | Elsevier BV | 2017 | Synthesis of silver nanoparticles with antimicrobial and anti-adherence activities against multidrug-resistant isolates from Acinetobacter baumannii | TRUE | TRUE | gold | FALSE
2981 | 1911 | Ag | 0 | Klebsiella pneumoniae | 1 |  | chemical_synthesis purchased from sigma aldrich ( citrate capped agnps) | MIC | 1.56 |  |  | 15 | 45 | 30 | spherical | 18 | -11.7 | water | 37 |  | AgNO3 | 10 |  | 6.8 | https://doi.org/10.1016/j.jtumed.2017.02.008 | 10.1016/j.jtumed.2017.02.008 | 204 | Journal of Taibah University Medical Sciences | Elsevier BV | 2017 | Synthesis of silver nanoparticles with antimicrobial and anti-adherence activities against multidrug-resistant isolates from Acinetobacter baumannii | TRUE | TRUE | gold | FALSE
2982 | 1912 | Ag | 0 | Pseudomonas aeruginosa | 1 |  | chemical_synthesis purchased from sigma aldrich ( citrate capped agnps) | MIC | 3.125 |  |  | 15 | 45 | 30 | spherical | 18 | -11.7 | water | 37 |  | AgNO3 | 10 |  | 6.8 | https://doi.org/10.1016/j.jtumed.2017.02.008 | 10.1016/j.jtumed.2017.02.008 | 204 | Journal of Taibah University Medical Sciences | Elsevier BV | 2017 | Synthesis of silver nanoparticles with antimicrobial and anti-adherence activities against multidrug-resistant isolates from Acinetobacter baumannii | TRUE | TRUE | gold | TRUE | Xenia | 30,03,25 | FALSE | FALSE | Verified | В статье сказано, что была использована distilled water, а в прошлых статьях это было важно.
2983 | 1913 | Ag | 0 | Escherichia coli | 0 |  | Green synthesis using Acacia cyanophylla | MIC | 12.5 |  |  | 86.98 | 347.2 | 131.1 | spherical | 24 |  | water | 35 |  | AgNO3 | 1 |  |  | https://doi.org/10.1016/j.heliyon.2021.e08033 | 10.1016/j.heliyon.2021.e08033 | 205 | Heliyon | Elsevier BV | 2021 | Green synthesis of silver nanoparticles using aqueous extract of Acacia cyanophylla and its antibacterial activity | TRUE | TRUE | gold | FALSE
2984 | 1914 | Ag | 0 | Escherichia coli | 0 |  | Green synthesis using Acacia cyanophylla | MIC | 12.5 |  |  | 86.98 | 347.2 | 131.1 | spherical | 24 |  | water | 35 |  | AgNO3 | 1 |  |  | https://doi.org/10.1016/j.heliyon.2021.e08033 | 10.1016/j.heliyon.2021.e08033 | 205 | Heliyon | Elsevier BV | 2021 | Green synthesis of silver nanoparticles using aqueous extract of Acacia cyanophylla and its antibacterial activity | TRUE | TRUE | gold | TRUE | Xenia | 30,03,25 | FALSE | FALSE | Verified
2985 | 1915 | Ag | 0 | Escherichia coli | 0 |  | Green synthesis using Acacia cyanophylla | MIC | 6.25 |  |  | 86.98 | 347.2 | 131.1 | spherical | 24 |  | water | 35 |  | AgNO3 | 1 |  |  | https://doi.org/10.1016/j.heliyon.2021.e08033 | 10.1016/j.heliyon.2021.e08033 | 205 | Heliyon | Elsevier BV | 2021 | Green synthesis of silver nanoparticles using aqueous extract of Acacia cyanophylla and its antibacterial activity | TRUE | TRUE | gold | FALSE
2986 | 1916 | Ag | 0 | Escherichia coli | 0 |  | Green synthesis using Acacia cyanophylla | MIC | 6.25 |  |  | 86.98 | 347.2 | 131.1 | spherical | 24 |  | water | 35 |  | AgNO3 | 1 |  |  | https://doi.org/10.1016/j.heliyon.2021.e08033 | 10.1016/j.heliyon.2021.e08033 | 205 | Heliyon | Elsevier BV | 2021 | Green synthesis of silver nanoparticles using aqueous extract of Acacia cyanophylla and its antibacterial activity | TRUE | TRUE | gold | FALSE
2987 | 1917 | Ag | 0 | Escherichia coli | 0 |  | Green synthesis using Acacia cyanophylla | MIC | 3.125 |  |  | 86.98 | 347.2 | 131.1 | spherical | 24 |  | water | 35 |  | AgNO3 | 1 |  |  | https://doi.org/10.1016/j.heliyon.2021.e08033 | 10.1016/j.heliyon.2021.e08033 | 205 | Heliyon | Elsevier BV | 2021 | Green synthesis of silver nanoparticles using aqueous extract of Acacia cyanophylla and its antibacterial activity | TRUE | TRUE | gold | FALSE
2988 | 1918 | Ag | 0 | Escherichia coli | 0 |  | Green synthesis using Acacia cyanophylla | MIC | 3.125 |  |  | 86.98 | 347.2 | 131.1 | spherical | 24 |  | water | 35 |  | AgNO3 | 1 |  |  | https://doi.org/10.1016/j.heliyon.2021.e08033 | 10.1016/j.heliyon.2021.e08033 | 205 | Heliyon | Elsevier BV | 2021 | Green synthesis of silver nanoparticles using aqueous extract of Acacia cyanophylla and its antibacterial activity | TRUE | TRUE | gold | FALSE
2989 | 1919 | Ag | 0 | Escherichia coli | 0 |  | Green synthesis using Acacia cyanophylla | MIC | 6.25 |  |  | 86.98 | 347.2 | 131.1 | spherical | 24 |  | water | 35 |  | AgNO3 | 1 |  |  | https://doi.org/10.1016/j.heliyon.2021.e08033 | 10.1016/j.heliyon.2021.e08033 | 205 | Heliyon | Elsevier BV | 2021 | Green synthesis of silver nanoparticles using aqueous extract of Acacia cyanophylla and its antibacterial activity | TRUE | TRUE | gold | TRUE | Xenia | 30,03,25 | FALSE | FALSE | Verified
2990 | 1920 | Ag | 0 | Escherichia coli | 0 |  | Green synthesis using Acacia cyanophylla | MIC | 3.125 |  |  | 86.98 | 347.2 | 131.1 | spherical | 24 |  | water | 35 |  | AgNO3 | 1 |  |  | https://doi.org/10.1016/j.heliyon.2021.e08033 | 10.1016/j.heliyon.2021.e08033 | 205 | Heliyon | Elsevier BV | 2021 | Green synthesis of silver nanoparticles using aqueous extract of Acacia cyanophylla and its antibacterial activity | TRUE | TRUE | gold | FALSE
2991 | 1921 | Ag | 0 | Escherichia coli | 0 |  | Green synthesis using Acacia cyanophylla | MIC | 6.25 |  |  | 86.98 | 347.2 | 131.1 | spherical | 24 |  | water | 35 |  | AgNO3 | 1 |  |  | https://doi.org/10.1016/j.heliyon.2021.e08033 | 10.1016/j.heliyon.2021.e08033 | 205 | Heliyon | Elsevier BV | 2021 | Green synthesis of silver nanoparticles using aqueous extract of Acacia cyanophylla and its antibacterial activity | TRUE | TRUE | gold | TRUE | Xenia | 30,03,25 | FALSE | FALSE | Verified
2992 | 1922 | Ag | 0 | Escherichia coli | 0 |  | Green synthesis using Acacia cyanophylla | MIC | 6.25 |  |  | 86.98 | 347.2 | 131.1 | spherical | 24 |  | water | 35 |  | AgNO3 | 1 |  |  | https://doi.org/10.1016/j.heliyon.2021.e08033 | 10.1016/j.heliyon.2021.e08033 | 205 | Heliyon | Elsevier BV | 2021 | Green synthesis of silver nanoparticles using aqueous extract of Acacia cyanophylla and its antibacterial activity | TRUE | TRUE | gold | FALSE
2993 | 1923 | Ag | 0 | Escherichia coli | 0 |  | Green synthesis using Acacia cyanophylla | MIC | 3.125 |  |  | 86.98 | 347.2 | 131.1 | spherical | 24 |  | water | 35 |  | AgNO3 | 1 |  |  | https://doi.org/10.1016/j.heliyon.2021.e08033 | 10.1016/j.heliyon.2021.e08033 | 205 | Heliyon | Elsevier BV | 2021 | Green synthesis of silver nanoparticles using aqueous extract of Acacia cyanophylla and its antibacterial activity | TRUE | TRUE | gold | FALSE
2994 | 1924 | Ag | 0 | Escherichia coli | 0 |  | Green synthesis using Acacia cyanophylla | MIC | 6.25 |  |  | 86.98 | 347.2 | 131.1 | spherical | 24 |  | water | 35 |  | AgNO3 | 1 |  |  | https://doi.org/10.1016/j.heliyon.2021.e08033 | 10.1016/j.heliyon.2021.e08033 | 205 | Heliyon | Elsevier BV | 2021 | Green synthesis of silver nanoparticles using aqueous extract of Acacia cyanophylla and its antibacterial activity | TRUE | TRUE | gold | FALSE
2995 | 1925 | Ag | 0 | Escherichia coli | 0 |  | Green synthesis using Acacia cyanophylla | MIC | 6.25 |  |  | 86.98 | 347.2 | 131.1 | spherical | 24 |  | water | 35 |  | AgNO3 | 1 |  |  | https://doi.org/10.1016/j.heliyon.2021.e08033 | 10.1016/j.heliyon.2021.e08033 | 205 | Heliyon | Elsevier BV | 2021 | Green synthesis of silver nanoparticles using aqueous extract of Acacia cyanophylla and its antibacterial activity | TRUE | TRUE | gold | FALSE
2996 | 1926 | Ag | 0 | Escherichia coli | 0 |  | Green synthesis using Acacia cyanophylla | MIC | 6.25 |  |  | 86.98 | 347.2 | 131.1 | spherical | 24 |  | water | 35 |  | AgNO3 | 1 |  |  | https://doi.org/10.1016/j.heliyon.2021.e08033 | 10.1016/j.heliyon.2021.e08033 | 205 | Heliyon | Elsevier BV | 2021 | Green synthesis of silver nanoparticles using aqueous extract of Acacia cyanophylla and its antibacterial activity | TRUE | TRUE | gold | FALSE
2997 | 1927 | Ag | 0 | Escherichia coli | 0 |  | Green synthesis using Acacia cyanophylla | MIC | 12.5 |  |  | 86.98 | 347.2 | 131.1 | spherical | 24 |  | water | 35 |  | AgNO3 | 1 |  |  | https://doi.org/10.1016/j.heliyon.2021.e08033 | 10.1016/j.heliyon.2021.e08033 | 205 | Heliyon | Elsevier BV | 2021 | Green synthesis of silver nanoparticles using aqueous extract of Acacia cyanophylla and its antibacterial activity | TRUE | TRUE | gold | FALSE
2863 | 1928 | Ag | 0 | Streptococcus mutans | 0 | MTCC 497 | chemical_synthesis purchased from sigma aldrich ( citrate capped agnps) | MIC | 60 |  |  | 30 | 50 | 40 |  | 24 | [8 empty] | https://doi.org/10.1016/j.sdentj.2018.10.004 | 10.1016/j.sdentj.2018.10.004 | 201 | The Saudi Dental Journal | Springer Science and Business Media LLC | 2019 | In vitro evaluation of antimicrobial property of silver nanoparticles and chlorhexidine against five different oral pathogenic bacteria | TRUE | TRUE | gold | FALSE
2864 | 1929 | Ag | 0 | Streptococcus oralis | 0 | MTCC 2696 | chemical_synthesis purchased from sigma aldrich ( citrate capped agnps) | MIC | 45 |  |  | 30 | 50 | 40 |  | 24 | [8 empty] | https://doi.org/10.1016/j.sdentj.2018.10.004 | 10.1016/j.sdentj.2018.10.004 | 201 | The Saudi Dental Journal | Springer Science and Business Media LLC | 2019 | In vitro evaluation of antimicrobial property of silver nanoparticles and chlorhexidine against five different oral pathogenic bacteria | TRUE | TRUE | gold | FALSE
2865 | 1930 | Ag | 0 | Lactobacillus acidophilus | 0 | MTCC 183 | chemical_synthesis purchased from sigma aldrich ( citrate capped agnps) | MIC | 15 |  |  | 30 | 50 | 40 |  | 24 | [8 empty] | https://doi.org/10.1016/j.sdentj.2018.10.004 | 10.1016/j.sdentj.2018.10.004 | 201 | The Saudi Dental Journal | Springer Science and Business Media LLC | 2019 | In vitro evaluation of antimicrobial property of silver nanoparticles and chlorhexidine against five different oral pathogenic bacteria | TRUE | TRUE | gold | FALSE
2866 | 1931 | Ag | 0 | Lactobacillus fermentum | 0 | MTCC 903 | chemical_synthesis purchased from sigma aldrich ( citrate capped agnps) | MIC | 90 |  |  | 30 | 50 | 40 |  | 24 | [8 empty] | https://doi.org/10.1016/j.sdentj.2018.10.004 | 10.1016/j.sdentj.2018.10.004 | 201 | The Saudi Dental Journal | Springer Science and Business Media LLC | 2019 | In vitro evaluation of antimicrobial property of silver nanoparticles and chlorhexidine against five different oral pathogenic bacteria | TRUE | TRUE | gold | FALSE
2867 | 1932 | Ag | 0 | Candida albicans | 0 | MTCC 183 | chemical_synthesis purchased from sigma aldrich ( citrate capped agnps) | MIC | 2.81 |  |  | 30 | 50 | 40 |  | 24 | [8 empty] | https://doi.org/10.1016/j.sdentj.2018.10.004 | 10.1016/j.sdentj.2018.10.004 | 201 | The Saudi Dental Journal | Springer Science and Business Media LLC | 2019 | In vitro evaluation of antimicrobial property of silver nanoparticles and chlorhexidine against five different oral pathogenic bacteria | TRUE | TRUE | gold | FALSE
2853 | 1933 | Ag | 0 | Streptococcus mutans | 0 | MTCC 497 | chemical_synthesis purchased from sigma aldrich ( citrate capped agnps) | MBC | 18.5 |  |  | 30 | 50 | 40 |  | 24 | [8 empty] | https://doi.org/10.1016/j.sdentj.2018.10.004 | 10.1016/j.sdentj.2018.10.004 | 201 | The Saudi Dental Journal | Springer Science and Business Media LLC | 2019 | In vitro evaluation of antimicrobial property of silver nanoparticles and chlorhexidine against five different oral pathogenic bacteria | TRUE | TRUE | gold | FALSE
2854 | 1934 | Ag | 0 | Streptococcus oralis | 0 | MTCC 2696 | chemical_synthesis purchased from sigma aldrich ( citrate capped agnps) | MBC | 12 |  |  | 30 | 50 | 40 |  | 24 | [8 empty] | https://doi.org/10.1016/j.sdentj.2018.10.004 | 10.1016/j.sdentj.2018.10.004 | 201 | The Saudi Dental Journal | Springer Science and Business Media LLC | 2019 | In vitro evaluation of antimicrobial property of silver nanoparticles and chlorhexidine against five different oral pathogenic bacteria | TRUE | TRUE | gold | FALSE
2855 | 1935 | Ag | 0 | Lactobacillus acidophilus | 0 | MTCC 183 | chemical_synthesis purchased from sigma aldrich ( citrate capped agnps) | MBC | 9 |  |  | 30 | 50 | 40 |  | 24 | [8 empty] | https://doi.org/10.1016/j.sdentj.2018.10.004 | 10.1016/j.sdentj.2018.10.004 | 201 | The Saudi Dental Journal | Springer Science and Business Media LLC | 2019 | In vitro evaluation of antimicrobial property of silver nanoparticles and chlorhexidine against five different oral pathogenic bacteria | TRUE | TRUE | gold | FALSE
2856 | 1936 | Ag | 0 | Lactobacillus fermentum | 0 | MTCC 903 | chemical_synthesis purchased from sigma aldrich ( citrate capped agnps) | MBC | 119.6 |  |  | 30 | 50 | 40 |  | 24 | [8 empty] | https://doi.org/10.1016/j.sdentj.2018.10.004 | 10.1016/j.sdentj.2018.10.004 | 201 | The Saudi Dental Journal | Springer Science and Business Media LLC | 2019 | In vitro evaluation of antimicrobial property of silver nanoparticles and chlorhexidine against five different oral pathogenic bacteria | TRUE | TRUE | gold | TRUE | Xenia | 30,03,25 | FALSE | TRUE | Requires correction | 1. Year - в статье указан 2018, 2. shape - в статье нет указания на форму частиц и нет никакой картинки
2857 | 1937 | Ag | 0 | Candida albicans | 0 | MTCC 183 | chemical_synthesis purchased from sigma aldrich ( citrate capped agnps) | MBC | 48 |  |  | 30 | 50 | 40 |  | 24 | [8 empty] | https://doi.org/10.1016/j.sdentj.2018.10.004 | 10.1016/j.sdentj.2018.10.004 | 201 | The Saudi Dental Journal | Springer Science and Business Media LLC | 2019 | In vitro evaluation of antimicrobial property of silver nanoparticles and chlorhexidine against five different oral pathogenic bacteria | TRUE | TRUE | gold | TRUE | Xenia | 30,03,25 | FALSE | TRUE | Requires correction | 1. Year - в статье указан 2018, 2. shape - в статье нет указания на форму частиц и нет никакой картинки
538 | 1938 | Ag | 0 | Escherichia coli | 0 |  | chemical_synthesis purchased from sigma aldrich ( citrate capped agnps) | MIC | 30 |  |  | 5 | 40 | 18 | spherical |  | -28 | water (double distilled) | 27 | 2880 | AgNO3 | 1 |  | 7.2 | https://www.sciencedirect.com/science/article/pii/S1549963409000914 | 10.1016/j.nano.2009.04.006 | 27 | Nanomedicine: Nanotechnology, Biology and Medicine | Elsevier BV | 2010 | Biogenic synthesis of silver nanoparticles and their synergistic effect with antibiotics: a study against gram-positive and gram-negative bacteria | FALSE | FALSE | closed | FALSE
539 | 1939 | Ag | 0 | Salmonella typhi | 0 |  | chemical_synthesis purchased from sigma aldrich ( citrate capped agnps) | MIC | 35 |  |  | 5 | 40 | 18 | spherical |  | -28 | water (double distilled) | 27 | 2880 | AgNO3 | 1 |  | 7.2 | https://www.sciencedirect.com/science/article/pii/S1549963409000914 | 10.1016/j.nano.2009.04.006 | 27 | Nanomedicine: Nanotechnology, Biology and Medicine | Elsevier BV | 2010 | Biogenic synthesis of silver nanoparticles and their synergistic effect with antibiotics: a study against gram-positive and gram-negative bacteria | FALSE | FALSE | closed | FALSE
540 | 1940 | Ag | 0 | Staphylococcus aureus | 0 |  | chemical_synthesis purchased from sigma aldrich ( citrate capped agnps) | MIC | 80 |  |  | 5 | 40 | 18 | spherical |  | -28 | water (double distilled) | 27 | 2880 | AgNO3 | 1 |  | 7.2 | https://www.sciencedirect.com/science/article/pii/S1549963409000914 | 10.1016/j.nano.2009.04.006 | 27 | Nanomedicine: Nanotechnology, Biology and Medicine | Elsevier BV | 2010 | Biogenic synthesis of silver nanoparticles and their synergistic effect with antibiotics: a study against gram-positive and gram-negative bacteria | FALSE | FALSE | closed | TRUE | Xenia | 30,03,25 | TRUE | FALSE | Requires correction | 1. не нашла таких значений в статье np_size_avg (nm), time_set (hours), zeta_potential (mV)
541 | 1941 | Ag | 0 | Micrococcus luteus | 0 |  | chemical_synthesis purchased from sigma aldrich ( citrate capped agnps) | MIC | 65 |  |  | 5 | 40 | 18 | spherical |  | -28 | water (double distilled) | 27 | 2880 | AgNO3 | 1 |  | 7.2 | https://www.sciencedirect.com/science/article/pii/S1549963409000914 | 10.1016/j.nano.2009.04.006 | 27 | Nanomedicine: Nanotechnology, Biology and Medicine | Elsevier BV | 2010 | Biogenic synthesis of silver nanoparticles and their synergistic effect with antibiotics: a study against gram-positive and gram-negative bacteria | FALSE | FALSE | closed | FALSE
677 | 1942 | Ag | 0 | Staphylococcus aureus | 0 | ATCC 25922 | chemical_synthesis purchased from sigma aldrich ( citrate capped agnps) | MIC | 5 |  |  | 5 | 80 | 60 | spherical | 24 | -13.7 | [7 empty] | https://www.nature.com/articles/srep29982 | 10.1038/srep29982 | 31 | Scientific Reports | Springer Science and Business Media LLC | 2016 | Elucidating pharmacodynamic interaction of silver nanoparticle - topical deliverable antibiotics | TRUE | TRUE | gold | FALSE
678 | 1943 | Ag | 0 | Pseudomonas aeruginosa | 0 | ATCC 25619 | chemical_synthesis purchased from sigma aldrich ( citrate capped agnps) | MIC | 2.5 |  |  | 5 | 80 | 60 | spherical | 24 | -13.7 | [7 empty] | https://www.nature.com/articles/srep29982 | 10.1038/srep29982 | 31 | Scientific Reports | Springer Science and Business Media LLC | 2016 | Elucidating pharmacodynamic interaction of silver nanoparticle - topical deliverable antibiotics | TRUE | TRUE | gold | FALSE
679 | 1944 | Ag | 0 | Escherichia coli | 0 | ATCC 10536 | chemical_synthesis purchased from sigma aldrich ( citrate capped agnps) | MIC | 2.5 |  |  | 5 | 80 | 60 | spherical | 24 | -13.7 | [7 empty] | https://www.nature.com/articles/srep29982 | 10.1038/srep29982 | 31 | Scientific Reports | Springer Science and Business Media LLC | 2016 | Elucidating pharmacodynamic interaction of silver nanoparticle - topical deliverable antibiotics | TRUE | TRUE | gold | TRUE | Xenia | 30,03,25 | TRUE | FALSE | Requires correction | 1. В статать не используется нитрат серебра, что указан в колонке Precursor of NP, в статье вообще не говорится о приготовлении наночастиц 2. Значения в колонках time_set (hours), zeta_potential (mV) в статье не встречаются нигде 3. Все выделенные значения оранжевым тут просто не найдены в статье в тексте и на рисунках
680 | 1945 | Ag | 0 | Staphylococcus aureus | 0 | ATCC 25922 | chemical_synthesis purchased from sigma aldrich ( citrate capped agnps) | MIC | 5 |  |  | 5 | 80 | 60 | spherical | 24 | -13.7 | [7 empty] | https://www.nature.com/articles/srep29982 | 10.1038/srep29982 | 31 | Scientific Reports | Springer Science and Business Media LLC | 2016 | Elucidating pharmacodynamic interaction of silver nanoparticle - topical deliverable antibiotics | TRUE | TRUE | gold | FALSE
720 | 1946 | Ag | 0 | Staphylococcus aureus | 0 | GP0004 | chem_synthesis_reduction_by_D_maltose | MIC | 25 |  |  | 4 | 10 | 8 | spherical |  |  | water | 21 |  | AgNO3 | 10 |  |  | https://pubmed.ncbi.nlm.nih.gov/26832810/ | 10.1016/j.tvjl.2015.10.032 | 32 | The Veterinary Journal | Elsevier BV | 2016 | Enhanced antibacterial effect of antibiotics in combination with silver nanoparticles against animal pathogens | FALSE | FALSE | closed | FALSE
707 | 1947 | Ag | 0 | Escherichia coli | 1 | GN2514 | chem_synthesis_reduction_by_D_maltose | MIC | 6.3 |  |  | 4 | 10 | 8 | spherical |  |  | water | 21 |  | AgNO3 | 10 |  |  | https://pubmed.ncbi.nlm.nih.gov/26832810/ | 10.1016/j.tvjl.2015.10.032 | 32 | The Veterinary Journal | Elsevier BV | 2016 | Enhanced antibacterial effect of antibiotics in combination with silver nanoparticles against animal pathogens | FALSE | FALSE | closed | FALSE
739 | 1948 | Ag | 0 | Staphylococcus aureus | 0 | GP0004 | chem_synthesis_reduction_by_D_maltose | MIC | 50 |  |  | 15 | 30 | 28 | spherical |  |  | water | 21 |  | AgNO3 | 1 |  |  | https://pubmed.ncbi.nlm.nih.gov/26832810/ | 10.1016/j.tvjl.2015.10.032 | 32 | The Veterinary Journal | Elsevier BV | 2016 | Enhanced antibacterial effect of antibiotics in combination with silver nanoparticles against animal pathogens | FALSE | FALSE | closed | FALSE
726 | 1949 | Ag | 0 | Escherichia coli | 1 | GN2514 | chem_synthesis_reduction_by_D_maltose | MIC | 25 |  |  | 15 | 30 | 28 | spherical |  |  | water | 21 |  | AgNO3 | 1 |  |  | https://pubmed.ncbi.nlm.nih.gov/26832810/ | 10.1016/j.tvjl.2015.10.032 | 32 | The Veterinary Journal | Elsevier BV | 2016 | Enhanced antibacterial effect of antibiotics in combination with silver nanoparticles against animal pathogens | FALSE | FALSE | closed | FALSE
727 | 1950 | Ag | 0 | Escherichia coli | 1 | GN2514 | chem_synthesis_reduction_by_D_maltose | MIC | 25 |  |  | 15 | 30 | 28 | spherical |  |  | water | 21 |  | AgNO3 | 1 |  |  | https://pubmed.ncbi.nlm.nih.gov/26832810/ | 10.1016/j.tvjl.2015.10.032 | 32 | The Veterinary Journal | Elsevier BV | 2016 | Enhanced antibacterial effect of antibiotics in combination with silver nanoparticles against animal pathogens | FALSE | FALSE | closed | FALSE
708 | 1951 | Ag | 0 | Escherichia coli | 1 | GN2514 | chem_synthesis_reduction_by_D_maltose | MIC | 6.3 |  |  | 4 | 10 | 8 | spherical |  |  | water | 21 |  | AgNO3 | 10 |  |  | https://pubmed.ncbi.nlm.nih.gov/26832810/ | 10.1016/j.tvjl.2015.10.032 | 32 | The Veterinary Journal | Elsevier BV | 2016 | Enhanced antibacterial effect of antibiotics in combination with silver nanoparticles against animal pathogens | FALSE | FALSE | closed | FALSE
426 | 1952 | Ag | 0 | Staphylococcus aureus | 0 | ATCC 25923 | chem_synthesis | MIC | 0.5 |  |  | 3 | 3 | 3 | spherical |  |  | water (distilled) | 90 |  | Solid silver |  |  |  | https://www.microbiologyresearch.org/content/journal/jmm/10.1099/jmm.0.047100-0 | 10.1099/jmm.0.047100-0 | 18 | Journal of Medical Microbiology | Microbiology Society | 2012 | Synergistic effects between silver nanoparticles and antibiotics and the mechanisms involved | FALSE | FALSE | closed | FALSE
427 | 1953 | Ag | 0 | Escherichia coli | 0 | ATCC 25922 | chem_synthesis | MIC | 2 |  |  | 3 | 3 | 3 | spherical |  |  | water (distilled) | 90 |  | Solid silver |  |  |  | https://www.microbiologyresearch.org/content/journal/jmm/10.1099/jmm.0.047100-0 | 10.1099/jmm.0.047100-0 | 18 | Journal of Medical Microbiology | Microbiology Society | 2012 | Synergistic effects between silver nanoparticles and antibiotics and the mechanisms involved | FALSE | FALSE | closed | FALSE
428 | 1954 | Ag | 0 | Pseudomonas aeruginosa | 0 | ATCC 27853 | chem_synthesis | MIC | 0.5 |  |  | 3 | 3 | 3 | spherical |  |  | water (distilled) | 90 |  | Solid silver |  |  |  | https://www.microbiologyresearch.org/content/journal/jmm/10.1099/jmm.0.047100-0 | 10.1099/jmm.0.047100-0 | 18 | Journal of Medical Microbiology | Microbiology Society | 2012 | Synergistic effects between silver nanoparticles and antibiotics and the mechanisms involved | FALSE | FALSE | closed | TRUE | Xenia | 30,03,25 | TRUE | FALSE | Requires correction | 1. Не совсем ошибка, но в других статьях если это было, то попадало в датасет, а тут пропущено distilled water 2. time_set (hours) не указано или я не заметила
429 | 1955 | Ag | 0 | Escherichia coli | 0 | ATCC 43895 | chem_synthesis | MIC | 0.5 |  |  | 3 | 3 | 3 | spherical |  |  | water (distilled) | 90 |  | Solid silver |  |  |  | https://www.microbiologyresearch.org/content/journal/jmm/10.1099/jmm.0.047100-0 | 10.1099/jmm.0.047100-0 | 18 | Journal of Medical Microbiology | Microbiology Society | 2012 | Synergistic effects between silver nanoparticles and antibiotics and the mechanisms involved | FALSE | FALSE | closed | FALSE
282 | 1956 | Ag | 0 | Escherichia coli | 0 | ATCC 43890 | chemical_synthesis purchased from sigma aldrich ( citrate capped agnps) | MIC | 50 |  |  | 31 | 69 | 45.26 | spherical | 24 |  | water |  |  | AgNO3 | 1 |  |  | https://www.frontiersin.org/articles/10.3389/fmicb.2017.00167/full | 10.3389/fmicb.2017.00167 | 12 | Frontiers in Microbiology | Frontiers Media SA | 2017 | Antibacterial Activity and Synergistic Antibacterial Potential of Biosynthesized Silver Nanoparticles against Foodborne Pathogenic Bacteria along with its Anticandidal and Antioxidant Effects | TRUE | TRUE | gold | TRUE | Xenia | 30,03,25 | TRUE | FALSE | Requires correction | 1. в статье написано distilled water -- в дургих случаях это записывалось, думаю, и тут нужно 2. Неправильно расчитанный np_size_avg (nm)
283 | 1957 | Ag | 0 | Staphylococcus aureus | 0 | ATCC 49444 | chemical_synthesis purchased from sigma aldrich ( citrate capped agnps) | MIC | 12.5 |  |  | 31 | 69 | 45.26 | spherical | 24 |  | water |  |  | AgNO3 | 1 |  |  | https://www.frontiersin.org/articles/10.3389/fmicb.2017.00167/full | 10.3389/fmicb.2017.00167 | 12 | Frontiers in Microbiology | Frontiers Media SA | 2017 | Antibacterial Activity and Synergistic Antibacterial Potential of Biosynthesized Silver Nanoparticles against Foodborne Pathogenic Bacteria along with its Anticandidal and Antioxidant Effects | TRUE | TRUE | gold | FALSE
275 | 1958 | Ag | 0 | Escherichia coli | 0 | ATCC 43890 | chemical_synthesis purchased from sigma aldrich ( citrate capped agnps) | MBC | 100 |  |  | 31 | 69 | 45.26 | spherical | 24 |  | water |  |  | AgNO3 | 1 |  |  | https://www.frontiersin.org/articles/10.3389/fmicb.2017.00167/full | 10.3389/fmicb.2017.00167 | 12 | Frontiers in Microbiology | Frontiers Media SA | 2017 | Antibacterial Activity and Synergistic Antibacterial Potential of Biosynthesized Silver Nanoparticles against Foodborne Pathogenic Bacteria along with its Anticandidal and Antioxidant Effects | TRUE | TRUE | gold | FALSE
276 | 1959 | Ag | 0 | Staphylococcus aureus | 0 | ATCC 49444 | chemical_synthesis purchased from sigma aldrich ( citrate capped agnps) | MBC | 25 |  |  | 31 | 69 | 45.26 | spherical | 24 |  | water |  |  | AgNO3 | 1 |  |  | https://www.frontiersin.org/articles/10.3389/fmicb.2017.00167/full | 10.3389/fmicb.2017.00167 | 12 | Frontiers in Microbiology | Frontiers Media SA | 2017 | Antibacterial Activity and Synergistic Antibacterial Potential of Biosynthesized Silver Nanoparticles against Foodborne Pathogenic Bacteria along with its Anticandidal and Antioxidant Effects | TRUE | TRUE | gold | FALSE
655 | 1960 | Ag | 0 | Escherichia coli | 0 |  | green_synthesis using extract of Acinetobacter baumannii | MIC | 64 |  |  | 1 | 9 | 4.7 | spherical | 24 |  |  | 35 | 1440 | AgNO3 | 10 |  |  | https://www.nature.com/articles/s41598-022-19698-0 | 10.1038/s41598-022-19698-0 | 30 | Scientific Reports | Springer Science and Business Media LLC | 2022 | Synergistic antibacterial activity of silver nanoparticles biosynthesized by carbapenem-resistant Gram-negative bacilli | TRUE | TRUE | gold | FALSE
656 | 1961 | Ag | 0 | Escherichia coli | 0 |  | green_synthesis using extract of Acinetobacter baumannii | MIC | 64 |  |  | 1 | 9 | 4.7 | spherical | 24 |  |  | 35 | 1440 | AgNO3 | 10 |  |  | https://www.nature.com/articles/s41598-022-19698-0 | 10.1038/s41598-022-19698-0 | 30 | Scientific Reports | Springer Science and Business Media LLC | 2022 | Synergistic antibacterial activity of silver nanoparticles biosynthesized by carbapenem-resistant Gram-negative bacilli | TRUE | TRUE | gold | TRUE | Xenia | 30,03,25 | FALSE | FALSE | Verified
627 | 1962 | Ag | 0 | Escherichia coli | 0 |  | green_synthesis using extract of Acinetobacter baumannii | MBC | 128 |  |  | 1 | 9 | 4.7 | spherical | 24 |  |  | 35 | 1440 | AgNO3 | 10 |  |  | https://www.nature.com/articles/s41598-022-19698-0 | 10.1038/s41598-022-19698-0 | 30 | Scientific Reports | Springer Science and Business Media LLC | 2022 | Synergistic antibacterial activity of silver nanoparticles biosynthesized by carbapenem-resistant Gram-negative bacilli | TRUE | TRUE | gold | FALSE
657 | 1963 | Ag | 0 | Pseudomonas aeruginosa | 0 |  | green_synthesis using extract of Acinetobacter baumannii | MIC | 64 |  |  | 1 | 9 | 4.7 | spherical | 24 |  |  | 35 | 1440 | AgNO3 | 10 |  |  | https://www.nature.com/articles/s41598-022-19698-0 | 10.1038/s41598-022-19698-0 | 30 | Scientific Reports | Springer Science and Business Media LLC | 2022 | Synergistic antibacterial activity of silver nanoparticles biosynthesized by carbapenem-resistant Gram-negative bacilli | TRUE | TRUE | gold | FALSE
628 | 1964 | Ag | 0 | Pseudomonas aeruginosa | 0 |  | green_synthesis using extract of Acinetobacter baumannii | MBC | 128 |  |  | 1 | 9 | 4.7 | spherical | 24 |  |  | 35 | 1440 | AgNO3 | 10 |  |  | https://www.nature.com/articles/s41598-022-19698-0 | 10.1038/s41598-022-19698-0 | 30 | Scientific Reports | Springer Science and Business Media LLC | 2022 | Synergistic antibacterial activity of silver nanoparticles biosynthesized by carbapenem-resistant Gram-negative bacilli | TRUE | TRUE | gold | FALSE
658 | 1965 | Ag | 0 | Acinetobacter baumannii | 0 |  | green_synthesis using extract of Acinetobacter baumannii | MIC | 8 |  |  | 1 | 9 | 4.7 | spherical | 24 |  |  | 35 | 1440 | AgNO3 | 10 |  |  | https://www.nature.com/articles/s41598-022-19698-0 | 10.1038/s41598-022-19698-0 | 30 | Scientific Reports | Springer Science and Business Media LLC | 2022 | Synergistic antibacterial activity of silver nanoparticles biosynthesized by carbapenem-resistant Gram-negative bacilli | TRUE | TRUE | gold | FALSE
629 | 1966 | Ag | 0 | Acinetobacter baumannii | 0 |  | green_synthesis using extract of Acinetobacter baumannii | MBC | 16 |  |  | 1 | 9 | 4.7 | spherical | 24 |  |  | 35 | 1440 | AgNO3 | 10 |  |  | https://www.nature.com/articles/s41598-022-19698-0 | 10.1038/s41598-022-19698-0 | 30 | Scientific Reports | Springer Science and Business Media LLC | 2022 | Synergistic antibacterial activity of silver nanoparticles biosynthesized by carbapenem-resistant Gram-negative bacilli | TRUE | TRUE | gold | FALSE
1136 | 1967 | Ag | 0 | Staphylococcus aureus | 0 |  | chemical_synthesis purchased from sigma aldrich ( citrate capped agnps) | MIC | 4.5 |  |  | 10 | 78.9 | 44.45 | spherical | 24 |  | water | 60 | 1440 | AgNO3 | 1 |  |  | https://cdn.fortuneonline.org/articles/green-synthesis-of-silver-nanoparticles-using-cinnamomum-zylinicum-and-their-synergistic-effect-against-multidrug-resistance-bacte.pdf | 10.26502/jnr.2688-8521008 | 93 | Journal of Nanotechnology Research | Fortune Journals | 2019 | Green Synthesis of Silver Nanoparticles using Cinnamomum Zylinicum and their Synergistic Effect against Multi-Drug Resistance Bacteria | TRUE | TRUE | gold | TRUE | Xenia | 29,03,25 | FALSE | FALSE | Verified
1137 | 1968 | Ag | 0 | Acinetobacter baumannii | 0 |  | chemical_synthesis purchased from sigma aldrich ( citrate capped agnps) | MIC | 5.7 |  |  | 10 | 78.9 | 44.45 | spherical | 24 |  | water | 60 | 1440 | AgNO3 | 1 |  |  | https://cdn.fortuneonline.org/articles/green-synthesis-of-silver-nanoparticles-using-cinnamomum-zylinicum-and-their-synergistic-effect-against-multidrug-resistance-bacte.pdf | 10.26502/jnr.2688-8521008 | 93 | Journal of Nanotechnology Research | Fortune Journals | 2019 | Green Synthesis of Silver Nanoparticles using Cinnamomum Zylinicum and their Synergistic Effect against Multi-Drug Resistance Bacteria | TRUE | TRUE | gold | FALSE
1138 | 1969 | Ag | 0 | Pseudomonas aeruginosa | 0 |  | chemical_synthesis purchased from sigma aldrich ( citrate capped agnps) | MIC | 3.1 |  |  | 10 | 78.9 | 44.45 | spherical | 24 |  | water | 60 | 1440 | AgNO3 | 1 |  |  | https://cdn.fortuneonline.org/articles/green-synthesis-of-silver-nanoparticles-using-cinnamomum-zylinicum-and-their-synergistic-effect-against-multidrug-resistance-bacte.pdf | 10.26502/jnr.2688-8521008 | 93 | Journal of Nanotechnology Research | Fortune Journals | 2019 | Green Synthesis of Silver Nanoparticles using Cinnamomum Zylinicum and their Synergistic Effect against Multi-Drug Resistance Bacteria | TRUE | TRUE | gold | TRUE | Xenia | 29,03,25 | FALSE | FALSE | Verified
1139 | 1970 | Ag | 0 | Klebsiella pneumoniae | 0 |  | chemical_synthesis purchased from sigma aldrich ( citrate capped agnps) | MIC | 2.8 |  |  | 10 | 78.9 | 44.45 | spherical | 24 |  | water | 60 | 1440 | AgNO3 | 1 |  |  | https://cdn.fortuneonline.org/articles/green-synthesis-of-silver-nanoparticles-using-cinnamomum-zylinicum-and-their-synergistic-effect-against-multidrug-resistance-bacte.pdf | 10.26502/jnr.2688-8521008 | 93 | Journal of Nanotechnology Research | Fortune Journals | 2019 | Green Synthesis of Silver Nanoparticles using Cinnamomum Zylinicum and their Synergistic Effect against Multi-Drug Resistance Bacteria | TRUE | TRUE | gold | FALSE
566 | 1971 | Ag | 1 | Escherichia coli | 0 | DH5α | chemical_synthesis purchased from sigma aldrich ( citrate capped agnps) | MIC | 10 |  |  | 20 | 50 | 35 | spherical | 24 | -18 | [7 empty] | https://journals.plos.org/plosone/article?id=10.1371/journal.pone.0224904 | 10.1371/journal.pone.0224904 | 28 | PLOS ONE | Public Library of Science (PLoS) | 2019 | Enhancement of antibiotics antimicrobial activity due to the silver nanoparticles impact on the cell membrane | TRUE | TRUE | gold | TRUE | Xenia | 30,03,25 | FALSE | FALSE | Verified
567 | 1972 | Ag | 1 | Staphylococcus aureus | 0 | clinical isolate | chemical_synthesis purchased from sigma aldrich ( citrate capped agnps) | MIC | 12 |  |  | 20 | 50 | 35 | spherical | 24 | -18 | [7 empty] | https://journals.plos.org/plosone/article?id=10.1371/journal.pone.0224904 | 10.1371/journal.pone.0224904 | 28 | PLOS ONE | Public Library of Science (PLoS) | 2019 | Enhancement of antibiotics antimicrobial activity due to the silver nanoparticles impact on the cell membrane | TRUE | TRUE | gold | FALSE
568 | 1973 | Ag | 1 | Bacillus subtilis | 0 |  | chemical_synthesis purchased from sigma aldrich ( citrate capped agnps) | MIC | 11 |  |  | 20 | 50 | 35 | spherical | 24 | -18 | [7 empty] | https://journals.plos.org/plosone/article?id=10.1371/journal.pone.0224904 | 10.1371/journal.pone.0224904 | 28 | PLOS ONE | Public Library of Science (PLoS) | 2019 | Enhancement of antibiotics antimicrobial activity due to the silver nanoparticles impact on the cell membrane | TRUE | TRUE | gold | TRUE | Xenia | 30,03,25 | FALSE | FALSE | Verified
569 | 1974 | Ag | 1 | Escherichia coli | 0 | DH5α | chemical_synthesis purchased from sigma aldrich ( citrate capped agnps) | MIC | 10 |  |  | 20 | 50 | 35 | spherical | 24 | -18 | [7 empty] | https://journals.plos.org/plosone/article?id=10.1371/journal.pone.0224904 | 10.1371/journal.pone.0224904 | 28 | PLOS ONE | Public Library of Science (PLoS) | 2019 | Enhancement of antibiotics antimicrobial activity due to the silver nanoparticles impact on the cell membrane | TRUE | TRUE | gold | FALSE
1035 | 1975 | Ag | 0 | Escherichia coli | 0 |  | green synthesis using Withania coagulans fruits extract | MIC | 16 |  |  | 10 | 40 | 20 | spherical | 24 | -18.3 | deionized water | 37 |  | AgNO3 | 1 |  | 7 | http://www.nanomedicine-rj.com/article_38645.html | 10.22034/nmrj.2020.01.006 | 38 | Nanomedicine Research Journal | Tehran University of Medical Sciences | 2020 | Synergistic Activity of Green Silver Nanoparticles with Antibiotics | TRUE | TRUE | green | FALSE
1036 | 1976 | Ag | 0 | Staphylococcus aureus | 0 |  | green synthesis using Withania coagulans fruits extract | MIC | 4 |  |  | 10 | 40 | 20 | spherical | 24 | -18.3 | deionized water | 37 |  | AgNO3 | 1 |  | 7 | http://www.nanomedicine-rj.com/article_38645.html | 10.22034/nmrj.2020.01.006 | 38 | Nanomedicine Research Journal | Tehran University of Medical Sciences | 2020 | Synergistic Activity of Green Silver Nanoparticles with Antibiotics | TRUE | TRUE | green | TRUE | Xenia | 31,03,25 | TRUE | TRUE | Requires correction | 1. publisher не the Iranian Society of Nanomedicine (ISNM)? 2. solvent --- deionized water
1037 | 1977 | Ag | 0 | Salmonella typhi | 0 |  | green synthesis using Withania coagulans fruits extract | MIC | 32 |  |  | 10 | 40 | 20 | spherical | 24 | -18.3 | deionized water | 37 |  | AgNO3 | 1 |  | 7 | http://www.nanomedicine-rj.com/article_38645.html | 10.22034/nmrj.2020.01.006 | 38 | Nanomedicine Research Journal | Tehran University of Medical Sciences | 2020 | Synergistic Activity of Green Silver Nanoparticles with Antibiotics | TRUE | TRUE | green | FALSE
542 | 1978 | Ag | 0 | Escherichia coli | 0 |  | chemical_synthesis purchased from sigma aldrich ( citrate capped agnps) | MIC | 30 |  |  | 5 | 40 | 13 | spherical |  | -28 | water (double distilled) | 27 | 2880 | AgNO3 | 1 |  | 7.2 | https://www.sciencedirect.com/science/article/pii/S1549963409000914 | 10.1016/j.nano.2009.04.006 | 27 | Nanomedicine: Nanotechnology, Biology and Medicine | Elsevier BV | 2010 | Biogenic synthesis of silver nanoparticles and their synergistic effect with antibiotics: a study against gram-positive and gram-negative bacteria | FALSE | FALSE | closed | FALSE
543 | 1979 | Ag | 0 | Salmonella typhi | 0 |  | chemical_synthesis purchased from sigma aldrich ( citrate capped agnps) | MIC | 35 |  |  | 5 | 40 | 13 | spherical |  | -28 | water (double distilled) | 27 | 2880 | AgNO3 | 1 |  | 7.2 | https://www.sciencedirect.com/science/article/pii/S1549963409000914 | 10.1016/j.nano.2009.04.006 | 27 | Nanomedicine: Nanotechnology, Biology and Medicine | Elsevier BV | 2010 | Biogenic synthesis of silver nanoparticles and their synergistic effect with antibiotics: a study against gram-positive and gram-negative bacteria | FALSE | FALSE | closed | FALSE
544 | 1980 | Ag | 0 | Staphylococcus aureus | 0 |  | chemical_synthesis purchased from sigma aldrich ( citrate capped agnps) | MIC | 80 |  |  | 5 | 40 | 13 | spherical |  | -28 | water (double distilled) | 27 | 2880 | AgNO3 | 1 |  | 7.2 | https://www.sciencedirect.com/science/article/pii/S1549963409000914 | 10.1016/j.nano.2009.04.006 | 27 | Nanomedicine: Nanotechnology, Biology and Medicine | Elsevier BV | 2010 | Biogenic synthesis of silver nanoparticles and their synergistic effect with antibiotics: a study against gram-positive and gram-negative bacteria | FALSE | FALSE | closed | TRUE | Xenia | 30,03,25 | TRUE | FALSE | Requires correction | 1. не нашла таких значений в статье np_size_avg (nm), time_set (hours), zeta_potential (mV) 2. water (double distilled)
545 | 1981 | Ag | 0 | Micrococcus luteus | 0 |  | chemical_synthesis purchased from sigma aldrich ( citrate capped agnps) | MIC | 65 |  |  | 5 | 40 | 13 | spherical |  | -28 | water (double distilled) | 27 | 2880 | AgNO3 | 1 |  | 7.2 | https://www.sciencedirect.com/science/article/pii/S1549963409000914 | 10.1016/j.nano.2009.04.006 | 27 | Nanomedicine: Nanotechnology, Biology and Medicine | Elsevier BV | 2010 | Biogenic synthesis of silver nanoparticles and their synergistic effect with antibiotics: a study against gram-positive and gram-negative bacteria | FALSE | FALSE | closed | FALSE
592 | 1982 | Ag | 0 | Staphylococcus aureus | 0 | ATCC 29213 | chemical_synthesis purchased from sigma aldrich | MIC | 0.09 |  |  | 10 | 10 | 10 |  | 24 | [8 empty] | https://pubmed.ncbi.nlm.nih.gov/33672118/ | 10.3390/polym13040659 | 29 | Polymers | MDPI AG | 2021 | Development of Antibacterial Protective Coatings Active against MSSA and MRSA on Biodegradable Polymers | TRUE | TRUE | gold | TRUE | Xenia | 30,03,25 | TRUE | FALSE | Requires correction | 1. time_set (hours) - такого времени нет в статье
593 | 1983 | Ag | 0 | Staphylococcus aureus | 0 | ATCC 29213 | chemical_synthesis purchased from sigma aldrich | MIC | 0.02 |  |  | 40 | 40 | 40 |  | 24 | [8 empty] | https://pubmed.ncbi.nlm.nih.gov/33672118/ | 10.3390/polym13040659 | 29 | Polymers | MDPI AG | 2021 | Development of Antibacterial Protective Coatings Active against MSSA and MRSA on Biodegradable Polymers | TRUE | TRUE | gold | FALSE
594 | 1984 | Ag | 0 | Staphylococcus aureus | 1 | MFBF 10679 | chemical_synthesis purchased from sigma aldrich | MIC | 0.47 |  |  | 10 | 10 | 10 |  | 24 | [8 empty] | https://pubmed.ncbi.nlm.nih.gov/33672118/ | 10.3390/polym13040659 | 29 | Polymers | MDPI AG | 2021 | Development of Antibacterial Protective Coatings Active against MSSA and MRSA on Biodegradable Polymers | TRUE | TRUE | gold | TRUE | Xenia | 30,03,25 | TRUE | FALSE | Requires correction | 1. time_set (hours) - такого времени нет в статье
576 | 1985 | Ag | 0 | Staphylococcus aureus | 0 | ATCC 29213 | chemical_synthesis purchased from sigma aldrich | MBC | 0.31 |  |  | 10 | 10 | 10 |  | 24 | [8 empty] | https://pubmed.ncbi.nlm.nih.gov/33672118/ | 10.3390/polym13040659 | 29 | Polymers | MDPI AG | 2021 | Development of Antibacterial Protective Coatings Active against MSSA and MRSA on Biodegradable Polymers | TRUE | TRUE | gold | FALSE
577 | 1986 | Ag | 0 | Staphylococcus aureus | 0 | ATCC 29213 | chemical_synthesis purchased from sigma aldrich | MBC | 1.04 |  |  | 40 | 40 | 40 |  | 24 | [8 empty] | https://pubmed.ncbi.nlm.nih.gov/33672118/ | 10.3390/polym13040659 | 29 | Polymers | MDPI AG | 2021 | Development of Antibacterial Protective Coatings Active against MSSA and MRSA on Biodegradable Polymers | TRUE | TRUE | gold | TRUE | Xenia | 30,03,25 | TRUE | FALSE | Requires correction | 1. time_set (hours) - такого времени нет в статье
578 | 1987 | Ag | 0 | Staphylococcus aureus | 1 | MFBF 10679 | chemical_synthesis purchased from sigma aldrich | MBC | 2.5 |  |  | 10 | 10 | 10 |  | 24 | [8 empty] | https://pubmed.ncbi.nlm.nih.gov/33672118/ | 10.3390/polym13040659 | 29 | Polymers | MDPI AG | 2021 | Development of Antibacterial Protective Coatings Active against MSSA and MRSA on Biodegradable Polymers | TRUE | TRUE | gold | FALSE
386 | 1988 | Ag | 0 | Pseudomonas aeruginosa | 0 |  | chemical_synthesis purchased from sigma aldrich ( citrate capped agnps) | MIC | 6.3 |  |  | 10 | 30 | 20 | spherical | 24 | -18.3 | water | 37 |  | AgNO3 | 1 |  | 7 | https://doi.org/10.1007/s10876-020-01759-x | 10.1007/s10876-020-01759-x | 17 | Journal of Cluster Science | Springer Science and Business Media LLC | 2020 | In vitro Cytotoxicity and Antibacterial Activity of Optimized Silver Nanoparticles Against Wound Infectious Bacteria and Their Morphological Studies | FALSE | FALSE | closed | FALSE
387 | 1989 | Ag | 0 | Escherichia coli | 0 |  | chemical_synthesis purchased from sigma aldrich ( citrate capped agnps) | MIC | 4 |  |  | 10 | 30 | 20 | spherical | 24 | -18.3 | water | 37 |  | AgNO3 | 1 |  | 7 | https://doi.org/10.1007/s10876-020-01759-x | 10.1007/s10876-020-01759-x | 17 | Journal of Cluster Science | Springer Science and Business Media LLC | 2020 | In vitro Cytotoxicity and Antibacterial Activity of Optimized Silver Nanoparticles Against Wound Infectious Bacteria and Their Morphological Studies | FALSE | FALSE | closed | FALSE
388 | 1990 | Ag | 0 | Micrococcus luteus | 0 |  | chemical_synthesis purchased from sigma aldrich ( citrate capped agnps) | MIC | 6.3 |  |  | 10 | 30 | 20 | spherical | 24 | -18.3 | water | 37 |  | AgNO3 | 1 |  | 7 | https://doi.org/10.1007/s10876-020-01759-x | 10.1007/s10876-020-01759-x | 17 | Journal of Cluster Science | Springer Science and Business Media LLC | 2020 | In vitro Cytotoxicity and Antibacterial Activity of Optimized Silver Nanoparticles Against Wound Infectious Bacteria and Their Morphological Studies | FALSE | FALSE | closed | FALSE
389 | 1991 | Ag | 0 | Staphylococcus aureus | 0 |  | chemical_synthesis purchased from sigma aldrich ( citrate capped agnps) | MIC | 4 |  |  | 10 | 30 | 20 | spherical | 24 | -18.3 | water | 37 |  | AgNO3 | 1 |  | 7 | https://doi.org/10.1007/s10876-020-01759-x | 10.1007/s10876-020-01759-x | 17 | Journal of Cluster Science | Springer Science and Business Media LLC | 2020 | In vitro Cytotoxicity and Antibacterial Activity of Optimized Silver Nanoparticles Against Wound Infectious Bacteria and Their Morphological Studies | FALSE | FALSE | closed | FALSE
390 | 1992 | Ag | 0 | Bacillus subtilis | 0 |  | chemical_synthesis purchased from sigma aldrich ( citrate capped agnps) | MIC | 8.1 |  |  | 10 | 30 | 20 | spherical | 24 | -18.3 | water | 37 |  | AgNO3 | 1 |  | 7 | https://doi.org/10.1007/s10876-020-01759-x | 10.1007/s10876-020-01759-x | 17 | Journal of Cluster Science | Springer Science and Business Media LLC | 2020 | In vitro Cytotoxicity and Antibacterial Activity of Optimized Silver Nanoparticles Against Wound Infectious Bacteria and Their Morphological Studies | FALSE | FALSE | closed | TRUE | Xenia | 26,03,25 | FALSE | TRUE | Verified
362 | 1993 | Ag | 0 | Pseudomonas aeruginosa | 0 |  | chemical_synthesis purchased from sigma aldrich ( citrate capped agnps) | MBC | 8.1 |  |  | 10 | 30 | 20 | spherical | 24 | -18.3 | water | 37 |  | AgNO3 | 1 |  | 7 | https://doi.org/10.1007/s10876-020-01759-x | 10.1007/s10876-020-01759-x | 17 | Journal of Cluster Science | Springer Science and Business Media LLC | 2020 | In vitro Cytotoxicity and Antibacterial Activity of Optimized Silver Nanoparticles Against Wound Infectious Bacteria and Their Morphological Studies | FALSE | FALSE | closed | FALSE
363 | 1994 | Ag | 0 | Escherichia coli | 0 |  | chemical_synthesis purchased from sigma aldrich ( citrate capped agnps) | MBC | 6.3 |  |  | 10 | 30 | 20 | spherical | 24 | -18.3 | water | 37 |  | AgNO3 | 1 |  | 7 | https://doi.org/10.1007/s10876-020-01759-x | 10.1007/s10876-020-01759-x | 17 | Journal of Cluster Science | Springer Science and Business Media LLC | 2020 | In vitro Cytotoxicity and Antibacterial Activity of Optimized Silver Nanoparticles Against Wound Infectious Bacteria and Their Morphological Studies | FALSE | FALSE | closed | FALSE
364 | 1995 | Ag | 0 | Micrococcus luteus | 0 |  | chemical_synthesis purchased from sigma aldrich ( citrate capped agnps) | MBC | 7.8 |  |  | 10 | 30 | 20 | spherical | 24 | -18.3 | water | 37 |  | AgNO3 | 1 |  | 7 | https://doi.org/10.1007/s10876-020-01759-x | 10.1007/s10876-020-01759-x | 17 | Journal of Cluster Science | Springer Science and Business Media LLC | 2020 | In vitro Cytotoxicity and Antibacterial Activity of Optimized Silver Nanoparticles Against Wound Infectious Bacteria and Their Morphological Studies | FALSE | FALSE | closed | FALSE
365 | 1996 | Ag | 0 | Staphylococcus aureus | 0 |  | chemical_synthesis purchased from sigma aldrich ( citrate capped agnps) | MBC | 6.3 |  |  | 10 | 30 | 20 | spherical | 24 | -18.3 | water | 37 |  | AgNO3 | 1 |  | 7 | https://doi.org/10.1007/s10876-020-01759-x | 10.1007/s10876-020-01759-x | 17 | Journal of Cluster Science | Springer Science and Business Media LLC | 2020 | In vitro Cytotoxicity and Antibacterial Activity of Optimized Silver Nanoparticles Against Wound Infectious Bacteria and Their Morphological Studies | FALSE | FALSE | closed | TRUE | Xenia | 26,03,25 | FALSE | TRUE | Verified
366 | 1997 | Ag | 0 | Bacillus subtilis | 0 |  | chemical_synthesis purchased from sigma aldrich ( citrate capped agnps) | MBC | 9.8 |  |  | 10 | 30 | 20 | spherical | 24 | -18.3 | water | 37 |  | AgNO3 | 1 |  | 7 | https://doi.org/10.1007/s10876-020-01759-x | 10.1007/s10876-020-01759-x | 17 | Journal of Cluster Science | Springer Science and Business Media LLC | 2020 | In vitro Cytotoxicity and Antibacterial Activity of Optimized Silver Nanoparticles Against Wound Infectious Bacteria and Their Morphological Studies | FALSE | FALSE | closed | FALSE
41 | 1998 | Ag | 0 | Escherichia coli | 0 | MTCC 443 | chemical_synthesis using sodium borohydride and silver ions | MIC | 40 |  |  | 2.26 | 10.34 | 3.32 | spherical | 24 |  |  |  |  | AgNO3 |  |  |  | https://doi.org/10.1016/j.actbio.2007.11.006 | 10.1016/j.actbio.2007.11.006 | 1 | Acta Biomaterialia | Elsevier BV | 2008 | Strain specificity in antimicrobial activity of silver and copper nanoparticles | FALSE | FALSE | closed | FALSE
42 | 1999 | Ag | 0 | Escherichia coli | 0 | MTCC 739 | chemical_synthesis using sodium borohydride and silver ions | MIC | 180 |  |  | 2.26 | 10.34 | 3.32 | spherical | 24 |  |  |  |  | AgNO3 |  |  |  | https://doi.org/10.1016/j.actbio.2007.11.006 | 10.1016/j.actbio.2007.11.006 | 1 | Acta Biomaterialia | Elsevier BV | 2008 | Strain specificity in antimicrobial activity of silver and copper nanoparticles | FALSE | FALSE | closed | FALSE
43 | 2000 | Ag | 0 | Escherichia coli | 0 | MTCC 1302 | chemical_synthesis using sodium borohydride and silver ions | MIC | 120 |  |  | 2.26 | 10.34 | 3.32 | spherical | 24 |  |  |  |  | AgNO3 |  |  |  | https://doi.org/10.1016/j.actbio.2007.11.006 | 10.1016/j.actbio.2007.11.006 | 1 | Acta Biomaterialia | Elsevier BV | 2008 | Strain specificity in antimicrobial activity of silver and copper nanoparticles | FALSE | FALSE | closed | FALSE
44 | 2001 | Ag | 0 | Escherichia coli | 0 | MTCC 1687 | chemical_synthesis using sodium borohydride and silver ions | MIC | 140 |  |  | 2.26 | 10.34 | 3.32 | spherical | 24 |  |  |  |  | AgNO3 |  |  |  | https://doi.org/10.1016/j.actbio.2007.11.006 | 10.1016/j.actbio.2007.11.006 | 1 | Acta Biomaterialia | Elsevier BV | 2008 | Strain specificity in antimicrobial activity of silver and copper nanoparticles | FALSE | FALSE | closed | TRUE | Xenia | 30,03,25 | TRUE | FALSE | Requires correction | 1.solvent - пропущен, но в статье есть. 2 Precursor - как будто бы нет 3.p_size_avg - если этот паказатель расчитывался, то это было сделано неправильно
45 | 2002 | Ag | 0 | Bacillus subtilis | 0 | MTCC 441 | chemical_synthesis using sodium borohydride and silver ions | MIC | 40 |  |  | 2.26 | 10.34 | 3.32 | spherical | 24 |  |  |  |  | AgNO3 |  |  |  | https://doi.org/10.1016/j.actbio.2007.11.006 | 10.1016/j.actbio.2007.11.006 | 1 | Acta Biomaterialia | Elsevier BV | 2008 | Strain specificity in antimicrobial activity of silver and copper nanoparticles | FALSE | FALSE | closed | FALSE
17 | 2003 | Ag | 0 | Escherichia coli | 0 | MTCC 443 | chemical_synthesis using sodium borohydride and silver ions | MBC | 60 |  |  | 2.26 | 10.34 | 3.32 | spherical | 24 |  |  |  |  | AgNO3 |  |  |  | https://doi.org/10.1016/j.actbio.2007.11.006 | 10.1016/j.actbio.2007.11.006 | 1 | Acta Biomaterialia | Elsevier BV | 2008 | Strain specificity in antimicrobial activity of silver and copper nanoparticles | FALSE | FALSE | closed | FALSE
18 | 2004 | Ag | 0 | Escherichia coli | 0 | MTCC 739 | chemical_synthesis using sodium borohydride and silver ions | MBC | 220 |  |  | 2.26 | 10.34 | 3.32 | spherical | 24 |  |  |  |  | AgNO3 |  |  |  | https://doi.org/10.1016/j.actbio.2007.11.006 | 10.1016/j.actbio.2007.11.006 | 1 | Acta Biomaterialia | Elsevier BV | 2008 | Strain specificity in antimicrobial activity of silver and copper nanoparticles | FALSE | FALSE | closed | FALSE
19 | 2005 | Ag | 0 | Escherichia coli | 0 | MTCC 1302 | chemical_synthesis using sodium borohydride and silver ions | MBC | 160 |  |  | 2.26 | 10.34 | 3.32 | spherical | 24 |  |  |  |  | AgNO3 |  |  |  | https://doi.org/10.1016/j.actbio.2007.11.006 | 10.1016/j.actbio.2007.11.006 | 1 | Acta Biomaterialia | Elsevier BV | 2008 | Strain specificity in antimicrobial activity of silver and copper nanoparticles | FALSE | FALSE | closed | FALSE
20 | 2006 | Ag | 0 | Escherichia coli | 0 | MTCC 1687 | chemical_synthesis using sodium borohydride and silver ions | MBC | 180 |  |  | 2.26 | 10.34 | 3.32 | spherical | 24 |  |  |  |  | AgNO3 |  |  |  | https://doi.org/10.1016/j.actbio.2007.11.006 | 10.1016/j.actbio.2007.11.006 | 1 | Acta Biomaterialia | Elsevier BV | 2008 | Strain specificity in antimicrobial activity of silver and copper nanoparticles | FALSE | FALSE | closed | FALSE
21 | 2007 | Ag | 0 | Bacillus subtilis | 0 | MTCC 441 | chemical_synthesis using sodium borohydride and silver ions | MBC | 60 |  |  | 2.26 | 10.34 | 3.32 | spherical | 24 |  |  |  |  | AgNO3 |  |  |  | https://doi.org/10.1016/j.actbio.2007.11.006 | 10.1016/j.actbio.2007.11.006 | 1 | Acta Biomaterialia | Elsevier BV | 2008 | Strain specificity in antimicrobial activity of silver and copper nanoparticles | FALSE | FALSE | closed | FALSE
46 | 2008 | Ag | 0 | Staphylococcus aureus | 0 | NCIM 2079 | chemical_synthesis using sodium borohydride and silver ions | MIC | 120 |  |  | 2.26 | 10.34 | 3.32 | spherical | 24 |  |  |  |  | AgNO3 |  |  |  | https://doi.org/10.1016/j.actbio.2007.11.006 | 10.1016/j.actbio.2007.11.006 | 1 | Acta Biomaterialia | Elsevier BV | 2008 | Strain specificity in antimicrobial activity of silver and copper nanoparticles | FALSE | FALSE | closed | FALSE
22 | 2009 | Ag | 0 | Staphylococcus aureus | 0 | NCIM 2079 | chemical_synthesis using sodium borohydride and silver ions | MBC | 160 |  |  | 2.26 | 10.34 | 3.32 | spherical | 24 |  |  |  |  | AgNO3 |  |  |  | https://doi.org/10.1016/j.actbio.2007.11.006 | 10.1016/j.actbio.2007.11.006 | 1 | Acta Biomaterialia | Elsevier BV | 2008 | Strain specificity in antimicrobial activity of silver and copper nanoparticles | FALSE | FALSE | closed | FALSE
47 | 2010 | Ag | 0 | Staphylococcus aureus | 0 | NCIM 5021 | chemical_synthesis using sodium borohydride and silver ions | MIC | 120 |  |  | 2.26 | 10.34 | 3.32 | spherical | 24 |  |  |  |  | AgNO3 |  |  |  | https://doi.org/10.1016/j.actbio.2007.11.006 | 10.1016/j.actbio.2007.11.006 | 1 | Acta Biomaterialia | Elsevier BV | 2008 | Strain specificity in antimicrobial activity of silver and copper nanoparticles | FALSE | FALSE | closed | TRUE | Xenia | 30,03,25 | TRUE | FALSE | Requires correction | 1.solvent - пропущен, но в статье есть. 2 Precursor - как будто бы нет 3. np_size_avg - если этот паказатель расчитывался, то это было сделано неправильно
23 | 2011 | Ag | 0 | Staphylococcus aureus | 0 | NCIM 5021 | chemical_synthesis using sodium borohydride and silver ions | MBC | 160 |  |  | 2.26 | 10.34 | 3.32 | spherical | 24 |  |  |  |  | AgNO3 |  |  |  | https://doi.org/10.1016/j.actbio.2007.11.006 | 10.1016/j.actbio.2007.11.006 | 1 | Acta Biomaterialia | Elsevier BV | 2008 | Strain specificity in antimicrobial activity of silver and copper nanoparticles | FALSE | FALSE | closed | FALSE
48 | 2012 | Ag | 0 | Staphylococcus aureus | 0 | NCIM 5022 | chemical_synthesis using sodium borohydride and silver ions | MIC | 120 |  |  | 2.26 | 10.34 | 3.32 | spherical | 24 |  |  |  |  | AgNO3 |  |  |  | https://doi.org/10.1016/j.actbio.2007.11.006 | 10.1016/j.actbio.2007.11.006 | 1 | Acta Biomaterialia | Elsevier BV | 2008 | Strain specificity in antimicrobial activity of silver and copper nanoparticles | FALSE | FALSE | closed | FALSE
24 | 2013 | Ag | 0 | Staphylococcus aureus | 0 | NCIM 5022 | chemical_synthesis using sodium borohydride and silver ions | MBC | 160 |  |  | 2.26 | 10.34 | 3.32 | spherical | 24 |  |  |  |  | AgNO3 |  |  |  | https://doi.org/10.1016/j.actbio.2007.11.006 | 10.1016/j.actbio.2007.11.006 | 1 | Acta Biomaterialia | Elsevier BV | 2008 | Strain specificity in antimicrobial activity of silver and copper nanoparticles | FALSE | FALSE | closed | TRUE | Xenia | 30,03,25 | TRUE | FALSE | Requires correction | 1.solvent - пропущен, но в статье есть. 2 Precursor - как будто бы нет 3. np_size_avg - если этот паказатель расчитывался, то это было сделано неправильно
518 | 2014 | Ag | 0 | Staphylococcus epidermidis | 0 | ATCC 12228 | chemical_synthesis purchased from sigma aldrich ( citrate capped agnps) | MIC | 3 |  |  | 10 | 10 | 10 | spherical | 24 | [8 empty] | https://www.ncbi.nlm.nih.gov/pmc/articles/PMC7281182/ | 10.3390/nano10051010 | 24 | Nanomaterials | MDPI AG | 2020 | The Antibacterial Effect of Silver Nanoparticles on Staphylococcus Epidermidis Strains with Different Biofilm-Forming Ability | TRUE | TRUE | gold | FALSE
519 | 2015 | Ag | 0 | Staphylococcus epidermidis | 0 | ATCC 36983 | chemical_synthesis purchased from sigma aldrich ( citrate capped agnps) | MIC | 4 |  |  | 10 | 10 | 10 | spherical | 24 | [8 empty] | https://www.ncbi.nlm.nih.gov/pmc/articles/PMC7281182/ | 10.3390/nano10051010 | 24 | Nanomaterials | MDPI AG | 2020 | The Antibacterial Effect of Silver Nanoparticles on Staphylococcus Epidermidis Strains with Different Biofilm-Forming Ability | TRUE | TRUE | gold | TRUE | Xenia | 30,03,25 | FALSE | FALSE | Verified
520 | 2016 | Ag | 0 | Staphylococcus epidermidis | 0 | ATCC 35984 | chemical_synthesis purchased from sigma aldrich ( citrate capped agnps) | MIC | 5 |  |  | 10 | 10 | 10 | spherical | 24 | [8 empty] | https://www.ncbi.nlm.nih.gov/pmc/articles/PMC7281182/ | 10.3390/nano10051010 | 24 | Nanomaterials | MDPI AG | 2020 | The Antibacterial Effect of Silver Nanoparticles on Staphylococcus Epidermidis Strains with Different Biofilm-Forming Ability | TRUE | TRUE | gold | FALSE
521 | 2017 | Ag | 0 | Staphylococcus epidermidis | 0 | ATCC 36983 | chemical_synthesis purchased from sigma aldrich ( citrate capped agnps) | MIC | 4 |  |  | 20 | 20 | 20 | spherical | 24 | [8 empty] | https://www.ncbi.nlm.nih.gov/pmc/articles/PMC7281182/ | 10.3390/nano10051010 | 24 | Nanomaterials | MDPI AG | 2020 | The Antibacterial Effect of Silver Nanoparticles on Staphylococcus Epidermidis Strains with Different Biofilm-Forming Ability | TRUE | TRUE | gold | FALSE
522 | 2018 | Ag | 0 | Staphylococcus epidermidis | 0 | ATCC 35984 | chemical_synthesis purchased from sigma aldrich ( citrate capped agnps) | MIC | 1 |  |  | 20 | 20 | 20 | spherical | 24 | [8 empty] | https://www.ncbi.nlm.nih.gov/pmc/articles/PMC7281182/ | 10.3390/nano10051010 | 24 | Nanomaterials | MDPI AG | 2020 | The Antibacterial Effect of Silver Nanoparticles on Staphylococcus Epidermidis Strains with Different Biofilm-Forming Ability | TRUE | TRUE | gold | FALSE
523 | 2019 | Ag | 0 | Staphylococcus epidermidis | 0 | ATCC 12228 | chemical_synthesis purchased from sigma aldrich ( citrate capped agnps) | MIC | 6 |  |  | 40 | 40 | 40 | spherical | 24 | [8 empty] | https://www.ncbi.nlm.nih.gov/pmc/articles/PMC7281182/ | 10.3390/nano10051010 | 24 | Nanomaterials | MDPI AG | 2020 | The Antibacterial Effect of Silver Nanoparticles on Staphylococcus Epidermidis Strains with Different Biofilm-Forming Ability | TRUE | TRUE | gold | FALSE
524 | 2020 | Ag | 0 | Staphylococcus epidermidis | 0 | ATCC 36983 | chemical_synthesis purchased from sigma aldrich ( citrate capped agnps) | MIC | 4 |  |  | 40 | 40 | 40 | spherical | 24 | [8 empty] | https://www.ncbi.nlm.nih.gov/pmc/articles/PMC7281182/ | 10.3390/nano10051010 | 24 | Nanomaterials | MDPI AG | 2020 | The Antibacterial Effect of Silver Nanoparticles on Staphylococcus Epidermidis Strains with Different Biofilm-Forming Ability | TRUE | TRUE | gold | TRUE | Xenia | 30,03,25 | FALSE | FALSE | Verified
525 | 2021 | Ag | 0 | Staphylococcus epidermidis | 0 | ATCC 35984 | chemical_synthesis purchased from sigma aldrich ( citrate capped agnps) | MIC | 1 |  |  | 40 | 40 | 40 | spherical | 24 | [8 empty] | https://www.ncbi.nlm.nih.gov/pmc/articles/PMC7281182/ | 10.3390/nano10051010 | 24 | Nanomaterials | MDPI AG | 2020 | The Antibacterial Effect of Silver Nanoparticles on Staphylococcus Epidermidis Strains with Different Biofilm-Forming Ability | TRUE | TRUE | gold | FALSE
526 | 2022 | Ag | 0 | Staphylococcus epidermidis | 0 | ATCC 36983 | chemical_synthesis purchased from sigma aldrich ( citrate capped agnps) | MIC | 4 |  |  | 60 | 60 | 60 | spherical | 24 | [8 empty] | https://www.ncbi.nlm.nih.gov/pmc/articles/PMC7281182/ | 10.3390/nano10051010 | 24 | Nanomaterials | MDPI AG | 2020 | The Antibacterial Effect of Silver Nanoparticles on Staphylococcus Epidermidis Strains with Different Biofilm-Forming Ability | TRUE | TRUE | gold | FALSE
527 | 2023 | Ag | 0 | Staphylococcus epidermidis | 0 | ATCC 35984 | chemical_synthesis purchased from sigma aldrich ( citrate capped agnps) | MIC | 1 |  |  | 60 | 60 | 60 | spherical | 24 | [8 empty] | https://www.ncbi.nlm.nih.gov/pmc/articles/PMC7281182/ | 10.3390/nano10051010 | 24 | Nanomaterials | MDPI AG | 2020 | The Antibacterial Effect of Silver Nanoparticles on Staphylococcus Epidermidis Strains with Different Biofilm-Forming Ability | TRUE | TRUE | gold | FALSE
528 | 2024 | Ag | 0 | Staphylococcus epidermidis | 0 | ATCC 36983 | chemical_synthesis purchased from sigma aldrich ( citrate capped agnps) | MIC | 3 |  |  | 100 | 100 | 100 | spherical | 24 | [8 empty] | https://www.ncbi.nlm.nih.gov/pmc/articles/PMC7281182/ | 10.3390/nano10051010 | 24 | Nanomaterials | MDPI AG | 2020 | The Antibacterial Effect of Silver Nanoparticles on Staphylococcus Epidermidis Strains with Different Biofilm-Forming Ability | TRUE | TRUE | gold | FALSE
529 | 2025 | Ag | 0 | Staphylococcus epidermidis | 0 | ATCC 35984 | chemical_synthesis purchased from sigma aldrich ( citrate capped agnps) | MIC | 1 |  |  | 100 | 100 | 100 | spherical | 24 | [8 empty] | https://www.ncbi.nlm.nih.gov/pmc/articles/PMC7281182/ | 10.3390/nano10051010 | 24 | Nanomaterials | MDPI AG | 2020 | The Antibacterial Effect of Silver Nanoparticles on Staphylococcus Epidermidis Strains with Different Biofilm-Forming Ability | TRUE | TRUE | gold | FALSE
147 | 2026 | Ag | 1 | Escherichia coli | 0 | ATCC 25922 | chemical_synthesis purchased from sigma aldrich ( citrate capped agnps) | MIC | 64 |  |  | 15 | 25 | 20 | spherical | 18 | -18.3 | water | 37 |  | AgNO3 | 1 |  | 7 | https://www.ncbi.nlm.nih.gov/pmc/articles/PMC9495250/ | 10.3390/antibiotics11091219 | 4 | Antibiotics | MDPI AG | 2022 | Silver Nanoparticle-Based Combinations with Antimicrobial Agents against Antimicrobial-Resistant Clinical Isolates | TRUE | TRUE | gold | TRUE | Xenia | 30,03,25 | FALSE | FALSE | Verified
148 | 2027 | Ag | 1 | Klebsiella pneumoniae | 0 | ATCC 13883 | chemical_synthesis purchased from sigma aldrich ( citrate capped agnps) | MIC | 128 |  |  | 15 | 25 | 20 | spherical | 18 | -18.3 | water | 37 |  | AgNO3 | 1 |  | 7 | https://www.ncbi.nlm.nih.gov/pmc/articles/PMC9495250/ | 10.3390/antibiotics11091219 | 4 | Antibiotics | MDPI AG | 2022 | Silver Nanoparticle-Based Combinations with Antimicrobial Agents against Antimicrobial-Resistant Clinical Isolates | TRUE | TRUE | gold | FALSE
149 | 2028 | Ag | 1 | Pseudomonas aeruginosa | 0 | ATCC 27853 | chemical_synthesis purchased from sigma aldrich ( citrate capped agnps) | MIC | 16 |  |  | 15 | 25 | 20 | spherical | 18 | -18.3 | water | 37 |  | AgNO3 | 1 |  | 7 | https://www.ncbi.nlm.nih.gov/pmc/articles/PMC9495250/ | 10.3390/antibiotics11091219 | 4 | Antibiotics | MDPI AG | 2022 | Silver Nanoparticle-Based Combinations with Antimicrobial Agents against Antimicrobial-Resistant Clinical Isolates | TRUE | TRUE | gold | FALSE
150 | 2029 | Ag | 1 | Acinetobacter baumannii | 0 | ATCC BAA-747 | chemical_synthesis purchased from sigma aldrich ( citrate capped agnps) | MIC | 32 |  |  | 15 | 25 | 20 | spherical | 18 | -18.3 | water | 37 |  | AgNO3 | 1 |  | 7 | https://www.ncbi.nlm.nih.gov/pmc/articles/PMC9495250/ | 10.3390/antibiotics11091219 | 4 | Antibiotics | MDPI AG | 2022 | Silver Nanoparticle-Based Combinations with Antimicrobial Agents against Antimicrobial-Resistant Clinical Isolates | TRUE | TRUE | gold | FALSE
151 | 2030 | Ag | 1 | Staphylococcus aureus | 0 | ATCC 29213 | chemical_synthesis purchased from sigma aldrich ( citrate capped agnps) | MIC | 256 |  |  | 15 | 25 | 20 | spherical | 18 | -18.3 | water | 37 |  | AgNO3 | 1 |  | 7 | https://www.ncbi.nlm.nih.gov/pmc/articles/PMC9495250/ | 10.3390/antibiotics11091219 | 4 | Antibiotics | MDPI AG | 2022 | Silver Nanoparticle-Based Combinations with Antimicrobial Agents against Antimicrobial-Resistant Clinical Isolates | TRUE | TRUE | gold | FALSE
152 | 2031 | Ag | 1 | Staphylococcus epidermidis | 0 | ATCC 12228 | chemical_synthesis purchased from sigma aldrich ( citrate capped agnps) | MIC | 256 |  |  | 15 | 25 | 20 | spherical | 18 | -18.3 | water | 37 |  | AgNO3 | 1 |  | 7 | https://www.ncbi.nlm.nih.gov/pmc/articles/PMC9495250/ | 10.3390/antibiotics11091219 | 4 | Antibiotics | MDPI AG | 2022 | Silver Nanoparticle-Based Combinations with Antimicrobial Agents against Antimicrobial-Resistant Clinical Isolates | TRUE | TRUE | gold | TRUE | Xenia | 30,03,25 | FALSE | FALSE | Verified
153 | 2032 | Ag | 1 | Escherichia coli | 0 | ATCC 25922 | chemical_synthesis purchased from sigma aldrich ( citrate capped agnps) | MIC | 64 |  |  | 15 | 25 | 20 | spherical | 18 | -18.3 | water | 37 |  | AgNO3 | 1 |  | 7 | https://www.ncbi.nlm.nih.gov/pmc/articles/PMC9495250/ | 10.3390/antibiotics11091219 | 4 | Antibiotics | MDPI AG | 2022 | Silver Nanoparticle-Based Combinations with Antimicrobial Agents against Antimicrobial-Resistant Clinical Isolates | TRUE | TRUE | gold | TRUE | Xenia | 30,03,25 | FALSE | FALSE | Verified
437 | 2033 | Ag | 0 | Acinetobacter baumannii | 0 | AIIMS 7 | chemical_synthesis purchased from sigma aldrich ( citrate capped agnps) | MIC | 16 |  |  | 8 | 12 | 10 | spherical | 20 | [8 empty] | https://www.ingentaconnect.com/content/asp/jnn/2018/00000018/00000006/art00007 | 10.1166/jnn.2018.15013 | 20 | Journal of Nanoscience and Nanotechnology | American Scientific Publishers | 2018 | Antibacterial Activities of Bacteriagenic Silver Nanoparticles Against Nosocomial Acinetobacter baumannii | FALSE | FALSE | closed | FALSE
438 | 2034 | Ag | 0 | Acinetobacter baumannii | 0 | AIIMS 7 | chemical_synthesis purchased from sigma aldrich ( citrate capped agnps) | MIC | 16 |  |  | 8 | 12 | 10 | spherical | 20 | [8 empty] | https://www.ingentaconnect.com/content/asp/jnn/2018/00000018/00000006/art00007 | 10.1166/jnn.2018.15013 | 20 | Journal of Nanoscience and Nanotechnology | American Scientific Publishers | 2018 | Antibacterial Activities of Bacteriagenic Silver Nanoparticles Against Nosocomial Acinetobacter baumannii | FALSE | FALSE | closed | TRUE | Xenia | 30,03,25 | FALSE | TRUE | Requires correction | 1. В title остались html разметка <i></i>
430 | 2035 | Ag | 0 | Pseudomonas aeruginosa | 0 | ATCC 10145 | chemical_synthesis purchased from sigma aldrich ( citrate capped agnps) | MIC | 1 |  |  | 2 | 35 | 18.5 |  | 24 |  | water (demineralized ) |  |  | Solid silver |  |  |  | https://www.microbiologyresearch.org/content/journal/jmm/10.1099/jmm.0.068833-0 | 10.1099/jmm.0.068833-0 | 19 | Journal of Medical Microbiology | Microbiology Society | 2014 | Modulation of antibiotic resistance and induction of a stress response in Pseudomonas aeruginosa by silver nanoparticles | FALSE | TRUE | bronze | FALSE
431 | 2036 | Ag | 0 | Pseudomonas aeruginosa | 0 | ATCC 10145 | chemical_synthesis purchased from sigma aldrich ( citrate capped agnps) | MIC | 1 |  |  | 2 | 35 | 18.5 |  | 24 |  | water (demineralized ) |  |  | Solid silver |  |  |  | https://www.microbiologyresearch.org/content/journal/jmm/10.1099/jmm.0.068833-0 | 10.1099/jmm.0.068833-0 | 19 | Journal of Medical Microbiology | Microbiology Society | 2014 | Modulation of antibiotic resistance and induction of a stress response in Pseudomonas aeruginosa by silver nanoparticles | FALSE | TRUE | bronze | TRUE | Xenia | 30,03,25 | FALSE | FALSE | Verified | 1. в статье demineralized water.
750 | 2037 | Ag | 1 | Escherichia coli | 0 | ATCC 8739 | Biosynthesis of AgNPs from S. xinghaiensis OF1 strain | MIC | 64 |  |  | 5 | 20 | 12.5 | spherical | 24 | -15.7 | water (distilled) | 27 | 2160 | AgNO3 | 1 |  |  | https://link.springer.com/article/10.1007/s11274-017-2406-3 | 10.1007/s11274-017-2406-3 | 33 | World Journal of Microbiology and Biotechnology | Springer Science and Business Media LLC | 2018 | Synthesis, characterization and evaluation of antimicrobial and cytotoxic activities of biogenic silver nanoparticles synthesized from Streptomyces xinghaiensis OF1 strain | FALSE | TRUE | hybrid | FALSE
751 | 2038 | Ag | 1 | Klebsiella pneumoniae | 0 | ATCC 700603 | Biosynthesis of AgNPs from S. xinghaiensis OF1 strain | MIC | 256 |  |  | 5 | 20 | 12.5 | spherical | 24 | -15.7 | water (distilled) | 27 | 2160 | AgNO3 | 1 |  |  | https://link.springer.com/article/10.1007/s11274-017-2406-3 | 10.1007/s11274-017-2406-3 | 33 | World Journal of Microbiology and Biotechnology | Springer Science and Business Media LLC | 2018 | Synthesis, characterization and evaluation of antimicrobial and cytotoxic activities of biogenic silver nanoparticles synthesized from Streptomyces xinghaiensis OF1 strain | FALSE | TRUE | hybrid | FALSE
752 | 2039 | Ag | 1 | Pseudomonas aeruginosa | 0 | ATCC 10145 | Biosynthesis of AgNPs from S. xinghaiensis OF1 strain | MIC | 16 |  |  | 5 | 20 | 12.5 | spherical | 24 | -15.7 | water (distilled) | 27 | 2160 | AgNO3 | 1 |  |  | https://link.springer.com/article/10.1007/s11274-017-2406-3 | 10.1007/s11274-017-2406-3 | 33 | World Journal of Microbiology and Biotechnology | Springer Science and Business Media LLC | 2018 | Synthesis, characterization and evaluation of antimicrobial and cytotoxic activities of biogenic silver nanoparticles synthesized from Streptomyces xinghaiensis OF1 strain | FALSE | TRUE | hybrid | TRUE | Xenia | 31,03,25 | FALSE | FALSE | Verified
753 | 2040 | Ag | 1 | Staphylococcus aureus | 0 | ATCC 6538 | Biosynthesis of AgNPs from S. xinghaiensis OF1 strain | MIC | 256 |  |  | 5 | 20 | 12.5 | spherical | 24 | -15.7 | water (distilled) | 27 | 2160 | AgNO3 | 1 |  |  | https://link.springer.com/article/10.1007/s11274-017-2406-3 | 10.1007/s11274-017-2406-3 | 33 | World Journal of Microbiology and Biotechnology | Springer Science and Business Media LLC | 2018 | Synthesis, characterization and evaluation of antimicrobial and cytotoxic activities of biogenic silver nanoparticles synthesized from Streptomyces xinghaiensis OF1 strain | FALSE | TRUE | hybrid | FALSE
754 | 2041 | Ag | 1 | Bacillus subtilis | 0 | PCM 2021 | Biosynthesis of AgNPs from S. xinghaiensis OF1 strain | MIC | 64 |  |  | 5 | 20 | 12.5 | spherical | 24 | -15.7 | water (distilled) | 27 | 2160 | AgNO3 | 1 |  |  | https://link.springer.com/article/10.1007/s11274-017-2406-3 | 10.1007/s11274-017-2406-3 | 33 | World Journal of Microbiology and Biotechnology | Springer Science and Business Media LLC | 2018 | Synthesis, characterization and evaluation of antimicrobial and cytotoxic activities of biogenic silver nanoparticles synthesized from Streptomyces xinghaiensis OF1 strain | FALSE | TRUE | hybrid | TRUE | Xenia | 31,03,25 | FALSE | FALSE | Verified
755 | 2042 | Ag | 1 | Escherichia coli | 0 | ATCC 8739 | Biosynthesis of AgNPs from S. xinghaiensis OF1 strain | MIC | 32 |  |  | 5 | 20 | 12.5 | spherical | 24 | -15.7 | water (distilled) | 27 | 2160 | AgNO3 | 1 |  |  | https://link.springer.com/article/10.1007/s11274-017-2406-3 | 10.1007/s11274-017-2406-3 | 33 | World Journal of Microbiology and Biotechnology | Springer Science and Business Media LLC | 2018 | Synthesis, characterization and evaluation of antimicrobial and cytotoxic activities of biogenic silver nanoparticles synthesized from Streptomyces xinghaiensis OF1 strain | FALSE | TRUE | hybrid | FALSE
745 | 2043 | Ag | 1 | Escherichia coli | 0 | ATCC 8739 | Biosynthesis of AgNPs from S. xinghaiensis OF1 strain | MBC | 64 |  |  | 5 | 20 | 12.5 | spherical | 24 | -15.7 | water (distilled) | 27 | 2160 | AgNO3 | 1 |  |  | https://link.springer.com/article/10.1007/s11274-017-2406-3 | 10.1007/s11274-017-2406-3 | 33 | World Journal of Microbiology and Biotechnology | Springer Science and Business Media LLC | 2018 | Synthesis, characterization and evaluation of antimicrobial and cytotoxic activities of biogenic silver nanoparticles synthesized from Streptomyces xinghaiensis OF1 strain | FALSE | TRUE | hybrid | FALSE
746 | 2044 | Ag | 1 | Klebsiella pneumoniae | 0 | ATCC 700603 | Biosynthesis of AgNPs from S. xinghaiensis OF1 strain | MBC | 256 |  |  | 5 | 20 | 12.5 | spherical | 24 | -15.7 | water (distilled) | 27 | 2160 | AgNO3 | 1 |  |  | https://link.springer.com/article/10.1007/s11274-017-2406-3 | 10.1007/s11274-017-2406-3 | 33 | World Journal of Microbiology and Biotechnology | Springer Science and Business Media LLC | 2018 | Synthesis, characterization and evaluation of antimicrobial and cytotoxic activities of biogenic silver nanoparticles synthesized from Streptomyces xinghaiensis OF1 strain | FALSE | TRUE | hybrid | FALSE
747 | 2045 | Ag | 1 | Pseudomonas aeruginosa | 0 | ATCC 10145 | Biosynthesis of AgNPs from S. xinghaiensis OF1 strain | MBC | 32 |  |  | 5 | 20 | 12.5 | spherical | 24 | -15.7 | water (distilled) | 27 | 2160 | AgNO3 | 1 |  |  | https://link.springer.com/article/10.1007/s11274-017-2406-3 | 10.1007/s11274-017-2406-3 | 33 | World Journal of Microbiology and Biotechnology | Springer Science and Business Media LLC | 2018 | Synthesis, characterization and evaluation of antimicrobial and cytotoxic activities of biogenic silver nanoparticles synthesized from Streptomyces xinghaiensis OF1 strain | FALSE | TRUE | hybrid | FALSE
748 | 2046 | Ag | 1 | Staphylococcus aureus | 0 | ATCC 6538 | Biosynthesis of AgNPs from S. xinghaiensis OF1 strain | MBC | 384 |  |  | 5 | 20 | 12.5 | spherical | 24 | -15.7 | water (distilled) | 27 | 2160 | AgNO3 | 1 |  |  | https://link.springer.com/article/10.1007/s11274-017-2406-3 | 10.1007/s11274-017-2406-3 | 33 | World Journal of Microbiology and Biotechnology | Springer Science and Business Media LLC | 2018 | Synthesis, characterization and evaluation of antimicrobial and cytotoxic activities of biogenic silver nanoparticles synthesized from Streptomyces xinghaiensis OF1 strain | FALSE | TRUE | hybrid | TRUE | Xenia | 31,03,25 | FALSE | FALSE | Verified
749 | 2047 | Ag | 1 | Bacillus subtilis | 0 | PCM 2021 | Biosynthesis of AgNPs from S. xinghaiensis OF1 strain | MBC | 64 |  |  | 5 | 20 | 12.5 | spherical | 24 | -15.7 | water (distilled) | 27 | 2160 | AgNO3 | 1 |  |  | https://link.springer.com/article/10.1007/s11274-017-2406-3 | 10.1007/s11274-017-2406-3 | 33 | World Journal of Microbiology and Biotechnology | Springer Science and Business Media LLC | 2018 | Synthesis, characterization and evaluation of antimicrobial and cytotoxic activities of biogenic silver nanoparticles synthesized from Streptomyces xinghaiensis OF1 strain | FALSE | TRUE | hybrid | FALSE
301 | 2048 | Ag | 0 | Pseudomonas aeruginosa | 0 | Pa14 | chemical_synthesis purchased from sigma aldrich ( citrate capped agnps) | MIC | 1.06 |  |  | 52.7 | 58.5 | 55.6 | quasi-spherical | 24 | -51.5 | [7 empty] | https://www.frontiersin.org/articles/10.3389/fmicb.2018.01349/full | 10.3389/fmicb.2018.01349 | 13 | Frontiers in Microbiology | Frontiers Media SA | 2018 | Electrochemically Synthesized Silver Nanoparticles Are Active Against Planktonic and Biofilm Cells of Pseudomonas aeruginosa and Other Cystic Fibrosis-Associated Bacterial Pathogens | TRUE | TRUE | gold | FALSE
302 | 2049 | Ag | 0 | Pseudomonas aeruginosa | 0 | AC12A | chemical_synthesis purchased from sigma aldrich ( citrate capped agnps) | MIC | 1.06 |  |  | 52.7 | 58.5 | 55.6 | quasi-spherical | 24 | -51.5 | [7 empty] | https://www.frontiersin.org/articles/10.3389/fmicb.2018.01349/full | 10.3389/fmicb.2018.01349 | 13 | Frontiers in Microbiology | Frontiers Media SA | 2018 | Electrochemically Synthesized Silver Nanoparticles Are Active Against Planktonic and Biofilm Cells of Pseudomonas aeruginosa and Other Cystic Fibrosis-Associated Bacterial Pathogens | TRUE | TRUE | gold | TRUE | Xenia | 30,03,25 | FALSE | FALSE | Verified
303 | 2050 | Ag | 0 | Pseudomonas aeruginosa | 0 | DIN1 | chemical_synthesis purchased from sigma aldrich ( citrate capped agnps) | MIC | 4.25 |  |  | 52.7 | 58.5 | 55.6 | quasi-spherical | 24 | -51.5 | [7 empty] | https://www.frontiersin.org/articles/10.3389/fmicb.2018.01349/full | 10.3389/fmicb.2018.01349 | 13 | Frontiers in Microbiology | Frontiers Media SA | 2018 | Electrochemically Synthesized Silver Nanoparticles Are Active Against Planktonic and Biofilm Cells of Pseudomonas aeruginosa and Other Cystic Fibrosis-Associated Bacterial Pathogens | TRUE | TRUE | gold | FALSE
304 | 2051 | Ag | 0 | Staphylococcus aureus | 0 | Sa1 | chemical_synthesis purchased from sigma aldrich ( citrate capped agnps) | MIC | 8.5 |  |  | 52.7 | 58.5 | 55.6 | quasi-spherical | 24 | -51.5 | [7 empty] | https://www.frontiersin.org/articles/10.3389/fmicb.2018.01349/full | 10.3389/fmicb.2018.01349 | 13 | Frontiers in Microbiology | Frontiers Media SA | 2018 | Electrochemically Synthesized Silver Nanoparticles Are Active Against Planktonic and Biofilm Cells of Pseudomonas aeruginosa and Other Cystic Fibrosis-Associated Bacterial Pathogens | TRUE | TRUE | gold | FALSE
305 | 2052 | Ag | 0 | Staphylococcus aureus | 0 | Sa2 | chemical_synthesis purchased from sigma aldrich ( citrate capped agnps) | MIC | 8.5 |  |  | 52.7 | 58.5 | 55.6 | quasi-spherical | 24 | -51.5 | [7 empty] | https://www.frontiersin.org/articles/10.3389/fmicb.2018.01349/full | 10.3389/fmicb.2018.01349 | 13 | Frontiers in Microbiology | Frontiers Media SA | 2018 | Electrochemically Synthesized Silver Nanoparticles Are Active Against Planktonic and Biofilm Cells of Pseudomonas aeruginosa and Other Cystic Fibrosis-Associated Bacterial Pathogens | TRUE | TRUE | gold | FALSE
306 | 2053 | Ag | 0 | Staphylococcus aureus | 0 | Sa3 | chemical_synthesis purchased from sigma aldrich ( citrate capped agnps) | MIC | 8.5 |  |  | 52.7 | 58.5 | 55.6 | quasi-spherical | 24 | -51.5 | [7 empty] | https://www.frontiersin.org/articles/10.3389/fmicb.2018.01349/full | 10.3389/fmicb.2018.01349 | 13 | Frontiers in Microbiology | Frontiers Media SA | 2018 | Electrochemically Synthesized Silver Nanoparticles Are Active Against Planktonic and Biofilm Cells of Pseudomonas aeruginosa and Other Cystic Fibrosis-Associated Bacterial Pathogens | TRUE | TRUE | gold | FALSE
292 | 2054 | Ag | 0 | Pseudomonas aeruginosa | 0 | Pa14 | chemical_synthesis purchased from sigma aldrich ( citrate capped agnps) | MBC | 2.125 |  |  | 52.7 | 58.5 | 55.6 | quasi-spherical | 24 | -51.5 | [7 empty] | https://www.frontiersin.org/articles/10.3389/fmicb.2018.01349/full | 10.3389/fmicb.2018.01349 | 13 | Frontiers in Microbiology | Frontiers Media SA | 2018 | Electrochemically Synthesized Silver Nanoparticles Are Active Against Planktonic and Biofilm Cells of Pseudomonas aeruginosa and Other Cystic Fibrosis-Associated Bacterial Pathogens | TRUE | TRUE | gold | FALSE
293 | 2055 | Ag | 0 | Pseudomonas aeruginosa | 0 | DIN1 | chemical_synthesis purchased from sigma aldrich ( citrate capped agnps) | MBC | 4.25 |  |  | 52.7 | 58.5 | 55.6 | quasi-spherical | 24 | -51.5 | [7 empty] | https://www.frontiersin.org/articles/10.3389/fmicb.2018.01349/full | 10.3389/fmicb.2018.01349 | 13 | Frontiers in Microbiology | Frontiers Media SA | 2018 | Electrochemically Synthesized Silver Nanoparticles Are Active Against Planktonic and Biofilm Cells of Pseudomonas aeruginosa and Other Cystic Fibrosis-Associated Bacterial Pathogens | TRUE | TRUE | gold | FALSE
294 | 2056 | Ag | 0 | Pseudomonas aeruginosa | 0 | AC12A | chemical_synthesis purchased from sigma aldrich ( citrate capped agnps) | MBC | 2.125 |  |  | 52.7 | 58.5 | 55.6 | quasi-spherical | 24 | -51.5 | [7 empty] | https://www.frontiersin.org/articles/10.3389/fmicb.2018.01349/full | 10.3389/fmicb.2018.01349 | 13 | Frontiers in Microbiology | Frontiers Media SA | 2018 | Electrochemically Synthesized Silver Nanoparticles Are Active Against Planktonic and Biofilm Cells of Pseudomonas aeruginosa and Other Cystic Fibrosis-Associated Bacterial Pathogens | TRUE | TRUE | gold | FALSE
495 | 2057 | Ag | 0 | Pseudomonas aeruginosa | 0 | H039 | chemical_synthesis purchased from sigma aldrich ( citrate capped agnps) | MIC | 128 |  |  | 5.34 | 70 | 26.06 | spherical | 24 |  | water (distilled) | 25 |  | AgNO3 | 5 |  |  | https://academic.oup.com/lambio/article/75/3/680/6989369 | 10.1111/lam.13759 | 22 | Letters in Applied Microbiology | Oxford University Press (OUP) | 2022 | Biologically synthesized silver nanoparticles as potent antibacterial effective against multidrug-resistant Pseudomonas aeruginosa | FALSE | TRUE | hybrid | FALSE
496 | 2058 | Ag | 0 | Pseudomonas aeruginosa | 0 | H278 | chemical_synthesis purchased from sigma aldrich ( citrate capped agnps) | MIC | 128 |  |  | 5.34 | 70 | 26.06 | spherical | 24 |  | water (distilled) |  |  | AgNO3 | 1 |  | 6.5 | https://academic.oup.com/lambio/article/75/3/680/6989369 | 10.1111/lam.13759 | 22 | Letters in Applied Microbiology | Oxford University Press (OUP) | 2022 | Biologically synthesized silver nanoparticles as potent antibacterial effective against multidrug-resistant Pseudomonas aeruginosa | FALSE | TRUE | hybrid | FALSE
497 | 2059 | Ag | 0 | Pseudomonas aeruginosa | 0 | Pae 27853 | chemical_synthesis purchased from sigma aldrich ( citrate capped agnps) | MIC | 8 |  |  | 5.34 | 70 | 26.06 | spherical | 24 |  | water (distilled) | 25 |  | AgNO3 | 5 |  |  | https://academic.oup.com/lambio/article/75/3/680/6989369 | 10.1111/lam.13759 | 22 | Letters in Applied Microbiology | Oxford University Press (OUP) | 2022 | Biologically synthesized silver nanoparticles as potent antibacterial effective against multidrug-resistant Pseudomonas aeruginosa | FALSE | TRUE | hybrid | FALSE
498 | 2060 | Ag | 0 | Pseudomonas aeruginosa | 0 | H039 | chemical_synthesis purchased from sigma aldrich ( citrate capped agnps) | MIC | 64 |  |  | 5.34 | 70 | 26.06 | spherical | 24 |  | water (distilled) |  |  | AgNO3 | 1 |  | 6.5 | https://academic.oup.com/lambio/article/75/3/680/6989369 | 10.1111/lam.13759 | 22 | Letters in Applied Microbiology | Oxford University Press (OUP) | 2022 | Biologically synthesized silver nanoparticles as potent antibacterial effective against multidrug-resistant Pseudomonas aeruginosa | FALSE | TRUE | hybrid | FALSE
499 | 2061 | Ag | 0 | Pseudomonas aeruginosa | 0 | INP-64 | chemical_synthesis purchased from sigma aldrich ( citrate capped agnps) | MIC | 128 |  |  | 5.34 | 70 | 26.06 | spherical | 24 |  | water (distilled) | 25 |  | AgNO3 | 5 |  |  | https://academic.oup.com/lambio/article/75/3/680/6989369 | 10.1111/lam.13759 | 22 | Letters in Applied Microbiology | Oxford University Press (OUP) | 2022 | Biologically synthesized silver nanoparticles as potent antibacterial effective against multidrug-resistant Pseudomonas aeruginosa | FALSE | TRUE | hybrid | TRUE | Xenia | 30,03,25 | TRUE | FALSE | Requires correction | 1, solvent -- distilled water
500 | 2062 | Ag | 0 | Pseudomonas aeruginosa | 0 | Pae 27853 | chemical_synthesis purchased from sigma aldrich ( citrate capped agnps) | MIC | 4 |  |  | 5.34 | 70 | 26.06 | spherical | 24 |  | water (distilled) | 25 |  | AgNO3 | 5 |  |  | https://academic.oup.com/lambio/article/75/3/680/6989369 | 10.1111/lam.13759 | 22 | Letters in Applied Microbiology | Oxford University Press (OUP) | 2022 | Biologically synthesized silver nanoparticles as potent antibacterial effective against multidrug-resistant Pseudomonas aeruginosa | FALSE | TRUE | hybrid | TRUE | Xenia | 30,03,25 | TRUE | FALSE | Requires correction | 1, solvent -- distilled water, 2. в статье нет strain, что указана тут в датасете, но есть вот такая strain для этой бактерии Pseudomonas aeruginosa (strain PA14)
532 | 2063 | Ag | 0 | Escherichia coli | 0 | ATCC 43886 | chemical_synthesis purchased from sigma aldrich ( citrate capped agnps) | MIC | 3.56 |  |  | 10.9 | 16 | 13.5 | spherical | 24 | -0.33 | water (triple distilled) |  |  | AgNO3 | 1 |  |  | https://doi.org/10.1016/j.nano.2006.12.001 | 10.1016/j.nano.2006.12.001 | 25 | Nanomedicine: Nanotechnology, Biology and Medicine | Elsevier BV | 2007 | Antimicrobial effects of silver nanoparticles | FALSE | FALSE | closed | TRUE | Xenia | 30,03,25 | TRUE | FALSE | Requires correction | 1. solvent --- distilled water, 2. MIC_NP (µg/mL) -- в статье в таблице 1 нет числа 3.56 и в тексте тоже, в таблице сказано E.coli (ATCC43890) >3.3 nM
533 | 2064 | Ag | 0 | Staphylococcus aureus | 0 | ATCC 19636 | chemical_synthesis purchased from sigma aldrich ( citrate capped agnps) | MIC | 35.6 |  |  | 10.9 | 16 | 13.5 | spherical | 24 | -0.33 | water (triple distilled) |  |  | AgNO3 | 1 |  |  | https://doi.org/10.1016/j.nano.2006.12.001 | 10.1016/j.nano.2006.12.001 | 25 | Nanomedicine: Nanotechnology, Biology and Medicine | Elsevier BV | 2007 | Antimicrobial effects of silver nanoparticles | FALSE | FALSE | closed | FALSE
160 | 2065 | Ag | 1 | Pseudomonas aeruginosa | 0 | PAO1 | chemical_synthesis purchased from sigma aldrich ( citrate capped agnps) | MIC | 234 |  |  | 10 | 10 | 10 |  | 20 | [8 empty] | https://journals.asm.org/doi/10.1128/aac.03170-14#ref-list-1 | 10.1128/aac.03170-14 | 5 | Antimicrobial Agents and Chemotherapy | American Society for Microbiology | 2014 | Synergy of Silver Nanoparticles and Aztreonam against Pseudomonas aeruginosa PAO1 Biofilms | FALSE | TRUE | bronze | FALSE
161 | 2066 | Ag | 1 | Pseudomonas aeruginosa | 0 | PAO1 | chemical_synthesis purchased from sigma aldrich ( citrate capped agnps) | MIC | 625 |  |  | 20 | 20 | 20 |  | 20 | [8 empty] | https://journals.asm.org/doi/10.1128/aac.03170-14#ref-list-1 | 10.1128/aac.03170-14 | 5 | Antimicrobial Agents and Chemotherapy | American Society for Microbiology | 2014 | Synergy of Silver Nanoparticles and Aztreonam against Pseudomonas aeruginosa PAO1 Biofilms | FALSE | TRUE | bronze | TRUE | Xenia | 30,03,25 | FALSE | FALSE | Verified
162 | 2067 | Ag | 1 | Pseudomonas aeruginosa | 0 | PAO1 | chemical_synthesis purchased from sigma aldrich ( citrate capped agnps) | MIC | 1.25 |  |  | 40 | 40 | 40 |  | 20 | [8 empty] | https://journals.asm.org/doi/10.1128/aac.03170-14#ref-list-1 | 10.1128/aac.03170-14 | 5 | Antimicrobial Agents and Chemotherapy | American Society for Microbiology | 2014 | Synergy of Silver Nanoparticles and Aztreonam against Pseudomonas aeruginosa PAO1 Biofilms | FALSE | TRUE | bronze | FALSE
163 | 2068 | Ag | 1 | Pseudomonas aeruginosa | 0 | PAO1 | chemical_synthesis purchased from sigma aldrich ( citrate capped agnps) | MIC | 2.5 |  |  | 60 | 60 | 60 |  | 20 | [8 empty] | https://journals.asm.org/doi/10.1128/aac.03170-14#ref-list-1 | 10.1128/aac.03170-14 | 5 | Antimicrobial Agents and Chemotherapy | American Society for Microbiology | 2014 | Synergy of Silver Nanoparticles and Aztreonam against Pseudomonas aeruginosa PAO1 Biofilms | FALSE | TRUE | bronze | FALSE
164 | 2069 | Ag | 1 | Pseudomonas aeruginosa | 0 | PAO1 | purchased from Sigma Aldrich ( citrate capped AgNPs) | MIC | 7.5 |  |  | 100 | 100 | 100 |  | 20 | [8 empty] | https://journals.asm.org/doi/10.1128/aac.03170-14#ref-list-1 | 10.1128/aac.03170-14 | 5 | Antimicrobial Agents and Chemotherapy | American Society for Microbiology | 2014 | Synergy of Silver Nanoparticles and Aztreonam against Pseudomonas aeruginosa PAO1 Biofilms | FALSE | TRUE | bronze | TRUE | Xenia | 30,03,25 | FALSE | FALSE | Verified
265 | 2070 | Ag | 0 | Escherichia coli | 1 |  | chemical_synthesis purchased from sigma aldrich ( citrate capped agnps) | MIC | 0.8 |  |  | 28 | 28 | 28 | spherical | 24 |  |  | 21 |  | AgNO3 | 1 |  |  | https://www.sciencedirect.com/science/article/pii/S0927776516301515?via%3Dihub | 10.1016/j.colsurfb.2016.03.007 | 10 | Colloids and Surfaces B: Biointerfaces | Elsevier BV | 2016 | Silver nanoparticles strongly enhance and restore bactericidal activity of inactive antibiotics against multiresistant Enterobacteriaceae | FALSE | FALSE | closed | FALSE
266 | 2071 | Ag | 0 | Escherichia coli | 1 |  | chemical_synthesis purchased from sigma aldrich ( citrate capped agnps) | MIC | 0.8 |  |  | 28 | 28 | 28 | spherical | 24 |  |  | 21 |  | AgNO3 | 1 |  |  | https://www.sciencedirect.com/science/article/pii/S0927776516301515?via%3Dihub | 10.1016/j.colsurfb.2016.03.007 | 10 | Colloids and Surfaces B: Biointerfaces | Elsevier BV | 2016 | Silver nanoparticles strongly enhance and restore bactericidal activity of inactive antibiotics against multiresistant Enterobacteriaceae | FALSE | FALSE | closed | FALSE
267 | 2072 | Ag | 0 | Escherichia coli | 1 |  | chemical_synthesis purchased from sigma aldrich ( citrate capped agnps) | MIC | 3.4 |  |  | 28 | 28 | 28 | spherical | 24 |  |  | 21 |  | AgNO3 | 1 |  |  | https://www.sciencedirect.com/science/article/pii/S0927776516301515?via%3Dihub | 10.1016/j.colsurfb.2016.03.007 | 10 | Colloids and Surfaces B: Biointerfaces | Elsevier BV | 2016 | Silver nanoparticles strongly enhance and restore bactericidal activity of inactive antibiotics against multiresistant Enterobacteriaceae | FALSE | FALSE | closed | FALSE
268 | 2073 | Ag | 0 | Klebsiella pneumoniae | 1 |  | chemical_synthesis purchased from sigma aldrich ( citrate capped agnps) | MIC | 3.4 |  |  | 28 | 28 | 28 | spherical | 24 |  |  | 21 |  | AgNO3 | 1 |  |  | https://www.sciencedirect.com/science/article/pii/S0927776516301515?via%3Dihub | 10.1016/j.colsurfb.2016.03.007 | 10 | Colloids and Surfaces B: Biointerfaces | Elsevier BV | 2016 | Silver nanoparticles strongly enhance and restore bactericidal activity of inactive antibiotics against multiresistant Enterobacteriaceae | FALSE | FALSE | closed | FALSE
269 | 2074 | Ag | 0 | Klebsiella pneumoniae | 1 |  | chemical_synthesis purchased from sigma aldrich ( citrate capped agnps) | MIC | 6.8 |  |  | 28 | 28 | 28 | spherical | 24 |  |  | 21 |  | AgNO3 | 1 |  |  | https://www.sciencedirect.com/science/article/pii/S0927776516301515?via%3Dihub | 10.1016/j.colsurfb.2016.03.007 | 10 | Colloids and Surfaces B: Biointerfaces | Elsevier BV | 2016 | Silver nanoparticles strongly enhance and restore bactericidal activity of inactive antibiotics against multiresistant Enterobacteriaceae | FALSE | FALSE | closed | FALSE
501 | 2075 | Ag | 1 | Escherichia coli | 0 | ATCC 8739 | chemical_synthesis purchased from sigma aldrich ( citrate capped agnps) | MIC | 3.125 |  |  | 8 | 20 | 14 | spherical | 24 | -10 | water (double-distilled) | 27 | 48 | AgNO3 | 1 |  |  | https://www.sciencedirect.com/science/article/pii/S0944501315300136 | 10.1016/j.micres.2015.09.009 | 23 | Microbiological Research | Elsevier BV | 2016 | Mycosynthesis of silver and gold nanoparticles: Optimization, characterization and antimicrobial activity against human pathogens | FALSE | TRUE | bronze | FALSE
502 | 2076 | Ag | 1 | Staphylococcus aureus | 1 | MRSA | chemical_synthesis purchased from sigma aldrich ( citrate capped agnps) | MIC | 3.125 |  |  | 8 | 20 | 14 | spherical | 24 | -10 | water (double-distilled) | 27 | 48 | AgNO3 | 1 |  |  | https://www.sciencedirect.com/science/article/pii/S0944501315300136 | 10.1016/j.micres.2015.09.009 | 23 | Microbiological Research | Elsevier BV | 2016 | Mycosynthesis of silver and gold nanoparticles: Optimization, characterization and antimicrobial activity against human pathogens | FALSE | TRUE | bronze | FALSE
503 | 2077 | Ag | 1 | Pseudomonas aeruginosa | 0 | ATCC 27853 | chemical_synthesis purchased from sigma aldrich ( citrate capped agnps) | MIC | 6.25 |  |  | 8 | 20 | 14 | spherical | 24 | -10 | water (double-distilled) | 27 | 48 | AgNO3 | 1 |  |  | https://www.sciencedirect.com/science/article/pii/S0944501315300136 | 10.1016/j.micres.2015.09.009 | 23 | Microbiological Research | Elsevier BV | 2016 | Mycosynthesis of silver and gold nanoparticles: Optimization, characterization and antimicrobial activity against human pathogens | FALSE | TRUE | bronze | TRUE | Xenia | 30,03,25 | FALSE | FALSE | Verified | 1. Solvent в cтатье - double distilled water
504 | 2078 | Ag | 1 | Klebsiella pneumoniae | 0 | ATCC 2719 | chemical_synthesis purchased from sigma aldrich ( citrate capped agnps) | MIC | 6.25 |  |  | 8 | 20 | 14 | spherical | 24 | -10 | water (double-distilled) | 27 | 48 | AgNO3 | 1 |  |  | https://www.sciencedirect.com/science/article/pii/S0944501315300136 | 10.1016/j.micres.2015.09.009 | 23 | Microbiological Research | Elsevier BV | 2016 | Mycosynthesis of silver and gold nanoparticles: Optimization, characterization and antimicrobial activity against human pathogens | FALSE | TRUE | bronze | FALSE
505 | 2079 | Ag | 1 | Bacillus subtilis | 0 | ATCC 6633 | chemical_synthesis purchased from sigma aldrich ( citrate capped agnps) | MIC | 6.25 |  |  | 8 | 20 | 14 | spherical | 24 | -10 | water (double-distilled) | 27 | 48 | AgNO3 | 1 |  |  | https://www.sciencedirect.com/science/article/pii/S0944501315300136 | 10.1016/j.micres.2015.09.009 | 23 | Microbiological Research | Elsevier BV | 2016 | Mycosynthesis of silver and gold nanoparticles: Optimization, characterization and antimicrobial activity against human pathogens | FALSE | TRUE | bronze | FALSE
506 | 2080 | Ag | 1 | Staphylococcus aureus | 0 | ATCC 29736 | chemical_synthesis purchased from sigma aldrich ( citrate capped agnps) | MIC | 12.5 |  |  | 8 | 20 | 14 | spherical | 24 | -10 | water (double-distilled) | 27 | 48 | AgNO3 | 1 |  |  | https://www.sciencedirect.com/science/article/pii/S0944501315300136 | 10.1016/j.micres.2015.09.009 | 23 | Microbiological Research | Elsevier BV | 2016 | Mycosynthesis of silver and gold nanoparticles: Optimization, characterization and antimicrobial activity against human pathogens | FALSE | TRUE | bronze | TRUE | Xenia | 30,03,25 | FALSE | FALSE | Verified | 1. Solvent в cтатье - double distilled water
309 | 2081 | Ag | 1 | Escherichia coli | 0 | ATCC35218 | chemical_synthesis purchased from sigma aldrich ( citrate capped agnps) | MIC | 8.2 |  |  | 30 | 35 | 30 | spherical | 24 |  | water |  |  | AgNO3 | 25 |  |  | https://www.frontiersin.org/journals/microbiology/articles/10.3389/fmicb.2022.929491/full | 10.3389/fmicb.2022.929491 | 15 | Frontiers in Microbiology | Frontiers Media SA | 2022 | Synergistic antibacterial activity of compact silver/magnetite core-shell nanoparticles core shell against Gram-negative foodborne pathogens | TRUE | TRUE | gold | FALSE
310 | 2082 | Ag | 1 | Salmonella typhi | 0 | ATCC14028 | chemical_synthesis purchased from sigma aldrich ( citrate capped agnps) | MIC | 4.1 |  |  | 30 | 35 | 30 | spherical | 24 |  | water |  |  | AgNO3 | 25 |  |  | https://www.frontiersin.org/journals/microbiology/articles/10.3389/fmicb.2022.929491/full | 10.3389/fmicb.2022.929491 | 15 | Frontiers in Microbiology | Frontiers Media SA | 2022 | Synergistic antibacterial activity of compact silver/magnetite core-shell nanoparticles core shell against Gram-negative foodborne pathogens | TRUE | TRUE | gold | FALSE
307 | 2083 | Ag | 1 | Escherichia coli | 0 | ATCC35218 | chemical_synthesis purchased from sigma aldrich ( citrate capped agnps) | MBC | 13.4 |  |  | 30 | 35 | 30 | spherical | 24 |  | water |  |  | AgNO3 | 25 |  |  | https://www.frontiersin.org/journals/microbiology/articles/10.3389/fmicb.2022.929491/full | 10.3389/fmicb.2022.929491 | 15 | Frontiers in Microbiology | Frontiers Media SA | 2022 | Synergistic antibacterial activity of compact silver/magnetite core-shell nanoparticles core shell against Gram-negative foodborne pathogens | TRUE | TRUE | gold | TRUE | Xenia | 30,03,25 | FALSE | FALSE | Verified
308 | 2084 | Ag | 1 | Salmonella typhi | 0 | ATCC14028 | chemical_synthesis purchased from sigma aldrich ( citrate capped agnps) | MBC | 6.3 |  |  | 30 | 35 | 30 | spherical | 24 |  | water |  |  | AgNO3 | 25 |  |  | https://www.frontiersin.org/journals/microbiology/articles/10.3389/fmicb.2022.929491/full | 10.3389/fmicb.2022.929491 | 15 | Frontiers in Microbiology | Frontiers Media SA | 2022 | Synergistic antibacterial activity of compact silver/magnetite core-shell nanoparticles core shell against Gram-negative foodborne pathogens | TRUE | TRUE | gold | FALSE
391 | 2085 | Ag | 0 | Micrococcus luteus | 0 |  | chemical_synthesis purchased from sigma aldrich ( citrate capped agnps) | MIC | 6.3 |  |  | 10 | 30 | 20 | spherical | 24 | -18.3 | water | 37 |  | AgNO3 | 1 |  | 7 | https://doi.org/10.1007/s10876-020-01759-x | 10.1007/s10876-020-01759-x | 17 | Journal of Cluster Science | Springer Science and Business Media LLC | 2020 | In vitro Cytotoxicity and Antibacterial Activity of Optimized Silver Nanoparticles Against Wound Infectious Bacteria and Their Morphological Studies | FALSE | FALSE | closed | TRUE | Xenia | 26,03,25 | FALSE | TRUE | Verified
367 | 2086 | Ag | 0 | Micrococcus luteus | 0 |  | chemical_synthesis purchased from sigma aldrich ( citrate capped agnps) | MBC | 7.8 |  |  | 10 | 30 | 20 | spherical | 24 | -18.3 | water | 37 |  | AgNO3 | 1 |  | 7 | https://doi.org/10.1007/s10876-020-01759-x | 10.1007/s10876-020-01759-x | 17 | Journal of Cluster Science | Springer Science and Business Media LLC | 2020 | In vitro Cytotoxicity and Antibacterial Activity of Optimized Silver Nanoparticles Against Wound Infectious Bacteria and Their Morphological Studies | FALSE | FALSE | closed | TRUE | Xenia | 26,03,25 | FALSE | TRUE | Verified
392 | 2087 | Ag | 0 | Klebsiella pneumoniae | 0 |  | chemical_synthesis purchased from sigma aldrich ( citrate capped agnps) | MIC | 8.1 |  |  | 10 | 30 | 20 | spherical | 24 | -18.3 | water | 37 |  | AgNO3 | 1 |  | 7 | https://doi.org/10.1007/s10876-020-01759-x | 10.1007/s10876-020-01759-x | 17 | Journal of Cluster Science | Springer Science and Business Media LLC | 2020 | In vitro Cytotoxicity and Antibacterial Activity of Optimized Silver Nanoparticles Against Wound Infectious Bacteria and Their Morphological Studies | FALSE | FALSE | closed | FALSE
368 | 2088 | Ag | 0 | Klebsiella pneumoniae | 0 |  | chemical_synthesis purchased from sigma aldrich ( citrate capped agnps) | MBC | 9.8 |  |  | 10 | 30 | 20 | spherical | 24 | -18.3 | water | 37 |  | AgNO3 | 1 |  | 7 | https://doi.org/10.1007/s10876-020-01759-x | 10.1007/s10876-020-01759-x | 17 | Journal of Cluster Science | Springer Science and Business Media LLC | 2020 | In vitro Cytotoxicity and Antibacterial Activity of Optimized Silver Nanoparticles Against Wound Infectious Bacteria and Their Morphological Studies | FALSE | FALSE | closed | FALSE
393 | 2089 | Ag | 0 | Pseudomonas aeruginosa | 0 |  | chemical_synthesis purchased from sigma aldrich ( citrate capped agnps) | MIC | 6.3 |  |  | 10 | 30 | 20 | spherical | 24 | -18.3 | water | 37 |  | AgNO3 | 1 |  | 7 | https://doi.org/10.1007/s10876-020-01759-x | 10.1007/s10876-020-01759-x | 17 | Journal of Cluster Science | Springer Science and Business Media LLC | 2020 | In vitro Cytotoxicity and Antibacterial Activity of Optimized Silver Nanoparticles Against Wound Infectious Bacteria and Their Morphological Studies | FALSE | FALSE | closed | FALSE
369 | 2090 | Ag | 0 | Pseudomonas aeruginosa | 0 |  | chemical_synthesis purchased from sigma aldrich ( citrate capped agnps) | MBC | 8.1 |  |  | 10 | 30 | 20 | spherical | 24 | -18.3 | water | 37 |  | AgNO3 | 1 |  | 7 | https://doi.org/10.1007/s10876-020-01759-x | 10.1007/s10876-020-01759-x | 17 | Journal of Cluster Science | Springer Science and Business Media LLC | 2020 | In vitro Cytotoxicity and Antibacterial Activity of Optimized Silver Nanoparticles Against Wound Infectious Bacteria and Their Morphological Studies | FALSE | FALSE | closed | FALSE
394 | 2091 | Ag | 0 | Escherichia coli | 0 |  | chemical_synthesis purchased from sigma aldrich ( citrate capped agnps) | MIC | 4 |  |  | 10 | 30 | 20 | spherical | 24 | -18.3 | water | 37 |  | AgNO3 | 1 |  | 7 | https://doi.org/10.1007/s10876-020-01759-x | 10.1007/s10876-020-01759-x | 17 | Journal of Cluster Science | Springer Science and Business Media LLC | 2020 | In vitro Cytotoxicity and Antibacterial Activity of Optimized Silver Nanoparticles Against Wound Infectious Bacteria and Their Morphological Studies | FALSE | FALSE | closed | FALSE
370 | 2092 | Ag | 0 | Escherichia coli | 0 |  | chemical_synthesis purchased from sigma aldrich ( citrate capped agnps) | MBC | 6.3 |  |  | 10 | 30 | 20 | spherical | 24 | -18.3 | water | 37 |  | AgNO3 | 1 |  | 7 | https://doi.org/10.1007/s10876-020-01759-x | 10.1007/s10876-020-01759-x | 17 | Journal of Cluster Science | Springer Science and Business Media LLC | 2020 | In vitro Cytotoxicity and Antibacterial Activity of Optimized Silver Nanoparticles Against Wound Infectious Bacteria and Their Morphological Studies | FALSE | FALSE | closed | FALSE
395 | 2093 | Ag | 0 | Staphylococcus aureus | 0 |  | chemical_synthesis purchased from sigma aldrich ( citrate capped agnps) | MIC | 4 |  |  | 10 | 30 | 20 | spherical | 24 | -18.3 | water | 37 |  | AgNO3 | 1 |  | 7 | https://doi.org/10.1007/s10876-020-01759-x | 10.1007/s10876-020-01759-x | 17 | Journal of Cluster Science | Springer Science and Business Media LLC | 2020 | In vitro Cytotoxicity and Antibacterial Activity of Optimized Silver Nanoparticles Against Wound Infectious Bacteria and Their Morphological Studies | FALSE | FALSE | closed | FALSE
371 | 2094 | Ag | 0 | Staphylococcus aureus | 0 |  | chemical_synthesis purchased from sigma aldrich ( citrate capped agnps) | MBC | 6.3 |  |  | 10 | 30 | 20 | spherical | 24 | -18.3 | water | 37 |  | AgNO3 | 1 |  | 7 | https://doi.org/10.1007/s10876-020-01759-x | 10.1007/s10876-020-01759-x | 17 | Journal of Cluster Science | Springer Science and Business Media LLC | 2020 | In vitro Cytotoxicity and Antibacterial Activity of Optimized Silver Nanoparticles Against Wound Infectious Bacteria and Their Morphological Studies | FALSE | FALSE | closed | FALSE
595 | 2095 | Ag | 1 | Staphylococcus aureus | 0 | ATCC 29213 | chemical_synthesis purchased from sigma aldrich | MIC | 0.09 |  |  | 10 | 10 | 10 |  | 24 | [8 empty] | https://pubmed.ncbi.nlm.nih.gov/33672118/ | 10.3390/polym13040659 | 29 | Polymers | MDPI AG | 2021 | Development of Antibacterial Protective Coatings Active against MSSA and MRSA on Biodegradable Polymers | TRUE | TRUE | gold | TRUE | Xenia | 30,03,25 | FALSE | FALSE | Verified
596 | 2096 | Ag | 1 | Staphylococcus aureus | 0 | ATCC 29213 | chemical_synthesis purchased from sigma aldrich | MIC | 0.02 |  |  | 40 | 40 | 40 |  | 24 | [8 empty] | https://pubmed.ncbi.nlm.nih.gov/33672118/ | 10.3390/polym13040659 | 29 | Polymers | MDPI AG | 2021 | Development of Antibacterial Protective Coatings Active against MSSA and MRSA on Biodegradable Polymers | TRUE | TRUE | gold | FALSE
597 | 2097 | Ag | 1 | Staphylococcus aureus | 1 | ATCC 29213 | chemical_synthesis purchased from sigma aldrich | MIC | 0.47 |  |  | 10 | 10 | 10 |  | 24 | [8 empty] | https://pubmed.ncbi.nlm.nih.gov/33672118/ | 10.3390/polym13040659 | 29 | Polymers | MDPI AG | 2021 | Development of Antibacterial Protective Coatings Active against MSSA and MRSA on Biodegradable Polymers | TRUE | TRUE | gold | FALSE
579 | 2098 | Ag | 1 | Staphylococcus aureus | 0 | ATCC 29213 | chemical_synthesis purchased from sigma aldrich | MBC | 0.31 |  |  | 10 | 10 | 10 |  | 24 | [8 empty] | https://pubmed.ncbi.nlm.nih.gov/33672118/ | 10.3390/polym13040659 | 29 | Polymers | MDPI AG | 2021 | Development of Antibacterial Protective Coatings Active against MSSA and MRSA on Biodegradable Polymers | TRUE | TRUE | gold | TRUE | Xenia | 30,03,25 | FALSE | FALSE | Verified
580 | 2099 | Ag | 1 | Staphylococcus aureus | 0 | ATCC 29213 | chemical_synthesis purchased from sigma aldrich | MBC | 1.04 |  |  | 40 | 40 | 40 |  | 24 | [8 empty] | https://pubmed.ncbi.nlm.nih.gov/33672118/ | 10.3390/polym13040659 | 29 | Polymers | MDPI AG | 2021 | Development of Antibacterial Protective Coatings Active against MSSA and MRSA on Biodegradable Polymers | TRUE | TRUE | gold | FALSE
581 | 2100 | Ag | 1 | Staphylococcus aureus | 1 | ATCC 29213 | chemical_synthesis purchased from sigma aldrich | MBC | 2.5 |  |  | 10 | 10 | 10 |  | 24 | [8 empty] | https://pubmed.ncbi.nlm.nih.gov/33672118/ | 10.3390/polym13040659 | 29 | Polymers | MDPI AG | 2021 | Development of Antibacterial Protective Coatings Active against MSSA and MRSA on Biodegradable Polymers | TRUE | TRUE | gold | FALSE
460 | 2101 | Ag | 0 | Klebsiella pneumoniae | 1 | K-13 | chemical_synthesis purchased from sigma aldrich ( citrate capped agnps) | MIC | 4000 |  |  | 10 | 50 | 30 | spherical | 24 | [8 empty] | https://pubmed.ncbi.nlm.nih.gov/34425454/ | 10.1016/j.jtemb.2021.126840 | 21 | Journal of Trace Elements in Medicine and Biology | Elsevier BV | 2021 | Antibacterial and antibiofilm efficacy of Ag NPs, Ni NPs and Al2O3 NPs singly and in combination against multidrug-resistant Klebsiella pneumoniae isolates | FALSE | FALSE | closed | TRUE | Xenia | 30,03,25 | FALSE | FALSE | Verified
461 | 2102 | Ag | 0 | Klebsiella pneumoniae | 1 | K-33 | chemical_synthesis purchased from sigma aldrich ( citrate capped agnps) | MIC | 4000 |  |  | 10 | 50 | 30 | spherical | 24 | [8 empty] | https://pubmed.ncbi.nlm.nih.gov/34425454/ | 10.1016/j.jtemb.2021.126840 | 21 | Journal of Trace Elements in Medicine and Biology | Elsevier BV | 2021 | Antibacterial and antibiofilm efficacy of Ag NPs, Ni NPs and Al2O3 NPs singly and in combination against multidrug-resistant Klebsiella pneumoniae isolates | FALSE | FALSE | closed | TRUE | Xenia | 30,03,25 | FALSE | FALSE | Verified
462 | 2103 | Ag | 0 | Klebsiella pneumoniae | 1 | K-36 | chemical_synthesis purchased from sigma aldrich ( citrate capped agnps) | MIC | 4000 |  |  | 10 | 50 | 30 | spherical | 24 | [8 empty] | https://pubmed.ncbi.nlm.nih.gov/34425454/ | 10.1016/j.jtemb.2021.126840 | 21 | Journal of Trace Elements in Medicine and Biology | Elsevier BV | 2021 | Antibacterial and antibiofilm efficacy of Ag NPs, Ni NPs and Al2O3 NPs singly and in combination against multidrug-resistant Klebsiella pneumoniae isolates | FALSE | FALSE | closed | FALSE
448 | 2104 | Ag | 0 | Klebsiella pneumoniae | 1 | K-13 | chemical_synthesis purchased from sigma aldrich ( citrate capped agnps) | MBEC | 4000 |  |  | 10 | 50 | 30 | spherical | 24 | [8 empty] | https://pubmed.ncbi.nlm.nih.gov/34425454/ | 10.1016/j.jtemb.2021.126840 | 21 | Journal of Trace Elements in Medicine and Biology | Elsevier BV | 2021 | Antibacterial and antibiofilm efficacy of Ag NPs, Ni NPs and Al2O3 NPs singly and in combination against multidrug-resistant Klebsiella pneumoniae isolates | FALSE | FALSE | closed | FALSE
449 | 2105 | Ag | 0 | Klebsiella pneumoniae | 1 | K-33 | chemical_synthesis purchased from sigma aldrich ( citrate capped agnps) | MBEC | 4000 |  |  | 10 | 50 | 30 | spherical | 24 | [8 empty] | https://pubmed.ncbi.nlm.nih.gov/34425454/ | 10.1016/j.jtemb.2021.126840 | 21 | Journal of Trace Elements in Medicine and Biology | Elsevier BV | 2021 | Antibacterial and antibiofilm efficacy of Ag NPs, Ni NPs and Al2O3 NPs singly and in combination against multidrug-resistant Klebsiella pneumoniae isolates | FALSE | FALSE | closed | FALSE
450 | 2106 | Ag | 0 | Klebsiella pneumoniae | 1 | K-36 | chemical_synthesis purchased from sigma aldrich ( citrate capped agnps) | MBEC | 4000 |  |  | 10 | 50 | 30 | spherical | 24 | [8 empty] | https://pubmed.ncbi.nlm.nih.gov/34425454/ | 10.1016/j.jtemb.2021.126840 | 21 | Journal of Trace Elements in Medicine and Biology | Elsevier BV | 2021 | Antibacterial and antibiofilm efficacy of Ag NPs, Ni NPs and Al2O3 NPs singly and in combination against multidrug-resistant Klebsiella pneumoniae isolates | FALSE | FALSE | closed | FALSE
154 | 2107 | Ag | 0 | Klebsiella pneumoniae | 0 | ATCC 13883 | chemical_synthesis purchased from sigma aldrich ( citrate capped agnps) | MIC | 128 |  |  | 15 | 25 | 20 | spherical | 18 | -18.3 | water | 37 |  | AgNO3 | 1 |  | 7 | https://www.mdpi.com/2079-6382/11/9/1219 | 10.3390/antibiotics11091219 | 4 | Antibiotics | MDPI AG | 2022 | Silver Nanoparticle-Based Combinations with Antimicrobial Agents against Antimicrobial-Resistant Clinical Isolates | TRUE | TRUE | gold | FALSE
155 | 2108 | Ag | 0 | Pseudomonas aeruginosa | 0 | ATCC 27853 | chemical_synthesis purchased from sigma aldrich ( citrate capped agnps) | MIC | 16 |  |  | 15 | 25 | 20 | spherical | 18 | -18.3 | water | 37 |  | AgNO3 | 1 |  | 7 | https://www.mdpi.com/2079-6382/11/9/1219 | 10.3390/antibiotics11091219 | 4 | Antibiotics | MDPI AG | 2022 | Silver Nanoparticle-Based Combinations with Antimicrobial Agents against Antimicrobial-Resistant Clinical Isolates | TRUE | TRUE | gold | FALSE
156 | 2109 | Ag | 0 | Staphylococcus epidermidis | 0 | ATCC 12228 | chemical_synthesis purchased from sigma aldrich ( citrate capped agnps) | MIC | 256 |  |  | 15 | 25 | 20 | spherical | 18 | -18.3 | water | 37 |  | AgNO3 | 1 |  | 7 | https://www.mdpi.com/2079-6382/11/9/1219 | 10.3390/antibiotics11091219 | 4 | Antibiotics | MDPI AG | 2022 | Silver Nanoparticle-Based Combinations with Antimicrobial Agents against Antimicrobial-Resistant Clinical Isolates | TRUE | TRUE | gold | TRUE | Xenia | 30,03,25 | FALSE | FALSE | Verified
157 | 2110 | Ag | 0 | Escherichia coli | 0 | ATCC 25922 | chemical_synthesis purchased from sigma aldrich ( citrate capped agnps) | MIC | 64 |  |  | 15 | 25 | 20 | spherical | 18 | -18.3 | water | 37 |  | AgNO3 | 1 |  | 7 | https://www.mdpi.com/2079-6382/11/9/1219 | 10.3390/antibiotics11091219 | 4 | Antibiotics | MDPI AG | 2022 | Silver Nanoparticle-Based Combinations with Antimicrobial Agents against Antimicrobial-Resistant Clinical Isolates | TRUE | TRUE | gold | TRUE | Xenia | 30,03,25 | FALSE | FALSE | Verified
158 | 2111 | Ag | 0 | Staphylococcus aureus | 0 | ATCC 29213 | chemical_synthesis purchased from sigma aldrich ( citrate capped agnps) | MIC | 256 |  |  | 15 | 25 | 20 | spherical | 18 | -18.3 | water | 37 |  | AgNO3 | 1 |  | 7 | https://www.mdpi.com/2079-6382/11/9/1219 | 10.3390/antibiotics11091219 | 4 | Antibiotics | MDPI AG | 2022 | Silver Nanoparticle-Based Combinations with Antimicrobial Agents against Antimicrobial-Resistant Clinical Isolates | TRUE | TRUE | gold | FALSE
49 | 2112 | Ag | 0 | Escherichia coli | 0 | MTCC 443 | chemical_synthesis using sodium borohydride and silver ions | MIC | 40 |  |  | 2.26 | 10.34 | 3.32 | spherical | 24 |  |  |  |  | AgNO3 |  |  |  | https://doi.org/10.1016/j.actbio.2007.11.006 | 10.1016/j.actbio.2007.11.006 | 1 | Acta Biomaterialia | Elsevier BV | 2008 | Strain specificity in antimicrobial activity of silver and copper nanoparticles | FALSE | FALSE | closed | FALSE
50 | 2113 | Ag | 0 | Escherichia coli | 0 | MTCC 739 | chemical_synthesis using sodium borohydride and silver ions | MIC | 180 |  |  | 2.26 | 10.34 | 3.32 | spherical | 24 |  |  |  |  | AgNO3 |  |  |  | https://doi.org/10.1016/j.actbio.2007.11.006 | 10.1016/j.actbio.2007.11.006 | 1 | Acta Biomaterialia | Elsevier BV | 2008 | Strain specificity in antimicrobial activity of silver and copper nanoparticles | FALSE | FALSE | closed | FALSE
51 | 2114 | Ag | 0 | Escherichia coli | 0 | MTCC 1302 | chemical_synthesis using sodium borohydride and silver ions | MIC | 120 |  |  | 2.26 | 10.34 | 3.32 | spherical | 24 |  |  |  |  | AgNO3 |  |  |  | https://doi.org/10.1016/j.actbio.2007.11.006 | 10.1016/j.actbio.2007.11.006 | 1 | Acta Biomaterialia | Elsevier BV | 2008 | Strain specificity in antimicrobial activity of silver and copper nanoparticles | FALSE | FALSE | closed | FALSE
52 | 2115 | Ag | 0 | Escherichia coli | 0 | MTCC 1687 | chemical_synthesis using sodium borohydride and silver ions | MIC | 140 |  |  | 2.26 | 10.34 | 3.32 | spherical | 24 |  |  |  |  | AgNO3 |  |  |  | https://doi.org/10.1016/j.actbio.2007.11.006 | 10.1016/j.actbio.2007.11.006 | 1 | Acta Biomaterialia | Elsevier BV | 2008 | Strain specificity in antimicrobial activity of silver and copper nanoparticles | FALSE | FALSE | closed | FALSE
756 | 2116 | Ag | 0 | Escherichia coli | 0 | KY797673 | green_synthesis from ulva fasciata | ZOI |  | 170 | 26 | 14.45 | 15.55 | 15 | spherical | 18 | [8 empty] | https://www.ncbi.nlm.nih.gov/pmc/articles/PMC7012269/ | 10.2147/IDR.S234425 | 34 | Dove Medical Press Ltd. | Infect Drug Resis | 2020 | Synergistic and Antagonistic Effects of Metal Nanoparticles in Combination with Antibiotics Against Some Reference Strains of Pathogenic Microorganisms | TRUE | TRUE | green | FALSE
757 | 2117 | Ag | 0 | Escherichia coli | 0 | KY797673 | green_synthesis from ulva fasciata | ZOI |  | 85 | 20 | 14.45 | 15.55 | 15 | spherical | 18 | [8 empty] | https://www.ncbi.nlm.nih.gov/pmc/articles/PMC7012269/ | 10.2147/IDR.S234425 | 34 | Dove Medical Press Ltd. | Infect Drug Resis | 2020 | Synergistic and Antagonistic Effects of Metal Nanoparticles in Combination with Antibiotics Against Some Reference Strains of Pathogenic Microorganisms | TRUE | TRUE | green | FALSE
758 | 2118 | Ag | 0 | Escherichia coli | 0 | KY797673 | green_synthesis from ulva fasciata | ZOI |  | 42.5 | 15 | 14.45 | 15.55 | 15 | spherical | 18 | [8 empty] | https://www.ncbi.nlm.nih.gov/pmc/articles/PMC7012269/ | 10.2147/IDR.S234425 | 34 | Dove Medical Press Ltd. | Infect Drug Resis | 2020 | Synergistic and Antagonistic Effects of Metal Nanoparticles in Combination with Antibiotics Against Some Reference Strains of Pathogenic Microorganisms | TRUE | TRUE | green | TRUE | Xenia | 31,03,25 |  | FALSE | Verified | 1. Такое чувство, что значения в неправильную колонку были записаны, так как в статье есть текст "To determine the effect of antibiotic discs only, the antibacterial effect of silver and zinc oxide nanoparticles only with concentrations (170, 85, 42.5, 21.25, 10.625, 5.31, 2.65, 1.33 and 0.66 µg/mL)" - а судя по единицам измерения эти значения должны быть не в concentration (mM) а в MIC_NP. Так же это подвеждается таблицей 2, значения записаны в неправильную колонку, они должны быть в MIC_NP.
759 | 2119 | Ag | 0 | Escherichia coli | 0 | KY797673 | green_synthesis from ulva fasciata | ZOI |  | 21.25 | 16 | 14.45 | 15.55 | 15 | spherical | 18 | [8 empty] | https://www.ncbi.nlm.nih.gov/pmc/articles/PMC7012269/ | 10.2147/IDR.S234425 | 34 | Dove Medical Press Ltd. | Infect Drug Resis | 2020 | Synergistic and Antagonistic Effects of Metal Nanoparticles in Combination with Antibiotics Against Some Reference Strains of Pathogenic Microorganisms | TRUE | TRUE | green | FALSE
760 | 2120 | Ag | 0 | Escherichia coli | 0 | KY797673 | green_synthesis from ulva fasciata | ZOI |  | 10.625 | 15 | 14.45 | 15.55 | 15 | spherical | 18 | [8 empty] | https://www.ncbi.nlm.nih.gov/pmc/articles/PMC7012269/ | 10.2147/IDR.S234425 | 34 | Dove Medical Press Ltd. | Infect Drug Resis | 2020 | Synergistic and Antagonistic Effects of Metal Nanoparticles in Combination with Antibiotics Against Some Reference Strains of Pathogenic Microorganisms | TRUE | TRUE | green | FALSE
761 | 2121 | Ag | 0 | Escherichia coli | 0 | KY797673 | green_synthesis from ulva fasciata | ZOI |  | 0.31 | 14 | 14.45 | 15.55 | 15 | spherical | 18 | [8 empty] | https://www.ncbi.nlm.nih.gov/pmc/articles/PMC7012269/ | 10.2147/IDR.S234425 | 34 | Dove Medical Press Ltd. | Infect Drug Resis | 2020 | Synergistic and Antagonistic Effects of Metal Nanoparticles in Combination with Antibiotics Against Some Reference Strains of Pathogenic Microorganisms | TRUE | TRUE | green | FALSE
762 | 2122 | Ag | 0 | Escherichia coli | 0 | KY797673 | green_synthesis from ulva fasciata | ZOI |  | 2.65 | 13 | 14.45 | 15.55 | 15 | spherical | 18 | [8 empty] | https://www.ncbi.nlm.nih.gov/pmc/articles/PMC7012269/ | 10.2147/IDR.S234425 | 34 | Dove Medical Press Ltd. | Infect Drug Resis | 2020 | Synergistic and Antagonistic Effects of Metal Nanoparticles in Combination with Antibiotics Against Some Reference Strains of Pathogenic Microorganisms | TRUE | TRUE | green | FALSE
763 | 2123 | Ag | 0 | Escherichia coli | 0 | KY797673 | green_synthesis from ulva fasciata | ZOI |  | 1.33 | 11 | 14.45 | 15.55 | 15 | spherical | 18 | [8 empty] | https://www.ncbi.nlm.nih.gov/pmc/articles/PMC7012269/ | 10.2147/IDR.S234425 | 34 | Dove Medical Press Ltd. | Infect Drug Resis | 2020 | Synergistic and Antagonistic Effects of Metal Nanoparticles in Combination with Antibiotics Against Some Reference Strains of Pathogenic Microorganisms | TRUE | TRUE | green | TRUE | Xenia | 31,03,25 |  | FALSE | Verified | 1. Такое чувство, что значения в неправильную колонку были записаны, так как в статье есть текст "To determine the effect of antibiotic discs only, the antibacterial effect of silver and zinc oxide nanoparticles only with concentrations (170, 85, 42.5, 21.25, 10.625, 5.31, 2.65, 1.33 and 0.66 µg/mL)" - а судя по единицам измерения эти значения должны быть не в concentration (mM) а в MIC_NP. Так же это подвеждается таблицей 2, значения записаны в неправильную колонку, они должны быть в MIC_NP.
764 | 2124 | Ag | 0 | Escherichia coli | 0 | KY797673 | green_synthesis from ulva fasciata | ZOI |  | 0.66 | 0 | 14.45 | 15.55 | 15 | spherical | 18 | [8 empty] | https://www.ncbi.nlm.nih.gov/pmc/articles/PMC7012269/ | 10.2147/IDR.S234425 | 34 | Dove Medical Press Ltd. | Infect Drug Resis | 2020 | Synergistic and Antagonistic Effects of Metal Nanoparticles in Combination with Antibiotics Against Some Reference Strains of Pathogenic Microorganisms | TRUE | TRUE | green | TRUE | Xenia | 31,03,25 |  | FALSE | Verified | 1. Такое чувство, что значения в неправильную колонку были записаны, так как в статье есть текст "To determine the effect of antibiotic discs only, the antibacterial effect of silver and zinc oxide nanoparticles only with concentrations (170, 85, 42.5, 21.25, 10.625, 5.31, 2.65, 1.33 and 0.66 µg/mL)" - а судя по единицам измерения эти значения должны быть не в concentration (mM) а в MIC_NP. Так же это подвеждается таблицей 2, значения записаны в неправильную колонку, они должны быть в MIC_NP.
765 | 2125 | Ag | 0 | Staphylococcus aureus | 0 | MF359584 | green_synthesis from ulva fasciata | ZOI |  | 170 | 27 | 14.45 | 15.55 | 15 | spherical | 18 | [8 empty] | https://www.ncbi.nlm.nih.gov/pmc/articles/PMC7012269/ | 10.2147/IDR.S234425 | 34 | Dove Medical Press Ltd. | Infect Drug Resis | 2020 | Synergistic and Antagonistic Effects of Metal Nanoparticles in Combination with Antibiotics Against Some Reference Strains of Pathogenic Microorganisms | TRUE | TRUE | green | FALSE
766 | 2126 | Ag | 0 | Staphylococcus aureus | 0 | MF359584 | green_synthesis from ulva fasciata | ZOI |  | 85 | 22 | 14.45 | 15.55 | 15 | spherical | 18 | [8 empty] | https://www.ncbi.nlm.nih.gov/pmc/articles/PMC7012269/ | 10.2147/IDR.S234425 | 34 | Dove Medical Press Ltd. | Infect Drug Resis | 2020 | Synergistic and Antagonistic Effects of Metal Nanoparticles in Combination with Antibiotics Against Some Reference Strains of Pathogenic Microorganisms | TRUE | TRUE | green | FALSE
767 | 2127 | Ag | 0 | Staphylococcus aureus | 0 | MF359584 | green_synthesis from ulva fasciata | ZOI |  | 42.5 | 19 | 14.45 | 15.55 | 15 | spherical | 18 | [8 empty] | https://www.ncbi.nlm.nih.gov/pmc/articles/PMC7012269/ | 10.2147/IDR.S234425 | 34 | Dove Medical Press Ltd. | Infect Drug Resis | 2020 | Synergistic and Antagonistic Effects of Metal Nanoparticles in Combination with Antibiotics Against Some Reference Strains of Pathogenic Microorganisms | TRUE | TRUE | green | FALSE
768 | 2128 | Ag | 0 | Staphylococcus aureus | 0 | MF359584 | green_synthesis from ulva fasciata | ZOI |  | 21.25 | 15 | 14.45 | 15.55 | 15 | spherical | 18 | [8 empty] | https://www.ncbi.nlm.nih.gov/pmc/articles/PMC7012269/ | 10.2147/IDR.S234425 | 34 | Dove Medical Press Ltd. | Infect Drug Resis | 2020 | Synergistic and Antagonistic Effects of Metal Nanoparticles in Combination with Antibiotics Against Some Reference Strains of Pathogenic Microorganisms | TRUE | TRUE | green | FALSE
769 | 2129 | Ag | 0 | Staphylococcus aureus | 0 | MF359584 | green_synthesis from ulva fasciata | ZOI |  | 10.625 | 14 | 14.45 | 15.55 | 15 | spherical | 18 | [8 empty] | https://www.ncbi.nlm.nih.gov/pmc/articles/PMC7012269/ | 10.2147/IDR.S234425 | 34 | Dove Medical Press Ltd. | Infect Drug Resis | 2020 | Synergistic and Antagonistic Effects of Metal Nanoparticles in Combination with Antibiotics Against Some Reference Strains of Pathogenic Microorganisms | TRUE | TRUE | green | TRUE | Xenia | 31,03,25 |  | FALSE | Verified | 1. Такое чувство, что значения в неправильную колонку были записаны, так как в статье есть текст "To determine the effect of antibiotic discs only, the antibacterial effect of silver and zinc oxide nanoparticles only with concentrations (170, 85, 42.5, 21.25, 10.625, 5.31, 2.65, 1.33 and 0.66 µg/mL)" - а судя по единицам измерения эти значения должны быть не в concentration (mM) а в MIC_NP
770 | 2130 | Ag | 0 | Staphylococcus aureus | 0 | MF359584 | green_synthesis from ulva fasciata | ZOI |  | 0.31 | 13 | 14.45 | 15.55 | 15 | spherical | 18 | [8 empty] | https://www.ncbi.nlm.nih.gov/pmc/articles/PMC7012269/ | 10.2147/IDR.S234425 | 34 | Dove Medical Press Ltd. | Infect Drug Resis | 2020 | Synergistic and Antagonistic Effects of Metal Nanoparticles in Combination with Antibiotics Against Some Reference Strains of Pathogenic Microorganisms | TRUE | TRUE | green | FALSE
771 | 2131 | Ag | 0 | Staphylococcus aureus | 0 | MF359584 | green_synthesis from ulva fasciata | ZOI |  | 2.65 | 11 | 14.45 | 15.55 | 15 | spherical | 18 | [8 empty] | https://www.ncbi.nlm.nih.gov/pmc/articles/PMC7012269/ | 10.2147/IDR.S234425 | 34 | Dove Medical Press Ltd. | Infect Drug Resis | 2020 | Synergistic and Antagonistic Effects of Metal Nanoparticles in Combination with Antibiotics Against Some Reference Strains of Pathogenic Microorganisms | TRUE | TRUE | green | FALSE
772 | 2132 | Ag | 0 | Staphylococcus aureus | 0 | MF359584 | green_synthesis from ulva fasciata | ZOI |  | 1.33 | 0 | 14.45 | 15.55 | 15 | spherical | 18 | [8 empty] | https://www.ncbi.nlm.nih.gov/pmc/articles/PMC7012269/ | 10.2147/IDR.S234425 | 34 | Dove Medical Press Ltd. | Infect Drug Resis | 2020 | Synergistic and Antagonistic Effects of Metal Nanoparticles in Combination with Antibiotics Against Some Reference Strains of Pathogenic Microorganisms | TRUE | TRUE | green | TRUE | Xenia | 31,03,25 |  | FALSE | Verified | 1. Такое чувство, что значения в неправильную колонку были записаны, так как в статье есть текст "To determine the effect of antibiotic discs only, the antibacterial effect of silver and zinc oxide nanoparticles only with concentrations (170, 85, 42.5, 21.25, 10.625, 5.31, 2.65, 1.33 and 0.66 µg/mL)" - а судя по единицам измерения эти значения должны быть не в concentration (mM) а в MIC_NP. Так же это подвеждается таблицей 2, значения записаны в неправильную колонку, они должны быть в MIC_NP.
773 | 2133 | Ag | 0 | Staphylococcus aureus | 0 | MF359584 | green_synthesis from ulva fasciata | ZOI |  | 0.66 | 0 | 14.45 | 15.55 | 15 | spherical | 18 | [8 empty] | https://www.ncbi.nlm.nih.gov/pmc/articles/PMC7012269/ | 10.2147/IDR.S234425 | 34 | Dove Medical Press Ltd. | Infect Drug Resis | 2020 | Synergistic and Antagonistic Effects of Metal Nanoparticles in Combination with Antibiotics Against Some Reference Strains of Pathogenic Microorganisms | TRUE | TRUE | green | FALSE
774 | 2134 | Ag | 0 | Salmonella enterica | 0 | KY315943 | green_synthesis from ulva fasciata | ZOI |  | 170 | 20 | 14.45 | 15.55 | 15 | spherical | 18 | [8 empty] | https://www.ncbi.nlm.nih.gov/pmc/articles/PMC7012269/ | 10.2147/IDR.S234425 | 34 | Dove Medical Press Ltd. | Infect Drug Resis | 2020 | Synergistic and Antagonistic Effects of Metal Nanoparticles in Combination with Antibiotics Against Some Reference Strains of Pathogenic Microorganisms | TRUE | TRUE | green | FALSE
775 | 2135 | Ag | 0 | Salmonella enterica | 0 | KY315943 | green_synthesis from ulva fasciata | ZOI |  | 85 | 18 | 14.45 | 15.55 | 15 | spherical | 18 | [8 empty] | https://www.ncbi.nlm.nih.gov/pmc/articles/PMC7012269/ | 10.2147/IDR.S234425 | 34 | Dove Medical Press Ltd. | Infect Drug Resis | 2020 | Synergistic and Antagonistic Effects of Metal Nanoparticles in Combination with Antibiotics Against Some Reference Strains of Pathogenic Microorganisms | TRUE | TRUE | green | FALSE
776 | 2136 | Ag | 0 | Salmonella enterica | 0 | KY315943 | green_synthesis from ulva fasciata | ZOI |  | 42.5 | 16 | 14.45 | 15.55 | 15 | spherical | 18 | [8 empty] | https://www.ncbi.nlm.nih.gov/pmc/articles/PMC7012269/ | 10.2147/IDR.S234425 | 34 | Dove Medical Press Ltd. | Infect Drug Resis | 2020 | Synergistic and Antagonistic Effects of Metal Nanoparticles in Combination with Antibiotics Against Some Reference Strains of Pathogenic Microorganisms | TRUE | TRUE | green | FALSE
777 | 2137 | Ag | 0 | Salmonella enterica | 0 | KY315943 | green_synthesis from ulva fasciata | ZOI |  | 21.25 | 14 | 14.45 | 15.55 | 15 | spherical | 18 | [8 empty] | https://www.ncbi.nlm.nih.gov/pmc/articles/PMC7012269/ | 10.2147/IDR.S234425 | 34 | Dove Medical Press Ltd. | Infect Drug Resis | 2020 | Synergistic and Antagonistic Effects of Metal Nanoparticles in Combination with Antibiotics Against Some Reference Strains of Pathogenic Microorganisms | TRUE | TRUE | green | FALSE
778 | 2138 | Ag | 0 | Salmonella enterica | 0 | KY315943 | green_synthesis from ulva fasciata | ZOI |  | 10.625 | 12 | 14.45 | 15.55 | 15 | spherical | 18 | [8 empty] | https://www.ncbi.nlm.nih.gov/pmc/articles/PMC7012269/ | 10.2147/IDR.S234425 | 34 | Dove Medical Press Ltd. | Infect Drug Resis | 2020 | Synergistic and Antagonistic Effects of Metal Nanoparticles in Combination with Antibiotics Against Some Reference Strains of Pathogenic Microorganisms | TRUE | TRUE | green | TRUE | Xenia | 31,03,25 |  | FALSE | Verified | 1. Такое чувство, что значения в неправильную колонку были записаны, так как в статье есть текст "To determine the effect of antibiotic discs only, the antibacterial effect of silver and zinc oxide nanoparticles only with concentrations (170, 85, 42.5, 21.25, 10.625, 5.31, 2.65, 1.33 and 0.66 µg/mL)" - а судя по единицам измерения эти значения должны быть не в concentration (mM) а в MIC_NP
779 | 2139 | Ag | 0 | Salmonella enterica | 0 | KY315943 | green_synthesis from ulva fasciata | ZOI |  | 0.31 | 11 | 14.45 | 15.55 | 15 | spherical | 18 | [8 empty] | https://www.ncbi.nlm.nih.gov/pmc/articles/PMC7012269/ | 10.2147/IDR.S234425 | 34 | Dove Medical Press Ltd. | Infect Drug Resis | 2020 | Synergistic and Antagonistic Effects of Metal Nanoparticles in Combination with Antibiotics Against Some Reference Strains of Pathogenic Microorganisms | TRUE | TRUE | green | FALSE
780 | 2140 | Ag | 0 | Salmonella enterica | 0 | KY315943 | green_synthesis from ulva fasciata | ZOI |  | 2.65 | 0 | 14.45 | 15.55 | 15 | spherical | 18 | [8 empty] | https://www.ncbi.nlm.nih.gov/pmc/articles/PMC7012269/ | 10.2147/IDR.S234425 | 34 | Dove Medical Press Ltd. | Infect Drug Resis | 2020 | Synergistic and Antagonistic Effects of Metal Nanoparticles in Combination with Antibiotics Against Some Reference Strains of Pathogenic Microorganisms | TRUE | TRUE | green | TRUE | Xenia | 31,03,25 |  | FALSE | Verified | 1. Такое чувство, что значения в неправильную колонку были записаны, так как в статье есть текст "To determine the effect of antibiotic discs only, the antibacterial effect of silver and zinc oxide nanoparticles only with concentrations (170, 85, 42.5, 21.25, 10.625, 5.31, 2.65, 1.33 and 0.66 µg/mL)" - а судя по единицам измерения эти значения должны быть не в concentration (mM) а в MIC_NP. Так же это подвеждается таблицей 2, значения записаны в неправильную колонку, они должны быть в MIC_NP.
781 | 2141 | Ag | 0 | Salmonella enterica | 0 | KY315943 | green_synthesis from ulva fasciata | ZOI |  | 1.33 | 0 | 14.45 | 15.55 | 15 | spherical | 18 | [8 empty] | https://www.ncbi.nlm.nih.gov/pmc/articles/PMC7012269/ | 10.2147/IDR.S234425 | 34 | Dove Medical Press Ltd. | Infect Drug Resis | 2020 | Synergistic and Antagonistic Effects of Metal Nanoparticles in Combination with Antibiotics Against Some Reference Strains of Pathogenic Microorganisms | TRUE | TRUE | green | FALSE
782 | 2142 | Ag | 0 | Salmonella enterica | 0 | KY315943 | green_synthesis from ulva fasciata | ZOI |  | 0.66 | 0 | 14.45 | 15.55 | 15 | spherical | 18 | [8 empty] | https://www.ncbi.nlm.nih.gov/pmc/articles/PMC7012269/ | 10.2147/IDR.S234425 | 34 | Dove Medical Press Ltd. | Infect Drug Resis | 2020 | Synergistic and Antagonistic Effects of Metal Nanoparticles in Combination with Antibiotics Against Some Reference Strains of Pathogenic Microorganisms | TRUE | TRUE | green | TRUE | Xenia | 31,03,25 |  | FALSE | Verified | 1. Такое чувство, что значения в неправильную колонку были записаны, так как в статье есть текст "To determine the effect of antibiotic discs only, the antibacterial effect of silver and zinc oxide nanoparticles only with concentrations (170, 85, 42.5, 21.25, 10.625, 5.31, 2.65, 1.33 and 0.66 µg/mL)" - а судя по единицам измерения эти значения должны быть не в concentration (mM) а в MIC_NP
783 | 2143 | Ag | 0 | Candida albicans | 0 | KU852509 | green_synthesis from ulva fasciata | ZOI |  | 170 | 0 | 14.45 | 15.55 | 15 | spherical | 18 | [8 empty] | https://www.ncbi.nlm.nih.gov/pmc/articles/PMC7012269/ | 10.2147/IDR.S234425 | 34 | Dove Medical Press Ltd. | Infect Drug Resis | 2020 | Synergistic and Antagonistic Effects of Metal Nanoparticles in Combination with Antibiotics Against Some Reference Strains of Pathogenic Microorganisms | TRUE | TRUE | green | FALSE
784 | 2144 | Ag | 0 | Candida albicans | 0 | KU852509 | green_synthesis from ulva fasciata | ZOI |  | 85 | 0 | 14.45 | 15.55 | 15 | spherical | 18 | [8 empty] | https://www.ncbi.nlm.nih.gov/pmc/articles/PMC7012269/ | 10.2147/IDR.S234425 | 34 | Dove Medical Press Ltd. | Infect Drug Resis | 2020 | Synergistic and Antagonistic Effects of Metal Nanoparticles in Combination with Antibiotics Against Some Reference Strains of Pathogenic Microorganisms | TRUE | TRUE | green | FALSE
785 | 2145 | Ag | 0 | Candida albicans | 0 | KU852509 | green_synthesis from ulva fasciata | ZOI |  | 42.5 | 0 | 14.45 | 15.55 | 15 | spherical | 18 | [8 empty] | https://www.ncbi.nlm.nih.gov/pmc/articles/PMC7012269/ | 10.2147/IDR.S234425 | 34 | Dove Medical Press Ltd. | Infect Drug Resis | 2020 | Synergistic and Antagonistic Effects of Metal Nanoparticles in Combination with Antibiotics Against Some Reference Strains of Pathogenic Microorganisms | TRUE | TRUE | green | FALSE
786 | 2146 | Ag | 0 | Candida albicans | 0 | KU852509 | green_synthesis from ulva fasciata | ZOI |  | 21.25 | 0 | 14.45 | 15.55 | 15 | spherical | 18 | [8 empty] | https://www.ncbi.nlm.nih.gov/pmc/articles/PMC7012269/ | 10.2147/IDR.S234425 | 34 | Dove Medical Press Ltd. | Infect Drug Resis | 2020 | Synergistic and Antagonistic Effects of Metal Nanoparticles in Combination with Antibiotics Against Some Reference Strains of Pathogenic Microorganisms | TRUE | TRUE | green | TRUE | Xenia | 31,03,25 |  | FALSE | Verified | 1. Такое чувство, что значения в неправильную колонку были записаны, так как в статье есть текст "To determine the effect of antibiotic discs only, the antibacterial effect of silver and zinc oxide nanoparticles only with concentrations (170, 85, 42.5, 21.25, 10.625, 5.31, 2.65, 1.33 and 0.66 µg/mL)" - а судя по единицам измерения эти значения должны быть не в concentration (mM) а в MIC_NP. Так же это подвеждается таблицей 2, значения записаны в неправильную колонку, они должны быть в MIC_NP.
787 | 2147 | Ag | 0 | Candida albicans | 0 | KU852509 | green_synthesis from ulva fasciata | ZOI |  | 10.625 | 0 | 14.45 | 15.55 | 15 | spherical | 18 | [8 empty] | https://www.ncbi.nlm.nih.gov/pmc/articles/PMC7012269/ | 10.2147/IDR.S234425 | 34 | Dove Medical Press Ltd. | Infect Drug Resis | 2020 | Synergistic and Antagonistic Effects of Metal Nanoparticles in Combination with Antibiotics Against Some Reference Strains of Pathogenic Microorganisms | TRUE | TRUE | green | FALSE
788 | 2148 | Ag | 0 | Candida albicans | 0 | KU852509 | green_synthesis from ulva fasciata | ZOI |  | 0.31 | 0 | 14.45 | 15.55 | 15 | spherical | 18 | [8 empty] | https://www.ncbi.nlm.nih.gov/pmc/articles/PMC7012269/ | 10.2147/IDR.S234425 | 34 | Dove Medical Press Ltd. | Infect Drug Resis | 2020 | Synergistic and Antagonistic Effects of Metal Nanoparticles in Combination with Antibiotics Against Some Reference Strains of Pathogenic Microorganisms | TRUE | TRUE | green | FALSE
789 | 2149 | Ag | 0 | Candida albicans | 0 | KU852509 | green_synthesis from ulva fasciata | ZOI |  | 2.65 | 0 | 14.45 | 15.55 | 15 | spherical | 18 | [8 empty] | https://www.ncbi.nlm.nih.gov/pmc/articles/PMC7012269/ | 10.2147/IDR.S234425 | 34 | Dove Medical Press Ltd. | Infect Drug Resis | 2020 | Synergistic and Antagonistic Effects of Metal Nanoparticles in Combination with Antibiotics Against Some Reference Strains of Pathogenic Microorganisms | TRUE | TRUE | green | TRUE | Xenia | 31,03,25 |  | FALSE | Verified | 1. Такое чувство, что значения в неправильную колонку были записаны, так как в статье есть текст "To determine the effect of antibiotic discs only, the antibacterial effect of silver and zinc oxide nanoparticles only with concentrations (170, 85, 42.5, 21.25, 10.625, 5.31, 2.65, 1.33 and 0.66 µg/mL)" - а судя по единицам измерения эти значения должны быть не в concentration (mM) а в MIC_NP. Так же это подвеждается таблицей 2, значения записаны в неправильную колонку, они должны быть в MIC_NP.
790 | 2150 | Ag | 0 | Candida albicans | 0 | KU852509 | green_synthesis from ulva fasciata | ZOI |  | 1.33 | 0 | 14.45 | 15.55 | 15 | spherical | 18 | [8 empty] | https://www.ncbi.nlm.nih.gov/pmc/articles/PMC7012269/ | 10.2147/IDR.S234425 | 34 | Dove Medical Press Ltd. | Infect Drug Resis | 2020 | Synergistic and Antagonistic Effects of Metal Nanoparticles in Combination with Antibiotics Against Some Reference Strains of Pathogenic Microorganisms | TRUE | TRUE | green | FALSE
791 | 2151 | Ag | 0 | Candida albicans | 0 | KU852509 | green_synthesis from ulva fasciata | ZOI |  | 0.66 | 0 | 14.45 | 15.55 | 15 | spherical | 18 | [8 empty] | https://www.ncbi.nlm.nih.gov/pmc/articles/PMC7012269/ | 10.2147/IDR.S234425 | 34 | Dove Medical Press Ltd. | Infect Drug Resis | 2020 | Synergistic and Antagonistic Effects of Metal Nanoparticles in Combination with Antibiotics Against Some Reference Strains of Pathogenic Microorganisms | TRUE | TRUE | green | FALSE
605 | 2152 | Pt | 0 | Staphylococcus aureus | 0 | ATCC 29213 | chemical_synthesis purchased from sigma aldrich | ZOI |  | 225 | 12 | 4 | 4 | 4 |  | 24 | [8 empty] | https://pubmed.ncbi.nlm.nih.gov/33672118/ | 10.3390/polym13040659 | 29 | Polymers | MDPI AG | 2021 | Development of Antibacterial Protective Coatings Active against MSSA and MRSA on Biodegradable Polymers | TRUE | TRUE | gold | TRUE | Xenia | 30,03,25 | FALSE | FALSE | Verified
606 | 2153 | Pt | 0 | Staphylococcus aureus | 0 | ATCC 29213 | chemical_synthesis purchased from sigma aldrich | ZOI |  | 250 | 11 | 4 | 4 | 4 |  | 24 | [8 empty] | https://pubmed.ncbi.nlm.nih.gov/33672118/ | 10.3390/polym13040659 | 29 | Polymers | MDPI AG | 2021 | Development of Antibacterial Protective Coatings Active against MSSA and MRSA on Biodegradable Polymers | TRUE | TRUE | gold | FALSE
607 | 2154 | Pt | 0 | Staphylococcus aureus | 0 | ATCC 29213 | chemical_synthesis purchased from sigma aldrich | ZOI |  | 100 | 0 | 4 | 4 | 4 |  | 24 | [8 empty] | https://pubmed.ncbi.nlm.nih.gov/33672118/ | 10.3390/polym13040659 | 29 | Polymers | MDPI AG | 2021 | Development of Antibacterial Protective Coatings Active against MSSA and MRSA on Biodegradable Polymers | TRUE | TRUE | gold | FALSE
598 | 2155 | Ag | 0 | Staphylococcus aureus | 0 | ATCC 29213 | chemical_synthesis purchased from sigma aldrich | ZOI |  | 20 | 10 | 10 | 10 | 10 |  | 24 | [8 empty] | https://pubmed.ncbi.nlm.nih.gov/33672118/ | 10.3390/polym13040659 | 29 | Polymers | MDPI AG | 2021 | Development of Antibacterial Protective Coatings Active against MSSA and MRSA on Biodegradable Polymers | TRUE | TRUE | gold | FALSE
599 | 2156 | Ag | 0 | Staphylococcus aureus | 0 | ATCC 29213 | chemical_synthesis purchased from sigma aldrich | ZOI |  | 20 | 10 | 40 | 40 | 40 |  | 24 | [8 empty] | https://pubmed.ncbi.nlm.nih.gov/33672118/ | 10.3390/polym13040659 | 29 | Polymers | MDPI AG | 2021 | Development of Antibacterial Protective Coatings Active against MSSA and MRSA on Biodegradable Polymers | TRUE | TRUE | gold | FALSE
617 | 2157 | ZnO | 0 | Staphylococcus aureus | 0 | ATCC 29213 | chemical_synthesis purchased from sigma aldrich | ZOI |  | 210000 | 37 | 100 | 100 | 100 |  | 24 | [8 empty] | https://pubmed.ncbi.nlm.nih.gov/33672118/ | 10.3390/polym13040659 | 29 | Polymers | MDPI AG | 2021 | Development of Antibacterial Protective Coatings Active against MSSA and MRSA on Biodegradable Polymers | TRUE | TRUE | gold | FALSE
618 | 2158 | ZnO | 0 | Staphylococcus aureus | 0 | ATCC 29213 | chemical_synthesis purchased from sigma aldrich | ZOI |  | 105000 | 15 | 100 | 100 | 100 |  | 24 | [8 empty] | https://pubmed.ncbi.nlm.nih.gov/33672118/ | 10.3390/polym13040659 | 29 | Polymers | MDPI AG | 2021 | Development of Antibacterial Protective Coatings Active against MSSA and MRSA on Biodegradable Polymers | TRUE | TRUE | gold | FALSE
612 | 2159 | TiO2 | 0 | Staphylococcus aureus | 0 | ATCC 29213 | chemical_synthesis purchased from sigma aldrich | ZOI |  | 330000 | 0 | 100 | 100 | 100 |  | 24 | [8 empty] | https://pubmed.ncbi.nlm.nih.gov/33672118/ | 10.3390/polym13040659 | 29 | Polymers | MDPI AG | 2021 | Development of Antibacterial Protective Coatings Active against MSSA and MRSA on Biodegradable Polymers | TRUE | TRUE | gold | FALSE
602 | 2160 | Al2O3 | 0 | Staphylococcus aureus | 0 | ATCC 29213 | chemical_synthesis purchased from sigma aldrich | ZOI |  | 200000 | 0 | 100 | 100 | 100 |  | 24 | [8 empty] | https://pubmed.ncbi.nlm.nih.gov/33672118/ | 10.3390/polym13040659 | 29 | Polymers | MDPI AG | 2021 | Development of Antibacterial Protective Coatings Active against MSSA and MRSA on Biodegradable Polymers | TRUE | TRUE | gold | FALSE
621 | 2161 | ZrO2 | 0 | Staphylococcus aureus | 0 | ATCC 29213 | chemical_synthesis purchased from sigma aldrich | ZOI |  | 50000 | 0 | 100 | 100 | 100 |  | 24 | [8 empty] | https://pubmed.ncbi.nlm.nih.gov/33672118/ | 10.3390/polym13040659 | 29 | Polymers | MDPI AG | 2021 | Development of Antibacterial Protective Coatings Active against MSSA and MRSA on Biodegradable Polymers | TRUE | TRUE | gold | FALSE
2998 | 2162 | CuO | 0 | Bacillus subtilis | 0 |  | chemical_synthesis purchased from sigma aldrich ( citrate capped agnps) | ZOI |  | 1.590908 | 17 | 13 | 13 | 13 | nanoplates | 24 | [8 empty] | https://www.sciencedirect.com/science/article/abs/pii/S1387700322011807 | 10.1016/j.inoche.2022.110372 | 206 | Inorganic Chemistry Communications | Elsevier BV | 2023 | Copper oxide nanoparticles: Synthesis via chemical reduction, characterization, antibacterial activity, and possible mechanism involved | FALSE | FALSE | closed | FALSE
2999 | 2163 | CuO | 0 | Bacillus subtilis | 0 |  | chemical_synthesis purchased from sigma aldrich ( citrate capped agnps) | ZOI |  | 3.181816 | 13 | 46.8 | 46.8 | 46.8 | nanoplates | 24 | [8 empty] | https://www.sciencedirect.com/science/article/abs/pii/S1387700322011807 | 10.1016/j.inoche.2022.110372 | 206 | Inorganic Chemistry Communications | Elsevier BV | 2023 | Copper oxide nanoparticles: Synthesis via chemical reduction, characterization, antibacterial activity, and possible mechanism involved | FALSE | FALSE | closed | FALSE
3000 | 2164 | CuO | 0 | Bacillus subtilis | 0 |  | chemical_synthesis purchased from sigma aldrich ( citrate capped agnps) | ZOI |  | 4.772724 | 14 | 51.3 | 51.3 | 51.3 | nanoplates | 24 | [8 empty] | https://www.sciencedirect.com/science/article/abs/pii/S1387700322011807 | 10.1016/j.inoche.2022.110372 | 206 | Inorganic Chemistry Communications | Elsevier BV | 2023 | Copper oxide nanoparticles: Synthesis via chemical reduction, characterization, antibacterial activity, and possible mechanism involved | FALSE | FALSE | closed | TRUE | Xenia | 28,03,25 | FALSE | FALSE | Verified | 1. concentration (mM) - тут расчётные?
3001 | 2165 | CuO | 0 | Bacillus subtilis | 0 |  | chemical_synthesis purchased from sigma aldrich ( citrate capped agnps) | ZOI |  | 6.363632 | 15 | 51.9 | 51.9 | 51.9 | nanoplates | 24 | [8 empty] | https://www.sciencedirect.com/science/article/abs/pii/S1387700322011807 | 10.1016/j.inoche.2022.110372 | 206 | Inorganic Chemistry Communications | Elsevier BV | 2023 | Copper oxide nanoparticles: Synthesis via chemical reduction, characterization, antibacterial activity, and possible mechanism involved | FALSE | FALSE | closed | FALSE
3002 | 2166 | CuO | 0 | Bacillus subtilis | 0 |  | chemical_synthesis using oxalic acid | ZOI |  | 7.95454 | 14 | 110.2 | 110.2 | 110.2 | nanoplates | 24 | [8 empty] | https://www.sciencedirect.com/science/article/abs/pii/S1387700322011807 | 10.1016/j.inoche.2022.110372 | 206 | Inorganic Chemistry Communications | Elsevier BV | 2023 | Copper oxide nanoparticles: Synthesis via chemical reduction, characterization, antibacterial activity, and possible mechanism involved | FALSE | FALSE | closed | FALSE
3003 | 2167 | CuO | 0 | Bacillus subtilis | 0 |  | chemical_synthesis using oxalic acid | ZOI |  | 79.5454 | 17 | 304 | 304 | 304 | nanoplates | 24 | [8 empty] | https://www.sciencedirect.com/science/article/abs/pii/S1387700322011807 | 10.1016/j.inoche.2022.110372 | 206 | Inorganic Chemistry Communications | Elsevier BV | 2023 | Copper oxide nanoparticles: Synthesis via chemical reduction, characterization, antibacterial activity, and possible mechanism involved | FALSE | FALSE | closed | FALSE
3004 | 2168 | CuO | 0 | Bacillus subtilis | 0 |  | chemical_synthesis purchased from sigma aldrich ( citrate capped agnps) | ZOI |  | 1.590908 | 19 | 15.8 | 15.8 | 15.8 | snowflake | 24 | [8 empty] | https://www.sciencedirect.com/science/article/abs/pii/S1387700322011807 | 10.1016/j.inoche.2022.110372 | 206 | Inorganic Chemistry Communications | Elsevier BV | 2023 | Copper oxide nanoparticles: Synthesis via chemical reduction, characterization, antibacterial activity, and possible mechanism involved | FALSE | FALSE | closed | FALSE
3005 | 2169 | CuO | 0 | Bacillus subtilis | 0 |  | chemical_synthesis purchased from sigma aldrich ( citrate capped agnps) | ZOI |  | 3.181816 | 17 | 25.9 | 25.9 | 25.9 | snowflake | 24 | [8 empty] | https://www.sciencedirect.com/science/article/abs/pii/S1387700322011807 | 10.1016/j.inoche.2022.110372 | 206 | Inorganic Chemistry Communications | Elsevier BV | 2023 | Copper oxide nanoparticles: Synthesis via chemical reduction, characterization, antibacterial activity, and possible mechanism involved | FALSE | FALSE | closed | TRUE | Xenia | 28,03,25 | FALSE | FALSE | Verified | 1. concentration (mM) - тут расчётные?
3006 | 2170 | CuO | 0 | Bacillus subtilis | 0 |  | chemical_synthesis purchased from sigma aldrich ( citrate capped agnps) | ZOI |  | 4.772724 | 19 | 37.1 | 37.1 | 37.1 | snowflake | 24 | [8 empty] | https://www.sciencedirect.com/science/article/abs/pii/S1387700322011807 | 10.1016/j.inoche.2022.110372 | 206 | Inorganic Chemistry Communications | Elsevier BV | 2023 | Copper oxide nanoparticles: Synthesis via chemical reduction, characterization, antibacterial activity, and possible mechanism involved | FALSE | FALSE | closed | TRUE | Xenia | 28,03,25 | FALSE | FALSE | Verified | 1. concentration (mM) - тут расчётные?
3007 | 2171 | CuO | 0 | Bacillus subtilis | 0 |  | chemical_synthesis purchased from sigma aldrich ( citrate capped agnps) | ZOI |  | 6.363632 | 17 | 41.9 | 41.9 | 41.9 | snowflake | 24 | [8 empty] | https://www.sciencedirect.com/science/article/abs/pii/S1387700322011807 | 10.1016/j.inoche.2022.110372 | 206 | Inorganic Chemistry Communications | Elsevier BV | 2023 | Copper oxide nanoparticles: Synthesis via chemical reduction, characterization, antibacterial activity, and possible mechanism involved | FALSE | FALSE | closed | FALSE
3008 | 2172 | CuO | 0 | Bacillus subtilis | 0 |  | chemical_synthesis purchased from sigma aldrich ( citrate capped agnps) | ZOI |  | 7.95454 | 18 | 42 | 42 | 42 | snowflake | 24 | [8 empty] | https://www.sciencedirect.com/science/article/abs/pii/S1387700322011807 | 10.1016/j.inoche.2022.110372 | 206 | Inorganic Chemistry Communications | Elsevier BV | 2023 | Copper oxide nanoparticles: Synthesis via chemical reduction, characterization, antibacterial activity, and possible mechanism involved | FALSE | FALSE | closed | FALSE
3009 | 2173 | CuO | 0 | Bacillus subtilis | 0 |  | chemical_synthesis purchased from sigma aldrich ( citrate capped agnps) | ZOI |  | 79.5454 | 21 | 44 | 44 | 44 | snowflake | 24 | [8 empty] | https://www.sciencedirect.com/science/article/abs/pii/S1387700322011807 | 10.1016/j.inoche.2022.110372 | 206 | Inorganic Chemistry Communications | Elsevier BV | 2023 | Copper oxide nanoparticles: Synthesis via chemical reduction, characterization, antibacterial activity, and possible mechanism involved | FALSE | FALSE | closed | FALSE
3010 | 2174 | CuO | 0 | Bacillus subtilis | 0 |  | chemical_synthesis purchased from sigma aldrich ( citrate capped agnps) | ZOI |  | 1.590908 | 14 | 14.6 | 14.6 | 14.6 | ellipsoidal | 24 | [8 empty] | https://www.sciencedirect.com/science/article/abs/pii/S1387700322011807 | 10.1016/j.inoche.2022.110372 | 206 | Inorganic Chemistry Communications | Elsevier BV | 2023 | Copper oxide nanoparticles: Synthesis via chemical reduction, characterization, antibacterial activity, and possible mechanism involved | FALSE | FALSE | closed | FALSE
3011 | 2175 | CuO | 0 | Bacillus subtilis | 0 |  | chemical_synthesis purchased from sigma aldrich ( citrate capped agnps) | ZOI |  | 3.181816 | 12 | 45.1 | 45.1 | 45.1 | ellipsoidal | 24 | [8 empty] | https://www.sciencedirect.com/science/article/abs/pii/S1387700322011807 | 10.1016/j.inoche.2022.110372 | 206 | Inorganic Chemistry Communications | Elsevier BV | 2023 | Copper oxide nanoparticles: Synthesis via chemical reduction, characterization, antibacterial activity, and possible mechanism involved | FALSE | FALSE | closed | TRUE | Xenia | 28,03,25 | FALSE | FALSE | Verified | 1. concentration (mM) - тут расчётные?
3012 | 2176 | CuO | 0 | Bacillus subtilis | 0 |  | chemical_synthesis purchased from sigma aldrich ( citrate capped agnps) | ZOI |  | 4.772724 | 13 | 45.3 | 45.3 | 45.3 | ellipsoidal | 24 | [8 empty] | https://www.sciencedirect.com/science/article/abs/pii/S1387700322011807 | 10.1016/j.inoche.2022.110372 | 206 | Inorganic Chemistry Communications | Elsevier BV | 2023 | Copper oxide nanoparticles: Synthesis via chemical reduction, characterization, antibacterial activity, and possible mechanism involved | FALSE | FALSE | closed | FALSE
3013 | 2177 | CuO | 0 | Bacillus subtilis | 0 |  | chemical_synthesis purchased from sigma aldrich ( citrate capped agnps) | ZOI |  | 6.363632 | 11 | 46 | 46 | 46 | ellipsoidal | 24 | [8 empty] | https://www.sciencedirect.com/science/article/abs/pii/S1387700322011807 | 10.1016/j.inoche.2022.110372 | 206 | Inorganic Chemistry Communications | Elsevier BV | 2023 | Copper oxide nanoparticles: Synthesis via chemical reduction, characterization, antibacterial activity, and possible mechanism involved | FALSE | FALSE | closed | FALSE
3014 | 2178 | CuO | 0 | Bacillus subtilis | 0 |  | chemical_synthesis purchased from sigma aldrich ( citrate capped agnps) | ZOI |  | 7.95454 | 11 | 46.8 | 46.8 | 46.8 | ellipsoidal | 24 | [8 empty] | https://www.sciencedirect.com/science/article/abs/pii/S1387700322011807 | 10.1016/j.inoche.2022.110372 | 206 | Inorganic Chemistry Communications | Elsevier BV | 2023 | Copper oxide nanoparticles: Synthesis via chemical reduction, characterization, antibacterial activity, and possible mechanism involved | FALSE | FALSE | closed | TRUE | Xenia | 28,03,25 | FALSE | FALSE | Verified | 1. concentration (mM) - тут расчётные?
3015 | 2179 | CuO | 0 | Bacillus subtilis | 0 |  | chemical_synthesis purchased from sigma aldrich ( citrate capped agnps) | ZOI |  | 79.5454 | 15 | 92 | 92 | 92 | ellipsoidal | 24 | [8 empty] | https://www.sciencedirect.com/science/article/abs/pii/S1387700322011807 | 10.1016/j.inoche.2022.110372 | 206 | Inorganic Chemistry Communications | Elsevier BV | 2023 | Copper oxide nanoparticles: Synthesis via chemical reduction, characterization, antibacterial activity, and possible mechanism involved | FALSE | FALSE | closed | FALSE
3016 | 2180 | CuO | 0 | Escherichia coli | 0 |  | chemical_synthesis purchased from sigma aldrich ( citrate capped agnps) | ZOI |  | 1.590908 | 13 | 13 | 13 | 13 | nanoplates | 24 | [8 empty] | https://www.sciencedirect.com/science/article/abs/pii/S1387700322011807 | 10.1016/j.inoche.2022.110372 | 206 | Inorganic Chemistry Communications | Elsevier BV | 2023 | Copper oxide nanoparticles: Synthesis via chemical reduction, characterization, antibacterial activity, and possible mechanism involved | FALSE | FALSE | closed | FALSE
3017 | 2181 | CuO | 0 | Escherichia coli | 0 |  | chemical_synthesis purchased from sigma aldrich ( citrate capped agnps) | ZOI |  | 3.181816 | 13 | 46.8 | 46.8 | 46.8 | nanoplates | 24 | [8 empty] | https://www.sciencedirect.com/science/article/abs/pii/S1387700322011807 | 10.1016/j.inoche.2022.110372 | 206 | Inorganic Chemistry Communications | Elsevier BV | 2023 | Copper oxide nanoparticles: Synthesis via chemical reduction, characterization, antibacterial activity, and possible mechanism involved | FALSE | FALSE | closed | FALSE
3018 | 2182 | CuO | 0 | Escherichia coli | 0 |  | chemical_synthesis purchased from sigma aldrich ( citrate capped agnps) | ZOI |  | 4.772724 | 13 | 51.3 | 51.3 | 51.3 | nanoplates | 24 | [8 empty] | https://www.sciencedirect.com/science/article/abs/pii/S1387700322011807 | 10.1016/j.inoche.2022.110372 | 206 | Inorganic Chemistry Communications | Elsevier BV | 2023 | Copper oxide nanoparticles: Synthesis via chemical reduction, characterization, antibacterial activity, and possible mechanism involved | FALSE | FALSE | closed | FALSE
3019 | 2183 | CuO | 0 | Escherichia coli | 0 |  | chemical_synthesis purchased from sigma aldrich ( citrate capped agnps) | ZOI |  | 6.363632 | 16 | 51.9 | 51.9 | 51.9 | nanoplates | 24 | [8 empty] | https://www.sciencedirect.com/science/article/abs/pii/S1387700322011807 | 10.1016/j.inoche.2022.110372 | 206 | Inorganic Chemistry Communications | Elsevier BV | 2023 | Copper oxide nanoparticles: Synthesis via chemical reduction, characterization, antibacterial activity, and possible mechanism involved | FALSE | FALSE | closed | FALSE
3020 | 2184 | CuO | 0 | Escherichia coli | 0 |  | chemical_synthesis using oxalic acid | ZOI |  | 7.95454 | 13 | 110.2 | 110.2 | 110.2 | nanoplates | 24 | [8 empty] | https://www.sciencedirect.com/science/article/abs/pii/S1387700322011807 | 10.1016/j.inoche.2022.110372 | 206 | Inorganic Chemistry Communications | Elsevier BV | 2023 | Copper oxide nanoparticles: Synthesis via chemical reduction, characterization, antibacterial activity, and possible mechanism involved | FALSE | FALSE | closed | FALSE
3021 | 2185 | CuO | 0 | Escherichia coli | 0 |  | chemical_synthesis using oxalic acid | ZOI |  | 79.5454 | 17 | 304 | 304 | 304 | nanoplates | 24 | [8 empty] | https://www.sciencedirect.com/science/article/abs/pii/S1387700322011807 | 10.1016/j.inoche.2022.110372 | 206 | Inorganic Chemistry Communications | Elsevier BV | 2023 | Copper oxide nanoparticles: Synthesis via chemical reduction, characterization, antibacterial activity, and possible mechanism involved | FALSE | FALSE | closed | FALSE
3022 | 2186 | CuO | 0 | Escherichia coli | 0 |  | chemical_synthesis purchased from sigma aldrich ( citrate capped agnps) | ZOI |  | 1.590908 | 15 | 15.8 | 15.8 | 15.8 | snowflake | 24 | [8 empty] | https://www.sciencedirect.com/science/article/abs/pii/S1387700322011807 | 10.1016/j.inoche.2022.110372 | 206 | Inorganic Chemistry Communications | Elsevier BV | 2023 | Copper oxide nanoparticles: Synthesis via chemical reduction, characterization, antibacterial activity, and possible mechanism involved | FALSE | FALSE | closed | TRUE | Xenia | 28,03,25 | FALSE | FALSE | Verified | 1. concentration (mM) - тут расчётные?
3023 | 2187 | CuO | 0 | Escherichia coli | 0 |  | chemical_synthesis purchased from sigma aldrich ( citrate capped agnps) | ZOI |  | 3.181816 | 15 | 25.9 | 25.9 | 25.9 | snowflake | 24 | [8 empty] | https://www.sciencedirect.com/science/article/abs/pii/S1387700322011807 | 10.1016/j.inoche.2022.110372 | 206 | Inorganic Chemistry Communications | Elsevier BV | 2023 | Copper oxide nanoparticles: Synthesis via chemical reduction, characterization, antibacterial activity, and possible mechanism involved | FALSE | FALSE | closed | FALSE
3024 | 2188 | CuO | 0 | Escherichia coli | 0 |  | chemical_synthesis purchased from sigma aldrich ( citrate capped agnps) | ZOI |  | 4.772724 | 18 | 37.1 | 37.1 | 37.1 | snowflake | 24 | [8 empty] | https://www.sciencedirect.com/science/article/abs/pii/S1387700322011807 | 10.1016/j.inoche.2022.110372 | 206 | Inorganic Chemistry Communications | Elsevier BV | 2023 | Copper oxide nanoparticles: Synthesis via chemical reduction, characterization, antibacterial activity, and possible mechanism involved | FALSE | FALSE | closed | TRUE | Xenia | 28,03,25 | FALSE | FALSE | Verified | 1. concentration (mM) - тут расчётные?
3025 | 2189 | CuO | 0 | Escherichia coli | 0 |  | chemical_synthesis purchased from sigma aldrich ( citrate capped agnps) | ZOI |  | 6.363632 | 17 | 41.9 | 41.9 | 41.9 | snowflake | 24 | [8 empty] | https://www.sciencedirect.com/science/article/abs/pii/S1387700322011807 | 10.1016/j.inoche.2022.110372 | 206 | Inorganic Chemistry Communications | Elsevier BV | 2023 | Copper oxide nanoparticles: Synthesis via chemical reduction, characterization, antibacterial activity, and possible mechanism involved | FALSE | FALSE | closed | FALSE
3026 | 2190 | CuO | 0 | Escherichia coli | 0 |  | chemical_synthesis purchased from sigma aldrich ( citrate capped agnps) | ZOI |  | 7.95454 | 18 | 42 | 42 | 42 | snowflake | 24 | [8 empty] | https://www.sciencedirect.com/science/article/abs/pii/S1387700322011807 | 10.1016/j.inoche.2022.110372 | 206 | Inorganic Chemistry Communications | Elsevier BV | 2023 | Copper oxide nanoparticles: Synthesis via chemical reduction, characterization, antibacterial activity, and possible mechanism involved | FALSE | FALSE | closed | FALSE
3027 | 2191 | CuO | 0 | Escherichia coli | 0 |  | chemical_synthesis purchased from sigma aldrich ( citrate capped agnps) | ZOI |  | 79.5454 | 21 | 44 | 44 | 44 | snowflake | 24 | [8 empty] | https://www.sciencedirect.com/science/article/abs/pii/S1387700322011807 | 10.1016/j.inoche.2022.110372 | 206 | Inorganic Chemistry Communications | Elsevier BV | 2023 | Copper oxide nanoparticles: Synthesis via chemical reduction, characterization, antibacterial activity, and possible mechanism involved | FALSE | FALSE | closed | FALSE
3028 | 2192 | CuO | 0 | Escherichia coli | 0 |  | chemical_synthesis purchased from sigma aldrich ( citrate capped agnps) | ZOI |  | 1.590908 | 12 | 14.6 | 14.6 | 14.6 | ellipsoidal | 24 | [8 empty] | https://www.sciencedirect.com/science/article/abs/pii/S1387700322011807 | 10.1016/j.inoche.2022.110372 | 206 | Inorganic Chemistry Communications | Elsevier BV | 2023 | Copper oxide nanoparticles: Synthesis via chemical reduction, characterization, antibacterial activity, and possible mechanism involved | FALSE | FALSE | closed | TRUE | Xenia | 28,03,25 | FALSE | FALSE | Verified | 1. concentration (mM) - тут расчётные?
3029 | 2193 | CuO | 0 | Escherichia coli | 0 |  | chemical_synthesis purchased from sigma aldrich ( citrate capped agnps) | ZOI |  | 3.181816 | 11 | 45.1 | 45.1 | 45.1 | ellipsoidal | 24 | [8 empty] | https://www.sciencedirect.com/science/article/abs/pii/S1387700322011807 | 10.1016/j.inoche.2022.110372 | 206 | Inorganic Chemistry Communications | Elsevier BV | 2023 | Copper oxide nanoparticles: Synthesis via chemical reduction, characterization, antibacterial activity, and possible mechanism involved | FALSE | FALSE | closed | FALSE
3030 | 2194 | CuO | 0 | Escherichia coli | 0 |  | chemical_synthesis purchased from sigma aldrich ( citrate capped agnps) | ZOI |  | 4.772724 | 12 | 45.3 | 45.3 | 45.3 | ellipsoidal | 24 | [8 empty] | https://www.sciencedirect.com/science/article/abs/pii/S1387700322011807 | 10.1016/j.inoche.2022.110372 | 206 | Inorganic Chemistry Communications | Elsevier BV | 2023 | Copper oxide nanoparticles: Synthesis via chemical reduction, characterization, antibacterial activity, and possible mechanism involved | FALSE | FALSE | closed | FALSE
3031 | 2195 | CuO | 0 | Escherichia coli | 0 |  | chemical_synthesis purchased from sigma aldrich ( citrate capped agnps) | ZOI |  | 6.363632 | 15 | 46 | 46 | 46 | ellipsoidal | 24 | [8 empty] | https://www.sciencedirect.com/science/article/abs/pii/S1387700322011807 | 10.1016/j.inoche.2022.110372 | 206 | Inorganic Chemistry Communications | Elsevier BV | 2023 | Copper oxide nanoparticles: Synthesis via chemical reduction, characterization, antibacterial activity, and possible mechanism involved | FALSE | FALSE | closed | TRUE | Xenia | 28,03,25 | FALSE | FALSE | Verified | 1. concentration (mM) - тут расчётные?
3032 | 2196 | CuO | 0 | Escherichia coli | 0 |  | chemical_synthesis purchased from sigma aldrich ( citrate capped agnps) | ZOI |  | 7.95454 | 11 | 46.8 | 46.8 | 46.8 | ellipsoidal | 24 | [8 empty] | https://www.sciencedirect.com/science/article/abs/pii/S1387700322011807 | 10.1016/j.inoche.2022.110372 | 206 | Inorganic Chemistry Communications | Elsevier BV | 2023 | Copper oxide nanoparticles: Synthesis via chemical reduction, characterization, antibacterial activity, and possible mechanism involved | FALSE | FALSE | closed | FALSE
3033 | 2197 | CuO | 0 | Escherichia coli | 0 |  | chemical_synthesis purchased from sigma aldrich ( citrate capped agnps) | ZOI |  | 79.5454 | 13 | 92 | 92 | 92 | ellipsoidal | 24 | [8 empty] | https://www.sciencedirect.com/science/article/abs/pii/S1387700322011807 | 10.1016/j.inoche.2022.110372 | 206 | Inorganic Chemistry Communications | Elsevier BV | 2023 | Copper oxide nanoparticles: Synthesis via chemical reduction, characterization, antibacterial activity, and possible mechanism involved | FALSE | FALSE | closed | FALSE
3034 | 2198 | CuO | 0 | Lactococcus lactis | 0 |  | chemical_synthesis purchased from sigma aldrich ( citrate capped agnps) | ZOI |  | 1.590908 | 14 | 13 | 13 | 13 | nanoplates | 24 | [8 empty] | https://www.sciencedirect.com/science/article/abs/pii/S1387700322011807 | 10.1016/j.inoche.2022.110372 | 206 | Inorganic Chemistry Communications | Elsevier BV | 2023 | Copper oxide nanoparticles: Synthesis via chemical reduction, characterization, antibacterial activity, and possible mechanism involved | FALSE | FALSE | closed | FALSE
3035 | 2199 | CuO | 0 | Lactococcus lactis | 0 |  | chemical_synthesis purchased from sigma aldrich ( citrate capped agnps) | ZOI |  | 3.181816 | 14 | 46.8 | 46.8 | 46.8 | nanoplates | 24 | [8 empty] | https://www.sciencedirect.com/science/article/abs/pii/S1387700322011807 | 10.1016/j.inoche.2022.110372 | 206 | Inorganic Chemistry Communications | Elsevier BV | 2023 | Copper oxide nanoparticles: Synthesis via chemical reduction, characterization, antibacterial activity, and possible mechanism involved | FALSE | FALSE | closed | FALSE
3036 | 2200 | CuO | 0 | Lactococcus lactis | 0 |  | chemical_synthesis purchased from sigma aldrich ( citrate capped agnps) | ZOI |  | 4.772724 | 11 | 51.3 | 51.3 | 51.3 | nanoplates | 24 | [8 empty] | https://www.sciencedirect.com/science/article/abs/pii/S1387700322011807 | 10.1016/j.inoche.2022.110372 | 206 | Inorganic Chemistry Communications | Elsevier BV | 2023 | Copper oxide nanoparticles: Synthesis via chemical reduction, characterization, antibacterial activity, and possible mechanism involved | FALSE | FALSE | closed | FALSE
3037 | 2201 | CuO | 0 | Lactococcus lactis | 0 |  | chemical_synthesis purchased from sigma aldrich ( citrate capped agnps) | ZOI |  | 6.363632 | 13 | 51.9 | 51.9 | 51.9 | nanoplates | 24 | [8 empty] | https://www.sciencedirect.com/science/article/abs/pii/S1387700322011807 | 10.1016/j.inoche.2022.110372 | 206 | Inorganic Chemistry Communications | Elsevier BV | 2023 | Copper oxide nanoparticles: Synthesis via chemical reduction, characterization, antibacterial activity, and possible mechanism involved | FALSE | FALSE | closed | FALSE
3038 | 2202 | CuO | 0 | Lactococcus lactis | 0 |  | chemical_synthesis using oxalic acid | ZOI |  | 7.95454 | 13 | 110.2 | 110.2 | 110.2 | nanoplates | 24 | [8 empty] | https://www.sciencedirect.com/science/article/abs/pii/S1387700322011807 | 10.1016/j.inoche.2022.110372 | 206 | Inorganic Chemistry Communications | Elsevier BV | 2023 | Copper oxide nanoparticles: Synthesis via chemical reduction, characterization, antibacterial activity, and possible mechanism involved | FALSE | FALSE | closed | FALSE
3039 | 2203 | CuO | 0 | Lactococcus lactis | 0 |  | chemical_synthesis using oxalic acid | ZOI |  | 79.5454 | 12 | 304 | 304 | 304 | nanoplates | 24 | [8 empty] | https://www.sciencedirect.com/science/article/abs/pii/S1387700322011807 | 10.1016/j.inoche.2022.110372 | 206 | Inorganic Chemistry Communications | Elsevier BV | 2023 | Copper oxide nanoparticles: Synthesis via chemical reduction, characterization, antibacterial activity, and possible mechanism involved | FALSE | FALSE | closed | TRUE | Xenia | 28,03,25 | FALSE | FALSE | Verified | 1. concentration (mM) - тут расчётные?
3040 | 2204 | CuO | 0 | Lactococcus lactis | 0 |  | chemical_synthesis purchased from sigma aldrich ( citrate capped agnps) | ZOI |  | 1.590908 | 20 | 15.8 | 15.8 | 15.8 | snowflake | 24 | [8 empty] | https://www.sciencedirect.com/science/article/abs/pii/S1387700322011807 | 10.1016/j.inoche.2022.110372 | 206 | Inorganic Chemistry Communications | Elsevier BV | 2023 | Copper oxide nanoparticles: Synthesis via chemical reduction, characterization, antibacterial activity, and possible mechanism involved | FALSE | FALSE | closed | FALSE
3041 | 2205 | CuO | 0 | Lactococcus lactis | 0 |  | chemical_synthesis purchased from sigma aldrich ( citrate capped agnps) | ZOI |  | 3.181816 | 14.2 | 25.9 | 25.9 | 25.9 | snowflake | 24 | [8 empty] | https://www.sciencedirect.com/science/article/abs/pii/S1387700322011807 | 10.1016/j.inoche.2022.110372 | 206 | Inorganic Chemistry Communications | Elsevier BV | 2023 | Copper oxide nanoparticles: Synthesis via chemical reduction, characterization, antibacterial activity, and possible mechanism involved | FALSE | FALSE | closed | TRUE | Xenia | 28,03,25 | FALSE | FALSE | Verified | 1. concentration (mM) - тут расчётные?
3042 | 2206 | CuO | 0 | Lactococcus lactis | 0 |  | chemical_synthesis purchased from sigma aldrich ( citrate capped agnps) | ZOI |  | 4.772724 | 16 | 37.1 | 37.1 | 37.1 | snowflake | 24 | [8 empty] | https://www.sciencedirect.com/science/article/abs/pii/S1387700322011807 | 10.1016/j.inoche.2022.110372 | 206 | Inorganic Chemistry Communications | Elsevier BV | 2023 | Copper oxide nanoparticles: Synthesis via chemical reduction, characterization, antibacterial activity, and possible mechanism involved | FALSE | FALSE | closed | FALSE
3043 | 2207 | CuO | 0 | Lactococcus lactis | 0 |  | chemical_synthesis purchased from sigma aldrich ( citrate capped agnps) | ZOI |  | 6.363632 | 15 | 41.9 | 41.9 | 41.9 | snowflake | 24 | [8 empty] | https://www.sciencedirect.com/science/article/abs/pii/S1387700322011807 | 10.1016/j.inoche.2022.110372 | 206 | Inorganic Chemistry Communications | Elsevier BV | 2023 | Copper oxide nanoparticles: Synthesis via chemical reduction, characterization, antibacterial activity, and possible mechanism involved | FALSE | FALSE | closed | TRUE | Xenia | 28,03,25 | FALSE | FALSE | Verified | 1. concentration (mM) - тут расчётные?
3044 | 2208 | CuO | 0 | Lactococcus lactis | 0 |  | chemical_synthesis purchased from sigma aldrich ( citrate capped agnps) | ZOI |  | 7.95454 | 18 | 42 | 42 | 42 | snowflake | 24 | [8 empty] | https://www.sciencedirect.com/science/article/abs/pii/S1387700322011807 | 10.1016/j.inoche.2022.110372 | 206 | Inorganic Chemistry Communications | Elsevier BV | 2023 | Copper oxide nanoparticles: Synthesis via chemical reduction, characterization, antibacterial activity, and possible mechanism involved | FALSE | FALSE | closed | FALSE
3045 | 2209 | CuO | 0 | Lactococcus lactis | 0 |  | chemical_synthesis purchased from sigma aldrich ( citrate capped agnps) | ZOI |  | 79.5454 | 12 | 44 | 44 | 44 | snowflake | 24 | [8 empty] | https://www.sciencedirect.com/science/article/abs/pii/S1387700322011807 | 10.1016/j.inoche.2022.110372 | 206 | Inorganic Chemistry Communications | Elsevier BV | 2023 | Copper oxide nanoparticles: Synthesis via chemical reduction, characterization, antibacterial activity, and possible mechanism involved | FALSE | FALSE | closed | FALSE
3046 | 2210 | CuO | 0 | Lactococcus lactis | 0 |  | chemical_synthesis purchased from sigma aldrich ( citrate capped agnps) | ZOI |  | 1.590908 | 14 | 14.6 | 14.6 | 14.6 | ellipsoidal | 24 | [8 empty] | https://www.sciencedirect.com/science/article/abs/pii/S1387700322011807 | 10.1016/j.inoche.2022.110372 | 206 | Inorganic Chemistry Communications | Elsevier BV | 2023 | Copper oxide nanoparticles: Synthesis via chemical reduction, characterization, antibacterial activity, and possible mechanism involved | FALSE | FALSE | closed | FALSE
3047 | 2211 | CuO | 0 | Lactococcus lactis | 0 |  | chemical_synthesis purchased from sigma aldrich ( citrate capped agnps) | ZOI |  | 3.181816 | 13 | 45.1 | 45.1 | 45.1 | ellipsoidal | 24 | [8 empty] | https://www.sciencedirect.com/science/article/abs/pii/S1387700322011807 | 10.1016/j.inoche.2022.110372 | 206 | Inorganic Chemistry Communications | Elsevier BV | 2023 | Copper oxide nanoparticles: Synthesis via chemical reduction, characterization, antibacterial activity, and possible mechanism involved | FALSE | FALSE | closed | FALSE
3048 | 2212 | CuO | 0 | Lactococcus lactis | 0 |  | chemical_synthesis purchased from sigma aldrich ( citrate capped agnps) | ZOI |  | 4.772724 | 10 | 45.3 | 45.3 | 45.3 | ellipsoidal | 24 | [8 empty] | https://www.sciencedirect.com/science/article/abs/pii/S1387700322011807 | 10.1016/j.inoche.2022.110372 | 206 | Inorganic Chemistry Communications | Elsevier BV | 2023 | Copper oxide nanoparticles: Synthesis via chemical reduction, characterization, antibacterial activity, and possible mechanism involved | FALSE | FALSE | closed | FALSE
3049 | 2213 | CuO | 0 | Lactococcus lactis | 0 |  | chemical_synthesis purchased from sigma aldrich ( citrate capped agnps) | ZOI |  | 6.363632 | 11 | 46 | 46 | 46 | ellipsoidal | 24 | [8 empty] | https://www.sciencedirect.com/science/article/abs/pii/S1387700322011807 | 10.1016/j.inoche.2022.110372 | 206 | Inorganic Chemistry Communications | Elsevier BV | 2023 | Copper oxide nanoparticles: Synthesis via chemical reduction, characterization, antibacterial activity, and possible mechanism involved | FALSE | FALSE | closed | FALSE
3050 | 2214 | CuO | 0 | Lactococcus lactis | 0 |  | chemical_synthesis purchased from sigma aldrich ( citrate capped agnps) | ZOI |  | 7.95454 | 13 | 46.8 | 46.8 | 46.8 | ellipsoidal | 24 | [8 empty] | https://www.sciencedirect.com/science/article/abs/pii/S1387700322011807 | 10.1016/j.inoche.2022.110372 | 206 | Inorganic Chemistry Communications | Elsevier BV | 2023 | Copper oxide nanoparticles: Synthesis via chemical reduction, characterization, antibacterial activity, and possible mechanism involved | FALSE | FALSE | closed | FALSE
3051 | 2215 | CuO | 0 | Lactococcus lactis | 0 |  | chemical_synthesis purchased from sigma aldrich ( citrate capped agnps) | ZOI |  | 79.5454 | 11 | 92 | 92 | 92 | ellipsoidal | 24 | [8 empty] | https://www.sciencedirect.com/science/article/abs/pii/S1387700322011807 | 10.1016/j.inoche.2022.110372 | 206 | Inorganic Chemistry Communications | Elsevier BV | 2023 | Copper oxide nanoparticles: Synthesis via chemical reduction, characterization, antibacterial activity, and possible mechanism involved | FALSE | FALSE | closed | TRUE | Xenia | 28,03,25 | FALSE | FALSE | Verified | 1. concentration (mM) - тут расчётные?
3052 | 2216 | CuO | 0 | Micrococcus luteus | 0 |  | chemical_synthesis purchased from sigma aldrich ( citrate capped agnps) | ZOI |  | 1.590908 | 9 | 13 | 13 | 13 | nanoplates | 24 | [8 empty] | https://www.sciencedirect.com/science/article/abs/pii/S1387700322011807 | 10.1016/j.inoche.2022.110372 | 206 | Inorganic Chemistry Communications | Elsevier BV | 2023 | Copper oxide nanoparticles: Synthesis via chemical reduction, characterization, antibacterial activity, and possible mechanism involved | FALSE | FALSE | closed | FALSE
3053 | 2217 | CuO | 0 | Micrococcus luteus | 0 |  | chemical_synthesis purchased from sigma aldrich ( citrate capped agnps) | ZOI |  | 3.181816 | 9 | 46.8 | 46.8 | 46.8 | nanoplates | 24 | [8 empty] | https://www.sciencedirect.com/science/article/abs/pii/S1387700322011807 | 10.1016/j.inoche.2022.110372 | 206 | Inorganic Chemistry Communications | Elsevier BV | 2023 | Copper oxide nanoparticles: Synthesis via chemical reduction, characterization, antibacterial activity, and possible mechanism involved | FALSE | FALSE | closed | FALSE
3054 | 2218 | CuO | 0 | Micrococcus luteus | 0 |  | chemical_synthesis purchased from sigma aldrich ( citrate capped agnps) | ZOI |  | 4.772724 | 8 | 51.3 | 51.3 | 51.3 | nanoplates | 24 | [8 empty] | https://www.sciencedirect.com/science/article/abs/pii/S1387700322011807 | 10.1016/j.inoche.2022.110372 | 206 | Inorganic Chemistry Communications | Elsevier BV | 2023 | Copper oxide nanoparticles: Synthesis via chemical reduction, characterization, antibacterial activity, and possible mechanism involved | FALSE | FALSE | closed | TRUE | Xenia | 28,03,25 | FALSE | FALSE | Verified | 1. concentration (mM) - тут расчётные?
3055 | 2219 | CuO | 0 | Micrococcus luteus | 0 |  | chemical_synthesis purchased from sigma aldrich ( citrate capped agnps) | ZOI |  | 6.363632 | 13 | 51.9 | 51.9 | 51.9 | nanoplates | 24 | [8 empty] | https://www.sciencedirect.com/science/article/abs/pii/S1387700322011807 | 10.1016/j.inoche.2022.110372 | 206 | Inorganic Chemistry Communications | Elsevier BV | 2023 | Copper oxide nanoparticles: Synthesis via chemical reduction, characterization, antibacterial activity, and possible mechanism involved | FALSE | FALSE | closed | FALSE
3056 | 2220 | CuO | 0 | Micrococcus luteus | 0 |  | chemical_synthesis using oxalic acid | ZOI |  | 7.95454 | 13 | 110.2 | 110.2 | 110.2 | nanoplates | 24 | [8 empty] | https://www.sciencedirect.com/science/article/abs/pii/S1387700322011807 | 10.1016/j.inoche.2022.110372 | 206 | Inorganic Chemistry Communications | Elsevier BV | 2023 | Copper oxide nanoparticles: Synthesis via chemical reduction, characterization, antibacterial activity, and possible mechanism involved | FALSE | FALSE | closed | FALSE
3057 | 2221 | CuO | 0 | Micrococcus luteus | 0 |  | chemical_synthesis using oxalic acid | ZOI |  | 79.5454 | 13 | 304 | 304 | 304 | nanoplates | 24 | [8 empty] | https://www.sciencedirect.com/science/article/abs/pii/S1387700322011807 | 10.1016/j.inoche.2022.110372 | 206 | Inorganic Chemistry Communications | Elsevier BV | 2023 | Copper oxide nanoparticles: Synthesis via chemical reduction, characterization, antibacterial activity, and possible mechanism involved | FALSE | FALSE | closed | FALSE
3058 | 2222 | CuO | 0 | Micrococcus luteus | 0 |  | chemical_synthesis purchased from sigma aldrich ( citrate capped agnps) | ZOI |  | 1.590908 | 14 | 15.8 | 15.8 | 15.8 | snowflake | 24 | [8 empty] | https://www.sciencedirect.com/science/article/abs/pii/S1387700322011807 | 10.1016/j.inoche.2022.110372 | 206 | Inorganic Chemistry Communications | Elsevier BV | 2023 | Copper oxide nanoparticles: Synthesis via chemical reduction, characterization, antibacterial activity, and possible mechanism involved | FALSE | FALSE | closed | FALSE
3059 | 2223 | CuO | 0 | Micrococcus luteus | 0 |  | chemical_synthesis purchased from sigma aldrich ( citrate capped agnps) | ZOI |  | 3.181816 | 10 | 25.9 | 25.9 | 25.9 | snowflake | 24 | [8 empty] | https://www.sciencedirect.com/science/article/abs/pii/S1387700322011807 | 10.1016/j.inoche.2022.110372 | 206 | Inorganic Chemistry Communications | Elsevier BV | 2023 | Copper oxide nanoparticles: Synthesis via chemical reduction, characterization, antibacterial activity, and possible mechanism involved | FALSE | FALSE | closed | FALSE
3060 | 2224 | CuO | 0 | Micrococcus luteus | 0 |  | chemical_synthesis purchased from sigma aldrich ( citrate capped agnps) | ZOI |  | 4.772724 | 14 | 37.1 | 37.1 | 37.1 | snowflake | 24 | [8 empty] | https://www.sciencedirect.com/science/article/abs/pii/S1387700322011807 | 10.1016/j.inoche.2022.110372 | 206 | Inorganic Chemistry Communications | Elsevier BV | 2023 | Copper oxide nanoparticles: Synthesis via chemical reduction, characterization, antibacterial activity, and possible mechanism involved | FALSE | FALSE | closed | FALSE
3061 | 2225 | CuO | 0 | Micrococcus luteus | 0 |  | chemical_synthesis purchased from sigma aldrich ( citrate capped agnps) | ZOI |  | 6.363632 | 17 | 41.9 | 41.9 | 41.9 | snowflake | 24 | [8 empty] | https://www.sciencedirect.com/science/article/abs/pii/S1387700322011807 | 10.1016/j.inoche.2022.110372 | 206 | Inorganic Chemistry Communications | Elsevier BV | 2023 | Copper oxide nanoparticles: Synthesis via chemical reduction, characterization, antibacterial activity, and possible mechanism involved | FALSE | FALSE | closed | TRUE | Xenia | 28,03,25 | FALSE | FALSE | Verified | 1. concentration (mM) - тут расчётные?
3062 | 2226 | CuO | 0 | Micrococcus luteus | 0 |  | chemical_synthesis purchased from sigma aldrich ( citrate capped agnps) | ZOI |  | 7.95454 | 19 | 42 | 42 | 42 | snowflake | 24 | [8 empty] | https://www.sciencedirect.com/science/article/abs/pii/S1387700322011807 | 10.1016/j.inoche.2022.110372 | 206 | Inorganic Chemistry Communications | Elsevier BV | 2023 | Copper oxide nanoparticles: Synthesis via chemical reduction, characterization, antibacterial activity, and possible mechanism involved | FALSE | FALSE | closed | FALSE
3063 | 2227 | CuO | 0 | Micrococcus luteus | 0 |  | chemical_synthesis purchased from sigma aldrich ( citrate capped agnps) | ZOI |  | 79.5454 | 18 | 44 | 44 | 44 | snowflake | 24 | [8 empty] | https://www.sciencedirect.com/science/article/abs/pii/S1387700322011807 | 10.1016/j.inoche.2022.110372 | 206 | Inorganic Chemistry Communications | Elsevier BV | 2023 | Copper oxide nanoparticles: Synthesis via chemical reduction, characterization, antibacterial activity, and possible mechanism involved | FALSE | FALSE | closed | FALSE
3064 | 2228 | CuO | 0 | Micrococcus luteus | 0 |  | chemical_synthesis purchased from sigma aldrich ( citrate capped agnps) | ZOI |  | 1.590908 | 7 | 14.6 | 14.6 | 14.6 | ellipsoidal | 24 | [8 empty] | https://www.sciencedirect.com/science/article/abs/pii/S1387700322011807 | 10.1016/j.inoche.2022.110372 | 206 | Inorganic Chemistry Communications | Elsevier BV | 2023 | Copper oxide nanoparticles: Synthesis via chemical reduction, characterization, antibacterial activity, and possible mechanism involved | FALSE | FALSE | closed | TRUE | Xenia | 28,03,25 | FALSE | FALSE | Verified | 1. concentration (mM) - тут расчётные?
3065 | 2229 | CuO | 0 | Micrococcus luteus | 0 |  | chemical_synthesis purchased from sigma aldrich ( citrate capped agnps) | ZOI |  | 3.181816 | 8 | 45.1 | 45.1 | 45.1 | ellipsoidal | 24 | [8 empty] | https://www.sciencedirect.com/science/article/abs/pii/S1387700322011807 | 10.1016/j.inoche.2022.110372 | 206 | Inorganic Chemistry Communications | Elsevier BV | 2023 | Copper oxide nanoparticles: Synthesis via chemical reduction, characterization, antibacterial activity, and possible mechanism involved | FALSE | FALSE | closed | FALSE
3066 | 2230 | CuO | 0 | Micrococcus luteus | 0 |  | chemical_synthesis purchased from sigma aldrich ( citrate capped agnps) | ZOI |  | 4.772724 | 7 | 45.3 | 45.3 | 45.3 | ellipsoidal | 24 | [8 empty] | https://www.sciencedirect.com/science/article/abs/pii/S1387700322011807 | 10.1016/j.inoche.2022.110372 | 206 | Inorganic Chemistry Communications | Elsevier BV | 2023 | Copper oxide nanoparticles: Synthesis via chemical reduction, characterization, antibacterial activity, and possible mechanism involved | FALSE | FALSE | closed | FALSE
3067 | 2231 | CuO | 0 | Micrococcus luteus | 0 |  | chemical_synthesis purchased from sigma aldrich ( citrate capped agnps) | ZOI |  | 6.363632 | 12 | 46 | 46 | 46 | ellipsoidal | 24 | [8 empty] | https://www.sciencedirect.com/science/article/abs/pii/S1387700322011807 | 10.1016/j.inoche.2022.110372 | 206 | Inorganic Chemistry Communications | Elsevier BV | 2023 | Copper oxide nanoparticles: Synthesis via chemical reduction, characterization, antibacterial activity, and possible mechanism involved | FALSE | FALSE | closed | FALSE
3068 | 2232 | CuO | 0 | Micrococcus luteus | 0 |  | chemical_synthesis purchased from sigma aldrich ( citrate capped agnps) | ZOI |  | 7.95454 | 12 | 46.8 | 46.8 | 46.8 | ellipsoidal | 24 | [8 empty] | https://www.sciencedirect.com/science/article/abs/pii/S1387700322011807 | 10.1016/j.inoche.2022.110372 | 206 | Inorganic Chemistry Communications | Elsevier BV | 2023 | Copper oxide nanoparticles: Synthesis via chemical reduction, characterization, antibacterial activity, and possible mechanism involved | FALSE | FALSE | closed | FALSE
3069 | 2233 | CuO | 0 | Micrococcus luteus | 0 |  | chemical_synthesis purchased from sigma aldrich ( citrate capped agnps) | ZOI |  | 79.5454 | 6 | 92 | 92 | 92 | ellipsoidal | 24 | [8 empty] | https://www.sciencedirect.com/science/article/abs/pii/S1387700322011807 | 10.1016/j.inoche.2022.110372 | 206 | Inorganic Chemistry Communications | Elsevier BV | 2023 | Copper oxide nanoparticles: Synthesis via chemical reduction, characterization, antibacterial activity, and possible mechanism involved | FALSE | FALSE | closed | FALSE
3070 | 2234 | CuO | 0 | Pseudomonas putida | 0 |  | chemical_synthesis purchased from sigma aldrich ( citrate capped agnps) | ZOI |  | 1.590908 | 15 | 13 | 13 | 13 | nanoplates | 24 | [8 empty] | https://www.sciencedirect.com/science/article/abs/pii/S1387700322011807 | 10.1016/j.inoche.2022.110372 | 206 | Inorganic Chemistry Communications | Elsevier BV | 2023 | Copper oxide nanoparticles: Synthesis via chemical reduction, characterization, antibacterial activity, and possible mechanism involved | FALSE | FALSE | closed | FALSE
3071 | 2235 | CuO | 0 | Pseudomonas putida | 0 |  | chemical_synthesis purchased from sigma aldrich ( citrate capped agnps) | ZOI |  | 3.181816 | 12 | 46.8 | 46.8 | 46.8 | nanoplates | 24 | [8 empty] | https://www.sciencedirect.com/science/article/abs/pii/S1387700322011807 | 10.1016/j.inoche.2022.110372 | 206 | Inorganic Chemistry Communications | Elsevier BV | 2023 | Copper oxide nanoparticles: Synthesis via chemical reduction, characterization, antibacterial activity, and possible mechanism involved | FALSE | FALSE | closed | FALSE
3072 | 2236 | CuO | 0 | Pseudomonas putida | 0 |  | chemical_synthesis purchased from sigma aldrich ( citrate capped agnps) | ZOI |  | 4.772724 | 14 | 51.3 | 51.3 | 51.3 | nanoplates | 24 | [8 empty] | https://www.sciencedirect.com/science/article/abs/pii/S1387700322011807 | 10.1016/j.inoche.2022.110372 | 206 | Inorganic Chemistry Communications | Elsevier BV | 2023 | Copper oxide nanoparticles: Synthesis via chemical reduction, characterization, antibacterial activity, and possible mechanism involved | FALSE | FALSE | closed | FALSE
3073 | 2237 | CuO | 0 | Pseudomonas putida | 0 |  | chemical_synthesis purchased from sigma aldrich ( citrate capped agnps) | ZOI |  | 6.363632 | 15 | 51.9 | 51.9 | 51.9 | nanoplates | 24 | [8 empty] | https://www.sciencedirect.com/science/article/abs/pii/S1387700322011807 | 10.1016/j.inoche.2022.110372 | 206 | Inorganic Chemistry Communications | Elsevier BV | 2023 | Copper oxide nanoparticles: Synthesis via chemical reduction, characterization, antibacterial activity, and possible mechanism involved | FALSE | FALSE | closed | FALSE
3074 | 2238 | CuO | 0 | Pseudomonas putida | 0 |  | chemical_synthesis using oxalic acid | ZOI |  | 7.95454 | 15 | 110.2 | 110.2 | 110.2 | nanoplates | 24 | [8 empty] | https://www.sciencedirect.com/science/article/abs/pii/S1387700322011807 | 10.1016/j.inoche.2022.110372 | 206 | Inorganic Chemistry Communications | Elsevier BV | 2023 | Copper oxide nanoparticles: Synthesis via chemical reduction, characterization, antibacterial activity, and possible mechanism involved | FALSE | FALSE | closed | FALSE
3075 | 2239 | CuO | 0 | Pseudomonas putida | 0 |  | chemical_synthesis using oxalic acid | ZOI |  | 79.5454 | 18 | 304 | 304 | 304 | nanoplates | 24 | [8 empty] | https://www.sciencedirect.com/science/article/abs/pii/S1387700322011807 | 10.1016/j.inoche.2022.110372 | 206 | Inorganic Chemistry Communications | Elsevier BV | 2023 | Copper oxide nanoparticles: Synthesis via chemical reduction, characterization, antibacterial activity, and possible mechanism involved | FALSE | FALSE | closed | FALSE
3076 | 2240 | CuO | 0 | Pseudomonas putida | 0 |  | chemical_synthesis purchased from sigma aldrich ( citrate capped agnps) | ZOI |  | 1.590908 | 21 | 15.8 | 15.8 | 15.8 | snowflake | 24 | [8 empty] | https://www.sciencedirect.com/science/article/abs/pii/S1387700322011807 | 10.1016/j.inoche.2022.110372 | 206 | Inorganic Chemistry Communications | Elsevier BV | 2023 | Copper oxide nanoparticles: Synthesis via chemical reduction, characterization, antibacterial activity, and possible mechanism involved | FALSE | FALSE | closed | TRUE | Xenia | 28,03,25 | FALSE | FALSE | Verified | 1. concentration (mM) - тут расчётные?
3077 | 2241 | CuO | 0 | Pseudomonas putida | 0 |  | chemical_synthesis purchased from sigma aldrich ( citrate capped agnps) | ZOI |  | 3.181816 | 14 | 25.9 | 25.9 | 25.9 | snowflake | 24 | [8 empty] | https://www.sciencedirect.com/science/article/abs/pii/S1387700322011807 | 10.1016/j.inoche.2022.110372 | 206 | Inorganic Chemistry Communications | Elsevier BV | 2023 | Copper oxide nanoparticles: Synthesis via chemical reduction, characterization, antibacterial activity, and possible mechanism involved | FALSE | FALSE | closed | FALSE
3078 | 2242 | CuO | 0 | Pseudomonas putida | 0 |  | chemical_synthesis purchased from sigma aldrich ( citrate capped agnps) | ZOI |  | 4.772724 | 19 | 37.1 | 37.1 | 37.1 | snowflake | 24 | [8 empty] | https://www.sciencedirect.com/science/article/abs/pii/S1387700322011807 | 10.1016/j.inoche.2022.110372 | 206 | Inorganic Chemistry Communications | Elsevier BV | 2023 | Copper oxide nanoparticles: Synthesis via chemical reduction, characterization, antibacterial activity, and possible mechanism involved | FALSE | FALSE | closed | FALSE
3079 | 2243 | CuO | 0 | Pseudomonas putida | 0 |  | chemical_synthesis purchased from sigma aldrich ( citrate capped agnps) | ZOI |  | 6.363632 | 16 | 41.9 | 41.9 | 41.9 | snowflake | 24 | [8 empty] | https://www.sciencedirect.com/science/article/abs/pii/S1387700322011807 | 10.1016/j.inoche.2022.110372 | 206 | Inorganic Chemistry Communications | Elsevier BV | 2023 | Copper oxide nanoparticles: Synthesis via chemical reduction, characterization, antibacterial activity, and possible mechanism involved | FALSE | FALSE | closed | FALSE
3080 | 2244 | CuO | 0 | Pseudomonas putida | 0 |  | chemical_synthesis purchased from sigma aldrich ( citrate capped agnps) | ZOI |  | 7.95454 | 19 | 42 | 42 | 42 | snowflake | 24 | [8 empty] | https://www.sciencedirect.com/science/article/abs/pii/S1387700322011807 | 10.1016/j.inoche.2022.110372 | 206 | Inorganic Chemistry Communications | Elsevier BV | 2023 | Copper oxide nanoparticles: Synthesis via chemical reduction, characterization, antibacterial activity, and possible mechanism involved | FALSE | FALSE | closed | FALSE
3081 | 2245 | CuO | 0 | Pseudomonas putida | 0 |  | chemical_synthesis purchased from sigma aldrich ( citrate capped agnps) | ZOI |  | 79.5454 | 20 | 44 | 44 | 44 | snowflake | 24 | [8 empty] | https://www.sciencedirect.com/science/article/abs/pii/S1387700322011807 | 10.1016/j.inoche.2022.110372 | 206 | Inorganic Chemistry Communications | Elsevier BV | 2023 | Copper oxide nanoparticles: Synthesis via chemical reduction, characterization, antibacterial activity, and possible mechanism involved | FALSE | FALSE | closed | FALSE
3082 | 2246 | CuO | 0 | Pseudomonas putida | 0 |  | chemical_synthesis purchased from sigma aldrich ( citrate capped agnps) | ZOI |  | 1.590908 | 13 | 14.6 | 14.6 | 14.6 | ellipsoidal | 24 | [8 empty] | https://www.sciencedirect.com/science/article/abs/pii/S1387700322011807 | 10.1016/j.inoche.2022.110372 | 206 | Inorganic Chemistry Communications | Elsevier BV | 2023 | Copper oxide nanoparticles: Synthesis via chemical reduction, characterization, antibacterial activity, and possible mechanism involved | FALSE | FALSE | closed | FALSE
3083 | 2247 | CuO | 0 | Pseudomonas putida | 0 |  | chemical_synthesis purchased from sigma aldrich ( citrate capped agnps) | ZOI |  | 3.181816 | 12 | 45.1 | 45.1 | 45.1 | ellipsoidal | 24 | [8 empty] | https://www.sciencedirect.com/science/article/abs/pii/S1387700322011807 | 10.1016/j.inoche.2022.110372 | 206 | Inorganic Chemistry Communications | Elsevier BV | 2023 | Copper oxide nanoparticles: Synthesis via chemical reduction, characterization, antibacterial activity, and possible mechanism involved | FALSE | FALSE | closed | FALSE
3084 | 2248 | CuO | 0 | Pseudomonas putida | 0 |  | chemical_synthesis purchased from sigma aldrich ( citrate capped agnps) | ZOI |  | 4.772724 | 14 | 45.3 | 45.3 | 45.3 | ellipsoidal | 24 | [8 empty] | https://www.sciencedirect.com/science/article/abs/pii/S1387700322011807 | 10.1016/j.inoche.2022.110372 | 206 | Inorganic Chemistry Communications | Elsevier BV | 2023 | Copper oxide nanoparticles: Synthesis via chemical reduction, characterization, antibacterial activity, and possible mechanism involved | FALSE | FALSE | closed | FALSE
3085 | 2249 | CuO | 0 | Pseudomonas putida | 0 |  | chemical_synthesis purchased from sigma aldrich ( citrate capped agnps) | ZOI |  | 6.363632 | 13 | 46 | 46 | 46 | ellipsoidal | 24 | [8 empty] | https://www.sciencedirect.com/science/article/abs/pii/S1387700322011807 | 10.1016/j.inoche.2022.110372 | 206 | Inorganic Chemistry Communications | Elsevier BV | 2023 | Copper oxide nanoparticles: Synthesis via chemical reduction, characterization, antibacterial activity, and possible mechanism involved | FALSE | FALSE | closed | FALSE
3086 | 2250 | CuO | 0 | Pseudomonas putida | 0 |  | chemical_synthesis purchased from sigma aldrich ( citrate capped agnps) | ZOI |  | 7.95454 | 14 | 46.8 | 46.8 | 46.8 | ellipsoidal | 24 | [8 empty] | https://www.sciencedirect.com/science/article/abs/pii/S1387700322011807 | 10.1016/j.inoche.2022.110372 | 206 | Inorganic Chemistry Communications | Elsevier BV | 2023 | Copper oxide nanoparticles: Synthesis via chemical reduction, characterization, antibacterial activity, and possible mechanism involved | FALSE | FALSE | closed | FALSE
3087 | 2251 | CuO | 0 | Pseudomonas putida | 0 |  | chemical_synthesis purchased from sigma aldrich ( citrate capped agnps) | ZOI |  | 79.5454 | 14 | 92 | 92 | 92 | ellipsoidal | 24 | [8 empty] | https://www.sciencedirect.com/science/article/abs/pii/S1387700322011807 | 10.1016/j.inoche.2022.110372 | 206 | Inorganic Chemistry Communications | Elsevier BV | 2023 | Copper oxide nanoparticles: Synthesis via chemical reduction, characterization, antibacterial activity, and possible mechanism involved | FALSE | FALSE | closed | TRUE | Xenia | 28,03,25 | FALSE | FALSE | Verified | 1. concentration (mM) - тут расчётные?
3088 | 2252 | Cu | 0 | Bacillus subtilis | 0 | ATCC 6633 | chemical_synthesis purchased from sigma aldrich ( citrate capped agnps) | ZOI |  | 1.271 | 17 | 5 | 100 | 52.5 | spherical | 24 | [8 empty] | https://doi.org/10.1016/j.mimet.2020.105966 | 10.1016/j.mimet.2020.105966 | 207 | Journal of Microbiological Methods | Elsevier BV | 2020 | A fungal based synthesis method for copper nanoparticles with the determination of anticancer, antidiabetic and antibacterial activities | FALSE | FALSE | closed | FALSE
3089 | 2253 | Cu | 0 | Staphylococcus aureus | 0 | ATCC 25923 | chemical_synthesis purchased from sigma aldrich ( citrate capped agnps) | ZOI |  | 1.271 | 21 | 5 | 100 | 52.5 | spherical | 24 | [8 empty] | https://doi.org/10.1016/j.mimet.2020.105966 | 10.1016/j.mimet.2020.105966 | 207 | Journal of Microbiological Methods | Elsevier BV | 2020 | A fungal based synthesis method for copper nanoparticles with the determination of anticancer, antidiabetic and antibacterial activities | FALSE | FALSE | closed | TRUE | Xenia | 30,03,25 | TRUE | FALSE | Requires correction | 1. В статье нет точно таких значения concentration (mM) и zoi_np (mm)
3090 | 2254 | Cu | 0 | Micrococcus luteus | 0 | ATCC 10240 | chemical_synthesis purchased from sigma aldrich ( citrate capped agnps) | ZOI |  | 1.271 | 13 | 5 | 100 | 52.5 | spherical | 24 | [8 empty] | https://doi.org/10.1016/j.mimet.2020.105966 | 10.1016/j.mimet.2020.105966 | 207 | Journal of Microbiological Methods | Elsevier BV | 2020 | A fungal based synthesis method for copper nanoparticles with the determination of anticancer, antidiabetic and antibacterial activities | FALSE | FALSE | closed | FALSE
3091 | 2255 | Cu | 0 | Escherichia coli | 0 | ATCC 25922 | chemical_synthesis purchased from sigma aldrich ( citrate capped agnps) | ZOI |  | 1.271 | 19 | 5 | 100 | 52.5 | spherical | 24 | [8 empty] | https://doi.org/10.1016/j.mimet.2020.105966 | 10.1016/j.mimet.2020.105966 | 207 | Journal of Microbiological Methods | Elsevier BV | 2020 | A fungal based synthesis method for copper nanoparticles with the determination of anticancer, antidiabetic and antibacterial activities | FALSE | FALSE | closed | FALSE
3092 | 2256 | Cu | 0 | Klebsiella pneumoniae | 0 | ATCC 13883 | chemical_synthesis purchased from sigma aldrich ( citrate capped agnps) | ZOI |  | 1.271 | 16 | 5 | 100 | 52.5 | spherical | 24 | [8 empty] | https://doi.org/10.1016/j.mimet.2020.105966 | 10.1016/j.mimet.2020.105966 | 207 | Journal of Microbiological Methods | Elsevier BV | 2020 | A fungal based synthesis method for copper nanoparticles with the determination of anticancer, antidiabetic and antibacterial activities | FALSE | FALSE | closed | FALSE
3093 | 2257 | Cu | 0 | Bacillus subtilis | 0 | ATCC 6633 | chemical_synthesis purchased from sigma aldrich ( citrate capped agnps) | ZOI |  | 0.95325 | 16 | 5 | 100 | 52.5 | spherical | 24 | [8 empty] | https://doi.org/10.1016/j.mimet.2020.105966 | 10.1016/j.mimet.2020.105966 | 207 | Journal of Microbiological Methods | Elsevier BV | 2020 | A fungal based synthesis method for copper nanoparticles with the determination of anticancer, antidiabetic and antibacterial activities | FALSE | FALSE | closed | FALSE
3094 | 2258 | Cu | 0 | Staphylococcus aureus | 0 | ATCC 25923 | chemical_synthesis purchased from sigma aldrich ( citrate capped agnps) | ZOI |  | 0.95325 | 18 | 5 | 100 | 52.5 | spherical | 24 | [8 empty] | https://doi.org/10.1016/j.mimet.2020.105966 | 10.1016/j.mimet.2020.105966 | 207 | Journal of Microbiological Methods | Elsevier BV | 2020 | A fungal based synthesis method for copper nanoparticles with the determination of anticancer, antidiabetic and antibacterial activities | FALSE | FALSE | closed | FALSE
3095 | 2259 | Cu | 0 | Micrococcus luteus | 0 | ATCC 10240 | chemical_synthesis purchased from sigma aldrich ( citrate capped agnps) | ZOI |  | 0.95325 | 12 | 5 | 100 | 52.5 | spherical | 24 | [8 empty] | https://doi.org/10.1016/j.mimet.2020.105966 | 10.1016/j.mimet.2020.105966 | 207 | Journal of Microbiological Methods | Elsevier BV | 2020 | A fungal based synthesis method for copper nanoparticles with the determination of anticancer, antidiabetic and antibacterial activities | FALSE | FALSE | closed | FALSE
3096 | 2260 | Cu | 0 | Escherichia coli | 0 | ATCC 25922 | chemical_synthesis purchased from sigma aldrich ( citrate capped agnps) | ZOI |  | 0.95325 | 17 | 5 | 100 | 52.5 | spherical | 24 | [8 empty] | https://doi.org/10.1016/j.mimet.2020.105966 | 10.1016/j.mimet.2020.105966 | 207 | Journal of Microbiological Methods | Elsevier BV | 2020 | A fungal based synthesis method for copper nanoparticles with the determination of anticancer, antidiabetic and antibacterial activities | FALSE | FALSE | closed | TRUE | Xenia | 30,03,25 | TRUE | FALSE | Requires correction | 1. В статье нет точно таких значения concentration (mM) и zoi_np (mm)
3097 | 2261 | Cu | 0 | Klebsiella pneumoniae | 0 | ATCC 13883 | chemical_synthesis purchased from sigma aldrich ( citrate capped agnps) | ZOI |  | 0.95325 | 15 | 5 | 100 | 52.5 | spherical | 24 | [8 empty] | https://doi.org/10.1016/j.mimet.2020.105966 | 10.1016/j.mimet.2020.105966 | 207 | Journal of Microbiological Methods | Elsevier BV | 2020 | A fungal based synthesis method for copper nanoparticles with the determination of anticancer, antidiabetic and antibacterial activities | FALSE | FALSE | closed | FALSE
3098 | 2262 | Cu | 0 | Bacillus subtilis | 0 | ATCC 6633 | chemical_synthesis purchased from sigma aldrich ( citrate capped agnps) | ZOI |  | 0.6355 | 14 | 5 | 100 | 52.5 | spherical | 24 | [8 empty] | https://doi.org/10.1016/j.mimet.2020.105966 | 10.1016/j.mimet.2020.105966 | 207 | Journal of Microbiological Methods | Elsevier BV | 2020 | A fungal based synthesis method for copper nanoparticles with the determination of anticancer, antidiabetic and antibacterial activities | FALSE | FALSE | closed | FALSE
3099 | 2263 | Cu | 0 | Staphylococcus aureus | 0 | ATCC 25923 | chemical_synthesis purchased from sigma aldrich ( citrate capped agnps) | ZOI |  | 0.6355 | 16 | 5 | 100 | 52.5 | spherical | 24 | [8 empty] | https://doi.org/10.1016/j.mimet.2020.105966 | 10.1016/j.mimet.2020.105966 | 207 | Journal of Microbiological Methods | Elsevier BV | 2020 | A fungal based synthesis method for copper nanoparticles with the determination of anticancer, antidiabetic and antibacterial activities | FALSE | FALSE | closed | FALSE
3100 | 2264 | Cu | 0 | Micrococcus luteus | 0 | ATCC 10240 | chemical_synthesis purchased from sigma aldrich ( citrate capped agnps) | ZOI |  | 0.6355 | 10 | 5 | 100 | 52.5 | spherical | 24 | [8 empty] | https://doi.org/10.1016/j.mimet.2020.105966 | 10.1016/j.mimet.2020.105966 | 207 | Journal of Microbiological Methods | Elsevier BV | 2020 | A fungal based synthesis method for copper nanoparticles with the determination of anticancer, antidiabetic and antibacterial activities | FALSE | FALSE | closed | FALSE
3101 | 2265 | Cu | 0 | Escherichia coli | 0 | ATCC 25922 | chemical_synthesis purchased from sigma aldrich ( citrate capped agnps) | ZOI |  | 0.6355 | 15 | 5 | 100 | 52.5 | spherical | 24 | [8 empty] | https://doi.org/10.1016/j.mimet.2020.105966 | 10.1016/j.mimet.2020.105966 | 207 | Journal of Microbiological Methods | Elsevier BV | 2020 | A fungal based synthesis method for copper nanoparticles with the determination of anticancer, antidiabetic and antibacterial activities | FALSE | FALSE | closed | FALSE
3102 | 2266 | Cu | 0 | Klebsiella pneumoniae | 0 | ATCC 13883 | chemical_synthesis purchased from sigma aldrich ( citrate capped agnps) | ZOI |  | 0.6355 | 11 | 5 | 100 | 52.5 | spherical | 24 | [8 empty] | https://doi.org/10.1016/j.mimet.2020.105966 | 10.1016/j.mimet.2020.105966 | 207 | Journal of Microbiological Methods | Elsevier BV | 2020 | A fungal based synthesis method for copper nanoparticles with the determination of anticancer, antidiabetic and antibacterial activities | FALSE | FALSE | closed | FALSE
3103 | 2267 | Cu | 0 | Bacillus subtilis | 0 | ATCC 6633 | chemical_synthesis purchased from sigma aldrich ( citrate capped agnps) | ZOI |  | 0.31775 | 13 | 5 | 100 | 52.5 | spherical | 24 | [8 empty] | https://doi.org/10.1016/j.mimet.2020.105966 | 10.1016/j.mimet.2020.105966 | 207 | Journal of Microbiological Methods | Elsevier BV | 2020 | A fungal based synthesis method for copper nanoparticles with the determination of anticancer, antidiabetic and antibacterial activities | FALSE | FALSE | closed | FALSE
3104 | 2268 | Cu | 0 | Staphylococcus aureus | 0 | ATCC 25923 | chemical_synthesis purchased from sigma aldrich ( citrate capped agnps) | ZOI |  | 0.31775 | 14 | 5 | 100 | 52.5 | spherical | 24 | [8 empty] | https://doi.org/10.1016/j.mimet.2020.105966 | 10.1016/j.mimet.2020.105966 | 207 | Journal of Microbiological Methods | Elsevier BV | 2020 | A fungal based synthesis method for copper nanoparticles with the determination of anticancer, antidiabetic and antibacterial activities | FALSE | FALSE | closed | FALSE
3105 | 2269 | Cu | 0 | Micrococcus luteus | 0 | ATCC 10240 | chemical_synthesis purchased from sigma aldrich ( citrate capped agnps) | ZOI |  | 0.31775 | 10 | 5 | 100 | 52.5 | spherical | 24 | [8 empty] | https://doi.org/10.1016/j.mimet.2020.105966 | 10.1016/j.mimet.2020.105966 | 207 | Journal of Microbiological Methods | Elsevier BV | 2020 | A fungal based synthesis method for copper nanoparticles with the determination of anticancer, antidiabetic and antibacterial activities | FALSE | FALSE | closed | FALSE
3106 | 2270 | Cu | 0 | Escherichia coli | 0 | ATCC 25922 | chemical_synthesis purchased from sigma aldrich ( citrate capped agnps) | ZOI |  | 0.31775 | 14 | 5 | 100 | 52.5 | spherical | 24 | [8 empty] | https://doi.org/10.1016/j.mimet.2020.105966 | 10.1016/j.mimet.2020.105966 | 207 | Journal of Microbiological Methods | Elsevier BV | 2020 | A fungal based synthesis method for copper nanoparticles with the determination of anticancer, antidiabetic and antibacterial activities | FALSE | FALSE | closed | TRUE | Xenia | 30,03,25 | TRUE | FALSE | Requires correction | 1. В статье нет точно таких значения concentration (mM) и zoi_np (mm)
3107 | 2271 | Cu | 0 | Klebsiella pneumoniae | 0 | ATCC 13883 | chemical_synthesis purchased from sigma aldrich ( citrate capped agnps) | ZOI |  | 0.31775 | 10 | 5 | 100 | 52.5 | spherical | 24 | [8 empty] | https://doi.org/10.1016/j.mimet.2020.105966 | 10.1016/j.mimet.2020.105966 | 207 | Journal of Microbiological Methods | Elsevier BV | 2020 | A fungal based synthesis method for copper nanoparticles with the determination of anticancer, antidiabetic and antibacterial activities | FALSE | FALSE | closed | TRUE | Xenia | 30,03,25 | TRUE | FALSE | Requires correction | 1. В статье нет точно таких значения concentration (mM) и zoi_np (mm)
3108 | 2272 | Ag | 1 | Klebsiella pneumoniae | 0 |  | green_synthesis using Moringa oleifera (drumstick) fruit pulp aqueous extracts | ZOI |  | 20000 | 13.5 | 9 | 9 | 9 | spherical | 24 | [8 empty] | https://doi.org/10.1016/j.matpr.2020.08.549 | 10.1016/j.matpr.2020.08.549 | 208 | Materials Today: Proceedings | Elsevier BV | 2021 | Synthesis, characterization and antimicrobial activity of bimetallic silver and copper nanoparticles using fruit pulp aqueous extracts of Moringa oleifera | FALSE | FALSE | closed | FALSE
3109 | 2273 | Ag | 1 | Escherichia coli | 0 |  | green_synthesis using Moringa oleifera (drumstick) fruit pulp aqueous extracts | ZOI |  | 20000 | 16.1 | 9 | 9 | 9 | spherical | 24 | [8 empty] | https://doi.org/10.1016/j.matpr.2020.08.549 | 10.1016/j.matpr.2020.08.549 | 208 | Materials Today: Proceedings | Elsevier BV | 2021 | Synthesis, characterization and antimicrobial activity of bimetallic silver and copper nanoparticles using fruit pulp aqueous extracts of Moringa oleifera | FALSE | FALSE | closed | FALSE
3110 | 2274 | Ag | 1 | Staphylococcus aureus | 0 |  | green_synthesis using Moringa oleifera (drumstick) fruit pulp aqueous extracts | ZOI |  | 20000 | 17.2 | 9 | 9 | 9 | spherical | 24 | [8 empty] | https://doi.org/10.1016/j.matpr.2020.08.549 | 10.1016/j.matpr.2020.08.549 | 208 | Materials Today: Proceedings | Elsevier BV | 2021 | Synthesis, characterization and antimicrobial activity of bimetallic silver and copper nanoparticles using fruit pulp aqueous extracts of Moringa oleifera | FALSE | FALSE | closed | TRUE | Xenia | 30,03,25 | FALSE | FALSE | Verified
3111 | 2275 | Ag | 1 | Bacillus subtilis | 0 |  | green_synthesis using Moringa oleifera (drumstick) fruit pulp aqueous extracts | ZOI |  | 20000 | 15.4 | 9 | 9 | 9 | spherical | 24 | [8 empty] | https://doi.org/10.1016/j.matpr.2020.08.549 | 10.1016/j.matpr.2020.08.549 | 208 | Materials Today: Proceedings | Elsevier BV | 2021 | Synthesis, characterization and antimicrobial activity of bimetallic silver and copper nanoparticles using fruit pulp aqueous extracts of Moringa oleifera | FALSE | FALSE | closed | FALSE
3112 | 2276 | Ag | 1 | Pseudomonas putida | 0 |  | green_synthesis using Moringa oleifera (drumstick) fruit pulp aqueous extracts | ZOI |  | 20000 | 12.9 | 9 | 9 | 9 | spherical | 24 | [8 empty] | https://doi.org/10.1016/j.matpr.2020.08.549 | 10.1016/j.matpr.2020.08.549 | 208 | Materials Today: Proceedings | Elsevier BV | 2021 | Synthesis, characterization and antimicrobial activity of bimetallic silver and copper nanoparticles using fruit pulp aqueous extracts of Moringa oleifera | FALSE | FALSE | closed | FALSE
1256 | 2277 | CuO | 0 | Bacillus subtilis | 0 | MTCC 441 | chemical_synthesis purchased from sigma aldrich ( citrate capped agnps) | ZOI |  | 10000 | 19.89 | 6 | 18 | 12 | spheroidal | 18 | [8 empty] | https://doi.org/10.1016/j.jece.2021.105395 | 10.1016/j.jece.2021.105395 | 100 | Journal of Environmental Chemical Engineering | Elsevier BV | 2021 | Eco-friendly Ocimum tenuiflorum green route synthesis of CuO nanoparticles: Characterizations on photocatalytic and antibacterial activities | FALSE | FALSE | closed | FALSE
1257 | 2278 | CuO | 0 | Bacillus subtilis | 0 | MTCC 441 | chemical_synthesis purchased from sigma aldrich ( citrate capped agnps) | ZOI |  | 25000 | 20.94 | 6 | 18 | 12 | spheroidal | 18 | [8 empty] | https://doi.org/10.1016/j.jece.2021.105395 | 10.1016/j.jece.2021.105395 | 100 | Journal of Environmental Chemical Engineering | Elsevier BV | 2021 | Eco-friendly Ocimum tenuiflorum green route synthesis of CuO nanoparticles: Characterizations on photocatalytic and antibacterial activities | FALSE | FALSE | closed | FALSE
1258 | 2279 | CuO | 0 | Bacillus subtilis | 0 | MTCC 441 | chemical_synthesis purchased from sigma aldrich ( citrate capped agnps) | ZOI |  | 50000 | 23.26 | 6 | 18 | 12 | spheroidal | 18 | [8 empty] | https://doi.org/10.1016/j.jece.2021.105395 | 10.1016/j.jece.2021.105395 | 100 | Journal of Environmental Chemical Engineering | Elsevier BV | 2021 | Eco-friendly Ocimum tenuiflorum green route synthesis of CuO nanoparticles: Characterizations on photocatalytic and antibacterial activities | FALSE | FALSE | closed | FALSE
1259 | 2280 | CuO | 0 | Bacillus subtilis | 0 | MTCC 441 | chemical_synthesis purchased from sigma aldrich ( citrate capped agnps) | ZOI |  | 10000 | 14.5 | 6 | 18 | 12 | spheroidal | 18 | [8 empty] | https://doi.org/10.1016/j.jece.2021.105395 | 10.1016/j.jece.2021.105395 | 100 | Journal of Environmental Chemical Engineering | Elsevier BV | 2021 | Eco-friendly Ocimum tenuiflorum green route synthesis of CuO nanoparticles: Characterizations on photocatalytic and antibacterial activities | FALSE | FALSE | closed | FALSE
1260 | 2281 | CuO | 0 | Bacillus subtilis | 0 | MTCC 441 | chemical_synthesis purchased from sigma aldrich ( citrate capped agnps) | ZOI |  | 25000 | 20.39 | 6 | 18 | 12 | spheroidal | 18 | [8 empty] | https://doi.org/10.1016/j.jece.2021.105395 | 10.1016/j.jece.2021.105395 | 100 | Journal of Environmental Chemical Engineering | Elsevier BV | 2021 | Eco-friendly Ocimum tenuiflorum green route synthesis of CuO nanoparticles: Characterizations on photocatalytic and antibacterial activities | FALSE | FALSE | closed | FALSE
1261 | 2282 | CuO | 0 | Bacillus subtilis | 0 | MTCC 441 | chemical_synthesis purchased from sigma aldrich ( citrate capped agnps) | ZOI |  | 50000 | 22.84 | 6 | 18 | 12 | spheroidal | 18 | [8 empty] | https://doi.org/10.1016/j.jece.2021.105395 | 10.1016/j.jece.2021.105395 | 100 | Journal of Environmental Chemical Engineering | Elsevier BV | 2021 | Eco-friendly Ocimum tenuiflorum green route synthesis of CuO nanoparticles: Characterizations on photocatalytic and antibacterial activities | FALSE | FALSE | closed | FALSE
1262 | 2283 | CuO | 0 | Bacillus subtilis | 0 | MTCC 441 | chemical_synthesis purchased from sigma aldrich ( citrate capped agnps) | ZOI |  | 10000 | 16 | 6 | 18 | 12 | spheroidal | 18 | [8 empty] | https://doi.org/10.1016/j.jece.2021.105395 | 10.1016/j.jece.2021.105395 | 100 | Journal of Environmental Chemical Engineering | Elsevier BV | 2021 | Eco-friendly Ocimum tenuiflorum green route synthesis of CuO nanoparticles: Characterizations on photocatalytic and antibacterial activities | FALSE | FALSE | closed | FALSE
1263 | 2284 | CuO | 0 | Bacillus subtilis | 0 | MTCC 441 | chemical_synthesis purchased from sigma aldrich ( citrate capped agnps) | ZOI |  | 25000 | 17.78 | 6 | 18 | 12 | spheroidal | 18 | [8 empty] | https://doi.org/10.1016/j.jece.2021.105395 | 10.1016/j.jece.2021.105395 | 100 | Journal of Environmental Chemical Engineering | Elsevier BV | 2021 | Eco-friendly Ocimum tenuiflorum green route synthesis of CuO nanoparticles: Characterizations on photocatalytic and antibacterial activities | FALSE | FALSE | closed | TRUE | Xenia | 28,03,25 | FALSE | FALSE | Verified
1264 | 2285 | CuO | 0 | Bacillus subtilis | 0 | MTCC 441 | chemical_synthesis purchased from sigma aldrich ( citrate capped agnps) | ZOI |  | 50000 | 22.11 | 6 | 18 | 12 | spheroidal | 18 | [8 empty] | https://doi.org/10.1016/j.jece.2021.105395 | 10.1016/j.jece.2021.105395 | 100 | Journal of Environmental Chemical Engineering | Elsevier BV | 2021 | Eco-friendly Ocimum tenuiflorum green route synthesis of CuO nanoparticles: Characterizations on photocatalytic and antibacterial activities | FALSE | FALSE | closed | FALSE
1265 | 2286 | CuO | 0 | Staphylococcus aureus | 0 | MTCC 737 | chemical_synthesis purchased from sigma aldrich ( citrate capped agnps) | ZOI |  | 10000 | 7.72 | 6 | 18 | 12 | spheroidal | 18 | [8 empty] | https://doi.org/10.1016/j.jece.2021.105395 | 10.1016/j.jece.2021.105395 | 100 | Journal of Environmental Chemical Engineering | Elsevier BV | 2021 | Eco-friendly Ocimum tenuiflorum green route synthesis of CuO nanoparticles: Characterizations on photocatalytic and antibacterial activities | FALSE | FALSE | closed | TRUE | Xenia | 28,03,25 | FALSE | FALSE | Verified
1266 | 2287 | CuO | 0 | Staphylococcus aureus | 0 | MTCC 737 | chemical_synthesis purchased from sigma aldrich ( citrate capped agnps) | ZOI |  | 25000 | 9.6 | 6 | 18 | 12 | spheroidal | 18 | [8 empty] | https://doi.org/10.1016/j.jece.2021.105395 | 10.1016/j.jece.2021.105395 | 100 | Journal of Environmental Chemical Engineering | Elsevier BV | 2021 | Eco-friendly Ocimum tenuiflorum green route synthesis of CuO nanoparticles: Characterizations on photocatalytic and antibacterial activities | FALSE | FALSE | closed | TRUE | Xenia | 28,03,25 | FALSE | FALSE | Verified
1267 | 2288 | CuO | 0 | Staphylococcus aureus | 0 | MTCC 737 | chemical_synthesis purchased from sigma aldrich ( citrate capped agnps) | ZOI |  | 50000 | 14 | 6 | 18 | 12 | spheroidal | 18 | [8 empty] | https://doi.org/10.1016/j.jece.2021.105395 | 10.1016/j.jece.2021.105395 | 100 | Journal of Environmental Chemical Engineering | Elsevier BV | 2021 | Eco-friendly Ocimum tenuiflorum green route synthesis of CuO nanoparticles: Characterizations on photocatalytic and antibacterial activities | FALSE | FALSE | closed | FALSE
1268 | 2289 | CuO | 0 | Staphylococcus aureus | 0 | MTCC 737 | chemical_synthesis purchased from sigma aldrich ( citrate capped agnps) | ZOI |  | 10000 | 0 | 6 | 18 | 12 | spheroidal | 18 | [8 empty] | https://doi.org/10.1016/j.jece.2021.105395 | 10.1016/j.jece.2021.105395 | 100 | Journal of Environmental Chemical Engineering | Elsevier BV | 2021 | Eco-friendly Ocimum tenuiflorum green route synthesis of CuO nanoparticles: Characterizations on photocatalytic and antibacterial activities | FALSE | FALSE | closed | TRUE | Xenia | 28,03,25 | FALSE | FALSE | Verified
1269 | 2290 | CuO | 0 | Staphylococcus aureus | 0 | MTCC 737 | chemical_synthesis purchased from sigma aldrich ( citrate capped agnps) | ZOI |  | 25000 | 7.2 | 6 | 18 | 12 | spheroidal | 18 | [8 empty] | https://doi.org/10.1016/j.jece.2021.105395 | 10.1016/j.jece.2021.105395 | 100 | Journal of Environmental Chemical Engineering | Elsevier BV | 2021 | Eco-friendly Ocimum tenuiflorum green route synthesis of CuO nanoparticles: Characterizations on photocatalytic and antibacterial activities | FALSE | FALSE | closed | FALSE
1270 | 2291 | CuO | 0 | Staphylococcus aureus | 0 | MTCC 737 | chemical_synthesis purchased from sigma aldrich ( citrate capped agnps) | ZOI |  | 50000 | 11.83 | 6 | 18 | 12 | spheroidal | 18 | [8 empty] | https://doi.org/10.1016/j.jece.2021.105395 | 10.1016/j.jece.2021.105395 | 100 | Journal of Environmental Chemical Engineering | Elsevier BV | 2021 | Eco-friendly Ocimum tenuiflorum green route synthesis of CuO nanoparticles: Characterizations on photocatalytic and antibacterial activities | FALSE | FALSE | closed | FALSE
1271 | 2292 | CuO | 0 | Staphylococcus aureus | 0 | MTCC 737 | chemical_synthesis purchased from sigma aldrich ( citrate capped agnps) | ZOI |  | 10000 | 8.5 | 6 | 18 | 12 | spheroidal | 18 | [8 empty] | https://doi.org/10.1016/j.jece.2021.105395 | 10.1016/j.jece.2021.105395 | 100 | Journal of Environmental Chemical Engineering | Elsevier BV | 2021 | Eco-friendly Ocimum tenuiflorum green route synthesis of CuO nanoparticles: Characterizations on photocatalytic and antibacterial activities | FALSE | FALSE | closed | FALSE
1272 | 2293 | CuO | 0 | Staphylococcus aureus | 0 | MTCC 737 | chemical_synthesis purchased from sigma aldrich ( citrate capped agnps) | ZOI |  | 25000 | 13.22 | 6 | 18 | 12 | spheroidal | 18 | [8 empty] | https://doi.org/10.1016/j.jece.2021.105395 | 10.1016/j.jece.2021.105395 | 100 | Journal of Environmental Chemical Engineering | Elsevier BV | 2021 | Eco-friendly Ocimum tenuiflorum green route synthesis of CuO nanoparticles: Characterizations on photocatalytic and antibacterial activities | FALSE | FALSE | closed | FALSE
1273 | 2294 | CuO | 0 | Staphylococcus aureus | 0 | MTCC 737 | chemical_synthesis purchased from sigma aldrich ( citrate capped agnps) | ZOI |  | 50000 | 14.33 | 6 | 18 | 12 | spheroidal | 18 | [8 empty] | https://doi.org/10.1016/j.jece.2021.105395 | 10.1016/j.jece.2021.105395 | 100 | Journal of Environmental Chemical Engineering | Elsevier BV | 2021 | Eco-friendly Ocimum tenuiflorum green route synthesis of CuO nanoparticles: Characterizations on photocatalytic and antibacterial activities | FALSE | FALSE | closed | FALSE
1274 | 2295 | CuO | 0 | Escherichia coli | 0 | MTCC 739 | chemical_synthesis purchased from sigma aldrich ( citrate capped agnps) | ZOI |  | 10000 | 9.5 | 6 | 18 | 12 | spheroidal | 18 | [8 empty] | https://doi.org/10.1016/j.jece.2021.105395 | 10.1016/j.jece.2021.105395 | 100 | Journal of Environmental Chemical Engineering | Elsevier BV | 2021 | Eco-friendly Ocimum tenuiflorum green route synthesis of CuO nanoparticles: Characterizations on photocatalytic and antibacterial activities | FALSE | FALSE | closed | FALSE
1275 | 2296 | CuO | 0 | Escherichia coli | 0 | MTCC 739 | chemical_synthesis purchased from sigma aldrich ( citrate capped agnps) | ZOI |  | 25000 | 13 | 6 | 18 | 12 | spheroidal | 18 | [8 empty] | https://doi.org/10.1016/j.jece.2021.105395 | 10.1016/j.jece.2021.105395 | 100 | Journal of Environmental Chemical Engineering | Elsevier BV | 2021 | Eco-friendly Ocimum tenuiflorum green route synthesis of CuO nanoparticles: Characterizations on photocatalytic and antibacterial activities | FALSE | FALSE | closed | TRUE | Xenia | 28,03,25 | FALSE | FALSE | Verified
1276 | 2297 | CuO | 0 | Escherichia coli | 0 | MTCC 739 | chemical_synthesis purchased from sigma aldrich ( citrate capped agnps) | ZOI |  | 50000 | 15.72 | 6 | 18 | 12 | spheroidal | 18 | [8 empty] | https://doi.org/10.1016/j.jece.2021.105395 | 10.1016/j.jece.2021.105395 | 100 | Journal of Environmental Chemical Engineering | Elsevier BV | 2021 | Eco-friendly Ocimum tenuiflorum green route synthesis of CuO nanoparticles: Characterizations on photocatalytic and antibacterial activities | FALSE | FALSE | closed | TRUE | Xenia | 28,03,25 | FALSE | FALSE | Verified
1277 | 2298 | CuO | 0 | Escherichia coli | 0 | MTCC 739 | chemical_synthesis purchased from sigma aldrich ( citrate capped agnps) | ZOI |  | 10000 | 9.39 | 6 | 18 | 12 | spheroidal | 18 | [8 empty] | https://doi.org/10.1016/j.jece.2021.105395 | 10.1016/j.jece.2021.105395 | 100 | Journal of Environmental Chemical Engineering | Elsevier BV | 2021 | Eco-friendly Ocimum tenuiflorum green route synthesis of CuO nanoparticles: Characterizations on photocatalytic and antibacterial activities | FALSE | FALSE | closed | FALSE
1278 | 2299 | CuO | 0 | Escherichia coli | 0 | MTCC 739 | chemical_synthesis purchased from sigma aldrich ( citrate capped agnps) | ZOI |  | 25000 | 12.11 | 6 | 18 | 12 | spheroidal | 18 | [8 empty] | https://doi.org/10.1016/j.jece.2021.105395 | 10.1016/j.jece.2021.105395 | 100 | Journal of Environmental Chemical Engineering | Elsevier BV | 2021 | Eco-friendly Ocimum tenuiflorum green route synthesis of CuO nanoparticles: Characterizations on photocatalytic and antibacterial activities | FALSE | FALSE | closed | FALSE
1279 | 2300 | CuO | 0 | Escherichia coli | 0 | MTCC 739 | chemical_synthesis purchased from sigma aldrich ( citrate capped agnps) | ZOI |  | 50000 | 15.76 | 6 | 18 | 12 | spheroidal | 18 | [8 empty] | https://doi.org/10.1016/j.jece.2021.105395 | 10.1016/j.jece.2021.105395 | 100 | Journal of Environmental Chemical Engineering | Elsevier BV | 2021 | Eco-friendly Ocimum tenuiflorum green route synthesis of CuO nanoparticles: Characterizations on photocatalytic and antibacterial activities | FALSE | FALSE | closed | FALSE
1280 | 2301 | CuO | 0 | Escherichia coli | 0 | MTCC 739 | chemical_synthesis purchased from sigma aldrich ( citrate capped agnps) | ZOI |  | 10000 | 9.72 | 6 | 18 | 12 | spheroidal | 18 | [8 empty] | https://doi.org/10.1016/j.jece.2021.105395 | 10.1016/j.jece.2021.105395 | 100 | Journal of Environmental Chemical Engineering | Elsevier BV | 2021 | Eco-friendly Ocimum tenuiflorum green route synthesis of CuO nanoparticles: Characterizations on photocatalytic and antibacterial activities | FALSE | FALSE | closed | FALSE
1281 | 2302 | CuO | 0 | Escherichia coli | 0 | MTCC 739 | chemical_synthesis purchased from sigma aldrich ( citrate capped agnps) | ZOI |  | 25000 | 12.44 | 6 | 18 | 12 | spheroidal | 18 | [8 empty] | https://doi.org/10.1016/j.jece.2021.105395 | 10.1016/j.jece.2021.105395 | 100 | Journal of Environmental Chemical Engineering | Elsevier BV | 2021 | Eco-friendly Ocimum tenuiflorum green route synthesis of CuO nanoparticles: Characterizations on photocatalytic and antibacterial activities | FALSE | FALSE | closed | FALSE
1282 | 2303 | CuO | 0 | Escherichia coli | 0 | MTCC 739 | chemical_synthesis purchased from sigma aldrich ( citrate capped agnps) | ZOI |  | 50000 | 14.67 | 6 | 18 | 12 | spheroidal | 18 | [8 empty] | https://doi.org/10.1016/j.jece.2021.105395 | 10.1016/j.jece.2021.105395 | 100 | Journal of Environmental Chemical Engineering | Elsevier BV | 2021 | Eco-friendly Ocimum tenuiflorum green route synthesis of CuO nanoparticles: Characterizations on photocatalytic and antibacterial activities | FALSE | FALSE | closed | FALSE
1294 | 2304 | CuO | 0 | Bacillus subtilis | 0 | MTCC 441 | chemical_synthesis purchased from sigma aldrich ( citrate capped agnps) | ZOI |  | 10000 | 15.96 | 6 | 18 | 12 | spheroidal | 18 | [8 empty] | https://www.tandfonline.com/doi/abs/10.1080/01932691.2020.1791719 | 10.1080/01932691.2020.1791719 | 101 | Journal of Dispersion Science and Technology | Informa UK Limited | 2020 | Aloe-vera leaf extract as a green agent for the synthesis of CuO nanoparticles inactivating bacterial pathogens and dye | FALSE | FALSE | closed | TRUE | Xenia | 28,03,25 | FALSE | FALSE | Verified
1295 | 2305 | CuO | 0 | Bacillus subtilis | 0 | MTCC 441 | chemical_synthesis purchased from sigma aldrich ( citrate capped agnps) | ZOI |  | 25000 | 22.2 | 6 | 18 | 12 | spheroidal | 18 | [8 empty] | https://www.tandfonline.com/doi/abs/10.1080/01932691.2020.1791719 | 10.1080/01932691.2020.1791719 | 101 | Journal of Dispersion Science and Technology | Informa UK Limited | 2020 | Aloe-vera leaf extract as a green agent for the synthesis of CuO nanoparticles inactivating bacterial pathogens and dye | FALSE | FALSE | closed | FALSE
1296 | 2306 | CuO | 0 | Bacillus subtilis | 0 | MTCC 441 | chemical_synthesis purchased from sigma aldrich ( citrate capped agnps) | ZOI |  | 50000 | 26 | 6 | 18 | 12 | spheroidal | 18 | [8 empty] | https://www.tandfonline.com/doi/abs/10.1080/01932691.2020.1791719 | 10.1080/01932691.2020.1791719 | 101 | Journal of Dispersion Science and Technology | Informa UK Limited | 2020 | Aloe-vera leaf extract as a green agent for the synthesis of CuO nanoparticles inactivating bacterial pathogens and dye | FALSE | FALSE | closed | FALSE
1297 | 2307 | CuO | 0 | Bacillus subtilis | 0 | MTCC 441 | chemical_synthesis purchased from sigma aldrich ( citrate capped agnps) | ZOI |  | 10000 | 18.33 | 6 | 18 | 12 | spheroidal | 18 | [8 empty] | https://www.tandfonline.com/doi/abs/10.1080/01932691.2020.1791719 | 10.1080/01932691.2020.1791719 | 101 | Journal of Dispersion Science and Technology | Informa UK Limited | 2020 | Aloe-vera leaf extract as a green agent for the synthesis of CuO nanoparticles inactivating bacterial pathogens and dye | FALSE | FALSE | closed | FALSE
1298 | 2308 | CuO | 0 | Bacillus subtilis | 0 | MTCC 441 | chemical_synthesis purchased from sigma aldrich ( citrate capped agnps) | ZOI |  | 25000 | 20.73 | 6 | 18 | 12 | spheroidal | 18 | [8 empty] | https://www.tandfonline.com/doi/abs/10.1080/01932691.2020.1791719 | 10.1080/01932691.2020.1791719 | 101 | Journal of Dispersion Science and Technology | Informa UK Limited | 2020 | Aloe-vera leaf extract as a green agent for the synthesis of CuO nanoparticles inactivating bacterial pathogens and dye | FALSE | FALSE | closed | TRUE | Xenia | 28,03,25 | FALSE | FALSE | Verified
1299 | 2309 | CuO | 0 | Bacillus subtilis | 0 | MTCC 441 | chemical_synthesis purchased from sigma aldrich ( citrate capped agnps) | ZOI |  | 50000 | 25.23 | 6 | 18 | 12 | spheroidal | 18 | [8 empty] | https://www.tandfonline.com/doi/abs/10.1080/01932691.2020.1791719 | 10.1080/01932691.2020.1791719 | 101 | Journal of Dispersion Science and Technology | Informa UK Limited | 2020 | Aloe-vera leaf extract as a green agent for the synthesis of CuO nanoparticles inactivating bacterial pathogens and dye | FALSE | FALSE | closed | TRUE | Xenia | 28,03,25 | FALSE | FALSE | Verified
1300 | 2310 | CuO | 0 | Bacillus subtilis | 0 | MTCC 441 | chemical_synthesis purchased from sigma aldrich ( citrate capped agnps) | ZOI |  | 10000 | 18.83 | 6 | 18 | 12 | spheroidal | 18 | [8 empty] | https://www.tandfonline.com/doi/abs/10.1080/01932691.2020.1791719 | 10.1080/01932691.2020.1791719 | 101 | Journal of Dispersion Science and Technology | Informa UK Limited | 2020 | Aloe-vera leaf extract as a green agent for the synthesis of CuO nanoparticles inactivating bacterial pathogens and dye | FALSE | FALSE | closed | FALSE
1301 | 2311 | CuO | 0 | Bacillus subtilis | 0 | MTCC 441 | chemical_synthesis purchased from sigma aldrich ( citrate capped agnps) | ZOI |  | 25000 | 23.23 | 6 | 18 | 12 | spheroidal | 18 | [8 empty] | https://www.tandfonline.com/doi/abs/10.1080/01932691.2020.1791719 | 10.1080/01932691.2020.1791719 | 101 | Journal of Dispersion Science and Technology | Informa UK Limited | 2020 | Aloe-vera leaf extract as a green agent for the synthesis of CuO nanoparticles inactivating bacterial pathogens and dye | FALSE | FALSE | closed | FALSE
1302 | 2312 | CuO | 0 | Bacillus subtilis | 0 | MTCC 441 | chemical_synthesis purchased from sigma aldrich ( citrate capped agnps) | ZOI |  | 50000 | 24.83 | 6 | 18 | 12 | spheroidal | 18 | [8 empty] | https://www.tandfonline.com/doi/abs/10.1080/01932691.2020.1791719 | 10.1080/01932691.2020.1791719 | 101 | Journal of Dispersion Science and Technology | Informa UK Limited | 2020 | Aloe-vera leaf extract as a green agent for the synthesis of CuO nanoparticles inactivating bacterial pathogens and dye | FALSE | FALSE | closed | FALSE
1303 | 2313 | CuO | 0 | Staphylococcus aureus | 0 | MTCC 737 | chemical_synthesis purchased from sigma aldrich ( citrate capped agnps) | ZOI |  | 10000 | 6.1 | 6 | 18 | 12 | spheroidal | 18 | [8 empty] | https://www.tandfonline.com/doi/abs/10.1080/01932691.2020.1791719 | 10.1080/01932691.2020.1791719 | 101 | Journal of Dispersion Science and Technology | Informa UK Limited | 2020 | Aloe-vera leaf extract as a green agent for the synthesis of CuO nanoparticles inactivating bacterial pathogens and dye | FALSE | FALSE | closed | TRUE | Xenia | 28,03,25 | FALSE | FALSE | Verified
1304 | 2314 | CuO | 0 | Staphylococcus aureus | 0 | MTCC 737 | chemical_synthesis purchased from sigma aldrich ( citrate capped agnps) | ZOI |  | 25000 | 7 | 6 | 18 | 12 | spheroidal | 18 | [8 empty] | https://www.tandfonline.com/doi/abs/10.1080/01932691.2020.1791719 | 10.1080/01932691.2020.1791719 | 101 | Journal of Dispersion Science and Technology | Informa UK Limited | 2020 | Aloe-vera leaf extract as a green agent for the synthesis of CuO nanoparticles inactivating bacterial pathogens and dye | FALSE | FALSE | closed | FALSE
1305 | 2315 | CuO | 0 | Staphylococcus aureus | 0 | MTCC 737 | chemical_synthesis purchased from sigma aldrich ( citrate capped agnps) | ZOI |  | 50000 | 13 | 6 | 18 | 12 | spheroidal | 18 | [8 empty] | https://www.tandfonline.com/doi/abs/10.1080/01932691.2020.1791719 | 10.1080/01932691.2020.1791719 | 101 | Journal of Dispersion Science and Technology | Informa UK Limited | 2020 | Aloe-vera leaf extract as a green agent for the synthesis of CuO nanoparticles inactivating bacterial pathogens and dye | FALSE | FALSE | closed | TRUE | Xenia | 28,03,25 | FALSE | FALSE | Verified
1306 | 2316 | CuO | 0 | Staphylococcus aureus | 0 | MTCC 737 | chemical_synthesis purchased from sigma aldrich ( citrate capped agnps) | ZOI |  | 10000 | 6.82 | 6 | 18 | 12 | spheroidal | 18 | [8 empty] | https://www.tandfonline.com/doi/abs/10.1080/01932691.2020.1791719 | 10.1080/01932691.2020.1791719 | 101 | Journal of Dispersion Science and Technology | Informa UK Limited | 2020 | Aloe-vera leaf extract as a green agent for the synthesis of CuO nanoparticles inactivating bacterial pathogens and dye | FALSE | FALSE | closed | FALSE
1307 | 2317 | CuO | 0 | Staphylococcus aureus | 0 | MTCC 737 | chemical_synthesis purchased from sigma aldrich ( citrate capped agnps) | ZOI |  | 25000 | 8.67 | 6 | 18 | 12 | spheroidal | 18 | [8 empty] | https://www.tandfonline.com/doi/abs/10.1080/01932691.2020.1791719 | 10.1080/01932691.2020.1791719 | 101 | Journal of Dispersion Science and Technology | Informa UK Limited | 2020 | Aloe-vera leaf extract as a green agent for the synthesis of CuO nanoparticles inactivating bacterial pathogens and dye | FALSE | FALSE | closed | FALSE
1308 | 2318 | CuO | 0 | Staphylococcus aureus | 0 | MTCC 737 | chemical_synthesis purchased from sigma aldrich ( citrate capped agnps) | ZOI |  | 50000 | 11.5 | 6 | 18 | 12 | spheroidal | 18 | [8 empty] | https://www.tandfonline.com/doi/abs/10.1080/01932691.2020.1791719 | 10.1080/01932691.2020.1791719 | 101 | Journal of Dispersion Science and Technology | Informa UK Limited | 2020 | Aloe-vera leaf extract as a green agent for the synthesis of CuO nanoparticles inactivating bacterial pathogens and dye | FALSE | FALSE | closed | FALSE
1309 | 2319 | CuO | 0 | Staphylococcus aureus | 0 | MTCC 737 | chemical_synthesis purchased from sigma aldrich ( citrate capped agnps) | ZOI |  | 10000 | 7.12 | 6 | 18 | 12 | spheroidal | 18 | [8 empty] | https://www.tandfonline.com/doi/abs/10.1080/01932691.2020.1791719 | 10.1080/01932691.2020.1791719 | 101 | Journal of Dispersion Science and Technology | Informa UK Limited | 2020 | Aloe-vera leaf extract as a green agent for the synthesis of CuO nanoparticles inactivating bacterial pathogens and dye | FALSE | FALSE | closed | TRUE | Xenia | 28,03,25 | FALSE | FALSE | Verified
1310 | 2320 | CuO | 0 | Staphylococcus aureus | 0 | MTCC 737 | chemical_synthesis purchased from sigma aldrich ( citrate capped agnps) | ZOI |  | 25000 | 10 | 6 | 18 | 12 | spheroidal | 18 | [8 empty] | https://www.tandfonline.com/doi/abs/10.1080/01932691.2020.1791719 | 10.1080/01932691.2020.1791719 | 101 | Journal of Dispersion Science and Technology | Informa UK Limited | 2020 | Aloe-vera leaf extract as a green agent for the synthesis of CuO nanoparticles inactivating bacterial pathogens and dye | FALSE | FALSE | closed | FALSE
1311 | 2321 | CuO | 0 | Staphylococcus aureus | 0 | MTCC 737 | chemical_synthesis purchased from sigma aldrich ( citrate capped agnps) | ZOI |  | 50000 | 13.88 | 6 | 18 | 12 | spheroidal | 18 | [8 empty] | https://www.tandfonline.com/doi/abs/10.1080/01932691.2020.1791719 | 10.1080/01932691.2020.1791719 | 101 | Journal of Dispersion Science and Technology | Informa UK Limited | 2020 | Aloe-vera leaf extract as a green agent for the synthesis of CuO nanoparticles inactivating bacterial pathogens and dye | FALSE | FALSE | closed | FALSE
1312 | 2322 | CuO | 0 | Escherichia coli | 0 | MTCC 739 | chemical_synthesis purchased from sigma aldrich ( citrate capped agnps) | ZOI |  | 10000 | 5.89 | 6 | 18 | 12 | spheroidal | 18 | [8 empty] | https://www.tandfonline.com/doi/abs/10.1080/01932691.2020.1791719 | 10.1080/01932691.2020.1791719 | 101 | Journal of Dispersion Science and Technology | Informa UK Limited | 2020 | Aloe-vera leaf extract as a green agent for the synthesis of CuO nanoparticles inactivating bacterial pathogens and dye | FALSE | FALSE | closed | TRUE | Xenia | 28,03,25 | FALSE | FALSE | Verified
1313 | 2323 | CuO | 0 | Escherichia coli | 0 | MTCC 739 | chemical_synthesis purchased from sigma aldrich ( citrate capped agnps) | ZOI |  | 25000 | 6.43 | 6 | 18 | 12 | spheroidal | 18 | [8 empty] | https://www.tandfonline.com/doi/abs/10.1080/01932691.2020.1791719 | 10.1080/01932691.2020.1791719 | 101 | Journal of Dispersion Science and Technology | Informa UK Limited | 2020 | Aloe-vera leaf extract as a green agent for the synthesis of CuO nanoparticles inactivating bacterial pathogens and dye | FALSE | FALSE | closed | FALSE
1314 | 2324 | CuO | 0 | Escherichia coli | 0 | MTCC 739 | chemical_synthesis purchased from sigma aldrich ( citrate capped agnps) | ZOI |  | 50000 | 11.76 | 6 | 18 | 12 | spheroidal | 18 | [8 empty] | https://www.tandfonline.com/doi/abs/10.1080/01932691.2020.1791719 | 10.1080/01932691.2020.1791719 | 101 | Journal of Dispersion Science and Technology | Informa UK Limited | 2020 | Aloe-vera leaf extract as a green agent for the synthesis of CuO nanoparticles inactivating bacterial pathogens and dye | FALSE | FALSE | closed | FALSE
1315 | 2325 | CuO | 0 | Escherichia coli | 0 | MTCC 739 | chemical_synthesis purchased from sigma aldrich ( citrate capped agnps) | ZOI |  | 10000 | 7 | 6 | 18 | 12 | spheroidal | 18 | [8 empty] | https://www.tandfonline.com/doi/abs/10.1080/01932691.2020.1791719 | 10.1080/01932691.2020.1791719 | 101 | Journal of Dispersion Science and Technology | Informa UK Limited | 2020 | Aloe-vera leaf extract as a green agent for the synthesis of CuO nanoparticles inactivating bacterial pathogens and dye | FALSE | FALSE | closed | FALSE
1316 | 2326 | CuO | 0 | Escherichia coli | 0 | MTCC 739 | chemical_synthesis purchased from sigma aldrich ( citrate capped agnps) | ZOI |  | 25000 | 11 | 6 | 18 | 12 | spheroidal | 18 | [8 empty] | https://www.tandfonline.com/doi/abs/10.1080/01932691.2020.1791719 | 10.1080/01932691.2020.1791719 | 101 | Journal of Dispersion Science and Technology | Informa UK Limited | 2020 | Aloe-vera leaf extract as a green agent for the synthesis of CuO nanoparticles inactivating bacterial pathogens and dye | FALSE | FALSE | closed | FALSE
1317 | 2327 | CuO | 0 | Escherichia coli | 0 | MTCC 739 | chemical_synthesis purchased from sigma aldrich ( citrate capped agnps) | ZOI |  | 50000 | 12.33 | 6 | 18 | 12 | spheroidal | 18 | [8 empty] | https://www.tandfonline.com/doi/abs/10.1080/01932691.2020.1791719 | 10.1080/01932691.2020.1791719 | 101 | Journal of Dispersion Science and Technology | Informa UK Limited | 2020 | Aloe-vera leaf extract as a green agent for the synthesis of CuO nanoparticles inactivating bacterial pathogens and dye | FALSE | FALSE | closed | FALSE
1318 | 2328 | CuO | 0 | Escherichia coli | 0 | MTCC 739 | chemical_synthesis purchased from sigma aldrich ( citrate capped agnps) | ZOI |  | 10000 | 10.27 | 6 | 18 | 12 | spheroidal | 18 | [8 empty] | https://www.tandfonline.com/doi/abs/10.1080/01932691.2020.1791719 | 10.1080/01932691.2020.1791719 | 101 | Journal of Dispersion Science and Technology | Informa UK Limited | 2020 | Aloe-vera leaf extract as a green agent for the synthesis of CuO nanoparticles inactivating bacterial pathogens and dye | FALSE | FALSE | closed | FALSE
1319 | 2329 | CuO | 0 | Escherichia coli | 0 | MTCC 739 | chemical_synthesis purchased from sigma aldrich ( citrate capped agnps) | ZOI |  | 25000 | 11.3 | 6 | 18 | 12 | spheroidal | 18 | [8 empty] | https://www.tandfonline.com/doi/abs/10.1080/01932691.2020.1791719 | 10.1080/01932691.2020.1791719 | 101 | Journal of Dispersion Science and Technology | Informa UK Limited | 2020 | Aloe-vera leaf extract as a green agent for the synthesis of CuO nanoparticles inactivating bacterial pathogens and dye | FALSE | FALSE | closed | FALSE
1320 | 2330 | CuO | 0 | Escherichia coli | 0 | MTCC 739 | chemical_synthesis purchased from sigma aldrich ( citrate capped agnps) | ZOI |  | 50000 | 14.7 | 6 | 18 | 12 | spheroidal | 18 | [8 empty] | https://www.tandfonline.com/doi/abs/10.1080/01932691.2020.1791719 | 10.1080/01932691.2020.1791719 | 101 | Journal of Dispersion Science and Technology | Informa UK Limited | 2020 | Aloe-vera leaf extract as a green agent for the synthesis of CuO nanoparticles inactivating bacterial pathogens and dye | FALSE | FALSE | closed | FALSE
1353 | 2331 | ZnO | 0 | Enterobacter cloacae | 0 |  | chemical_synthesis purchased from sigma aldrich ( citrate capped agnps) | ZOI |  | 40 | 30 | 41.23 | 41.23 | 41.23 | hexagonal | 24 | [8 empty] | https://doi.org/10.1016/j.physb.2020.412563 | 10.1016/j.physb.2020.412563 | 104 | Physica B: Condensed Matter | Elsevier BV | 2021 | Investigation of in-vitro antibacterial and seed germination properties of green synthesized pure and nickel doped ZnO nanoparticles | FALSE | FALSE | closed | TRUE | Xenia | 31,03,25 | FALSE | FALSE | Verified
1354 | 2332 | ZnO | 0 | Enterobacter cloacae | 0 |  | chemical_synthesis purchased from sigma aldrich ( citrate capped agnps) | ZOI |  | 40 | 30 | 41.23 | 41.23 | 41.23 | hexagonal | 24 | [8 empty] | https://doi.org/10.1016/j.physb.2020.412563 | 10.1016/j.physb.2020.412563 | 104 | Physica B: Condensed Matter | Elsevier BV | 2021 | Investigation of in-vitro antibacterial and seed germination properties of green synthesized pure and nickel doped ZnO nanoparticles | FALSE | FALSE | closed | FALSE
1355 | 2333 | ZnO | 1 | Enterobacter cloacae | 0 |  | chemical_synthesis purchased from sigma aldrich ( citrate capped agnps) | ZOI |  | 40 | 2 | 38 | 38 | 38 | hexagonal | 24 | [8 empty] | https://doi.org/10.1016/j.physb.2020.412563 | 10.1016/j.physb.2020.412563 | 104 | Physica B: Condensed Matter | Elsevier BV | 2021 | Investigation of in-vitro antibacterial and seed germination properties of green synthesized pure and nickel doped ZnO nanoparticles | FALSE | FALSE | closed | FALSE
1356 | 2334 | ZnO | 1 | Enterobacter cloacae | 0 |  | chemical_synthesis purchased from sigma aldrich ( citrate capped agnps) | ZOI |  | 40 | 2 | 38 | 38 | 38 | hexagonal | 24 | [8 empty] | https://doi.org/10.1016/j.physb.2020.412563 | 10.1016/j.physb.2020.412563 | 104 | Physica B: Condensed Matter | Elsevier BV | 2021 | Investigation of in-vitro antibacterial and seed germination properties of green synthesized pure and nickel doped ZnO nanoparticles | FALSE | FALSE | closed | FALSE
1357 | 2335 | ZnO | 1 | Enterobacter cloacae | 0 |  | chemical_synthesis purchased from sigma aldrich ( citrate capped agnps) | ZOI |  | 40 | 20 | 27.43 | 27.43 | 27.43 | hexagonal | 48 | [8 empty] | https://doi.org/10.1016/j.physb.2020.412563 | 10.1016/j.physb.2020.412563 | 104 | Physica B: Condensed Matter | Elsevier BV | 2021 | Investigation of in-vitro antibacterial and seed germination properties of green synthesized pure and nickel doped ZnO nanoparticles | FALSE | FALSE | closed | FALSE
1358 | 2336 | ZnO | 1 | Enterobacter cloacae | 0 |  | chemical_synthesis purchased from sigma aldrich ( citrate capped agnps) | ZOI |  | 40 | 20 | 27.43 | 27.43 | 27.43 | hexagonal | 48 | [8 empty] | https://doi.org/10.1016/j.physb.2020.412563 | 10.1016/j.physb.2020.412563 | 104 | Physica B: Condensed Matter | Elsevier BV | 2021 | Investigation of in-vitro antibacterial and seed germination properties of green synthesized pure and nickel doped ZnO nanoparticles | FALSE | FALSE | closed | FALSE
1359 | 2337 | ZnO | 1 | Enterobacter cloacae | 0 |  | chemical_synthesis purchased from sigma aldrich ( citrate capped agnps) | ZOI |  | 40 | 18 | 26.38 | 26.38 | 26.38 | hexagonal | 48 | [8 empty] | https://doi.org/10.1016/j.physb.2020.412563 | 10.1016/j.physb.2020.412563 | 104 | Physica B: Condensed Matter | Elsevier BV | 2021 | Investigation of in-vitro antibacterial and seed germination properties of green synthesized pure and nickel doped ZnO nanoparticles | FALSE | FALSE | closed | FALSE
1360 | 2338 | ZnO | 1 | Enterobacter cloacae | 0 |  | chemical_synthesis purchased from sigma aldrich ( citrate capped agnps) | ZOI |  | 40 | 18 | 26.38 | 26.38 | 26.38 | hexagonal | 48 | [8 empty] | https://doi.org/10.1016/j.physb.2020.412563 | 10.1016/j.physb.2020.412563 | 104 | Physica B: Condensed Matter | Elsevier BV | 2021 | Investigation of in-vitro antibacterial and seed germination properties of green synthesized pure and nickel doped ZnO nanoparticles | FALSE | FALSE | closed | FALSE
1361 | 2339 | ZnO | 0 | Micrococcus luteus | 0 |  | chemical_synthesis purchased from sigma aldrich ( citrate capped agnps) | ZOI |  | 40 | 20 | 41.23 | 41.23 | 41.23 | hexagonal | 24 | [8 empty] | https://doi.org/10.1016/j.physb.2020.412563 | 10.1016/j.physb.2020.412563 | 104 | Physica B: Condensed Matter | Elsevier BV | 2021 | Investigation of in-vitro antibacterial and seed germination properties of green synthesized pure and nickel doped ZnO nanoparticles | FALSE | FALSE | closed | FALSE
1362 | 2340 | ZnO | 1 | Micrococcus luteus | 0 |  | chemical_synthesis purchased from sigma aldrich ( citrate capped agnps) | ZOI |  | 40 | 22 | 38 | 38 | 38 | hexagonal | 24 | [8 empty] | https://doi.org/10.1016/j.physb.2020.412563 | 10.1016/j.physb.2020.412563 | 104 | Physica B: Condensed Matter | Elsevier BV | 2021 | Investigation of in-vitro antibacterial and seed germination properties of green synthesized pure and nickel doped ZnO nanoparticles | FALSE | FALSE | closed | FALSE
1363 | 2341 | ZnO | 1 | Micrococcus luteus | 0 |  | chemical_synthesis purchased from sigma aldrich ( citrate capped agnps) | ZOI |  | 40 | 24 | 27.43 | 27.43 | 27.43 | hexagonal | 48 | [8 empty] | https://doi.org/10.1016/j.physb.2020.412563 | 10.1016/j.physb.2020.412563 | 104 | Physica B: Condensed Matter | Elsevier BV | 2021 | Investigation of in-vitro antibacterial and seed germination properties of green synthesized pure and nickel doped ZnO nanoparticles | FALSE | FALSE | closed | TRUE | Xenia | 31,03,25 | FALSE | FALSE | Verified
1364 | 2342 | ZnO | 1 | Micrococcus luteus | 0 |  | chemical_synthesis purchased from sigma aldrich ( citrate capped agnps) | ZOI |  | 40 | 28 | 26.38 | 26.38 | 26.38 | hexagonal | 48 | [8 empty] | https://doi.org/10.1016/j.physb.2020.412563 | 10.1016/j.physb.2020.412563 | 104 | Physica B: Condensed Matter | Elsevier BV | 2021 | Investigation of in-vitro antibacterial and seed germination properties of green synthesized pure and nickel doped ZnO nanoparticles | FALSE | FALSE | closed | TRUE | Xenia | 31,03,25 | FALSE | FALSE | Verified
396 | 2343 | Ag | 0 | Pseudomonas aeruginosa | 0 |  | chemical_synthesis purchased from sigma aldrich ( citrate capped agnps) | ZOI |  | 10 | 20.3 | 10 | 30 | 20 | spherical | 24 | -18.3 | water | 37 |  | AgNO3 | 1 |  | 7 | https://doi.org/10.1007/s10876-020-01759-x | 10.1007/s10876-020-01759-x | 17 | Journal of Cluster Science | Springer Science and Business Media LLC | 2020 | In vitro Cytotoxicity and Antibacterial Activity of Optimized Silver Nanoparticles Against Wound Infectious Bacteria and Their Morphological Studies | FALSE | FALSE | closed | TRUE | Xenia | 26,03,25 | FALSE | TRUE | Verified
397 | 2344 | Ag | 0 | Klebsiella pneumoniae | 0 |  | chemical_synthesis purchased from sigma aldrich ( citrate capped agnps) | ZOI |  | 10 | 14 | 10 | 30 | 20 | spherical | 24 | -18.3 | water | 37 |  | AgNO3 | 1 |  | 7 | https://doi.org/10.1007/s10876-020-01759-x | 10.1007/s10876-020-01759-x | 17 | Journal of Cluster Science | Springer Science and Business Media LLC | 2020 | In vitro Cytotoxicity and Antibacterial Activity of Optimized Silver Nanoparticles Against Wound Infectious Bacteria and Their Morphological Studies | FALSE | FALSE | closed | FALSE
398 | 2345 | Ag | 0 | Escherichia coli | 0 |  | chemical_synthesis purchased from sigma aldrich ( citrate capped agnps) | ZOI |  | 10 | 17 | 10 | 30 | 20 | spherical | 24 | -18.3 | water | 37 |  | AgNO3 | 1 |  | 7 | https://doi.org/10.1007/s10876-020-01759-x | 10.1007/s10876-020-01759-x | 17 | Journal of Cluster Science | Springer Science and Business Media LLC | 2020 | In vitro Cytotoxicity and Antibacterial Activity of Optimized Silver Nanoparticles Against Wound Infectious Bacteria and Their Morphological Studies | FALSE | FALSE | closed | FALSE
399 | 2346 | Ag | 0 | Micrococcus luteus | 0 |  | chemical_synthesis purchased from sigma aldrich ( citrate capped agnps) | ZOI |  | 10 | 17.3 | 10 | 30 | 20 | spherical | 24 | -18.3 | water | 37 |  | AgNO3 | 1 |  | 7 | https://doi.org/10.1007/s10876-020-01759-x | 10.1007/s10876-020-01759-x | 17 | Journal of Cluster Science | Springer Science and Business Media LLC | 2020 | In vitro Cytotoxicity and Antibacterial Activity of Optimized Silver Nanoparticles Against Wound Infectious Bacteria and Their Morphological Studies | FALSE | FALSE | closed | TRUE | Xenia | 26,03,25 | FALSE | TRUE | Verified
400 | 2347 | Ag | 0 | Staphylococcus aureus | 0 |  | chemical_synthesis purchased from sigma aldrich ( citrate capped agnps) | ZOI |  | 10 | 15.6 | 10 | 30 | 20 | spherical | 24 | -18.3 | water | 37 |  | AgNO3 | 1 |  | 7 | https://doi.org/10.1007/s10876-020-01759-x | 10.1007/s10876-020-01759-x | 17 | Journal of Cluster Science | Springer Science and Business Media LLC | 2020 | In vitro Cytotoxicity and Antibacterial Activity of Optimized Silver Nanoparticles Against Wound Infectious Bacteria and Their Morphological Studies | FALSE | FALSE | closed | FALSE
401 | 2348 | Ag | 0 | Bacillus subtilis | 0 |  | chemical_synthesis purchased from sigma aldrich ( citrate capped agnps) | ZOI |  | 10 | 14.6 | 10 | 30 | 20 | spherical | 24 | -18.3 | water | 37 |  | AgNO3 | 1 |  | 7 | https://doi.org/10.1007/s10876-020-01759-x | 10.1007/s10876-020-01759-x | 17 | Journal of Cluster Science | Springer Science and Business Media LLC | 2020 | In vitro Cytotoxicity and Antibacterial Activity of Optimized Silver Nanoparticles Against Wound Infectious Bacteria and Their Morphological Studies | FALSE | FALSE | closed | FALSE
179 | 2349 | Ag | 0 | Serratia marcescens | 0 |  | chemical_synthesis purchased from sigma aldrich ( citrate capped agnps) | ZOI |  | 1000 | 26.6 | 30 | 40 | 35 | spherical | 24 | [8 empty] | https://doi.org/10.1016/j.bcab.2020.101719 | 10.1016/j.bcab.2020.101719 | 7 | Biocatalysis and Agricultural Biotechnology | Elsevier BV | 2020 | Antibacterial potentials of methanolic extract and silver nanoparticles from marine algae | FALSE | FALSE | closed | FALSE
180 | 2350 | Ag | 0 | Micrococcus luteus | 0 |  | chemical_synthesis purchased from sigma aldrich ( citrate capped agnps) | ZOI |  | 1000 | 20.6 | 30 | 40 | 35 | spherical | 24 | [8 empty] | https://doi.org/10.1016/j.bcab.2020.101719 | 10.1016/j.bcab.2020.101719 | 7 | Biocatalysis and Agricultural Biotechnology | Elsevier BV | 2020 | Antibacterial potentials of methanolic extract and silver nanoparticles from marine algae | FALSE | FALSE | closed | FALSE
181 | 2351 | Ag | 0 | Serratia marcescens | 0 |  | chemical_synthesis purchased from sigma aldrich ( citrate capped agnps) | ZOI |  | 1000 | 14.3 | 55 | 70 | 62.5 | spherical | 24 | [8 empty] | https://doi.org/10.1016/j.bcab.2020.101719 | 10.1016/j.bcab.2020.101719 | 7 | Biocatalysis and Agricultural Biotechnology | Elsevier BV | 2020 | Antibacterial potentials of methanolic extract and silver nanoparticles from marine algae | FALSE | FALSE | closed | TRUE | Xenia | 30,03,25 | FALSE | FALSE | Verified
182 | 2352 | Ag | 0 | Micrococcus luteus | 0 |  | chemical_synthesis purchased from sigma aldrich ( citrate capped agnps) | ZOI |  | 1000 | 15.3 | 55 | 70 | 62.5 | spherical | 24 | [8 empty] | https://doi.org/10.1016/j.bcab.2020.101719 | 10.1016/j.bcab.2020.101719 | 7 | Biocatalysis and Agricultural Biotechnology | Elsevier BV | 2020 | Antibacterial potentials of methanolic extract and silver nanoparticles from marine algae | FALSE | FALSE | closed | FALSE
3113 | 2353 | Cu2O | 0 | Staphylococcus aureus | 0 |  | chemical_synthesis purchased from sigma aldrich ( citrate capped agnps) | ZOI |  | 20 | 20.2 | 20 | 20 | 20 | spherical | 24 | -18.3 | water | 37 |  | AgNO3 | 1 |  | 7 | https://aip.scitation.org/doi/abs/10.1063/5.0002290 | 10.1063/5.0002290 | 209 | 3RD INTERNATIONAL CONFERENCE ON CONDENSED MATTER AND APPLIED PHYSICS (ICC-2019) | AIP Publishing | 2020 | Green synthesis of Cu2O nanoparticles using grape juice and its antimicrobial activity | FALSE | FALSE | closed | FALSE
3114 | 2354 | Cu2O | 0 | Staphylococcus aureus | 0 |  | chemical_synthesis purchased from sigma aldrich ( citrate capped agnps) | ZOI |  | 15 | 16.4 | 20 | 20 | 20 | spherical | 24 | -18.3 | water | 37 |  | AgNO3 | 1 |  | 7 | https://aip.scitation.org/doi/abs/10.1063/5.0002290 | 10.1063/5.0002290 | 209 | 3RD INTERNATIONAL CONFERENCE ON CONDENSED MATTER AND APPLIED PHYSICS (ICC-2019) | AIP Publishing | 2020 | Green synthesis of Cu2O nanoparticles using grape juice and its antimicrobial activity | FALSE | FALSE | closed | FALSE
3115 | 2355 | Cu2O | 0 | Staphylococcus aureus | 0 |  | chemical_synthesis purchased from sigma aldrich ( citrate capped agnps) | ZOI |  | 10 | 12.2 | 20 | 20 | 20 | spherical | 24 | -18.3 | water | 37 |  | AgNO3 | 1 |  | 7 | https://aip.scitation.org/doi/abs/10.1063/5.0002290 | 10.1063/5.0002290 | 209 | 3RD INTERNATIONAL CONFERENCE ON CONDENSED MATTER AND APPLIED PHYSICS (ICC-2019) | AIP Publishing | 2020 | Green synthesis of Cu2O nanoparticles using grape juice and its antimicrobial activity | FALSE | FALSE | closed | TRUE | Xenia | 30,03,25 | TRUE | FALSE | Requires correction | 1. В стать нет указания time_set (hours)
3116 | 2356 | Cu2O | 0 | Staphylococcus aureus | 0 |  | chemical_synthesis purchased from sigma aldrich ( citrate capped agnps) | ZOI |  | 5 | 10 | 20 | 20 | 20 | spherical | 24 | -18.3 | water | 37 |  | AgNO3 | 1 |  | 7 | https://aip.scitation.org/doi/abs/10.1063/5.0002290 | 10.1063/5.0002290 | 209 | 3RD INTERNATIONAL CONFERENCE ON CONDENSED MATTER AND APPLIED PHYSICS (ICC-2019) | AIP Publishing | 2020 | Green synthesis of Cu2O nanoparticles using grape juice and its antimicrobial activity | FALSE | FALSE | closed | FALSE
3117 | 2357 | Cu2O | 0 | Candida albicans | 0 |  | chemical_synthesis purchased from sigma aldrich ( citrate capped agnps) | ZOI |  | 20 | 19.5 | 20 | 20 | 20 | spherical | 24 | -18.3 | water | 37 |  | AgNO3 | 1 |  | 7 | https://aip.scitation.org/doi/abs/10.1063/5.0002290 | 10.1063/5.0002290 | 209 | 3RD INTERNATIONAL CONFERENCE ON CONDENSED MATTER AND APPLIED PHYSICS (ICC-2019) | AIP Publishing | 2020 | Green synthesis of Cu2O nanoparticles using grape juice and its antimicrobial activity | FALSE | FALSE | closed | FALSE
3118 | 2358 | Cu2O | 0 | Candida albicans | 0 |  | chemical_synthesis purchased from sigma aldrich ( citrate capped agnps) | ZOI |  | 15 | 15.2 | 20 | 20 | 20 | spherical | 24 | -18.3 | water | 37 |  | AgNO3 | 1 |  | 7 | https://aip.scitation.org/doi/abs/10.1063/5.0002290 | 10.1063/5.0002290 | 209 | 3RD INTERNATIONAL CONFERENCE ON CONDENSED MATTER AND APPLIED PHYSICS (ICC-2019) | AIP Publishing | 2020 | Green synthesis of Cu2O nanoparticles using grape juice and its antimicrobial activity | FALSE | FALSE | closed | FALSE
3119 | 2359 | Cu2O | 0 | Candida albicans | 0 |  | chemical_synthesis purchased from sigma aldrich ( citrate capped agnps) | ZOI |  | 10 | 11.5 | 20 | 20 | 20 | spherical | 24 | -18.3 | water | 37 |  | AgNO3 | 1 |  | 7 | https://aip.scitation.org/doi/abs/10.1063/5.0002290 | 10.1063/5.0002290 | 209 | 3RD INTERNATIONAL CONFERENCE ON CONDENSED MATTER AND APPLIED PHYSICS (ICC-2019) | AIP Publishing | 2020 | Green synthesis of Cu2O nanoparticles using grape juice and its antimicrobial activity | FALSE | FALSE | closed | TRUE | Xenia | 30,03,25 | TRUE | FALSE | Requires correction | 1. В стать нет указания time_set (hours)
3120 | 2360 | Cu2O | 0 | Candida albicans | 0 |  | chemical_synthesis purchased from sigma aldrich ( citrate capped agnps) | ZOI |  | 5 | 9.2 | 20 | 20 | 20 | spherical | 24 | -18.3 | water | 37 |  | AgNO3 | 1 |  | 7 | https://aip.scitation.org/doi/abs/10.1063/5.0002290 | 10.1063/5.0002290 | 209 | 3RD INTERNATIONAL CONFERENCE ON CONDENSED MATTER AND APPLIED PHYSICS (ICC-2019) | AIP Publishing | 2020 | Green synthesis of Cu2O nanoparticles using grape juice and its antimicrobial activity | FALSE | FALSE | closed | FALSE
53 | 2361 | Ag | 0 | Escherichia coli | 0 | MTCC 443 | chemical_synthesis using sodium borohydride and silver ions | ZOI |  | 100 | 14 | 2.26 | 10.34 | 3.32 | spherical | 24 |  |  |  |  | AgNO3 |  |  |  | https://www.sciencedirect.com/science/article/pii/S174270610700195X?casa_token=ejKjy1APZdMAAAAA:x0VZuIZxvH2mfM9F0QtfnwkWnKj71vPtbaVesQWpFVF5pSSZLn7CBGhjbemd6Tq-Syyd0e8UYsY | 10.1016/j.actbio.2007.11.006 | 1 | Acta Biomaterialia | Elsevier BV | 2008 | Strain specificity in antimicrobial activity of silver and copper nanoparticles | FALSE | FALSE | closed | TRUE | Xenia | 30,03,25 | TRUE | FALSE | Requires correction | 1. time_set - пропущенно, solvent - пропущен, но в статье есть 2. np_size_avg - если этот паказатель расчитывался, то это было сделано неправильно 3. Видимо для этой колонки strain (согласно картинке 5 и картинки 4, MTCC 1302). 4. Для колонок method, MIC_NP (µg/mL), concentration (mM) - нет информации, zoi_np (mm) - а информация была взята с картинки 4?
85 | 2362 | Cu | 0 | Escherichia coli | 0 | MTCC 443 | chemical_synthesis using sodium borohydride and copper ions | ZOI |  | 100 | 9 | 6.86 | 16.53 | 9.25 | spherical | 24 |  |  |  |  | AgNO3 |  |  |  | https://www.sciencedirect.com/science/article/pii/S174270610700195X?casa_token=ejKjy1APZdMAAAAA:x0VZuIZxvH2mfM9F0QtfnwkWnKj71vPtbaVesQWpFVF5pSSZLn7CBGhjbemd6Tq-Syyd0e8UYsY | 10.1016/j.actbio.2007.11.006 | 1 | Acta Biomaterialia | Elsevier BV | 2008 | Strain specificity in antimicrobial activity of silver and copper nanoparticles | FALSE | FALSE | closed | FALSE
54 | 2363 | Ag | 0 | Escherichia coli | 0 | MTCC 739 | chemical_synthesis using sodium borohydride and silver ions | ZOI |  | 100 | 13 | 2.26 | 10.34 | 3.32 | spherical | 24 |  |  |  |  | AgNO3 |  |  |  | https://www.sciencedirect.com/science/article/pii/S174270610700195X?casa_token=ejKjy1APZdMAAAAA:x0VZuIZxvH2mfM9F0QtfnwkWnKj71vPtbaVesQWpFVF5pSSZLn7CBGhjbemd6Tq-Syyd0e8UYsY | 10.1016/j.actbio.2007.11.006 | 1 | Acta Biomaterialia | Elsevier BV | 2008 | Strain specificity in antimicrobial activity of silver and copper nanoparticles | FALSE | FALSE | closed | FALSE
86 | 2364 | Cu | 0 | Escherichia coli | 0 | MTCC 739 | chemical_synthesis using sodium borohydride and copper ions | ZOI |  | 100 | 9 | 6.86 | 16.53 | 9.25 | spherical | 24 |  |  |  |  | AgNO3 |  |  |  | https://www.sciencedirect.com/science/article/pii/S174270610700195X?casa_token=ejKjy1APZdMAAAAA:x0VZuIZxvH2mfM9F0QtfnwkWnKj71vPtbaVesQWpFVF5pSSZLn7CBGhjbemd6Tq-Syyd0e8UYsY | 10.1016/j.actbio.2007.11.006 | 1 | Acta Biomaterialia | Elsevier BV | 2008 | Strain specificity in antimicrobial activity of silver and copper nanoparticles | FALSE | FALSE | closed | FALSE
55 | 2365 | Ag | 0 | Escherichia coli | 0 | MTCC 1302 | chemical_synthesis using sodium borohydride and silver ions | ZOI |  | 100 | 15 | 2.26 | 10.34 | 3.32 | spherical | 24 |  |  |  |  | AgNO3 |  |  |  | https://www.sciencedirect.com/science/article/pii/S174270610700195X?casa_token=ejKjy1APZdMAAAAA:x0VZuIZxvH2mfM9F0QtfnwkWnKj71vPtbaVesQWpFVF5pSSZLn7CBGhjbemd6Tq-Syyd0e8UYsY | 10.1016/j.actbio.2007.11.006 | 1 | Acta Biomaterialia | Elsevier BV | 2008 | Strain specificity in antimicrobial activity of silver and copper nanoparticles | FALSE | FALSE | closed | FALSE
87 | 2366 | Cu | 0 | Escherichia coli | 0 | MTCC 1302 | chemical_synthesis using sodium borohydride and copper ions | ZOI |  | 100 | 11 | 6.86 | 16.53 | 9.25 | spherical | 24 |  |  |  |  | AgNO3 |  |  |  | https://www.sciencedirect.com/science/article/pii/S174270610700195X?casa_token=ejKjy1APZdMAAAAA:x0VZuIZxvH2mfM9F0QtfnwkWnKj71vPtbaVesQWpFVF5pSSZLn7CBGhjbemd6Tq-Syyd0e8UYsY | 10.1016/j.actbio.2007.11.006 | 1 | Acta Biomaterialia | Elsevier BV | 2008 | Strain specificity in antimicrobial activity of silver and copper nanoparticles | FALSE | FALSE | closed | FALSE
56 | 2367 | Ag | 0 | Escherichia coli | 0 | MTCC 1687 | chemical_synthesis using sodium borohydride and silver ions | ZOI |  | 100 | 13 | 2.26 | 10.34 | 3.32 | spherical | 24 |  |  |  |  | AgNO3 |  |  |  | https://www.sciencedirect.com/science/article/pii/S174270610700195X?casa_token=ejKjy1APZdMAAAAA:x0VZuIZxvH2mfM9F0QtfnwkWnKj71vPtbaVesQWpFVF5pSSZLn7CBGhjbemd6Tq-Syyd0e8UYsY | 10.1016/j.actbio.2007.11.006 | 1 | Acta Biomaterialia | Elsevier BV | 2008 | Strain specificity in antimicrobial activity of silver and copper nanoparticles | FALSE | FALSE | closed | FALSE
88 | 2368 | Cu | 0 | Escherichia coli | 0 | MTCC 1687 | chemical_synthesis using sodium borohydride and copper ions | ZOI |  | 100 | 9 | 6.86 | 16.53 | 9.25 | spherical | 24 |  |  |  |  | AgNO3 |  |  |  | https://www.sciencedirect.com/science/article/pii/S174270610700195X?casa_token=ejKjy1APZdMAAAAA:x0VZuIZxvH2mfM9F0QtfnwkWnKj71vPtbaVesQWpFVF5pSSZLn7CBGhjbemd6Tq-Syyd0e8UYsY | 10.1016/j.actbio.2007.11.006 | 1 | Acta Biomaterialia | Elsevier BV | 2008 | Strain specificity in antimicrobial activity of silver and copper nanoparticles | FALSE | FALSE | closed | FALSE
57 | 2369 | Ag | 0 | Bacillus subtilis | 0 | MTCC 441 | chemical_synthesis using sodium borohydride and silver ions | ZOI |  | 100 | 11 | 2.26 | 10.34 | 3.32 | spherical | 24 |  |  |  |  | AgNO3 |  |  |  | https://www.sciencedirect.com/science/article/pii/S174270610700195X?casa_token=ejKjy1APZdMAAAAA:x0VZuIZxvH2mfM9F0QtfnwkWnKj71vPtbaVesQWpFVF5pSSZLn7CBGhjbemd6Tq-Syyd0e8UYsY | 10.1016/j.actbio.2007.11.006 | 1 | Acta Biomaterialia | Elsevier BV | 2008 | Strain specificity in antimicrobial activity of silver and copper nanoparticles | FALSE | FALSE | closed | TRUE | Xenia | 30,03,25 | TRUE | FALSE | Requires correction | 1. time_set - пропущенно, solvent - пропущен, но в статье есть 2. np_size_avg - если этот паказатель расчитывался, то это было сделано неправильно 3. Видимо для этой колонки strain (согласно картинке 5 и картинки 4, MTCC 1302). 4. Для колонок method, MIC_NP (µg/mL), concentration (mM) - нет информации, zoi_np (mm) - а информация была взята с картинки 4?
89 | 2370 | Cu | 0 | Bacillus subtilis | 0 | MTCC 441 | chemical_synthesis using sodium borohydride and copper ions | ZOI |  | 100 | 20 | 6.86 | 16.53 | 9.25 | spherical | 24 |  |  |  |  | AgNO3 |  |  |  | https://www.sciencedirect.com/science/article/pii/S174270610700195X?casa_token=ejKjy1APZdMAAAAA:x0VZuIZxvH2mfM9F0QtfnwkWnKj71vPtbaVesQWpFVF5pSSZLn7CBGhjbemd6Tq-Syyd0e8UYsY | 10.1016/j.actbio.2007.11.006 | 1 | Acta Biomaterialia | Elsevier BV | 2008 | Strain specificity in antimicrobial activity of silver and copper nanoparticles | FALSE | FALSE | closed | FALSE
58 | 2371 | Ag | 0 | Staphylococcus aureus | 0 | NCIM 2079 | chemical_synthesis using sodium borohydride and silver ions | ZOI |  | 100 | 16 | 2.26 | 10.34 | 3.32 | spherical | 24 |  |  |  |  | AgNO3 |  |  |  | https://www.sciencedirect.com/science/article/pii/S174270610700195X?casa_token=ejKjy1APZdMAAAAA:x0VZuIZxvH2mfM9F0QtfnwkWnKj71vPtbaVesQWpFVF5pSSZLn7CBGhjbemd6Tq-Syyd0e8UYsY | 10.1016/j.actbio.2007.11.006 | 1 | Acta Biomaterialia | Elsevier BV | 2008 | Strain specificity in antimicrobial activity of silver and copper nanoparticles | FALSE | FALSE | closed | FALSE
90 | 2372 | Cu | 0 | Staphylococcus aureus | 0 | NCIM 2079 | chemical_synthesis using sodium borohydride and copper ions | ZOI |  | 100 | 14 | 6.86 | 16.53 | 9.25 | spherical | 24 |  |  |  |  | AgNO3 |  |  |  | https://www.sciencedirect.com/science/article/pii/S174270610700195X?casa_token=ejKjy1APZdMAAAAA:x0VZuIZxvH2mfM9F0QtfnwkWnKj71vPtbaVesQWpFVF5pSSZLn7CBGhjbemd6Tq-Syyd0e8UYsY | 10.1016/j.actbio.2007.11.006 | 1 | Acta Biomaterialia | Elsevier BV | 2008 | Strain specificity in antimicrobial activity of silver and copper nanoparticles | FALSE | FALSE | closed | TRUE | Xenia | 30,03,25 | TRUE | FALSE | Requires correction | 1. time_set - пропущенно, solvent - пропущен, но в статье есть 2. np_size_avg - если этот паказатель расчитывался, то это было сделано неправильно 3. Видимо для этой колонки strain (согласно картинке 5 и картинки 4, MTCC 1302). 4. Для колонок method, MIC_NP (µg/mL), concentration (mM) - нет информации, zoi_np (mm) - а информация была взята с картинки 4?
59 | 2373 | Ag | 0 | Staphylococcus aureus | 0 | NCIM 5021 | chemical_synthesis using sodium borohydride and silver ions | ZOI |  | 100 | 16 | 2.26 | 10.34 | 3.32 | spherical | 24 |  |  |  |  | AgNO3 |  |  |  | https://www.sciencedirect.com/science/article/pii/S174270610700195X?casa_token=ejKjy1APZdMAAAAA:x0VZuIZxvH2mfM9F0QtfnwkWnKj71vPtbaVesQWpFVF5pSSZLn7CBGhjbemd6Tq-Syyd0e8UYsY | 10.1016/j.actbio.2007.11.006 | 1 | Acta Biomaterialia | Elsevier BV | 2008 | Strain specificity in antimicrobial activity of silver and copper nanoparticles | FALSE | FALSE | closed | TRUE | Xenia | 30,03,25 | TRUE | FALSE | Requires correction | 1. time_set - пропущенно, solvent - пропущен, но в статье есть 2. np_size_avg - если этот паказатель расчитывался, то это было сделано неправильно 3. Видимо для этой колонки strain (согласно картинке 5 и картинки 4, MTCC 1302). 4. Для колонок method, MIC_NP (µg/mL), concentration (mM) - нет информации, zoi_np (mm) - а информация была взята с картинки 4?
91 | 2374 | Cu | 0 | Staphylococcus aureus | 0 | NCIM 5021 | chemical_synthesis using sodium borohydride and copper ions | ZOI |  | 100 | 14 | 6.86 | 16.53 | 9.25 | spherical | 24 |  |  |  |  | AgNO3 |  |  |  | https://www.sciencedirect.com/science/article/pii/S174270610700195X?casa_token=ejKjy1APZdMAAAAA:x0VZuIZxvH2mfM9F0QtfnwkWnKj71vPtbaVesQWpFVF5pSSZLn7CBGhjbemd6Tq-Syyd0e8UYsY | 10.1016/j.actbio.2007.11.006 | 1 | Acta Biomaterialia | Elsevier BV | 2008 | Strain specificity in antimicrobial activity of silver and copper nanoparticles | FALSE | FALSE | closed | FALSE
60 | 2375 | Ag | 0 | Staphylococcus aureus | 0 | NCIM 5022 | chemical_synthesis using sodium borohydride and silver ions | ZOI |  | 100 | 16 | 2.26 | 10.34 | 3.32 | spherical | 24 |  |  |  |  | AgNO3 |  |  |  | https://www.sciencedirect.com/science/article/pii/S174270610700195X?casa_token=ejKjy1APZdMAAAAA:x0VZuIZxvH2mfM9F0QtfnwkWnKj71vPtbaVesQWpFVF5pSSZLn7CBGhjbemd6Tq-Syyd0e8UYsY | 10.1016/j.actbio.2007.11.006 | 1 | Acta Biomaterialia | Elsevier BV | 2008 | Strain specificity in antimicrobial activity of silver and copper nanoparticles | FALSE | FALSE | closed | FALSE
92 | 2376 | Cu | 0 | Staphylococcus aureus | 0 | NCIM 5022 | chemical_synthesis using sodium borohydride and copper ions | ZOI |  | 100 | 13 | 6.86 | 16.53 | 9.25 | spherical | 24 |  |  |  |  | AgNO3 |  |  |  | https://www.sciencedirect.com/science/article/pii/S174270610700195X?casa_token=ejKjy1APZdMAAAAA:x0VZuIZxvH2mfM9F0QtfnwkWnKj71vPtbaVesQWpFVF5pSSZLn7CBGhjbemd6Tq-Syyd0e8UYsY | 10.1016/j.actbio.2007.11.006 | 1 | Acta Biomaterialia | Elsevier BV | 2008 | Strain specificity in antimicrobial activity of silver and copper nanoparticles | FALSE | FALSE | closed | FALSE
1570 | 2377 | ZnO | 0 | Staphylococcus aureus | 0 |  | chemical_synthesis purchased from sigma aldrich ( citrate capped agnps) | ZOI |  | 65 | 16.9 | 40 | 40 | 40 | spherical | 24 | [8 empty] | https://www.sciencedirect.com/science/article/pii/S1002007112001426 | 10.1016/j.pnsc.2012.11.015 | 109 | Progress in Natural Science: Materials International | Elsevier BV | 2012 | Green synthesized ZnO nanoparticles against bacterial and fungal pathogens | FALSE | TRUE | hybrid | FALSE
1571 | 2378 | ZnO | 0 | Serratia marcescens | 0 |  | chemical_synthesis purchased from sigma aldrich ( citrate capped agnps) | ZOI |  | 65 | 12.2 | 40 | 40 | 40 | spherical | 24 | [8 empty] | https://www.sciencedirect.com/science/article/pii/S1002007112001426 | 10.1016/j.pnsc.2012.11.015 | 109 | Progress in Natural Science: Materials International | Elsevier BV | 2012 | Green synthesized ZnO nanoparticles against bacterial and fungal pathogens | FALSE | TRUE | hybrid | FALSE
1572 | 2379 | ZnO | 0 | Proteus mirabilis | 0 |  | chemical_synthesis purchased from sigma aldrich ( citrate capped agnps) | ZOI |  | 65 | 13.7 | 40 | 40 | 40 | spherical | 24 | [8 empty] | https://www.sciencedirect.com/science/article/pii/S1002007112001426 | 10.1016/j.pnsc.2012.11.015 | 109 | Progress in Natural Science: Materials International | Elsevier BV | 2012 | Green synthesized ZnO nanoparticles against bacterial and fungal pathogens | FALSE | TRUE | hybrid | TRUE | Xenia | 28,03,25 | FALSE | TRUE | Requires correction | 1. Year в статье указано 2013, а не 2012. Это ошибка. 2. В статье не указана shape - spherical
1573 | 2380 | ZnO | 0 | Citrobacter freundii | 0 |  | chemical_synthesis purchased from sigma aldrich ( citrate capped agnps) | ZOI |  | 65 | 8.1 | 40 | 40 | 40 | spherical | 24 | [8 empty] | https://www.sciencedirect.com/science/article/pii/S1002007112001426 | 10.1016/j.pnsc.2012.11.015 | 109 | Progress in Natural Science: Materials International | Elsevier BV | 2012 | Green synthesized ZnO nanoparticles against bacterial and fungal pathogens | FALSE | TRUE | hybrid | FALSE
1574 | 2381 | ZnO | 0 | Staphylococcus aureus | 0 |  | chemical_synthesis purchased from sigma aldrich ( citrate capped agnps) | ZOI |  | 65 | 14.4 | 40 | 40 | 40 | spherical | 24 | [8 empty] | https://www.sciencedirect.com/science/article/pii/S1002007112001426 | 10.1016/j.pnsc.2012.11.015 | 109 | Progress in Natural Science: Materials International | Elsevier BV | 2012 | Green synthesized ZnO nanoparticles against bacterial and fungal pathogens | FALSE | TRUE | hybrid | FALSE
1575 | 2382 | ZnO | 0 | Serratia marcescens | 0 |  | chemical_synthesis purchased from sigma aldrich ( citrate capped agnps) | ZOI |  | 65 | 10.2 | 40 | 40 | 40 | spherical | 24 | [8 empty] | https://www.sciencedirect.com/science/article/pii/S1002007112001426 | 10.1016/j.pnsc.2012.11.015 | 109 | Progress in Natural Science: Materials International | Elsevier BV | 2012 | Green synthesized ZnO nanoparticles against bacterial and fungal pathogens | FALSE | TRUE | hybrid | FALSE
1576 | 2383 | ZnO | 0 | Proteus mirabilis | 0 |  | chemical_synthesis purchased from sigma aldrich ( citrate capped agnps) | ZOI |  | 65 | 12.3 | 40 | 40 | 40 | spherical | 24 | [8 empty] | https://www.sciencedirect.com/science/article/pii/S1002007112001426 | 10.1016/j.pnsc.2012.11.015 | 109 | Progress in Natural Science: Materials International | Elsevier BV | 2012 | Green synthesized ZnO nanoparticles against bacterial and fungal pathogens | FALSE | TRUE | hybrid | FALSE
1577 | 2384 | ZnO | 0 | Citrobacter freundii | 0 |  | chemical_synthesis purchased from sigma aldrich ( citrate capped agnps) | ZOI |  | 65 | 7.5 | 40 | 40 | 40 | spherical | 24 | [8 empty] | https://www.sciencedirect.com/science/article/pii/S1002007112001426 | 10.1016/j.pnsc.2012.11.015 | 109 | Progress in Natural Science: Materials International | Elsevier BV | 2012 | Green synthesized ZnO nanoparticles against bacterial and fungal pathogens | FALSE | TRUE | hybrid | FALSE
1578 | 2385 | ZnO | 0 | Staphylococcus aureus | 0 |  | chemical_synthesis purchased from sigma aldrich ( citrate capped agnps) | ZOI |  | 130 | 20 | 40 | 40 | 40 | spherical | 24 | [8 empty] | https://www.sciencedirect.com/science/article/pii/S1002007112001426 | 10.1016/j.pnsc.2012.11.015 | 109 | Progress in Natural Science: Materials International | Elsevier BV | 2012 | Green synthesized ZnO nanoparticles against bacterial and fungal pathogens | FALSE | TRUE | hybrid | TRUE | Xenia | 28,03,25 | FALSE | TRUE | Requires correction | 1. Year в статье указано 2013, а не 2012. Это ошибка. 2. В статье не указана shape - spherical
1579 | 2386 | ZnO | 0 | Serratia marcescens | 0 |  | chemical_synthesis purchased from sigma aldrich ( citrate capped agnps) | ZOI |  | 130 | 17.1 | 40 | 40 | 40 | spherical | 24 | [8 empty] | https://www.sciencedirect.com/science/article/pii/S1002007112001426 | 10.1016/j.pnsc.2012.11.015 | 109 | Progress in Natural Science: Materials International | Elsevier BV | 2012 | Green synthesized ZnO nanoparticles against bacterial and fungal pathogens | FALSE | TRUE | hybrid | FALSE
1580 | 2387 | ZnO | 0 | Proteus mirabilis | 0 |  | chemical_synthesis purchased from sigma aldrich ( citrate capped agnps) | ZOI |  | 130 | 19.1 | 40 | 40 | 40 | spherical | 24 | [8 empty] | https://www.sciencedirect.com/science/article/pii/S1002007112001426 | 10.1016/j.pnsc.2012.11.015 | 109 | Progress in Natural Science: Materials International | Elsevier BV | 2012 | Green synthesized ZnO nanoparticles against bacterial and fungal pathogens | FALSE | TRUE | hybrid | FALSE
1581 | 2388 | ZnO | 0 | Citrobacter freundii | 0 |  | chemical_synthesis purchased from sigma aldrich ( citrate capped agnps) | ZOI |  | 130 | 16 | 40 | 40 | 40 | spherical | 24 | [8 empty] | https://www.sciencedirect.com/science/article/pii/S1002007112001426 | 10.1016/j.pnsc.2012.11.015 | 109 | Progress in Natural Science: Materials International | Elsevier BV | 2012 | Green synthesized ZnO nanoparticles against bacterial and fungal pathogens | FALSE | TRUE | hybrid | FALSE
1582 | 2389 | ZnO | 0 | Staphylococcus aureus | 0 |  | chemical_synthesis purchased from sigma aldrich ( citrate capped agnps) | ZOI |  | 130 | 18.4 | 40 | 40 | 40 | spherical | 24 | [8 empty] | https://www.sciencedirect.com/science/article/pii/S1002007112001426 | 10.1016/j.pnsc.2012.11.015 | 109 | Progress in Natural Science: Materials International | Elsevier BV | 2012 | Green synthesized ZnO nanoparticles against bacterial and fungal pathogens | FALSE | TRUE | hybrid | FALSE
1583 | 2390 | ZnO | 0 | Serratia marcescens | 0 |  | chemical_synthesis purchased from sigma aldrich ( citrate capped agnps) | ZOI |  | 130 | 13.4 | 40 | 40 | 40 | spherical | 24 | [8 empty] | https://www.sciencedirect.com/science/article/pii/S1002007112001426 | 10.1016/j.pnsc.2012.11.015 | 109 | Progress in Natural Science: Materials International | Elsevier BV | 2012 | Green synthesized ZnO nanoparticles against bacterial and fungal pathogens | FALSE | TRUE | hybrid | TRUE | Xenia | 28,03,25 | FALSE | TRUE | Requires correction | 1. Year в статье указано 2013, а не 2012. Это ошибка. 2. В статье не указана shape - spherical
1584 | 2391 | ZnO | 0 | Proteus mirabilis | 0 |  | chemical_synthesis purchased from sigma aldrich ( citrate capped agnps) | ZOI |  | 130 | 15.9 | 40 | 40 | 40 | spherical | 24 | [8 empty] | https://www.sciencedirect.com/science/article/pii/S1002007112001426 | 10.1016/j.pnsc.2012.11.015 | 109 | Progress in Natural Science: Materials International | Elsevier BV | 2012 | Green synthesized ZnO nanoparticles against bacterial and fungal pathogens | FALSE | TRUE | hybrid | FALSE
1585 | 2392 | ZnO | 0 | Citrobacter freundii | 0 |  | chemical_synthesis purchased from sigma aldrich ( citrate capped agnps) | ZOI |  | 130 | 13.1 | 40 | 40 | 40 | spherical | 24 | [8 empty] | https://www.sciencedirect.com/science/article/pii/S1002007112001426 | 10.1016/j.pnsc.2012.11.015 | 109 | Progress in Natural Science: Materials International | Elsevier BV | 2012 | Green synthesized ZnO nanoparticles against bacterial and fungal pathogens | FALSE | TRUE | hybrid | FALSE
1586 | 2393 | ZnO | 0 | Staphylococcus aureus | 0 |  | chemical_synthesis purchased from sigma aldrich ( citrate capped agnps) | ZOI |  | 195 | 26.3 | 40 | 40 | 40 | spherical | 24 | [8 empty] | https://www.sciencedirect.com/science/article/pii/S1002007112001426 | 10.1016/j.pnsc.2012.11.015 | 109 | Progress in Natural Science: Materials International | Elsevier BV | 2012 | Green synthesized ZnO nanoparticles against bacterial and fungal pathogens | FALSE | TRUE | hybrid | TRUE | Xenia | 28,03,25 | FALSE | TRUE | Requires correction | 1. Year в статье указано 2013, а не 2012. Это ошибка. 2. В статье не указана shape - spherical
1587 | 2394 | ZnO | 0 | Serratia marcescens | 0 |  | chemical_synthesis purchased from sigma aldrich ( citrate capped agnps) | ZOI |  | 195 | 23.8 | 40 | 40 | 40 | spherical | 24 | [8 empty] | https://www.sciencedirect.com/science/article/pii/S1002007112001426 | 10.1016/j.pnsc.2012.11.015 | 109 | Progress in Natural Science: Materials International | Elsevier BV | 2012 | Green synthesized ZnO nanoparticles against bacterial and fungal pathogens | FALSE | TRUE | hybrid | FALSE
1588 | 2395 | ZnO | 0 | Proteus mirabilis | 0 |  | chemical_synthesis purchased from sigma aldrich ( citrate capped agnps) | ZOI |  | 195 | 26.9 | 40 | 40 | 40 | spherical | 24 | [8 empty] | https://www.sciencedirect.com/science/article/pii/S1002007112001426 | 10.1016/j.pnsc.2012.11.015 | 109 | Progress in Natural Science: Materials International | Elsevier BV | 2012 | Green synthesized ZnO nanoparticles against bacterial and fungal pathogens | FALSE | TRUE | hybrid | TRUE | Xenia | 28,03,25 | FALSE | TRUE | Requires correction | 1. Year в статье указано 2013, а не 2012. Это ошибка. 2. В статье не указана shape - spherical
1589 | 2396 | ZnO | 0 | Citrobacter freundii | 0 |  | chemical_synthesis purchased from sigma aldrich ( citrate capped agnps) | ZOI |  | 195 | 19.3 | 40 | 40 | 40 | spherical | 24 | [8 empty] | https://www.sciencedirect.com/science/article/pii/S1002007112001426 | 10.1016/j.pnsc.2012.11.015 | 109 | Progress in Natural Science: Materials International | Elsevier BV | 2012 | Green synthesized ZnO nanoparticles against bacterial and fungal pathogens | FALSE | TRUE | hybrid | FALSE
1590 | 2397 | ZnO | 0 | Staphylococcus aureus | 0 |  | chemical_synthesis purchased from sigma aldrich ( citrate capped agnps) | ZOI |  | 195 | 22.9 | 40 | 40 | 40 | spherical | 24 | [8 empty] | https://www.sciencedirect.com/science/article/pii/S1002007112001426 | 10.1016/j.pnsc.2012.11.015 | 109 | Progress in Natural Science: Materials International | Elsevier BV | 2012 | Green synthesized ZnO nanoparticles against bacterial and fungal pathogens | FALSE | TRUE | hybrid | TRUE | Xenia | 28,03,25 | FALSE | TRUE | Requires correction | 1. Year в статье указано 2013, а не 2012. Это ошибка. 2. В статье не указана shape - spherical
1591 | 2398 | ZnO | 0 | Serratia marcescens | 0 |  | chemical_synthesis purchased from sigma aldrich ( citrate capped agnps) | ZOI |  | 195 | 21 | 40 | 40 | 40 | spherical | 24 | [8 empty] | https://www.sciencedirect.com/science/article/pii/S1002007112001426 | 10.1016/j.pnsc.2012.11.015 | 109 | Progress in Natural Science: Materials International | Elsevier BV | 2012 | Green synthesized ZnO nanoparticles against bacterial and fungal pathogens | FALSE | TRUE | hybrid | FALSE
1592 | 2399 | ZnO | 0 | Proteus mirabilis | 0 |  | chemical_synthesis purchased from sigma aldrich ( citrate capped agnps) | ZOI |  | 195 | 23.9 | 40 | 40 | 40 | spherical | 24 | [8 empty] | https://www.sciencedirect.com/science/article/pii/S1002007112001426 | 10.1016/j.pnsc.2012.11.015 | 109 | Progress in Natural Science: Materials International | Elsevier BV | 2012 | Green synthesized ZnO nanoparticles against bacterial and fungal pathogens | FALSE | TRUE | hybrid | FALSE
1593 | 2400 | ZnO | 0 | Citrobacter freundii | 0 |  | chemical_synthesis purchased from sigma aldrich ( citrate capped agnps) | ZOI |  | 195 | 16 | 40 | 40 | 40 | spherical | 24 | [8 empty] | https://www.sciencedirect.com/science/article/pii/S1002007112001426 | 10.1016/j.pnsc.2012.11.015 | 109 | Progress in Natural Science: Materials International | Elsevier BV | 2012 | Green synthesized ZnO nanoparticles against bacterial and fungal pathogens | FALSE | TRUE | hybrid | FALSE
1594 | 2401 | ZnO | 0 | Staphylococcus aureus | 0 |  | chemical_synthesis purchased from sigma aldrich ( citrate capped agnps) | ZOI |  | 65 | 17.9 | 25 | 25 | 25 | spherical | 72 | [8 empty] | https://www.sciencedirect.com/science/article/pii/S1002007112001426 | 10.1016/j.pnsc.2012.11.015 | 109 | Progress in Natural Science: Materials International | Elsevier BV | 2012 | Green synthesized ZnO nanoparticles against bacterial and fungal pathogens | FALSE | TRUE | hybrid | FALSE
1595 | 2402 | ZnO | 0 | Serratia marcescens | 0 |  | chemical_synthesis purchased from sigma aldrich ( citrate capped agnps) | ZOI |  | 65 | 13.8 | 25 | 25 | 25 | spherical | 72 | [8 empty] | https://www.sciencedirect.com/science/article/pii/S1002007112001426 | 10.1016/j.pnsc.2012.11.015 | 109 | Progress in Natural Science: Materials International | Elsevier BV | 2012 | Green synthesized ZnO nanoparticles against bacterial and fungal pathogens | FALSE | TRUE | hybrid | FALSE
1596 | 2403 | ZnO | 0 | Proteus mirabilis | 0 |  | chemical_synthesis purchased from sigma aldrich ( citrate capped agnps) | ZOI |  | 65 | 15.9 | 25 | 25 | 25 | spherical | 72 | [8 empty] | https://www.sciencedirect.com/science/article/pii/S1002007112001426 | 10.1016/j.pnsc.2012.11.015 | 109 | Progress in Natural Science: Materials International | Elsevier BV | 2012 | Green synthesized ZnO nanoparticles against bacterial and fungal pathogens | FALSE | TRUE | hybrid | FALSE
1597 | 2404 | ZnO | 0 | Citrobacter freundii | 0 |  | chemical_synthesis purchased from sigma aldrich ( citrate capped agnps) | ZOI |  | 65 | 9.7 | 25 | 25 | 25 | spherical | 72 | [8 empty] | https://www.sciencedirect.com/science/article/pii/S1002007112001426 | 10.1016/j.pnsc.2012.11.015 | 109 | Progress in Natural Science: Materials International | Elsevier BV | 2012 | Green synthesized ZnO nanoparticles against bacterial and fungal pathogens | FALSE | TRUE | hybrid | FALSE
1598 | 2405 | ZnO | 0 | Staphylococcus aureus | 0 |  | chemical_synthesis purchased from sigma aldrich ( citrate capped agnps) | ZOI |  | 65 | 15 | 25 | 25 | 25 | spherical | 72 | [8 empty] | https://www.sciencedirect.com/science/article/pii/S1002007112001426 | 10.1016/j.pnsc.2012.11.015 | 109 | Progress in Natural Science: Materials International | Elsevier BV | 2012 | Green synthesized ZnO nanoparticles against bacterial and fungal pathogens | FALSE | TRUE | hybrid | FALSE
1599 | 2406 | ZnO | 0 | Serratia marcescens | 0 |  | chemical_synthesis purchased from sigma aldrich ( citrate capped agnps) | ZOI |  | 65 | 10.7 | 25 | 25 | 25 | spherical | 72 | [8 empty] | https://www.sciencedirect.com/science/article/pii/S1002007112001426 | 10.1016/j.pnsc.2012.11.015 | 109 | Progress in Natural Science: Materials International | Elsevier BV | 2012 | Green synthesized ZnO nanoparticles against bacterial and fungal pathogens | FALSE | TRUE | hybrid | FALSE
1600 | 2407 | ZnO | 0 | Proteus mirabilis | 0 |  | chemical_synthesis purchased from sigma aldrich ( citrate capped agnps) | ZOI |  | 65 | 13.2 | 25 | 25 | 25 | spherical | 72 | [8 empty] | https://www.sciencedirect.com/science/article/pii/S1002007112001426 | 10.1016/j.pnsc.2012.11.015 | 109 | Progress in Natural Science: Materials International | Elsevier BV | 2012 | Green synthesized ZnO nanoparticles against bacterial and fungal pathogens | FALSE | TRUE | hybrid | FALSE
1601 | 2408 | ZnO | 0 | Citrobacter freundii | 0 |  | chemical_synthesis purchased from sigma aldrich ( citrate capped agnps) | ZOI |  | 65 | 8.3 | 25 | 25 | 25 | spherical | 72 | [8 empty] | https://www.sciencedirect.com/science/article/pii/S1002007112001426 | 10.1016/j.pnsc.2012.11.015 | 109 | Progress in Natural Science: Materials International | Elsevier BV | 2012 | Green synthesized ZnO nanoparticles against bacterial and fungal pathogens | FALSE | TRUE | hybrid | TRUE | Xenia | 28,03,25 | FALSE | TRUE | Requires correction | 1. Year в статье указано 2013, а не 2012. Это ошибка. 2. В статье не указана shape - spherical
1602 | 2409 | ZnO | 0 | Staphylococcus aureus | 0 |  | chemical_synthesis purchased from sigma aldrich ( citrate capped agnps) | ZOI |  | 130 | 21.1 | 25 | 25 | 25 | spherical | 72 | [8 empty] | https://www.sciencedirect.com/science/article/pii/S1002007112001426 | 10.1016/j.pnsc.2012.11.015 | 109 | Progress in Natural Science: Materials International | Elsevier BV | 2012 | Green synthesized ZnO nanoparticles against bacterial and fungal pathogens | FALSE | TRUE | hybrid | FALSE
1603 | 2410 | ZnO | 0 | Serratia marcescens | 0 |  | chemical_synthesis purchased from sigma aldrich ( citrate capped agnps) | ZOI |  | 130 | 19.3 | 25 | 25 | 25 | spherical | 72 | [8 empty] | https://www.sciencedirect.com/science/article/pii/S1002007112001426 | 10.1016/j.pnsc.2012.11.015 | 109 | Progress in Natural Science: Materials International | Elsevier BV | 2012 | Green synthesized ZnO nanoparticles against bacterial and fungal pathogens | FALSE | TRUE | hybrid | FALSE
1604 | 2411 | ZnO | 0 | Proteus mirabilis | 0 |  | chemical_synthesis purchased from sigma aldrich ( citrate capped agnps) | ZOI |  | 130 | 23.3 | 25 | 25 | 25 | spherical | 72 | [8 empty] | https://www.sciencedirect.com/science/article/pii/S1002007112001426 | 10.1016/j.pnsc.2012.11.015 | 109 | Progress in Natural Science: Materials International | Elsevier BV | 2012 | Green synthesized ZnO nanoparticles against bacterial and fungal pathogens | FALSE | TRUE | hybrid | TRUE | Xenia | 28,03,25 | FALSE | TRUE | Requires correction | 1. Year в статье указано 2013, а не 2012. Это ошибка. 2. В статье не указана shape - spherical
1605 | 2412 | ZnO | 0 | Citrobacter freundii | 0 |  | chemical_synthesis purchased from sigma aldrich ( citrate capped agnps) | ZOI |  | 130 | 16.1 | 25 | 25 | 25 | spherical | 72 | [8 empty] | https://www.sciencedirect.com/science/article/pii/S1002007112001426 | 10.1016/j.pnsc.2012.11.015 | 109 | Progress in Natural Science: Materials International | Elsevier BV | 2012 | Green synthesized ZnO nanoparticles against bacterial and fungal pathogens | FALSE | TRUE | hybrid | FALSE
1606 | 2413 | ZnO | 0 | Staphylococcus aureus | 0 |  | chemical_synthesis purchased from sigma aldrich ( citrate capped agnps) | ZOI |  | 130 | 18.7 | 25 | 25 | 25 | spherical | 72 | [8 empty] | https://www.sciencedirect.com/science/article/pii/S1002007112001426 | 10.1016/j.pnsc.2012.11.015 | 109 | Progress in Natural Science: Materials International | Elsevier BV | 2012 | Green synthesized ZnO nanoparticles against bacterial and fungal pathogens | FALSE | TRUE | hybrid | TRUE | Xenia | 28,03,25 | FALSE | TRUE | Requires correction | 1. Year в статье указано 2013, а не 2012. Это ошибка. 2. В статье не указана shape - spherical
1607 | 2414 | ZnO | 0 | Serratia marcescens | 0 |  | chemical_synthesis purchased from sigma aldrich ( citrate capped agnps) | ZOI |  | 130 | 16.4 | 25 | 25 | 25 | spherical | 72 | [8 empty] | https://www.sciencedirect.com/science/article/pii/S1002007112001426 | 10.1016/j.pnsc.2012.11.015 | 109 | Progress in Natural Science: Materials International | Elsevier BV | 2012 | Green synthesized ZnO nanoparticles against bacterial and fungal pathogens | FALSE | TRUE | hybrid | TRUE | Xenia | 28,03,25 | FALSE | TRUE | Requires correction | 1. Year в статье указано 2013, а не 2012. Это ошибка. 2. В статье не указана shape - spherical
1608 | 2415 | ZnO | 0 | Proteus mirabilis | 0 |  | chemical_synthesis purchased from sigma aldrich ( citrate capped agnps) | ZOI |  | 130 | 19.8 | 25 | 25 | 25 | spherical | 72 | [8 empty] | https://www.sciencedirect.com/science/article/pii/S1002007112001426 | 10.1016/j.pnsc.2012.11.015 | 109 | Progress in Natural Science: Materials International | Elsevier BV | 2012 | Green synthesized ZnO nanoparticles against bacterial and fungal pathogens | FALSE | TRUE | hybrid | FALSE
1609 | 2416 | ZnO | 0 | Citrobacter freundii | 0 |  | chemical_synthesis purchased from sigma aldrich ( citrate capped agnps) | ZOI |  | 130 | 13.8 | 25 | 25 | 25 | spherical | 72 | [8 empty] | https://www.sciencedirect.com/science/article/pii/S1002007112001426 | 10.1016/j.pnsc.2012.11.015 | 109 | Progress in Natural Science: Materials International | Elsevier BV | 2012 | Green synthesized ZnO nanoparticles against bacterial and fungal pathogens | FALSE | TRUE | hybrid | TRUE | Xenia | 28,03,25 | FALSE | TRUE | Requires correction | 1. Year в статье указано 2013, а не 2012. Это ошибка. 2. В статье не указана shape - spherical
1610 | 2417 | ZnO | 0 | Staphylococcus aureus | 0 |  | chemical_synthesis purchased from sigma aldrich ( citrate capped agnps) | ZOI |  | 195 | 29.9 | 25 | 25 | 25 | spherical | 72 | [8 empty] | https://www.sciencedirect.com/science/article/pii/S1002007112001426 | 10.1016/j.pnsc.2012.11.015 | 109 | Progress in Natural Science: Materials International | Elsevier BV | 2012 | Green synthesized ZnO nanoparticles against bacterial and fungal pathogens | FALSE | TRUE | hybrid | TRUE | Xenia | 28,03,25 | FALSE | TRUE | Requires correction | 1. Year в статье указано 2013, а не 2012. Это ошибка. 2. В статье не указана shape - spherical
1611 | 2418 | ZnO | 0 | Serratia marcescens | 0 |  | chemical_synthesis purchased from sigma aldrich ( citrate capped agnps) | ZOI |  | 195 | 26 | 25 | 25 | 25 | spherical | 72 | [8 empty] | https://www.sciencedirect.com/science/article/pii/S1002007112001426 | 10.1016/j.pnsc.2012.11.015 | 109 | Progress in Natural Science: Materials International | Elsevier BV | 2012 | Green synthesized ZnO nanoparticles against bacterial and fungal pathogens | FALSE | TRUE | hybrid | FALSE
1612 | 2419 | ZnO | 0 | Proteus mirabilis | 0 |  | chemical_synthesis purchased from sigma aldrich ( citrate capped agnps) | ZOI |  | 195 | 29 | 25 | 25 | 25 | spherical | 72 | [8 empty] | https://www.sciencedirect.com/science/article/pii/S1002007112001426 | 10.1016/j.pnsc.2012.11.015 | 109 | Progress in Natural Science: Materials International | Elsevier BV | 2012 | Green synthesized ZnO nanoparticles against bacterial and fungal pathogens | FALSE | TRUE | hybrid | FALSE
1613 | 2420 | ZnO | 0 | Citrobacter freundii | 0 |  | chemical_synthesis purchased from sigma aldrich ( citrate capped agnps) | ZOI |  | 195 | 20 | 25 | 25 | 25 | spherical | 72 | [8 empty] | https://www.sciencedirect.com/science/article/pii/S1002007112001426 | 10.1016/j.pnsc.2012.11.015 | 109 | Progress in Natural Science: Materials International | Elsevier BV | 2012 | Green synthesized ZnO nanoparticles against bacterial and fungal pathogens | FALSE | TRUE | hybrid | FALSE
1614 | 2421 | ZnO | 0 | Staphylococcus aureus | 0 |  | chemical_synthesis purchased from sigma aldrich ( citrate capped agnps) | ZOI |  | 195 | 27 | 25 | 25 | 25 | spherical | 72 | [8 empty] | https://www.sciencedirect.com/science/article/pii/S1002007112001426 | 10.1016/j.pnsc.2012.11.015 | 109 | Progress in Natural Science: Materials International | Elsevier BV | 2012 | Green synthesized ZnO nanoparticles against bacterial and fungal pathogens | FALSE | TRUE | hybrid | FALSE
1615 | 2422 | ZnO | 0 | Serratia marcescens | 0 |  | chemical_synthesis purchased from sigma aldrich ( citrate capped agnps) | ZOI |  | 195 | 23.2 | 25 | 25 | 25 | spherical | 72 | [8 empty] | https://www.sciencedirect.com/science/article/pii/S1002007112001426 | 10.1016/j.pnsc.2012.11.015 | 109 | Progress in Natural Science: Materials International | Elsevier BV | 2012 | Green synthesized ZnO nanoparticles against bacterial and fungal pathogens | FALSE | TRUE | hybrid | TRUE | Xenia | 28,03,25 | FALSE | TRUE | Requires correction | 1. Year в статье указано 2013, а не 2012. Это ошибка. 2. В статье не указана shape - spherical
1616 | 2423 | ZnO | 0 | Proteus mirabilis | 0 |  | chemical_synthesis purchased from sigma aldrich ( citrate capped agnps) | ZOI |  | 195 | 25.3 | 25 | 25 | 25 | spherical | 72 | [8 empty] | https://www.sciencedirect.com/science/article/pii/S1002007112001426 | 10.1016/j.pnsc.2012.11.015 | 109 | Progress in Natural Science: Materials International | Elsevier BV | 2012 | Green synthesized ZnO nanoparticles against bacterial and fungal pathogens | FALSE | TRUE | hybrid | FALSE
1617 | 2424 | ZnO | 0 | Citrobacter freundii | 0 |  | chemical_synthesis purchased from sigma aldrich ( citrate capped agnps) | ZOI |  | 195 | 17 | 25 | 25 | 25 | spherical | 72 | [8 empty] | https://www.sciencedirect.com/science/article/pii/S1002007112001426 | 10.1016/j.pnsc.2012.11.015 | 109 | Progress in Natural Science: Materials International | Elsevier BV | 2012 | Green synthesized ZnO nanoparticles against bacterial and fungal pathogens | FALSE | TRUE | hybrid | FALSE
1505 | 2425 | ZnO | 0 | Staphylococcus aureus | 0 | ATCC 29213 | chemical_synthesis purchased from sigma aldrich ( citrate capped agnps) | ZOI |  | 0 | 6.3 | 79 | 79 | 79 | hexagonal | 24 | [8 empty] | https://www.mdpi.com/1420-3049/26/20/6140 | 10.3390/molecules26206140 | 107 | Molecules | MDPI AG | 2021 | Green Fabrication of Zinc Oxide Nanoparticles Using Phlomis Leaf Extract: Characterization and In Vitro Evaluation of Cytotoxicity and Antibacterial Properties | TRUE | TRUE | gold | FALSE
1506 | 2426 | ZnO | 0 | Staphylococcus aureus | 0 | ATCC 29213 | chemical_synthesis purchased from sigma aldrich ( citrate capped agnps) | ZOI |  | 10.17243 | 7 | 79 | 79 | 79 | hexagonal | 24 | [8 empty] | https://www.mdpi.com/1420-3049/26/20/6140 | 10.3390/molecules26206140 | 107 | Molecules | MDPI AG | 2021 | Green Fabrication of Zinc Oxide Nanoparticles Using Phlomis Leaf Extract: Characterization and In Vitro Evaluation of Cytotoxicity and Antibacterial Properties | TRUE | TRUE | gold | FALSE
1507 | 2427 | ZnO | 0 | Staphylococcus aureus | 0 | ATCC 29213 | chemical_synthesis purchased from sigma aldrich ( citrate capped agnps) | ZOI |  | 20.34485 | 7.3 | 79 | 79 | 79 | hexagonal | 24 | [8 empty] | https://www.mdpi.com/1420-3049/26/20/6140 | 10.3390/molecules26206140 | 107 | Molecules | MDPI AG | 2021 | Green Fabrication of Zinc Oxide Nanoparticles Using Phlomis Leaf Extract: Characterization and In Vitro Evaluation of Cytotoxicity and Antibacterial Properties | TRUE | TRUE | gold | TRUE | Xenia | 31,03,25 | TRUE | FALSE | Requires correction | 1. Этот параметр concentration (mM) - расчитывался?
1508 | 2428 | ZnO | 0 | Staphylococcus aureus | 0 | ATCC 29213 | chemical_synthesis purchased from sigma aldrich ( citrate capped agnps) | ZOI |  | 40.6897 | 8 | 79 | 79 | 79 | hexagonal | 24 | [8 empty] | https://www.mdpi.com/1420-3049/26/20/6140 | 10.3390/molecules26206140 | 107 | Molecules | MDPI AG | 2021 | Green Fabrication of Zinc Oxide Nanoparticles Using Phlomis Leaf Extract: Characterization and In Vitro Evaluation of Cytotoxicity and Antibacterial Properties | TRUE | TRUE | gold | FALSE
1509 | 2429 | ZnO | 0 | Staphylococcus aureus | 0 | ATCC 29213 | chemical_synthesis purchased from sigma aldrich ( citrate capped agnps) | ZOI |  | 81.3794 | 9.1 | 79 | 79 | 79 | hexagonal | 24 | [8 empty] | https://www.mdpi.com/1420-3049/26/20/6140 | 10.3390/molecules26206140 | 107 | Molecules | MDPI AG | 2021 | Green Fabrication of Zinc Oxide Nanoparticles Using Phlomis Leaf Extract: Characterization and In Vitro Evaluation of Cytotoxicity and Antibacterial Properties | TRUE | TRUE | gold | TRUE | Xenia | 31,03,25 | TRUE | FALSE | Requires correction | 1. Этот параметр concentration (mM) - расчитывался?
1510 | 2430 | ZnO | 0 | Staphylococcus aureus | 0 | ATCC 29213 | chemical_synthesis purchased from sigma aldrich ( citrate capped agnps) | ZOI |  | 162.7588 | 9.2 | 79 | 79 | 79 | hexagonal | 24 | [8 empty] | https://www.mdpi.com/1420-3049/26/20/6140 | 10.3390/molecules26206140 | 107 | Molecules | MDPI AG | 2021 | Green Fabrication of Zinc Oxide Nanoparticles Using Phlomis Leaf Extract: Characterization and In Vitro Evaluation of Cytotoxicity and Antibacterial Properties | TRUE | TRUE | gold | TRUE | Xenia | 31,03,25 | TRUE | FALSE | Requires correction | 1. Этот параметр concentration (mM) - расчитывался?
1511 | 2431 | ZnO | 0 | Escherichia coli | 0 | ATCC 35218 | chemical_synthesis purchased from sigma aldrich ( citrate capped agnps) | ZOI |  | 0 | 6.3 | 79 | 79 | 79 | hexagonal | 24 | [8 empty] | https://www.mdpi.com/1420-3049/26/20/6140 | 10.3390/molecules26206140 | 107 | Molecules | MDPI AG | 2021 | Green Fabrication of Zinc Oxide Nanoparticles Using Phlomis Leaf Extract: Characterization and In Vitro Evaluation of Cytotoxicity and Antibacterial Properties | TRUE | TRUE | gold | FALSE
1512 | 2432 | ZnO | 0 | Escherichia coli | 0 | ATCC 35218 | chemical_synthesis purchased from sigma aldrich ( citrate capped agnps) | ZOI |  | 10.17243 | 8 | 79 | 79 | 79 | hexagonal | 24 | [8 empty] | https://www.mdpi.com/1420-3049/26/20/6140 | 10.3390/molecules26206140 | 107 | Molecules | MDPI AG | 2021 | Green Fabrication of Zinc Oxide Nanoparticles Using Phlomis Leaf Extract: Characterization and In Vitro Evaluation of Cytotoxicity and Antibacterial Properties | TRUE | TRUE | gold | FALSE
1513 | 2433 | ZnO | 0 | Escherichia coli | 0 | ATCC 35218 | chemical_synthesis purchased from sigma aldrich ( citrate capped agnps) | ZOI |  | 20.34485 | 8.2 | 79 | 79 | 79 | hexagonal | 24 | [8 empty] | https://www.mdpi.com/1420-3049/26/20/6140 | 10.3390/molecules26206140 | 107 | Molecules | MDPI AG | 2021 | Green Fabrication of Zinc Oxide Nanoparticles Using Phlomis Leaf Extract: Characterization and In Vitro Evaluation of Cytotoxicity and Antibacterial Properties | TRUE | TRUE | gold | FALSE
1514 | 2434 | ZnO | 0 | Escherichia coli | 0 | ATCC 35218 | chemical_synthesis purchased from sigma aldrich ( citrate capped agnps) | ZOI |  | 40.6897 | 8.4 | 79 | 79 | 79 | hexagonal | 24 | [8 empty] | https://www.mdpi.com/1420-3049/26/20/6140 | 10.3390/molecules26206140 | 107 | Molecules | MDPI AG | 2021 | Green Fabrication of Zinc Oxide Nanoparticles Using Phlomis Leaf Extract: Characterization and In Vitro Evaluation of Cytotoxicity and Antibacterial Properties | TRUE | TRUE | gold | FALSE
1515 | 2435 | ZnO | 0 | Escherichia coli | 0 | ATCC 35218 | chemical_synthesis purchased from sigma aldrich ( citrate capped agnps) | ZOI |  | 81.3794 | 9.8 | 79 | 79 | 79 | hexagonal | 24 | [8 empty] | https://www.mdpi.com/1420-3049/26/20/6140 | 10.3390/molecules26206140 | 107 | Molecules | MDPI AG | 2021 | Green Fabrication of Zinc Oxide Nanoparticles Using Phlomis Leaf Extract: Characterization and In Vitro Evaluation of Cytotoxicity and Antibacterial Properties | TRUE | TRUE | gold | FALSE
1516 | 2436 | ZnO | 0 | Escherichia coli | 0 | ATCC 35218 | chemical_synthesis purchased from sigma aldrich ( citrate capped agnps) | ZOI |  | 162.7588 | 9.8 | 79 | 79 | 79 | hexagonal | 24 | [8 empty] | https://www.mdpi.com/1420-3049/26/20/6140 | 10.3390/molecules26206140 | 107 | Molecules | MDPI AG | 2021 | Green Fabrication of Zinc Oxide Nanoparticles Using Phlomis Leaf Extract: Characterization and In Vitro Evaluation of Cytotoxicity and Antibacterial Properties | TRUE | TRUE | gold | FALSE
3121 | 2437 | ZnO | 0 | Staphylococcus aureus | 0 |  | green_synthesis using Aloe vera leaves | ZOI |  | 2000 | 17.49387 | 2 | 10 | 6 | spherical | 24 | [8 empty] | https://www.researchgate.net/profile/Ashwani-Kumar-101/publication/354927338_Antibacterial_Potential_of_Zinc_Oxide_Nanoparticles_Synthesized_using_Aloe_vera_L_Burmf_A_Green_Approach_to_Combat_Drug_Resistance/links/61a7a0de29948f41dbb957c2/Antibacterial-Potential-of-Zinc-Oxide-Nanoparticles-Synthesized-using-Aloe-vera-L-Burmf-A-Green-Approach-to-Combat-Drug-Resistance.pdf | 10.22207/JPAM.15.4.12 | 210 | Journal of Pure and Applied Microbiology | Journal of Pure and Applied Microbiology | 2021 | Antibacterial Potential of Zinc Oxide Nanoparticles Synthesized using�Aloe vera�(L.) Burm.f.: A Green Approach to Combat Drug Resistance | TRUE | TRUE | green | FALSE
3122 | 2438 | ZnO | 0 | Staphylococcus aureus | 0 |  | green_synthesis using Aloe vera leaves | ZOI |  | 4000 | 18.2859 | 2 | 10 | 6 | spherical | 24 | [8 empty] | https://www.researchgate.net/profile/Ashwani-Kumar-101/publication/354927338_Antibacterial_Potential_of_Zinc_Oxide_Nanoparticles_Synthesized_using_Aloe_vera_L_Burmf_A_Green_Approach_to_Combat_Drug_Resistance/links/61a7a0de29948f41dbb957c2/Antibacterial-Potential-of-Zinc-Oxide-Nanoparticles-Synthesized-using-Aloe-vera-L-Burmf-A-Green-Approach-to-Combat-Drug-Resistance.pdf | 10.22207/JPAM.15.4.12 | 210 | Journal of Pure and Applied Microbiology | Journal of Pure and Applied Microbiology | 2021 | Antibacterial Potential of Zinc Oxide Nanoparticles Synthesized using�Aloe vera�(L.) Burm.f.: A Green Approach to Combat Drug Resistance | TRUE | TRUE | green | FALSE
3123 | 2439 | ZnO | 0 | Staphylococcus aureus | 0 |  | green_synthesis using Aloe vera leaves | ZOI |  | 6000 | 26.72798 | 2 | 10 | 6 | spherical | 24 | [8 empty] | https://www.researchgate.net/profile/Ashwani-Kumar-101/publication/354927338_Antibacterial_Potential_of_Zinc_Oxide_Nanoparticles_Synthesized_using_Aloe_vera_L_Burmf_A_Green_Approach_to_Combat_Drug_Resistance/links/61a7a0de29948f41dbb957c2/Antibacterial-Potential-of-Zinc-Oxide-Nanoparticles-Synthesized-using-Aloe-vera-L-Burmf-A-Green-Approach-to-Combat-Drug-Resistance.pdf | 10.22207/JPAM.15.4.12 | 210 | Journal of Pure and Applied Microbiology | Journal of Pure and Applied Microbiology | 2021 | Antibacterial Potential of Zinc Oxide Nanoparticles Synthesized using�Aloe vera�(L.) Burm.f.: A Green Approach to Combat Drug Resistance | TRUE | TRUE | green | TRUE | Xenia | 28,03,25 | TRUE | TRUE | Requires correction | 1. Title - спецальные символы � 2. в shape написано spherical, quasi-hexagonal - но в статье точной указаной формы нет, есть тольуо SEM, TEM 3. av_size в статье сказано "Moreover, using the Scherrer equation, the crystalline size of synthesized NPs on average was 15.6 nm", а не 6. 4. в статье нет тех np_size что указываются тут, а на SEM TEM масштаб 5 микрометров и 500 нм
3124 | 2440 | ZnO | 0 | Klebsiella pneumoniae | 0 |  | green_synthesis using Aloe vera leaves | ZOI |  | 2000 | 13.81051 | 2 | 10 | 6 | spherical | 24 | [8 empty] | https://www.researchgate.net/profile/Ashwani-Kumar-101/publication/354927338_Antibacterial_Potential_of_Zinc_Oxide_Nanoparticles_Synthesized_using_Aloe_vera_L_Burmf_A_Green_Approach_to_Combat_Drug_Resistance/links/61a7a0de29948f41dbb957c2/Antibacterial-Potential-of-Zinc-Oxide-Nanoparticles-Synthesized-using-Aloe-vera-L-Burmf-A-Green-Approach-to-Combat-Drug-Resistance.pdf | 10.22207/JPAM.15.4.12 | 210 | Journal of Pure and Applied Microbiology | Journal of Pure and Applied Microbiology | 2021 | Antibacterial Potential of Zinc Oxide Nanoparticles Synthesized using�Aloe vera�(L.) Burm.f.: A Green Approach to Combat Drug Resistance | TRUE | TRUE | green | FALSE
3125 | 2441 | ZnO | 0 | Klebsiella pneumoniae | 0 |  | green_synthesis using Aloe vera leaves | ZOI |  | 4000 | 14.38034 | 2 | 10 | 6 | spherical | 24 | [8 empty] | https://www.researchgate.net/profile/Ashwani-Kumar-101/publication/354927338_Antibacterial_Potential_of_Zinc_Oxide_Nanoparticles_Synthesized_using_Aloe_vera_L_Burmf_A_Green_Approach_to_Combat_Drug_Resistance/links/61a7a0de29948f41dbb957c2/Antibacterial-Potential-of-Zinc-Oxide-Nanoparticles-Synthesized-using-Aloe-vera-L-Burmf-A-Green-Approach-to-Combat-Drug-Resistance.pdf | 10.22207/JPAM.15.4.12 | 210 | Journal of Pure and Applied Microbiology | Journal of Pure and Applied Microbiology | 2021 | Antibacterial Potential of Zinc Oxide Nanoparticles Synthesized using�Aloe vera�(L.) Burm.f.: A Green Approach to Combat Drug Resistance | TRUE | TRUE | green | FALSE
3126 | 2442 | ZnO | 0 | Klebsiella pneumoniae | 0 |  | green_synthesis using Aloe vera leaves | ZOI |  | 6000 | 17.37723 | 2 | 10 | 6 | spherical | 24 | [8 empty] | https://www.researchgate.net/profile/Ashwani-Kumar-101/publication/354927338_Antibacterial_Potential_of_Zinc_Oxide_Nanoparticles_Synthesized_using_Aloe_vera_L_Burmf_A_Green_Approach_to_Combat_Drug_Resistance/links/61a7a0de29948f41dbb957c2/Antibacterial-Potential-of-Zinc-Oxide-Nanoparticles-Synthesized-using-Aloe-vera-L-Burmf-A-Green-Approach-to-Combat-Drug-Resistance.pdf | 10.22207/JPAM.15.4.12 | 210 | Journal of Pure and Applied Microbiology | Journal of Pure and Applied Microbiology | 2021 | Antibacterial Potential of Zinc Oxide Nanoparticles Synthesized using�Aloe vera�(L.) Burm.f.: A Green Approach to Combat Drug Resistance | TRUE | TRUE | green | TRUE | Xenia | 28,03,25 | TRUE | TRUE | Requires correction | 1. Title - спецальные символы � 2. в shape написано spherical, quasi-hexagonal - но в статье точной указаной формы нет, есть тольуо SEM, TEM 3. av_size в статье сказано "Moreover, using the Scherrer equation, the crystalline size of synthesized NPs on average was 15.6 nm", а не 6. 4. в статье нет тех np_size что указываются тут, а на SEM TEM масштаб 5 микрометров и 500 нм
3127 | 2443 | ZnO | 0 | Bacillus subtilis | 0 |  | green_synthesis using Aloe vera leaves | ZOI |  | 2000 | 11.05469 | 2 | 10 | 6 | spherical | 24 | [8 empty] | https://www.researchgate.net/profile/Ashwani-Kumar-101/publication/354927338_Antibacterial_Potential_of_Zinc_Oxide_Nanoparticles_Synthesized_using_Aloe_vera_L_Burmf_A_Green_Approach_to_Combat_Drug_Resistance/links/61a7a0de29948f41dbb957c2/Antibacterial-Potential-of-Zinc-Oxide-Nanoparticles-Synthesized-using-Aloe-vera-L-Burmf-A-Green-Approach-to-Combat-Drug-Resistance.pdf | 10.22207/JPAM.15.4.12 | 210 | Journal of Pure and Applied Microbiology | Journal of Pure and Applied Microbiology | 2021 | Antibacterial Potential of Zinc Oxide Nanoparticles Synthesized using�Aloe vera�(L.) Burm.f.: A Green Approach to Combat Drug Resistance | TRUE | TRUE | green | FALSE
3128 | 2444 | ZnO | 0 | Bacillus subtilis | 0 |  | green_synthesis using Aloe vera leaves | ZOI |  | 4000 | 13.63034 | 2 | 10 | 6 | spherical | 24 | [8 empty] | https://www.researchgate.net/profile/Ashwani-Kumar-101/publication/354927338_Antibacterial_Potential_of_Zinc_Oxide_Nanoparticles_Synthesized_using_Aloe_vera_L_Burmf_A_Green_Approach_to_Combat_Drug_Resistance/links/61a7a0de29948f41dbb957c2/Antibacterial-Potential-of-Zinc-Oxide-Nanoparticles-Synthesized-using-Aloe-vera-L-Burmf-A-Green-Approach-to-Combat-Drug-Resistance.pdf | 10.22207/JPAM.15.4.12 | 210 | Journal of Pure and Applied Microbiology | Journal of Pure and Applied Microbiology | 2021 | Antibacterial Potential of Zinc Oxide Nanoparticles Synthesized using�Aloe vera�(L.) Burm.f.: A Green Approach to Combat Drug Resistance | TRUE | TRUE | green | FALSE
3129 | 2445 | ZnO | 0 | Bacillus subtilis | 0 |  | green_synthesis using Aloe vera leaves | ZOI |  | 6000 | 16.40596 | 2 | 10 | 6 | spherical | 24 | [8 empty] | https://www.researchgate.net/profile/Ashwani-Kumar-101/publication/354927338_Antibacterial_Potential_of_Zinc_Oxide_Nanoparticles_Synthesized_using_Aloe_vera_L_Burmf_A_Green_Approach_to_Combat_Drug_Resistance/links/61a7a0de29948f41dbb957c2/Antibacterial-Potential-of-Zinc-Oxide-Nanoparticles-Synthesized-using-Aloe-vera-L-Burmf-A-Green-Approach-to-Combat-Drug-Resistance.pdf | 10.22207/JPAM.15.4.12 | 210 | Journal of Pure and Applied Microbiology | Journal of Pure and Applied Microbiology | 2021 | Antibacterial Potential of Zinc Oxide Nanoparticles Synthesized using�Aloe vera�(L.) Burm.f.: A Green Approach to Combat Drug Resistance | TRUE | TRUE | green | FALSE
3130 | 2446 | ZnO | 0 | Escherichia coli | 0 |  | green_synthesis using Aloe vera leaves | ZOI |  | 2000 | 13.91733 | 2 | 10 | 6 | spherical | 24 | [8 empty] | https://www.researchgate.net/profile/Ashwani-Kumar-101/publication/354927338_Antibacterial_Potential_of_Zinc_Oxide_Nanoparticles_Synthesized_using_Aloe_vera_L_Burmf_A_Green_Approach_to_Combat_Drug_Resistance/links/61a7a0de29948f41dbb957c2/Antibacterial-Potential-of-Zinc-Oxide-Nanoparticles-Synthesized-using-Aloe-vera-L-Burmf-A-Green-Approach-to-Combat-Drug-Resistance.pdf | 10.22207/JPAM.15.4.12 | 210 | Journal of Pure and Applied Microbiology | Journal of Pure and Applied Microbiology | 2021 | Antibacterial Potential of Zinc Oxide Nanoparticles Synthesized using�Aloe vera�(L.) Burm.f.: A Green Approach to Combat Drug Resistance | TRUE | TRUE | green | FALSE
3131 | 2447 | ZnO | 0 | Escherichia coli | 0 |  | green_synthesis using Aloe vera leaves | ZOI |  | 4000 | 16.48768 | 2 | 10 | 6 | spherical | 24 | [8 empty] | https://www.researchgate.net/profile/Ashwani-Kumar-101/publication/354927338_Antibacterial_Potential_of_Zinc_Oxide_Nanoparticles_Synthesized_using_Aloe_vera_L_Burmf_A_Green_Approach_to_Combat_Drug_Resistance/links/61a7a0de29948f41dbb957c2/Antibacterial-Potential-of-Zinc-Oxide-Nanoparticles-Synthesized-using-Aloe-vera-L-Burmf-A-Green-Approach-to-Combat-Drug-Resistance.pdf | 10.22207/JPAM.15.4.12 | 210 | Journal of Pure and Applied Microbiology | Journal of Pure and Applied Microbiology | 2021 | Antibacterial Potential of Zinc Oxide Nanoparticles Synthesized using�Aloe vera�(L.) Burm.f.: A Green Approach to Combat Drug Resistance | TRUE | TRUE | green | FALSE
3132 | 2448 | ZnO | 0 | Escherichia coli | 0 |  | green_synthesis using Aloe vera leaves | ZOI |  | 6000 | 20.69003 | 2 | 10 | 6 | spherical | 24 | [8 empty] | https://www.researchgate.net/profile/Ashwani-Kumar-101/publication/354927338_Antibacterial_Potential_of_Zinc_Oxide_Nanoparticles_Synthesized_using_Aloe_vera_L_Burmf_A_Green_Approach_to_Combat_Drug_Resistance/links/61a7a0de29948f41dbb957c2/Antibacterial-Potential-of-Zinc-Oxide-Nanoparticles-Synthesized-using-Aloe-vera-L-Burmf-A-Green-Approach-to-Combat-Drug-Resistance.pdf | 10.22207/JPAM.15.4.12 | 210 | Journal of Pure and Applied Microbiology | Journal of Pure and Applied Microbiology | 2021 | Antibacterial Potential of Zinc Oxide Nanoparticles Synthesized using�Aloe vera�(L.) Burm.f.: A Green Approach to Combat Drug Resistance | TRUE | TRUE | green | TRUE | Xenia | 28,03,25 | TRUE | TRUE | Requires correction | 1. Title - спецальные символы � 2. в shape написано spherical, quasi-hexagonal - но в статье точной указаной формы нет, есть тольуо SEM, TEM 3. av_size в статье сказано "Moreover, using the Scherrer equation, the crystalline size of synthesized NPs on average was 15.6 nm", а не 6. 4. в статье нет тех np_size что указываются тут, а на SEM TEM масштаб 5 микрометров и 500 нм
3133 | 2449 | ZnO | 0 | Salmonella typhi | 0 |  | green_synthesis using Aloe vera leaves | ZOI |  | 2000 | 13.15258 | 2 | 10 | 6 | spherical | 24 | [8 empty] | https://www.researchgate.net/profile/Ashwani-Kumar-101/publication/354927338_Antibacterial_Potential_of_Zinc_Oxide_Nanoparticles_Synthesized_using_Aloe_vera_L_Burmf_A_Green_Approach_to_Combat_Drug_Resistance/links/61a7a0de29948f41dbb957c2/Antibacterial-Potential-of-Zinc-Oxide-Nanoparticles-Synthesized-using-Aloe-vera-L-Burmf-A-Green-Approach-to-Combat-Drug-Resistance.pdf | 10.22207/JPAM.15.4.12 | 210 | Journal of Pure and Applied Microbiology | Journal of Pure and Applied Microbiology | 2021 | Antibacterial Potential of Zinc Oxide Nanoparticles Synthesized using�Aloe vera�(L.) Burm.f.: A Green Approach to Combat Drug Resistance | TRUE | TRUE | green | FALSE
3134 | 2450 | ZnO | 0 | Salmonella typhi | 0 |  | green_synthesis using Aloe vera leaves | ZOI |  | 4000 | 14.70433 | 2 | 10 | 6 | spherical | 24 | [8 empty] | https://www.researchgate.net/profile/Ashwani-Kumar-101/publication/354927338_Antibacterial_Potential_of_Zinc_Oxide_Nanoparticles_Synthesized_using_Aloe_vera_L_Burmf_A_Green_Approach_to_Combat_Drug_Resistance/links/61a7a0de29948f41dbb957c2/Antibacterial-Potential-of-Zinc-Oxide-Nanoparticles-Synthesized-using-Aloe-vera-L-Burmf-A-Green-Approach-to-Combat-Drug-Resistance.pdf | 10.22207/JPAM.15.4.12 | 210 | Journal of Pure and Applied Microbiology | Journal of Pure and Applied Microbiology | 2021 | Antibacterial Potential of Zinc Oxide Nanoparticles Synthesized using�Aloe vera�(L.) Burm.f.: A Green Approach to Combat Drug Resistance | TRUE | TRUE | green | FALSE
3135 | 2451 | ZnO | 0 | Salmonella typhi | 0 |  | green_synthesis using Aloe vera leaves | ZOI |  | 6000 | 17.76985 | 2 | 10 | 6 | spherical | 24 | [8 empty] | https://www.researchgate.net/profile/Ashwani-Kumar-101/publication/354927338_Antibacterial_Potential_of_Zinc_Oxide_Nanoparticles_Synthesized_using_Aloe_vera_L_Burmf_A_Green_Approach_to_Combat_Drug_Resistance/links/61a7a0de29948f41dbb957c2/Antibacterial-Potential-of-Zinc-Oxide-Nanoparticles-Synthesized-using-Aloe-vera-L-Burmf-A-Green-Approach-to-Combat-Drug-Resistance.pdf | 10.22207/JPAM.15.4.12 | 210 | Journal of Pure and Applied Microbiology | Journal of Pure and Applied Microbiology | 2021 | Antibacterial Potential of Zinc Oxide Nanoparticles Synthesized using�Aloe vera�(L.) Burm.f.: A Green Approach to Combat Drug Resistance | TRUE | TRUE | green | TRUE | Xenia | 28,03,25 | TRUE | TRUE | Requires correction | 1. Title - спецальные символы � 2. в shape написано spherical, quasi-hexagonal - но в статье точной указаной формы нет, есть тольуо SEM, TEM 3. av_size в статье сказано "Moreover, using the Scherrer equation, the crystalline size of synthesized NPs on average was 15.6 nm", а не 6. 4. в статье нет тех np_size что указываются тут, а на SEM TEM масштаб 5 микрометров и 500 нм
3136 | 2452 | ZnO | 0 | Bacillus subtilis | 0 |  | chemical_synthesis purchased from sigma aldrich ( citrate capped agnps) | ZOI |  | 10 | 30 | 37.86 | 37.86 | 37.86 | quasi-hexagonal | 24 | [8 empty] | https://www.researchgate.net/profile/Ashwani-Kumar-101/publication/354927338_Antibacterial_Potential_of_Zinc_Oxide_Nanoparticles_Synthesized_using_Aloe_vera_L_Burmf_A_Green_Approach_to_Combat_Drug_Resistance/links/61a7a0de29948f41dbb957c2/Antibacterial-Potential-of-Zinc-Oxide-Nanoparticles-Synthesized-using-Aloe-vera-L-Burmf-A-Green-Approach-to-Combat-Drug-Resistance.pdf | 10.22207/JPAM.15.4.12 | 210 | Journal of Pure and Applied Microbiology | Journal of Pure and Applied Microbiology | 2021 | Antibacterial Potential of Zinc Oxide Nanoparticles Synthesized using�Aloe vera�(L.) Burm.f.: A Green Approach to Combat Drug Resistance | TRUE | TRUE | green | FALSE
3137 | 2453 | ZnO | 0 | Klebsiella pneumoniae | 0 |  | chemical_synthesis purchased from sigma aldrich ( citrate capped agnps) | ZOI |  | 10 | 34.2 | 37.86 | 37.86 | 37.86 | quasi-hexagonal | 24 | [8 empty] | https://www.researchgate.net/profile/Ashwani-Kumar-101/publication/354927338_Antibacterial_Potential_of_Zinc_Oxide_Nanoparticles_Synthesized_using_Aloe_vera_L_Burmf_A_Green_Approach_to_Combat_Drug_Resistance/links/61a7a0de29948f41dbb957c2/Antibacterial-Potential-of-Zinc-Oxide-Nanoparticles-Synthesized-using-Aloe-vera-L-Burmf-A-Green-Approach-to-Combat-Drug-Resistance.pdf | 10.22207/JPAM.15.4.12 | 210 | Journal of Pure and Applied Microbiology | Journal of Pure and Applied Microbiology | 2021 | Antibacterial Potential of Zinc Oxide Nanoparticles Synthesized using�Aloe vera�(L.) Burm.f.: A Green Approach to Combat Drug Resistance | TRUE | TRUE | green | FALSE
3138 | 2454 | ZnO | 0 | Bacillus licheniformis | 0 |  | chemical_synthesis purchased from sigma aldrich ( citrate capped agnps) | ZOI |  | 10 | 31 | 37.86 | 37.86 | 37.86 | quasi-hexagonal | 24 | [8 empty] | https://www.researchgate.net/profile/Ashwani-Kumar-101/publication/354927338_Antibacterial_Potential_of_Zinc_Oxide_Nanoparticles_Synthesized_using_Aloe_vera_L_Burmf_A_Green_Approach_to_Combat_Drug_Resistance/links/61a7a0de29948f41dbb957c2/Antibacterial-Potential-of-Zinc-Oxide-Nanoparticles-Synthesized-using-Aloe-vera-L-Burmf-A-Green-Approach-to-Combat-Drug-Resistance.pdf | 10.22207/JPAM.15.4.12 | 210 | Journal of Pure and Applied Microbiology | Journal of Pure and Applied Microbiology | 2021 | Antibacterial Potential of Zinc Oxide Nanoparticles Synthesized using�Aloe vera�(L.) Burm.f.: A Green Approach to Combat Drug Resistance | TRUE | TRUE | green | TRUE | Xenia | 28,03,25 | TRUE | TRUE | Requires correction | 1. Title - спецальные символы � 2. в shape написано spherical, quasi-hexagonal - но в статье точной указаной формы нет, есть тольуо SEM, TEM 3. av_size в статье сказано "Moreover, using the Scherrer equation, the crystalline size of synthesized NPs on average was 15.6 nm", а не 6. 4. в статье нет тех np_size что указываются тут, а на SEM TEM масштаб 5 микрометров и 500 нм 5. Такая бактерия вообще не упоминается в статье нигде Bacillus licheniformis
3139 | 2455 | ZnO | 0 | Escherichia coli | 0 |  | chemical_synthesis purchased from sigma aldrich ( citrate capped agnps) | ZOI |  | 10 | 34 | 37.86 | 37.86 | 37.86 | quasi-hexagonal | 24 | [8 empty] | https://www.researchgate.net/profile/Ashwani-Kumar-101/publication/354927338_Antibacterial_Potential_of_Zinc_Oxide_Nanoparticles_Synthesized_using_Aloe_vera_L_Burmf_A_Green_Approach_to_Combat_Drug_Resistance/links/61a7a0de29948f41dbb957c2/Antibacterial-Potential-of-Zinc-Oxide-Nanoparticles-Synthesized-using-Aloe-vera-L-Burmf-A-Green-Approach-to-Combat-Drug-Resistance.pdf | 10.22207/JPAM.15.4.12 | 210 | Journal of Pure and Applied Microbiology | Journal of Pure and Applied Microbiology | 2021 | Antibacterial Potential of Zinc Oxide Nanoparticles Synthesized using�Aloe vera�(L.) Burm.f.: A Green Approach to Combat Drug Resistance | TRUE | TRUE | green | FALSE
3140 | 2456 | ZnO | 0 | Aspergillus niger | 0 |  | chemical_synthesis purchased from sigma aldrich ( citrate capped agnps) | ZOI |  | 10 | 17.5 | 37.86 | 37.86 | 37.86 | quasi-hexagonal | 24 | [8 empty] | https://www.researchgate.net/profile/Ashwani-Kumar-101/publication/354927338_Antibacterial_Potential_of_Zinc_Oxide_Nanoparticles_Synthesized_using_Aloe_vera_L_Burmf_A_Green_Approach_to_Combat_Drug_Resistance/links/61a7a0de29948f41dbb957c2/Antibacterial-Potential-of-Zinc-Oxide-Nanoparticles-Synthesized-using-Aloe-vera-L-Burmf-A-Green-Approach-to-Combat-Drug-Resistance.pdf | 10.22207/JPAM.15.4.12 | 210 | Journal of Pure and Applied Microbiology | Journal of Pure and Applied Microbiology | 2021 | Antibacterial Potential of Zinc Oxide Nanoparticles Synthesized using�Aloe vera�(L.) Burm.f.: A Green Approach to Combat Drug Resistance | TRUE | TRUE | green | FALSE
3141 | 2457 | ZnO | 0 | Candida albicans | 0 |  | chemical_synthesis purchased from sigma aldrich ( citrate capped agnps) | ZOI |  | 10 | 16.1 | 37.86 | 37.86 | 37.86 | quasi-hexagonal | 24 | [8 empty] | https://www.researchgate.net/profile/Ashwani-Kumar-101/publication/354927338_Antibacterial_Potential_of_Zinc_Oxide_Nanoparticles_Synthesized_using_Aloe_vera_L_Burmf_A_Green_Approach_to_Combat_Drug_Resistance/links/61a7a0de29948f41dbb957c2/Antibacterial-Potential-of-Zinc-Oxide-Nanoparticles-Synthesized-using-Aloe-vera-L-Burmf-A-Green-Approach-to-Combat-Drug-Resistance.pdf | 10.22207/JPAM.15.4.12 | 210 | Journal of Pure and Applied Microbiology | Journal of Pure and Applied Microbiology | 2021 | Antibacterial Potential of Zinc Oxide Nanoparticles Synthesized using�Aloe vera�(L.) Burm.f.: A Green Approach to Combat Drug Resistance | TRUE | TRUE | green | FALSE
3142 | 2458 | ZnO | 0 | Bacillus subtilis | 0 |  | chemical_synthesis purchased from sigma aldrich ( citrate capped agnps) | ZOI |  | 10 | 33 | 37.86 | 37.86 | 37.86 | quasi-hexagonal | 24 | [8 empty] | https://www.researchgate.net/profile/Ashwani-Kumar-101/publication/354927338_Antibacterial_Potential_of_Zinc_Oxide_Nanoparticles_Synthesized_using_Aloe_vera_L_Burmf_A_Green_Approach_to_Combat_Drug_Resistance/links/61a7a0de29948f41dbb957c2/Antibacterial-Potential-of-Zinc-Oxide-Nanoparticles-Synthesized-using-Aloe-vera-L-Burmf-A-Green-Approach-to-Combat-Drug-Resistance.pdf | 10.22207/JPAM.15.4.12 | 210 | Journal of Pure and Applied Microbiology | Journal of Pure and Applied Microbiology | 2021 | Antibacterial Potential of Zinc Oxide Nanoparticles Synthesized using�Aloe vera�(L.) Burm.f.: A Green Approach to Combat Drug Resistance | TRUE | TRUE | green | FALSE
3143 | 2459 | ZnO | 0 | Klebsiella pneumoniae | 0 |  | chemical_synthesis purchased from sigma aldrich ( citrate capped agnps) | ZOI |  | 10 | 36.2 | 37.86 | 37.86 | 37.86 | quasi-hexagonal | 24 | [8 empty] | https://www.researchgate.net/profile/Ashwani-Kumar-101/publication/354927338_Antibacterial_Potential_of_Zinc_Oxide_Nanoparticles_Synthesized_using_Aloe_vera_L_Burmf_A_Green_Approach_to_Combat_Drug_Resistance/links/61a7a0de29948f41dbb957c2/Antibacterial-Potential-of-Zinc-Oxide-Nanoparticles-Synthesized-using-Aloe-vera-L-Burmf-A-Green-Approach-to-Combat-Drug-Resistance.pdf | 10.22207/JPAM.15.4.12 | 210 | Journal of Pure and Applied Microbiology | Journal of Pure and Applied Microbiology | 2021 | Antibacterial Potential of Zinc Oxide Nanoparticles Synthesized using�Aloe vera�(L.) Burm.f.: A Green Approach to Combat Drug Resistance | TRUE | TRUE | green | FALSE
3144 | 2460 | ZnO | 0 | Bacillus licheniformis | 0 |  | chemical_synthesis purchased from sigma aldrich ( citrate capped agnps) | ZOI |  | 10 | 34 | 37.86 | 37.86 | 37.86 | quasi-hexagonal | 24 | [8 empty] | https://www.researchgate.net/profile/Ashwani-Kumar-101/publication/354927338_Antibacterial_Potential_of_Zinc_Oxide_Nanoparticles_Synthesized_using_Aloe_vera_L_Burmf_A_Green_Approach_to_Combat_Drug_Resistance/links/61a7a0de29948f41dbb957c2/Antibacterial-Potential-of-Zinc-Oxide-Nanoparticles-Synthesized-using-Aloe-vera-L-Burmf-A-Green-Approach-to-Combat-Drug-Resistance.pdf | 10.22207/JPAM.15.4.12 | 210 | Journal of Pure and Applied Microbiology | Journal of Pure and Applied Microbiology | 2021 | Antibacterial Potential of Zinc Oxide Nanoparticles Synthesized using�Aloe vera�(L.) Burm.f.: A Green Approach to Combat Drug Resistance | TRUE | TRUE | green | FALSE
3145 | 2461 | ZnO | 0 | Escherichia coli | 0 |  | chemical_synthesis purchased from sigma aldrich ( citrate capped agnps) | ZOI |  | 10 | 37 | 37.86 | 37.86 | 37.86 | quasi-hexagonal | 24 | [8 empty] | https://www.researchgate.net/profile/Ashwani-Kumar-101/publication/354927338_Antibacterial_Potential_of_Zinc_Oxide_Nanoparticles_Synthesized_using_Aloe_vera_L_Burmf_A_Green_Approach_to_Combat_Drug_Resistance/links/61a7a0de29948f41dbb957c2/Antibacterial-Potential-of-Zinc-Oxide-Nanoparticles-Synthesized-using-Aloe-vera-L-Burmf-A-Green-Approach-to-Combat-Drug-Resistance.pdf | 10.22207/JPAM.15.4.12 | 210 | Journal of Pure and Applied Microbiology | Journal of Pure and Applied Microbiology | 2021 | Antibacterial Potential of Zinc Oxide Nanoparticles Synthesized using�Aloe vera�(L.) Burm.f.: A Green Approach to Combat Drug Resistance | TRUE | TRUE | green | TRUE | Xenia | 28,03,25 | TRUE | TRUE | Requires correction | 1. Title - спецальные символы � 2. в shape написано spherical, quasi-hexagonal - но в статье точной указаной формы нет, есть тольуо SEM, TEM 3. av_size в статье сказано "Moreover, using the Scherrer equation, the crystalline size of synthesized NPs on average was 15.6 nm", а не 6. 4. в статье нет тех np_size что указываются тут, а на SEM TEM масштаб 5 микрометров и 500 нм 5. В статье сказано "green synthesized ZnO NPs against S. aureus, E. coli, and Pseudomonas aeruginosa and showed the highest inhibition zone of 31 mm against S. aureus." - ZOI = 31, а не 37
3146 | 2462 | ZnO | 0 | Aspergillus niger | 0 |  | chemical_synthesis purchased from sigma aldrich ( citrate capped agnps) | ZOI |  | 10 | 20.5 | 37.86 | 37.86 | 37.86 | quasi-hexagonal | 24 | [8 empty] | https://www.researchgate.net/profile/Ashwani-Kumar-101/publication/354927338_Antibacterial_Potential_of_Zinc_Oxide_Nanoparticles_Synthesized_using_Aloe_vera_L_Burmf_A_Green_Approach_to_Combat_Drug_Resistance/links/61a7a0de29948f41dbb957c2/Antibacterial-Potential-of-Zinc-Oxide-Nanoparticles-Synthesized-using-Aloe-vera-L-Burmf-A-Green-Approach-to-Combat-Drug-Resistance.pdf | 10.22207/JPAM.15.4.12 | 210 | Journal of Pure and Applied Microbiology | Journal of Pure and Applied Microbiology | 2021 | Antibacterial Potential of Zinc Oxide Nanoparticles Synthesized using�Aloe vera�(L.) Burm.f.: A Green Approach to Combat Drug Resistance | TRUE | TRUE | green | FALSE
3147 | 2463 | ZnO | 0 | Candida albicans | 0 |  | chemical_synthesis purchased from sigma aldrich ( citrate capped agnps) | ZOI |  | 10 | 19.6 | 37.86 | 37.86 | 37.86 | quasi-hexagonal | 24 | [8 empty] | https://www.researchgate.net/profile/Ashwani-Kumar-101/publication/354927338_Antibacterial_Potential_of_Zinc_Oxide_Nanoparticles_Synthesized_using_Aloe_vera_L_Burmf_A_Green_Approach_to_Combat_Drug_Resistance/links/61a7a0de29948f41dbb957c2/Antibacterial-Potential-of-Zinc-Oxide-Nanoparticles-Synthesized-using-Aloe-vera-L-Burmf-A-Green-Approach-to-Combat-Drug-Resistance.pdf | 10.22207/JPAM.15.4.12 | 210 | Journal of Pure and Applied Microbiology | Journal of Pure and Applied Microbiology | 2021 | Antibacterial Potential of Zinc Oxide Nanoparticles Synthesized using�Aloe vera�(L.) Burm.f.: A Green Approach to Combat Drug Resistance | TRUE | TRUE | green | FALSE
3148 | 2464 | CuO | 0 | Escherichia coli | 0 |  | green_synthesis using Camellia sinensis | ZOI |  | 250 | 27 | 6 | 80 | 6 | Spherical | 24 | [8 empty] | https://pubmed.ncbi.nlm.nih.gov/35252130/ | 10.3389/fbioe.2022.820218 | 211 | Frontiers in Bioengineering and Biotechnology | Frontiers Media SA | 2022 | Phyto-Mediated Copper Oxide Nanoparticles for Antibacterial, Antioxidant and Photocatalytic Performances | TRUE | TRUE | gold | FALSE
3149 | 2465 | CuO | 0 | Escherichia coli | 0 |  | green_synthesis using Camellia sinensis | ZOI |  | 100 | 12 | 6 | 80 | 6 | Spherical | 24 | [8 empty] | https://pubmed.ncbi.nlm.nih.gov/35252130/ | 10.3389/fbioe.2022.820218 | 211 | Frontiers in Bioengineering and Biotechnology | Frontiers Media SA | 2022 | Phyto-Mediated Copper Oxide Nanoparticles for Antibacterial, Antioxidant and Photocatalytic Performances | TRUE | TRUE | gold | FALSE
3150 | 2466 | CuO | 0 | Escherichia coli | 0 |  | green_synthesis using Camellia sinensis | ZOI |  | 50 | 6 | 6 | 80 | 6 | Spherical | 24 | [8 empty] | https://pubmed.ncbi.nlm.nih.gov/35252130/ | 10.3389/fbioe.2022.820218 | 211 | Frontiers in Bioengineering and Biotechnology | Frontiers Media SA | 2022 | Phyto-Mediated Copper Oxide Nanoparticles for Antibacterial, Antioxidant and Photocatalytic Performances | TRUE | TRUE | gold | FALSE
3151 | 2467 | CuO | 0 | Klebsiella pneumoniae | 0 |  | green_synthesis using Camellia sinensis | ZOI |  | 250 | 27 | 6 | 80 | 6 | Spherical | 24 | [8 empty] | https://pubmed.ncbi.nlm.nih.gov/35252130/ | 10.3389/fbioe.2022.820218 | 211 | Frontiers in Bioengineering and Biotechnology | Frontiers Media SA | 2022 | Phyto-Mediated Copper Oxide Nanoparticles for Antibacterial, Antioxidant and Photocatalytic Performances | TRUE | TRUE | gold | FALSE
3152 | 2468 | CuO | 0 | Klebsiella pneumoniae | 0 |  | green_synthesis using Camellia sinensis | ZOI |  | 100 | 11 | 6 | 80 | 6 | Spherical | 24 | [8 empty] | https://pubmed.ncbi.nlm.nih.gov/35252130/ | 10.3389/fbioe.2022.820218 | 211 | Frontiers in Bioengineering and Biotechnology | Frontiers Media SA | 2022 | Phyto-Mediated Copper Oxide Nanoparticles for Antibacterial, Antioxidant and Photocatalytic Performances | TRUE | TRUE | gold | FALSE
3153 | 2469 | CuO | 0 | Klebsiella pneumoniae | 0 |  | green_synthesis using Camellia sinensis | ZOI |  | 50 | 7 | 6 | 80 | 6 | Spherical | 24 | [8 empty] | https://pubmed.ncbi.nlm.nih.gov/35252130/ | 10.3389/fbioe.2022.820218 | 211 | Frontiers in Bioengineering and Biotechnology | Frontiers Media SA | 2022 | Phyto-Mediated Copper Oxide Nanoparticles for Antibacterial, Antioxidant and Photocatalytic Performances | TRUE | TRUE | gold | FALSE
3154 | 2470 | CuO | 0 | Staphylococcus aureus | 0 |  | green_synthesis using Camellia sinensis | ZOI |  | 250 | 30 | 6 | 80 | 6 | Spherical | 24 | [8 empty] | https://pubmed.ncbi.nlm.nih.gov/35252130/ | 10.3389/fbioe.2022.820218 | 211 | Frontiers in Bioengineering and Biotechnology | Frontiers Media SA | 2022 | Phyto-Mediated Copper Oxide Nanoparticles for Antibacterial, Antioxidant and Photocatalytic Performances | TRUE | TRUE | gold | FALSE
3155 | 2471 | CuO | 0 | Staphylococcus aureus | 0 |  | green_synthesis using Camellia sinensis | ZOI |  | 100 | 20 | 6 | 80 | 6 | Spherical | 24 | [8 empty] | https://pubmed.ncbi.nlm.nih.gov/35252130/ | 10.3389/fbioe.2022.820218 | 211 | Frontiers in Bioengineering and Biotechnology | Frontiers Media SA | 2022 | Phyto-Mediated Copper Oxide Nanoparticles for Antibacterial, Antioxidant and Photocatalytic Performances | TRUE | TRUE | gold | FALSE
3156 | 2472 | CuO | 0 | Staphylococcus aureus | 0 |  | green_synthesis using Camellia sinensis | ZOI |  | 50 | 17 | 6 | 80 | 6 | Spherical | 24 | [8 empty] | https://pubmed.ncbi.nlm.nih.gov/35252130/ | 10.3389/fbioe.2022.820218 | 211 | Frontiers in Bioengineering and Biotechnology | Frontiers Media SA | 2022 | Phyto-Mediated Copper Oxide Nanoparticles for Antibacterial, Antioxidant and Photocatalytic Performances | TRUE | TRUE | gold | FALSE
3157 | 2473 | CuO | 0 | Escherichia coli | 0 |  | green_synthesis using Prunus africana | ZOI |  | 250 | 26 | 6 | 80 | 8 | Spherical | 24 | [8 empty] | https://pubmed.ncbi.nlm.nih.gov/35252130/ | 10.3389/fbioe.2022.820218 | 211 | Frontiers in Bioengineering and Biotechnology | Frontiers Media SA | 2022 | Phyto-Mediated Copper Oxide Nanoparticles for Antibacterial, Antioxidant and Photocatalytic Performances | TRUE | TRUE | gold | FALSE
3158 | 2474 | CuO | 0 | Escherichia coli | 0 |  | green_synthesis using Prunus africana | ZOI |  | 100 | 11 | 6 | 80 | 8 | Spherical | 24 | [8 empty] | https://pubmed.ncbi.nlm.nih.gov/35252130/ | 10.3389/fbioe.2022.820218 | 211 | Frontiers in Bioengineering and Biotechnology | Frontiers Media SA | 2022 | Phyto-Mediated Copper Oxide Nanoparticles for Antibacterial, Antioxidant and Photocatalytic Performances | TRUE | TRUE | gold | TRUE | Xenia | 28,03,25 | FALSE | FALSE | Verified
3159 | 2475 | CuO | 0 | Escherichia coli | 0 |  | green_synthesis using Prunus africana | ZOI |  | 50 | 5 | 6 | 80 | 8 | Spherical | 24 | [8 empty] | https://pubmed.ncbi.nlm.nih.gov/35252130/ | 10.3389/fbioe.2022.820218 | 211 | Frontiers in Bioengineering and Biotechnology | Frontiers Media SA | 2022 | Phyto-Mediated Copper Oxide Nanoparticles for Antibacterial, Antioxidant and Photocatalytic Performances | TRUE | TRUE | gold | TRUE | Xenia | 28,03,25 | FALSE | FALSE | Verified
3160 | 2476 | CuO | 0 | Klebsiella pneumoniae | 0 |  | green_synthesis using Prunus africana | ZOI |  | 250 | 27 | 6 | 80 | 8 | Spherical | 24 | [8 empty] | https://pubmed.ncbi.nlm.nih.gov/35252130/ | 10.3389/fbioe.2022.820218 | 211 | Frontiers in Bioengineering and Biotechnology | Frontiers Media SA | 2022 | Phyto-Mediated Copper Oxide Nanoparticles for Antibacterial, Antioxidant and Photocatalytic Performances | TRUE | TRUE | gold | FALSE
3161 | 2477 | CuO | 0 | Klebsiella pneumoniae | 0 |  | green_synthesis using Prunus africana | ZOI |  | 100 | 11 | 6 | 80 | 8 | Spherical | 24 | [8 empty] | https://pubmed.ncbi.nlm.nih.gov/35252130/ | 10.3389/fbioe.2022.820218 | 211 | Frontiers in Bioengineering and Biotechnology | Frontiers Media SA | 2022 | Phyto-Mediated Copper Oxide Nanoparticles for Antibacterial, Antioxidant and Photocatalytic Performances | TRUE | TRUE | gold | FALSE
3162 | 2478 | CuO | 0 | Klebsiella pneumoniae | 0 |  | green_synthesis using Prunus africana | ZOI |  | 50 | 4 | 6 | 80 | 8 | Spherical | 24 | [8 empty] | https://pubmed.ncbi.nlm.nih.gov/35252130/ | 10.3389/fbioe.2022.820218 | 211 | Frontiers in Bioengineering and Biotechnology | Frontiers Media SA | 2022 | Phyto-Mediated Copper Oxide Nanoparticles for Antibacterial, Antioxidant and Photocatalytic Performances | TRUE | TRUE | gold | FALSE
3163 | 2479 | CuO | 0 | Staphylococcus aureus | 0 |  | green_synthesis using Prunus africana | ZOI |  | 250 | 30 | 6 | 80 | 8 | Spherical | 24 | [8 empty] | https://pubmed.ncbi.nlm.nih.gov/35252130/ | 10.3389/fbioe.2022.820218 | 211 | Frontiers in Bioengineering and Biotechnology | Frontiers Media SA | 2022 | Phyto-Mediated Copper Oxide Nanoparticles for Antibacterial, Antioxidant and Photocatalytic Performances | TRUE | TRUE | gold | TRUE | Xenia | 28,03,25 | FALSE | FALSE | Verified
3164 | 2480 | CuO | 0 | Staphylococcus aureus | 0 |  | green_synthesis using Prunus africana | ZOI |  | 100 | 21 | 6 | 80 | 8 | Spherical | 24 | [8 empty] | https://pubmed.ncbi.nlm.nih.gov/35252130/ | 10.3389/fbioe.2022.820218 | 211 | Frontiers in Bioengineering and Biotechnology | Frontiers Media SA | 2022 | Phyto-Mediated Copper Oxide Nanoparticles for Antibacterial, Antioxidant and Photocatalytic Performances | TRUE | TRUE | gold | TRUE | Xenia | 28,03,25 | FALSE | FALSE | Verified
3165 | 2481 | CuO | 0 | Staphylococcus aureus | 0 |  | green_synthesis using Prunus africana | ZOI |  | 50 | 17 | 6 | 80 | 8 | Spherical | 24 | [8 empty] | https://pubmed.ncbi.nlm.nih.gov/35252130/ | 10.3389/fbioe.2022.820218 | 211 | Frontiers in Bioengineering and Biotechnology | Frontiers Media SA | 2022 | Phyto-Mediated Copper Oxide Nanoparticles for Antibacterial, Antioxidant and Photocatalytic Performances | TRUE | TRUE | gold | FALSE
3166 | 2482 | CuO | 0 | Staphylococcus aureus | 0 |  | chemical_synthesis purchased from sigma aldrich ( citrate capped agnps) | ZOI |  | 250 | 15 | 6 | 80 | 34 | Spherical | 24 | [8 empty] | https://pubmed.ncbi.nlm.nih.gov/35252130/ | 10.3389/fbioe.2022.820218 | 211 | Frontiers in Bioengineering and Biotechnology | Frontiers Media SA | 2022 | Phyto-Mediated Copper Oxide Nanoparticles for Antibacterial, Antioxidant and Photocatalytic Performances | TRUE | TRUE | gold | FALSE
3167 | 2483 | CuO | 0 | Escherichia coli | 0 |  | chemical_synthesis purchased from sigma aldrich ( citrate capped agnps) | ZOI |  | 250 | 13 | 6 | 80 | 34 | hexagonal | 24 | [8 empty] | https://pubmed.ncbi.nlm.nih.gov/35252130/ | 10.3389/fbioe.2022.820218 | 211 | Frontiers in Bioengineering and Biotechnology | Frontiers Media SA | 2022 | Phyto-Mediated Copper Oxide Nanoparticles for Antibacterial, Antioxidant and Photocatalytic Performances | TRUE | TRUE | gold | FALSE
3168 | 2484 | CuO | 0 | Pseudomonas aeruginosa | 0 |  | chemical_synthesis purchased from sigma aldrich ( citrate capped agnps) | ZOI |  | 250 | 13 | 6 | 80 | 34 | triangular | 24 | [8 empty] | https://pubmed.ncbi.nlm.nih.gov/35252130/ | 10.3389/fbioe.2022.820218 | 211 | Frontiers in Bioengineering and Biotechnology | Frontiers Media SA | 2022 | Phyto-Mediated Copper Oxide Nanoparticles for Antibacterial, Antioxidant and Photocatalytic Performances | TRUE | TRUE | gold | TRUE | Xenia | 28,03,25 | FALSE | FALSE | Verified
3169 | 2485 | CuO | 0 | Bacillus subtilis | 0 |  | chemical_synthesis purchased from sigma aldrich ( citrate capped agnps) | ZOI |  | 250 | 14 | 6 | 80 | 34 | cylindrical | 24 | [8 empty] | https://pubmed.ncbi.nlm.nih.gov/35252130/ | 10.3389/fbioe.2022.820218 | 211 | Frontiers in Bioengineering and Biotechnology | Frontiers Media SA | 2022 | Phyto-Mediated Copper Oxide Nanoparticles for Antibacterial, Antioxidant and Photocatalytic Performances | TRUE | TRUE | gold | FALSE
3170 | 2486 | CuO | 0 | Escherichia coli | 0 |  | chemical_synthesis purchased from sigma aldrich ( citrate capped agnps) | ZOI |  | 250 | 22 | 6 | 80 | 20 | Spherical | 24 | -18.3 | water | 37 |  | AgNO3 | 1 |  | 7 | https://pubmed.ncbi.nlm.nih.gov/35252130/ | 10.3389/fbioe.2022.820218 | 211 | Frontiers in Bioengineering and Biotechnology | Frontiers Media SA | 2022 | Phyto-Mediated Copper Oxide Nanoparticles for Antibacterial, Antioxidant and Photocatalytic Performances | TRUE | TRUE | gold | TRUE | Xenia | 28,03,25 | FALSE | FALSE | Verified
3171 | 2487 | CuO | 0 | Klebsiella pneumoniae | 0 |  | chemical_synthesis purchased from sigma aldrich ( citrate capped agnps) | ZOI |  | 250 | 19 | 6 | 80 | 20 | Spherical | 24 | -18.3 | water | 37 |  | AgNO3 | 1 |  | 7 | https://pubmed.ncbi.nlm.nih.gov/35252130/ | 10.3389/fbioe.2022.820218 | 211 | Frontiers in Bioengineering and Biotechnology | Frontiers Media SA | 2022 | Phyto-Mediated Copper Oxide Nanoparticles for Antibacterial, Antioxidant and Photocatalytic Performances | TRUE | TRUE | gold | FALSE
3172 | 2488 | CuO | 0 | Enterococcus sp. | 0 |  | chemical_synthesis purchased from sigma aldrich ( citrate capped agnps) | ZOI |  | 250 | 20 | 6 | 80 | 20 | Spherical | 24 | -18.3 | water | 37 |  | AgNO3 | 1 |  | 7 | https://pubmed.ncbi.nlm.nih.gov/35252130/ | 10.3389/fbioe.2022.820218 | 211 | Frontiers in Bioengineering and Biotechnology | Frontiers Media SA | 2022 | Phyto-Mediated Copper Oxide Nanoparticles for Antibacterial, Antioxidant and Photocatalytic Performances | TRUE | TRUE | gold | FALSE
3173 | 2489 | CuO | 0 | Proteus sp. | 0 |  | chemical_synthesis purchased from sigma aldrich ( citrate capped agnps) | ZOI |  | 250 | 16 | 6 | 80 | 20 | Spherical | 24 | -18.3 | water | 37 |  | AgNO3 | 1 |  | 7 | https://pubmed.ncbi.nlm.nih.gov/35252130/ | 10.3389/fbioe.2022.820218 | 211 | Frontiers in Bioengineering and Biotechnology | Frontiers Media SA | 2022 | Phyto-Mediated Copper Oxide Nanoparticles for Antibacterial, Antioxidant and Photocatalytic Performances | TRUE | TRUE | gold | FALSE
3174 | 2490 | CuO | 0 | Escherichia coli | 0 |  | chemical_synthesis purchased from sigma aldrich ( citrate capped agnps) | ZOI |  | 250 | 25 | 6 | 80 | 62 | rod-shaped | 24 | [8 empty] | https://pubmed.ncbi.nlm.nih.gov/35252130/ | 10.3389/fbioe.2022.820218 | 211 | Frontiers in Bioengineering and Biotechnology | Frontiers Media SA | 2022 | Phyto-Mediated Copper Oxide Nanoparticles for Antibacterial, Antioxidant and Photocatalytic Performances | TRUE | TRUE | gold | TRUE | Xenia | 28,03,25 | FALSE | FALSE | Verified
3175 | 2491 | CuO | 0 | Klebsiella pneumoniae | 0 |  | chemical_synthesis purchased from sigma aldrich ( citrate capped agnps) | ZOI |  | 250 | 25 | 6 | 80 | 62 | rod-shaped | 24 | [8 empty] | https://pubmed.ncbi.nlm.nih.gov/35252130/ | 10.3389/fbioe.2022.820218 | 211 | Frontiers in Bioengineering and Biotechnology | Frontiers Media SA | 2022 | Phyto-Mediated Copper Oxide Nanoparticles for Antibacterial, Antioxidant and Photocatalytic Performances | TRUE | TRUE | gold | FALSE
3176 | 2492 | CuO | 0 | Bacillus cereus | 0 |  | chemical_synthesis purchased from sigma aldrich ( citrate capped agnps) | ZOI |  | 250 | 32 | 6 | 80 | 62 | rod-shaped | 24 | [8 empty] | https://pubmed.ncbi.nlm.nih.gov/35252130/ | 10.3389/fbioe.2022.820218 | 211 | Frontiers in Bioengineering and Biotechnology | Frontiers Media SA | 2022 | Phyto-Mediated Copper Oxide Nanoparticles for Antibacterial, Antioxidant and Photocatalytic Performances | TRUE | TRUE | gold | FALSE
3177 | 2493 | CuO | 0 | Pseudomonas aeruginosa | 0 |  | chemical_synthesis purchased from sigma aldrich ( citrate capped agnps) | ZOI |  | 250 | 26 | 6 | 80 | 62 | rod-shaped | 24 | [8 empty] | https://pubmed.ncbi.nlm.nih.gov/35252130/ | 10.3389/fbioe.2022.820218 | 211 | Frontiers in Bioengineering and Biotechnology | Frontiers Media SA | 2022 | Phyto-Mediated Copper Oxide Nanoparticles for Antibacterial, Antioxidant and Photocatalytic Performances | TRUE | TRUE | gold | TRUE | Xenia | 28,03,25 | FALSE | FALSE | Verified
3178 | 2494 | CuO | 0 | Proteus vulgaris | 0 |  | chemical_synthesis purchased from sigma aldrich ( citrate capped agnps) | ZOI |  | 250 | 26 | 6 | 80 | 62 | rod-shaped | 24 | [8 empty] | https://pubmed.ncbi.nlm.nih.gov/35252130/ | 10.3389/fbioe.2022.820218 | 211 | Frontiers in Bioengineering and Biotechnology | Frontiers Media SA | 2022 | Phyto-Mediated Copper Oxide Nanoparticles for Antibacterial, Antioxidant and Photocatalytic Performances | TRUE | TRUE | gold | FALSE
3179 | 2495 | CuO | 0 | Streptococcus mutans | 0 |  | chemical_synthesis purchased from sigma aldrich ( citrate capped agnps) | ZOI |  | 250 | 29 | 6 | 80 | 62 | rod-shaped | 24 | [8 empty] | https://pubmed.ncbi.nlm.nih.gov/35252130/ | 10.3389/fbioe.2022.820218 | 211 | Frontiers in Bioengineering and Biotechnology | Frontiers Media SA | 2022 | Phyto-Mediated Copper Oxide Nanoparticles for Antibacterial, Antioxidant and Photocatalytic Performances | TRUE | TRUE | gold | FALSE
3180 | 2496 | CuO | 0 | Staphylococcus aureus | 0 |  | chemical_synthesis purchased from sigma aldrich ( citrate capped agnps) | ZOI |  | 250 | 29 | 6 | 80 | 62 | rod-shaped | 24 | [8 empty] | https://pubmed.ncbi.nlm.nih.gov/35252130/ | 10.3389/fbioe.2022.820218 | 211 | Frontiers in Bioengineering and Biotechnology | Frontiers Media SA | 2022 | Phyto-Mediated Copper Oxide Nanoparticles for Antibacterial, Antioxidant and Photocatalytic Performances | TRUE | TRUE | gold | FALSE
3181 | 2497 | CuO | 0 | Streptococcus pyogenes | 0 |  | chemical_synthesis purchased from sigma aldrich ( citrate capped agnps) | ZOI |  | 250 | 26 | 6 | 80 | 62 | rod-shaped | 24 | [8 empty] | https://pubmed.ncbi.nlm.nih.gov/35252130/ | 10.3389/fbioe.2022.820218 | 211 | Frontiers in Bioengineering and Biotechnology | Frontiers Media SA | 2022 | Phyto-Mediated Copper Oxide Nanoparticles for Antibacterial, Antioxidant and Photocatalytic Performances | TRUE | TRUE | gold | FALSE
3182 | 2498 | CuO | 0 | Streptococcus viridans | 0 |  | chemical_synthesis purchased from sigma aldrich ( citrate capped agnps) | ZOI |  | 250 | 27 | 6 | 80 | 62 | rod-shaped | 24 | [8 empty] | https://pubmed.ncbi.nlm.nih.gov/35252130/ | 10.3389/fbioe.2022.820218 | 211 | Frontiers in Bioengineering and Biotechnology | Frontiers Media SA | 2022 | Phyto-Mediated Copper Oxide Nanoparticles for Antibacterial, Antioxidant and Photocatalytic Performances | TRUE | TRUE | gold | FALSE
3183 | 2499 | CuO | 0 | Staphylococcus epidermidis | 0 |  | chemical_synthesis purchased from sigma aldrich ( citrate capped agnps) | ZOI |  | 250 | 23 | 6 | 80 | 62 | rod-shaped | 24 | [8 empty] | https://pubmed.ncbi.nlm.nih.gov/35252130/ | 10.3389/fbioe.2022.820218 | 211 | Frontiers in Bioengineering and Biotechnology | Frontiers Media SA | 2022 | Phyto-Mediated Copper Oxide Nanoparticles for Antibacterial, Antioxidant and Photocatalytic Performances | TRUE | TRUE | gold | FALSE
3184 | 2500 | CuO | 0 | Corynebacterium xerosis | 0 |  | chemical_synthesis purchased from sigma aldrich ( citrate capped agnps) | ZOI |  | 250 | 29 | 6 | 80 | 62 | rod-shaped | 24 | [8 empty] | https://pubmed.ncbi.nlm.nih.gov/35252130/ | 10.3389/fbioe.2022.820218 | 211 | Frontiers in Bioengineering and Biotechnology | Frontiers Media SA | 2022 | Phyto-Mediated Copper Oxide Nanoparticles for Antibacterial, Antioxidant and Photocatalytic Performances | TRUE | TRUE | gold | FALSE
3185 | 2501 | CuO | 0 | Escherichia coli | 0 |  | chemical_synthesis purchased from sigma aldrich ( citrate capped agnps) | ZOI |  | 250 | 12 | 6 | 80 | 80 | cubic | 24 | [8 empty] | https://pubmed.ncbi.nlm.nih.gov/35252130/ | 10.3389/fbioe.2022.820218 | 211 | Frontiers in Bioengineering and Biotechnology | Frontiers Media SA | 2022 | Phyto-Mediated Copper Oxide Nanoparticles for Antibacterial, Antioxidant and Photocatalytic Performances | TRUE | TRUE | gold | FALSE
1326 | 2502 | Fe2O3 | 0 | Trichothecium roseum | 0 |  | chemical_synthesis purchased from sigma aldrich ( citrate capped agnps) | ZOI |  | 100 | 10.67 | 10 | 30 | 20 | spherical | 120 | -18.3 | water | 37 |  | AgNO3 | 1 |  | 7 | https://pubmed.ncbi.nlm.nih.gov/29306005/ | 10.1016/j.micpath.2017.12.068 | 102 | Microbial Pathogenesis | Elsevier BV | 2018 | Preparation, characterization and antifungal activity of iron oxide nanoparticles | FALSE | FALSE | closed | FALSE
1327 | 2503 | Fe2O3 | 0 | Cladosporium herbarum | 0 |  | chemical_synthesis purchased from sigma aldrich ( citrate capped agnps) | ZOI |  | 100 | 11.33 | 10 | 30 | 20 | spherical | 120 | -18.3 | water | 37 |  | AgNO3 | 1 |  | 7 | https://pubmed.ncbi.nlm.nih.gov/29306005/ | 10.1016/j.micpath.2017.12.068 | 102 | Microbial Pathogenesis | Elsevier BV | 2018 | Preparation, characterization and antifungal activity of iron oxide nanoparticles | FALSE | FALSE | closed | FALSE
1328 | 2504 | Fe2O3 | 0 | Pencillium chrysogenum | 0 |  | chemical_synthesis purchased from sigma aldrich ( citrate capped agnps) | ZOI |  | 100 | 21 | 10 | 30 | 20 | spherical | 120 | -18.3 | water | 37 |  | AgNO3 | 1 |  | 7 | https://pubmed.ncbi.nlm.nih.gov/29306005/ | 10.1016/j.micpath.2017.12.068 | 102 | Microbial Pathogenesis | Elsevier BV | 2018 | Preparation, characterization and antifungal activity of iron oxide nanoparticles | FALSE | FALSE | closed | FALSE
1329 | 2505 | Fe2O3 | 0 | Alternaria alternata | 0 |  | chemical_synthesis purchased from sigma aldrich ( citrate capped agnps) | ZOI |  | 100 | 13.67 | 10 | 30 | 20 | spherical | 120 | -18.3 | water | 37 |  | AgNO3 | 1 |  | 7 | https://pubmed.ncbi.nlm.nih.gov/29306005/ | 10.1016/j.micpath.2017.12.068 | 102 | Microbial Pathogenesis | Elsevier BV | 2018 | Preparation, characterization and antifungal activity of iron oxide nanoparticles | FALSE | FALSE | closed | TRUE | Xenia | 31,03,25 | TRUE | FALSE | Requires correction | 1. 120 часов экспиремента? time_set (hours) 2. shape - в тексте нет ничего такого, но есть TEM и FESEM
1330 | 2506 | Fe2O3 | 0 | Aspergillus niger | 0 |  | chemical_synthesis purchased from sigma aldrich ( citrate capped agnps) | ZOI |  | 100 | 17.33 | 10 | 30 | 20 | spherical | 120 | -18.3 | water | 37 |  | AgNO3 | 1 |  | 7 | https://pubmed.ncbi.nlm.nih.gov/29306005/ | 10.1016/j.micpath.2017.12.068 | 102 | Microbial Pathogenesis | Elsevier BV | 2018 | Preparation, characterization and antifungal activity of iron oxide nanoparticles | FALSE | FALSE | closed | FALSE
1331 | 2507 | Fe2O3 | 0 | Trichothecium roseum | 0 |  | chemical_synthesis purchased from sigma aldrich ( citrate capped agnps) | ZOI |  | 250 | 17 | 10 | 30 | 20 | spherical | 120 | -18.3 | water | 37 |  | AgNO3 | 1 |  | 7 | https://pubmed.ncbi.nlm.nih.gov/29306005/ | 10.1016/j.micpath.2017.12.068 | 102 | Microbial Pathogenesis | Elsevier BV | 2018 | Preparation, characterization and antifungal activity of iron oxide nanoparticles | FALSE | FALSE | closed | FALSE
1332 | 2508 | Fe2O3 | 0 | Cladosporium herbarum | 0 |  | chemical_synthesis purchased from sigma aldrich ( citrate capped agnps) | ZOI |  | 250 | 14 | 10 | 30 | 20 | spherical | 120 | -18.3 | water | 37 |  | AgNO3 | 1 |  | 7 | https://pubmed.ncbi.nlm.nih.gov/29306005/ | 10.1016/j.micpath.2017.12.068 | 102 | Microbial Pathogenesis | Elsevier BV | 2018 | Preparation, characterization and antifungal activity of iron oxide nanoparticles | FALSE | FALSE | closed | FALSE
1333 | 2509 | Fe2O3 | 0 | Pencillium chrysogenum | 0 |  | chemical_synthesis purchased from sigma aldrich ( citrate capped agnps) | ZOI |  | 250 | 25.33 | 10 | 30 | 20 | spherical | 120 | -18.3 | water | 37 |  | AgNO3 | 1 |  | 7 | https://pubmed.ncbi.nlm.nih.gov/29306005/ | 10.1016/j.micpath.2017.12.068 | 102 | Microbial Pathogenesis | Elsevier BV | 2018 | Preparation, characterization and antifungal activity of iron oxide nanoparticles | FALSE | FALSE | closed | FALSE
1334 | 2510 | Fe2O3 | 0 | Alternaria alternata | 0 |  | chemical_synthesis purchased from sigma aldrich ( citrate capped agnps) | ZOI |  | 250 | 17.33 | 10 | 30 | 20 | spherical | 120 | -18.3 | water | 37 |  | AgNO3 | 1 |  | 7 | https://pubmed.ncbi.nlm.nih.gov/29306005/ | 10.1016/j.micpath.2017.12.068 | 102 | Microbial Pathogenesis | Elsevier BV | 2018 | Preparation, characterization and antifungal activity of iron oxide nanoparticles | FALSE | FALSE | closed | FALSE
1335 | 2511 | Fe2O3 | 0 | Aspergillus niger | 0 |  | chemical_synthesis purchased from sigma aldrich ( citrate capped agnps) | ZOI |  | 250 | 22.67 | 10 | 30 | 20 | spherical | 120 | -18.3 | water | 37 |  | AgNO3 | 1 |  | 7 | https://pubmed.ncbi.nlm.nih.gov/29306005/ | 10.1016/j.micpath.2017.12.068 | 102 | Microbial Pathogenesis | Elsevier BV | 2018 | Preparation, characterization and antifungal activity of iron oxide nanoparticles | FALSE | FALSE | closed | FALSE
1336 | 2512 | Fe2O3 | 0 | Trichothecium roseum | 0 |  | chemical_synthesis purchased from sigma aldrich ( citrate capped agnps) | ZOI |  | 500 | 22.67 | 10 | 30 | 20 | spherical | 120 | -18.3 | water | 37 |  | AgNO3 | 1 |  | 7 | https://pubmed.ncbi.nlm.nih.gov/29306005/ | 10.1016/j.micpath.2017.12.068 | 102 | Microbial Pathogenesis | Elsevier BV | 2018 | Preparation, characterization and antifungal activity of iron oxide nanoparticles | FALSE | FALSE | closed | FALSE
1337 | 2513 | Fe2O3 | 0 | Cladosporium herbarum | 0 |  | chemical_synthesis purchased from sigma aldrich ( citrate capped agnps) | ZOI |  | 500 | 18 | 10 | 30 | 20 | spherical | 120 | -18.3 | water | 37 |  | AgNO3 | 1 |  | 7 | https://pubmed.ncbi.nlm.nih.gov/29306005/ | 10.1016/j.micpath.2017.12.068 | 102 | Microbial Pathogenesis | Elsevier BV | 2018 | Preparation, characterization and antifungal activity of iron oxide nanoparticles | FALSE | FALSE | closed | FALSE
1338 | 2514 | Fe2O3 | 0 | Pencillium chrysogenum | 0 |  | chemical_synthesis purchased from sigma aldrich ( citrate capped agnps) | ZOI |  | 500 | 28.67 | 10 | 30 | 20 | spherical | 120 | -18.3 | water | 37 |  | AgNO3 | 1 |  | 7 | https://pubmed.ncbi.nlm.nih.gov/29306005/ | 10.1016/j.micpath.2017.12.068 | 102 | Microbial Pathogenesis | Elsevier BV | 2018 | Preparation, characterization and antifungal activity of iron oxide nanoparticles | FALSE | FALSE | closed | FALSE
1339 | 2515 | Fe2O3 | 0 | Alternaria alternata | 0 |  | chemical_synthesis purchased from sigma aldrich ( citrate capped agnps) | ZOI |  | 500 | 21.33 | 10 | 30 | 20 | spherical | 120 | -18.3 | water | 37 |  | AgNO3 | 1 |  | 7 | https://pubmed.ncbi.nlm.nih.gov/29306005/ | 10.1016/j.micpath.2017.12.068 | 102 | Microbial Pathogenesis | Elsevier BV | 2018 | Preparation, characterization and antifungal activity of iron oxide nanoparticles | FALSE | FALSE | closed | TRUE | Xenia | 31,03,25 | TRUE | FALSE | Requires correction | 1. 120 часов экспиремента? time_set (hours) 2. shape - в тексте нет ничего такого, но есть TEM и FESEM
1340 | 2516 | Fe2O3 | 0 | Aspergillus niger | 0 |  | chemical_synthesis purchased from sigma aldrich ( citrate capped agnps) | ZOI |  | 500 | 26.33 | 10 | 30 | 20 | spherical | 120 | -18.3 | water | 37 |  | AgNO3 | 1 |  | 7 | https://pubmed.ncbi.nlm.nih.gov/29306005/ | 10.1016/j.micpath.2017.12.068 | 102 | Microbial Pathogenesis | Elsevier BV | 2018 | Preparation, characterization and antifungal activity of iron oxide nanoparticles | FALSE | FALSE | closed | TRUE | Xenia | 31,03,25 | TRUE | FALSE | Requires correction | 1. 120 часов экспиремента? time_set (hours) 2. shape - в тексте нет ничего такого, но есть TEM и FESEM
3186 | 2517 | Fe2O3 | 0 | Pseudomonas sp. | 0 |  | chemical_synthesis purchased from sigma aldrich ( citrate capped agnps) | ZOI |  | 100 | 20.13072 | 10 | 20 | 15 | nanorods | 24 | [8 empty] | https://www.sciencedirect.com/science/article/abs/pii/S1878818117303523 | 10.1016/j.bcab.2017.08.015 | 212 | Biocatalysis and Agricultural Biotechnology | Elsevier BV | 2017 | Synthesis and characterization of biogenic iron oxide nanoparticles using green chemistry approach and evaluating their biological activities | FALSE | FALSE | closed | FALSE
3187 | 2518 | Fe2O3 | 0 | Pseudomonas sp. | 0 |  | chemical_synthesis purchased from sigma aldrich ( citrate capped agnps) | ZOI |  | 75 | 19.60784 | 10 | 20 | 15 | nanorods | 24 | [8 empty] | https://www.sciencedirect.com/science/article/abs/pii/S1878818117303523 | 10.1016/j.bcab.2017.08.015 | 212 | Biocatalysis and Agricultural Biotechnology | Elsevier BV | 2017 | Synthesis and characterization of biogenic iron oxide nanoparticles using green chemistry approach and evaluating their biological activities | FALSE | FALSE | closed | TRUE | Xenia | 30,03,25 | FALSE | FALSE | Verified
3188 | 2519 | Fe2O3 | 0 | Pseudomonas sp. | 0 |  | chemical_synthesis purchased from sigma aldrich ( citrate capped agnps) | ZOI |  | 50 | 16.86275 | 10 | 20 | 15 | nanorods | 24 | [8 empty] | https://www.sciencedirect.com/science/article/abs/pii/S1878818117303523 | 10.1016/j.bcab.2017.08.015 | 212 | Biocatalysis and Agricultural Biotechnology | Elsevier BV | 2017 | Synthesis and characterization of biogenic iron oxide nanoparticles using green chemistry approach and evaluating their biological activities | FALSE | FALSE | closed | FALSE
3189 | 2520 | Fe2O3 | 0 | Pseudomonas sp. | 0 |  | chemical_synthesis purchased from sigma aldrich ( citrate capped agnps) | ZOI |  | 25 | 11.76471 | 10 | 20 | 15 | nanorods | 24 | [8 empty] | https://www.sciencedirect.com/science/article/abs/pii/S1878818117303523 | 10.1016/j.bcab.2017.08.015 | 212 | Biocatalysis and Agricultural Biotechnology | Elsevier BV | 2017 | Synthesis and characterization of biogenic iron oxide nanoparticles using green chemistry approach and evaluating their biological activities | FALSE | FALSE | closed | FALSE
3190 | 2521 | Fe2O3 | 0 | Klebsiella sp. | 0 |  | chemical_synthesis purchased from sigma aldrich ( citrate capped agnps) | ZOI |  | 100 | 18.56209 | 10 | 20 | 15 | nanorods | 24 | [8 empty] | https://www.sciencedirect.com/science/article/abs/pii/S1878818117303523 | 10.1016/j.bcab.2017.08.015 | 212 | Biocatalysis and Agricultural Biotechnology | Elsevier BV | 2017 | Synthesis and characterization of biogenic iron oxide nanoparticles using green chemistry approach and evaluating their biological activities | FALSE | FALSE | closed | FALSE
3191 | 2522 | Fe2O3 | 0 | Klebsiella sp. | 0 |  | chemical_synthesis purchased from sigma aldrich ( citrate capped agnps) | ZOI |  | 75 | 14.64052 | 10 | 20 | 15 | nanorods | 24 | [8 empty] | https://www.sciencedirect.com/science/article/abs/pii/S1878818117303523 | 10.1016/j.bcab.2017.08.015 | 212 | Biocatalysis and Agricultural Biotechnology | Elsevier BV | 2017 | Synthesis and characterization of biogenic iron oxide nanoparticles using green chemistry approach and evaluating their biological activities | FALSE | FALSE | closed | FALSE
3192 | 2523 | Fe2O3 | 0 | Klebsiella sp. | 0 |  | chemical_synthesis purchased from sigma aldrich ( citrate capped agnps) | ZOI |  | 50 | 13.33333 | 10 | 20 | 15 | nanorods | 24 | [8 empty] | https://www.sciencedirect.com/science/article/abs/pii/S1878818117303523 | 10.1016/j.bcab.2017.08.015 | 212 | Biocatalysis and Agricultural Biotechnology | Elsevier BV | 2017 | Synthesis and characterization of biogenic iron oxide nanoparticles using green chemistry approach and evaluating their biological activities | FALSE | FALSE | closed | TRUE | Xenia | 30,03,25 | FALSE | FALSE | Verified
3193 | 2524 | Fe2O3 | 0 | Klebsiella sp. | 0 |  | chemical_synthesis purchased from sigma aldrich ( citrate capped agnps) | ZOI |  | 25 | 12.28758 | 10 | 20 | 15 | nanorods | 24 | [8 empty] | https://www.sciencedirect.com/science/article/abs/pii/S1878818117303523 | 10.1016/j.bcab.2017.08.015 | 212 | Biocatalysis and Agricultural Biotechnology | Elsevier BV | 2017 | Synthesis and characterization of biogenic iron oxide nanoparticles using green chemistry approach and evaluating their biological activities | FALSE | FALSE | closed | FALSE
3194 | 2525 | Fe2O3 | 0 | Staphylococcus sp. | 0 |  | chemical_synthesis purchased from sigma aldrich ( citrate capped agnps) | ZOI |  | 100 | 19.34641 | 10 | 20 | 15 | nanorods | 24 | [8 empty] | https://www.sciencedirect.com/science/article/abs/pii/S1878818117303523 | 10.1016/j.bcab.2017.08.015 | 212 | Biocatalysis and Agricultural Biotechnology | Elsevier BV | 2017 | Synthesis and characterization of biogenic iron oxide nanoparticles using green chemistry approach and evaluating their biological activities | FALSE | FALSE | closed | TRUE | Xenia | 30,03,25 | FALSE | FALSE | Verified
3195 | 2526 | Fe2O3 | 0 | Staphylococcus sp. | 0 |  | chemical_synthesis purchased from sigma aldrich ( citrate capped agnps) | ZOI |  | 75 | 18.30065 | 10 | 20 | 15 | nanorods | 24 | [8 empty] | https://www.sciencedirect.com/science/article/abs/pii/S1878818117303523 | 10.1016/j.bcab.2017.08.015 | 212 | Biocatalysis and Agricultural Biotechnology | Elsevier BV | 2017 | Synthesis and characterization of biogenic iron oxide nanoparticles using green chemistry approach and evaluating their biological activities | FALSE | FALSE | closed | TRUE | Xenia | 30,03,25 | FALSE | FALSE | Verified
3196 | 2527 | Fe2O3 | 0 | Staphylococcus sp. | 0 |  | chemical_synthesis purchased from sigma aldrich ( citrate capped agnps) | ZOI |  | 50 | 16.60131 | 10 | 20 | 15 | nanorods | 24 | [8 empty] | https://www.sciencedirect.com/science/article/abs/pii/S1878818117303523 | 10.1016/j.bcab.2017.08.015 | 212 | Biocatalysis and Agricultural Biotechnology | Elsevier BV | 2017 | Synthesis and characterization of biogenic iron oxide nanoparticles using green chemistry approach and evaluating their biological activities | FALSE | FALSE | closed | FALSE
3197 | 2528 | Fe2O3 | 0 | Staphylococcus sp. | 0 |  | chemical_synthesis purchased from sigma aldrich ( citrate capped agnps) | ZOI |  | 25 | 14.5098 | 10 | 20 | 15 | nanorods | 24 | [8 empty] | https://www.sciencedirect.com/science/article/abs/pii/S1878818117303523 | 10.1016/j.bcab.2017.08.015 | 212 | Biocatalysis and Agricultural Biotechnology | Elsevier BV | 2017 | Synthesis and characterization of biogenic iron oxide nanoparticles using green chemistry approach and evaluating their biological activities | FALSE | FALSE | closed | FALSE
3198 | 2529 | Fe2O3 | 0 | Salmonella sp. | 0 |  | chemical_synthesis purchased from sigma aldrich ( citrate capped agnps) | ZOI |  | 100 | 17.2549 | 10 | 20 | 15 | nanorods | 24 | [8 empty] | https://www.sciencedirect.com/science/article/abs/pii/S1878818117303523 | 10.1016/j.bcab.2017.08.015 | 212 | Biocatalysis and Agricultural Biotechnology | Elsevier BV | 2017 | Synthesis and characterization of biogenic iron oxide nanoparticles using green chemistry approach and evaluating their biological activities | FALSE | FALSE | closed | FALSE
3199 | 2530 | Fe2O3 | 0 | Salmonella sp. | 0 |  | chemical_synthesis purchased from sigma aldrich ( citrate capped agnps) | ZOI |  | 75 | 15.03268 | 10 | 20 | 15 | nanorods | 24 | [8 empty] | https://www.sciencedirect.com/science/article/abs/pii/S1878818117303523 | 10.1016/j.bcab.2017.08.015 | 212 | Biocatalysis and Agricultural Biotechnology | Elsevier BV | 2017 | Synthesis and characterization of biogenic iron oxide nanoparticles using green chemistry approach and evaluating their biological activities | FALSE | FALSE | closed | FALSE
3200 | 2531 | Fe2O3 | 0 | Salmonella sp. | 0 |  | chemical_synthesis purchased from sigma aldrich ( citrate capped agnps) | ZOI |  | 50 | 14.37908 | 10 | 20 | 15 | nanorods | 24 | [8 empty] | https://www.sciencedirect.com/science/article/abs/pii/S1878818117303523 | 10.1016/j.bcab.2017.08.015 | 212 | Biocatalysis and Agricultural Biotechnology | Elsevier BV | 2017 | Synthesis and characterization of biogenic iron oxide nanoparticles using green chemistry approach and evaluating their biological activities | FALSE | FALSE | closed | FALSE
3201 | 2532 | Fe2O3 | 0 | Salmonella sp. | 0 |  | chemical_synthesis purchased from sigma aldrich ( citrate capped agnps) | ZOI |  | 25 | 12.02614 | 10 | 20 | 15 | nanorods | 24 | [8 empty] | https://www.sciencedirect.com/science/article/abs/pii/S1878818117303523 | 10.1016/j.bcab.2017.08.015 | 212 | Biocatalysis and Agricultural Biotechnology | Elsevier BV | 2017 | Synthesis and characterization of biogenic iron oxide nanoparticles using green chemistry approach and evaluating their biological activities | FALSE | FALSE | closed | FALSE
1219 | 2533 | Bi2O3 | 0 | Escherichia coli | 0 | ATCC 25922 | green_synthesis using mentha pulegium aqueous extract | ZOI |  | 10000 | 2 | 120 | 120 | 120 | nanorods | 24 | [8 empty] | https://brieflands.com/articles/ijpr-124421.html#T1 | 10.22037/ijpr.2019.15578.13190 | 98 | Iranian Journal of Pharmaceutical Research | Brieflands | 2020 | Green Synthesis and Characterization of Bismuth Oxide Nanoparticle Using�Mentha Pulegium�Extract | TRUE | TRUE | green | FALSE
1220 | 2534 | Bi2O3 | 0 | Staphylococcus aureus | 0 | ATCC 6538 | green_synthesis using mentha pulegium aqueous extract | ZOI |  | 10000 | 1 | 120 | 120 | 120 | nanorods | 24 | [8 empty] | https://brieflands.com/articles/ijpr-124421.html#T1 | 10.22037/ijpr.2019.15578.13190 | 98 | Iranian Journal of Pharmaceutical Research | Brieflands | 2020 | Green Synthesis and Characterization of Bismuth Oxide Nanoparticle Using�Mentha Pulegium�Extract | TRUE | TRUE | green | FALSE
1221 | 2535 | Bi2O3 | 0 | Salmonella enterica | 0 | ATCC 1231 | green_synthesis using mentha pulegium aqueous extract | ZOI |  | 10000 | 13.6 | 120 | 120 | 120 | nanorods | 24 | [8 empty] | https://brieflands.com/articles/ijpr-124421.html#T1 | 10.22037/ijpr.2019.15578.13190 | 98 | Iranian Journal of Pharmaceutical Research | Brieflands | 2020 | Green Synthesis and Characterization of Bismuth Oxide Nanoparticle Using�Mentha Pulegium�Extract | TRUE | TRUE | green | TRUE | Xenia | 31,03,25 | TRUE | TRUE | Requires correction | 1. title остались специальные символы � 2. ошибка в concentration (mM)
1222 | 2536 | Bi2O3 | 0 | Escherichia coli | 0 | ATCC 25922 | green_synthesis using mentha pulegium aqueous extract | ZOI |  | 5000 | 1 | 120 | 120 | 120 | nanorods | 24 | [8 empty] | https://brieflands.com/articles/ijpr-124421.html#T1 | 10.22037/ijpr.2019.15578.13190 | 98 | Iranian Journal of Pharmaceutical Research | Brieflands | 2020 | Green Synthesis and Characterization of Bismuth Oxide Nanoparticle Using�Mentha Pulegium�Extract | TRUE | TRUE | green | FALSE
1233 | 2537 | CeO2 | 0 | Escherichia coli | 0 | ATC 25922 | chemical_synthesis purchased from sigma aldrich ( citrate capped agnps) | ZOI |  | 50 | 9 | 5 | 15 | 10 | cubic | 24 | [8 empty] | https://www.ncbi.nlm.nih.gov/pmc/articles/PMC7466638/ | 10.3390/nano10081614 | 99 | Nanomaterials | MDPI AG | 2020 | Cerium Oxide Nanoparticles and Their Efficient Antibacterial Application In Vitro against Gram-Positive and Gram-Negative Pathogens | TRUE | TRUE | gold | FALSE
1234 | 2538 | CeO2 | 0 | Salmonella typhimurium | 0 | ATCC 14028 | chemical_synthesis purchased from sigma aldrich ( citrate capped agnps) | ZOI |  | 50 | 12 | 5 | 15 | 10 | cubic | 24 | [8 empty] | https://www.ncbi.nlm.nih.gov/pmc/articles/PMC7466638/ | 10.3390/nano10081614 | 99 | Nanomaterials | MDPI AG | 2020 | Cerium Oxide Nanoparticles and Their Efficient Antibacterial Application In Vitro against Gram-Positive and Gram-Negative Pathogens | TRUE | TRUE | gold | FALSE
1235 | 2539 | CeO2 | 0 | Listeria monocytogenes | 0 | ATCC 35152 | chemical_synthesis purchased from sigma aldrich ( citrate capped agnps) | ZOI |  | 50 | 10 | 5 | 15 | 10 | cubic | 24 | [8 empty] | https://www.ncbi.nlm.nih.gov/pmc/articles/PMC7466638/ | 10.3390/nano10081614 | 99 | Nanomaterials | MDPI AG | 2020 | Cerium Oxide Nanoparticles and Their Efficient Antibacterial Application In Vitro against Gram-Positive and Gram-Negative Pathogens | TRUE | TRUE | gold | FALSE
1236 | 2540 | CeO2 | 0 | Staphylococcus aureus | 0 | ATCC 65389 | chemical_synthesis purchased from sigma aldrich ( citrate capped agnps) | ZOI |  | 50 | 5 | 5 | 15 | 10 | cubic | 24 | [8 empty] | https://www.ncbi.nlm.nih.gov/pmc/articles/PMC7466638/ | 10.3390/nano10081614 | 99 | Nanomaterials | MDPI AG | 2020 | Cerium Oxide Nanoparticles and Their Efficient Antibacterial Application In Vitro against Gram-Positive and Gram-Negative Pathogens | TRUE | TRUE | gold | FALSE
1237 | 2541 | CeO2 | 0 | Bacillus cereus | 0 | ATCC 11778 | chemical_synthesis purchased from sigma aldrich ( citrate capped agnps) | ZOI |  | 50 | 7 | 5 | 15 | 10 | cubic | 24 | [8 empty] | https://www.ncbi.nlm.nih.gov/pmc/articles/PMC7466638/ | 10.3390/nano10081614 | 99 | Nanomaterials | MDPI AG | 2020 | Cerium Oxide Nanoparticles and Their Efficient Antibacterial Application In Vitro against Gram-Positive and Gram-Negative Pathogens | TRUE | TRUE | gold | FALSE
3202 | 2542 | Mo | 0 | Proteus mirabilis | 0 |  | chemical_synthesis purchased from sigma aldrich ( citrate capped agnps) | ZOI |  | 50 | 8 | 81 | 105 | 93 | spherical | 24 | [8 empty] | https://www.researchgate.net/publication/354723544_Antibacterial_Activity_of_Biofabricated_Molybdenum_Nanoparticles | 10.56042/jsir.v80i08.39675 | 213 | Journal of Scientific &amp; Industrial Research | CSIR-National Institute of Science Communication and Policy Research (NIScPR) | 2021 | Antibacterial Activity of Biofabricated Molybdenum Nanoparticles | FALSE | FALSE | closed | FALSE
3203 | 2543 | Mo | 0 | Proteus mirabilis | 0 |  | chemical_synthesis purchased from sigma aldrich ( citrate capped agnps) | ZOI |  | 100 | 10 | 81 | 105 | 93 | spherical | 24 | [8 empty] | https://www.researchgate.net/publication/354723544_Antibacterial_Activity_of_Biofabricated_Molybdenum_Nanoparticles | 10.56042/jsir.v80i08.39675 | 213 | Journal of Scientific &amp; Industrial Research | CSIR-National Institute of Science Communication and Policy Research (NIScPR) | 2021 | Antibacterial Activity of Biofabricated Molybdenum Nanoparticles | FALSE | FALSE | closed | FALSE
3204 | 2544 | Mo | 0 | Proteus mirabilis | 0 |  | chemical_synthesis purchased from sigma aldrich ( citrate capped agnps) | ZOI |  | 150 | 13 | 81 | 105 | 93 | spherical | 24 | [8 empty] | https://www.researchgate.net/publication/354723544_Antibacterial_Activity_of_Biofabricated_Molybdenum_Nanoparticles | 10.56042/jsir.v80i08.39675 | 213 | Journal of Scientific &amp; Industrial Research | CSIR-National Institute of Science Communication and Policy Research (NIScPR) | 2021 | Antibacterial Activity of Biofabricated Molybdenum Nanoparticles | FALSE | FALSE | closed | TRUE | Xenia | 30,03,25 | FALSE | TRUE | Requires correction | 1. journal_name - стоит amp
3205 | 2545 | Mo | 0 | Proteus mirabilis | 0 |  | chemical_synthesis purchased from sigma aldrich ( citrate capped agnps) | ZOI |  | 200 | 14 | 81 | 105 | 93 | spherical | 24 | [8 empty] | https://www.researchgate.net/publication/354723544_Antibacterial_Activity_of_Biofabricated_Molybdenum_Nanoparticles | 10.56042/jsir.v80i08.39675 | 213 | Journal of Scientific &amp; Industrial Research | CSIR-National Institute of Science Communication and Policy Research (NIScPR) | 2021 | Antibacterial Activity of Biofabricated Molybdenum Nanoparticles | FALSE | FALSE | closed | FALSE
3206 | 2546 | Mo | 0 | Klebsiella pneumoniae | 0 |  | chemical_synthesis purchased from sigma aldrich ( citrate capped agnps) | ZOI |  | 100 | 11 | 81 | 105 | 93 | spherical | 24 | [8 empty] | https://www.researchgate.net/publication/354723544_Antibacterial_Activity_of_Biofabricated_Molybdenum_Nanoparticles | 10.56042/jsir.v80i08.39675 | 213 | Journal of Scientific &amp; Industrial Research | CSIR-National Institute of Science Communication and Policy Research (NIScPR) | 2021 | Antibacterial Activity of Biofabricated Molybdenum Nanoparticles | FALSE | FALSE | closed | FALSE
3207 | 2547 | Mo | 0 | Klebsiella pneumoniae | 0 |  | chemical_synthesis purchased from sigma aldrich ( citrate capped agnps) | ZOI |  | 150 | 12 | 81 | 105 | 93 | spherical | 24 | [8 empty] | https://www.researchgate.net/publication/354723544_Antibacterial_Activity_of_Biofabricated_Molybdenum_Nanoparticles | 10.56042/jsir.v80i08.39675 | 213 | Journal of Scientific &amp; Industrial Research | CSIR-National Institute of Science Communication and Policy Research (NIScPR) | 2021 | Antibacterial Activity of Biofabricated Molybdenum Nanoparticles | FALSE | FALSE | closed | FALSE
3208 | 2548 | Mo | 0 | Klebsiella pneumoniae | 0 |  | chemical_synthesis purchased from sigma aldrich ( citrate capped agnps) | ZOI |  | 200 | 12 | 81 | 105 | 93 | spherical | 24 | [8 empty] | https://www.researchgate.net/publication/354723544_Antibacterial_Activity_of_Biofabricated_Molybdenum_Nanoparticles | 10.56042/jsir.v80i08.39675 | 213 | Journal of Scientific &amp; Industrial Research | CSIR-National Institute of Science Communication and Policy Research (NIScPR) | 2021 | Antibacterial Activity of Biofabricated Molybdenum Nanoparticles | FALSE | FALSE | closed | TRUE | Xenia | 30,03,25 | FALSE | TRUE | Requires correction | 1. journal_name - стоит amp
3209 | 2549 | Co | 0 | Proteus sp. | 1 |  | chemical_synthesis purchased from sigma aldrich ( citrate capped agnps) | ZOI |  | 50 | 10.26 | 40 | 60 | 50 | spherical | 24 | [8 empty] | https://medandlife.org/wp-content/uploads/JMedLife-14-823.pdf | 10.25122/jml-2021-0270 | 214 | Journal of Medicine and Life | S.C. JURNALUL PENTRU MEDICINA SI VIATA S.R.L | 2021 | Evaluating the antibacterial effect of cobalt nanoparticles against multi-drug resistant pathogens | TRUE | TRUE | gold | FALSE
3210 | 2550 | Co | 0 | Staphylococcus aureus | 1 |  | chemical_synthesis purchased from sigma aldrich ( citrate capped agnps) | ZOI |  | 50 | 11.5 | 40 | 60 | 50 | spherical | 24 | [8 empty] | https://medandlife.org/wp-content/uploads/JMedLife-14-823.pdf | 10.25122/jml-2021-0270 | 214 | Journal of Medicine and Life | S.C. JURNALUL PENTRU MEDICINA SI VIATA S.R.L | 2021 | Evaluating the antibacterial effect of cobalt nanoparticles against multi-drug resistant pathogens | TRUE | TRUE | gold | FALSE
3211 | 2551 | Co | 0 | Escherichia coli | 1 |  | chemical_synthesis purchased from sigma aldrich ( citrate capped agnps) | ZOI |  | 50 | 13.23 | 40 | 60 | 50 | spherical | 24 | [8 empty] | https://medandlife.org/wp-content/uploads/JMedLife-14-823.pdf | 10.25122/jml-2021-0270 | 214 | Journal of Medicine and Life | S.C. JURNALUL PENTRU MEDICINA SI VIATA S.R.L | 2021 | Evaluating the antibacterial effect of cobalt nanoparticles against multi-drug resistant pathogens | TRUE | TRUE | gold | TRUE | Xenia | 30,03,25 | FALSE | TRUE | Requires correction | 1. Что-то не так с publsiher
3212 | 2552 | Co | 0 | Proteus sp. | 1 |  | chemical_synthesis purchased from sigma aldrich ( citrate capped agnps) | ZOI |  | 100 | 20.3 | 40 | 60 | 50 | spherical | 24 | [8 empty] | https://medandlife.org/wp-content/uploads/JMedLife-14-823.pdf | 10.25122/jml-2021-0270 | 214 | Journal of Medicine and Life | S.C. JURNALUL PENTRU MEDICINA SI VIATA S.R.L | 2021 | Evaluating the antibacterial effect of cobalt nanoparticles against multi-drug resistant pathogens | TRUE | TRUE | gold | FALSE
3213 | 2553 | Co | 0 | Staphylococcus aureus | 1 |  | chemical_synthesis purchased from sigma aldrich ( citrate capped agnps) | ZOI |  | 100 | 15.8 | 40 | 60 | 50 | spherical | 24 | [8 empty] | https://medandlife.org/wp-content/uploads/JMedLife-14-823.pdf | 10.25122/jml-2021-0270 | 214 | Journal of Medicine and Life | S.C. JURNALUL PENTRU MEDICINA SI VIATA S.R.L | 2021 | Evaluating the antibacterial effect of cobalt nanoparticles against multi-drug resistant pathogens | TRUE | TRUE | gold | FALSE
3214 | 2554 | Co | 0 | Escherichia coli | 1 |  | chemical_synthesis purchased from sigma aldrich ( citrate capped agnps) | ZOI |  | 100 | 22.2 | 40 | 60 | 50 | spherical | 24 | [8 empty] | https://medandlife.org/wp-content/uploads/JMedLife-14-823.pdf | 10.25122/jml-2021-0270 | 214 | Journal of Medicine and Life | S.C. JURNALUL PENTRU MEDICINA SI VIATA S.R.L | 2021 | Evaluating the antibacterial effect of cobalt nanoparticles against multi-drug resistant pathogens | TRUE | TRUE | gold | FALSE
3215 | 2555 | Co | 0 | Proteus sp. | 1 |  | chemical_synthesis purchased from sigma aldrich ( citrate capped agnps) | ZOI |  | 150 | 12.26 | 40 | 60 | 50 | spherical | 24 | [8 empty] | https://medandlife.org/wp-content/uploads/JMedLife-14-823.pdf | 10.25122/jml-2021-0270 | 214 | Journal of Medicine and Life | S.C. JURNALUL PENTRU MEDICINA SI VIATA S.R.L | 2021 | Evaluating the antibacterial effect of cobalt nanoparticles against multi-drug resistant pathogens | TRUE | TRUE | gold | FALSE
3216 | 2556 | Co | 0 | Staphylococcus aureus | 1 |  | chemical_synthesis purchased from sigma aldrich ( citrate capped agnps) | ZOI |  | 150 | 13.2 | 40 | 60 | 50 | spherical | 24 | [8 empty] | https://medandlife.org/wp-content/uploads/JMedLife-14-823.pdf | 10.25122/jml-2021-0270 | 214 | Journal of Medicine and Life | S.C. JURNALUL PENTRU MEDICINA SI VIATA S.R.L | 2021 | Evaluating the antibacterial effect of cobalt nanoparticles against multi-drug resistant pathogens | TRUE | TRUE | gold | TRUE | Xenia | 30,03,25 | FALSE | TRUE | Requires correction | 1. Что-то не так с publsiher
3217 | 2557 | Co | 0 | Escherichia coli | 1 |  | chemical_synthesis purchased from sigma aldrich ( citrate capped agnps) | ZOI |  | 150 | 15.16 | 40 | 60 | 50 | spherical | 24 | [8 empty] | https://medandlife.org/wp-content/uploads/JMedLife-14-823.pdf | 10.25122/jml-2021-0270 | 214 | Journal of Medicine and Life | S.C. JURNALUL PENTRU MEDICINA SI VIATA S.R.L | 2021 | Evaluating the antibacterial effect of cobalt nanoparticles against multi-drug resistant pathogens | TRUE | TRUE | gold | FALSE
1048 | 2558 | Fe3O4 | 1 | Pseudomonas aeruginosa | 0 |  | chemical_synthesis purchased from sigma aldrich ( citrate capped agnps) | ZOI |  | 10 | 23 | 12 | 20 | 16 | spherical | 48 | [8 empty] | https://jnanobiotechnology.biomedcentral.com/articles/10.1186/s12951-020-0588-6 | 10.1186/s12951-020-0588-6 | 72 | Journal of Nanobiotechnology | Springer Science and Business Media LLC | 2020 | Antibacterial activity of iron oxide, iron nitride, and tobramycin conjugated nanoparticles against Pseudomonas aeruginosa biofilms | TRUE | TRUE | gold | FALSE
1049 | 2559 | Fe3O4 | 1 | Pseudomonas aeruginosa | 0 |  | chemical_synthesis purchased from sigma aldrich ( citrate capped agnps) | ZOI |  | 5 | 11 | 12 | 20 | 16 | spherical | 48 | [8 empty] | https://jnanobiotechnology.biomedcentral.com/articles/10.1186/s12951-020-0588-6 | 10.1186/s12951-020-0588-6 | 72 | Journal of Nanobiotechnology | Springer Science and Business Media LLC | 2020 | Antibacterial activity of iron oxide, iron nitride, and tobramycin conjugated nanoparticles against Pseudomonas aeruginosa biofilms | TRUE | TRUE | gold | FALSE
1050 | 2560 | Fe3O4 | 1 | Pseudomonas aeruginosa | 0 |  | chemical_synthesis purchased from sigma aldrich ( citrate capped agnps) | ZOI |  | 2.5 | 7 | 12 | 20 | 16 | spherical | 48 | [8 empty] | https://jnanobiotechnology.biomedcentral.com/articles/10.1186/s12951-020-0588-6 | 10.1186/s12951-020-0588-6 | 72 | Journal of Nanobiotechnology | Springer Science and Business Media LLC | 2020 | Antibacterial activity of iron oxide, iron nitride, and tobramycin conjugated nanoparticles against Pseudomonas aeruginosa biofilms | TRUE | TRUE | gold | FALSE
1051 | 2561 | Fe3O4 | 1 | Pseudomonas aeruginosa | 0 |  | chemical_synthesis purchased from sigma aldrich ( citrate capped agnps) | ZOI |  | 10 | 22 | 12 | 20 | 16 | spherical | 48 | [8 empty] | https://jnanobiotechnology.biomedcentral.com/articles/10.1186/s12951-020-0588-6 | 10.1186/s12951-020-0588-6 | 72 | Journal of Nanobiotechnology | Springer Science and Business Media LLC | 2020 | Antibacterial activity of iron oxide, iron nitride, and tobramycin conjugated nanoparticles against Pseudomonas aeruginosa biofilms | TRUE | TRUE | gold | FALSE
1052 | 2562 | Fe3O4 | 1 | Pseudomonas aeruginosa | 0 |  | chemical_synthesis purchased from sigma aldrich ( citrate capped agnps) | ZOI |  | 5 | 15 | 12 | 20 | 16 | spherical | 48 | [8 empty] | https://jnanobiotechnology.biomedcentral.com/articles/10.1186/s12951-020-0588-6 | 10.1186/s12951-020-0588-6 | 72 | Journal of Nanobiotechnology | Springer Science and Business Media LLC | 2020 | Antibacterial activity of iron oxide, iron nitride, and tobramycin conjugated nanoparticles against Pseudomonas aeruginosa biofilms | TRUE | TRUE | gold | FALSE
1053 | 2563 | Fe3O4 | 1 | Pseudomonas aeruginosa | 0 |  | chemical_synthesis purchased from sigma aldrich ( citrate capped agnps) | ZOI |  | 2.5 | 5 | 12 | 20 | 16 | spherical | 48 | [8 empty] | https://jnanobiotechnology.biomedcentral.com/articles/10.1186/s12951-020-0588-6 | 10.1186/s12951-020-0588-6 | 72 | Journal of Nanobiotechnology | Springer Science and Business Media LLC | 2020 | Antibacterial activity of iron oxide, iron nitride, and tobramycin conjugated nanoparticles against Pseudomonas aeruginosa biofilms | TRUE | TRUE | gold | FALSE
1054 | 2564 | Fe3O4 | 0 | Pseudomonas aeruginosa | 0 |  | chemical_synthesis purchased from sigma aldrich ( citrate capped agnps) | ZOI |  | 10 | 22 | 12 | 20 | 16 | spherical | 48 | [8 empty] | https://jnanobiotechnology.biomedcentral.com/articles/10.1186/s12951-020-0588-6 | 10.1186/s12951-020-0588-6 | 72 | Journal of Nanobiotechnology | Springer Science and Business Media LLC | 2020 | Antibacterial activity of iron oxide, iron nitride, and tobramycin conjugated nanoparticles against Pseudomonas aeruginosa biofilms | TRUE | TRUE | gold | FALSE
1055 | 2565 | Fe3O4 | 0 | Pseudomonas aeruginosa | 0 |  | chemical_synthesis purchased from sigma aldrich ( citrate capped agnps) | ZOI |  | 5 | 17.5 | 12 | 20 | 16 | spherical | 48 | [8 empty] | https://jnanobiotechnology.biomedcentral.com/articles/10.1186/s12951-020-0588-6 | 10.1186/s12951-020-0588-6 | 72 | Journal of Nanobiotechnology | Springer Science and Business Media LLC | 2020 | Antibacterial activity of iron oxide, iron nitride, and tobramycin conjugated nanoparticles against Pseudomonas aeruginosa biofilms | TRUE | TRUE | gold | FALSE
1056 | 2566 | Fe3O4 | 0 | Pseudomonas aeruginosa | 0 |  | chemical_synthesis purchased from sigma aldrich ( citrate capped agnps) | ZOI |  | 2.5 | 11 | 12 | 20 | 16 | spherical | 48 | [8 empty] | https://jnanobiotechnology.biomedcentral.com/articles/10.1186/s12951-020-0588-6 | 10.1186/s12951-020-0588-6 | 72 | Journal of Nanobiotechnology | Springer Science and Business Media LLC | 2020 | Antibacterial activity of iron oxide, iron nitride, and tobramycin conjugated nanoparticles against Pseudomonas aeruginosa biofilms | TRUE | TRUE | gold | FALSE
1057 | 2567 | Fe3O4 | 0 | Pseudomonas aeruginosa | 0 |  | chemical_synthesis purchased from sigma aldrich ( citrate capped agnps) | ZOI |  | 10 | 21 | 12 | 20 | 16 | spherical | 48 | [8 empty] | https://jnanobiotechnology.biomedcentral.com/articles/10.1186/s12951-020-0588-6 | 10.1186/s12951-020-0588-6 | 72 | Journal of Nanobiotechnology | Springer Science and Business Media LLC | 2020 | Antibacterial activity of iron oxide, iron nitride, and tobramycin conjugated nanoparticles against Pseudomonas aeruginosa biofilms | TRUE | TRUE | gold | FALSE
1058 | 2568 | Fe3O4 | 0 | Pseudomonas aeruginosa | 0 |  | chemical_synthesis purchased from sigma aldrich ( citrate capped agnps) | ZOI |  | 5 | 16 | 12 | 20 | 16 | spherical | 48 | [8 empty] | https://jnanobiotechnology.biomedcentral.com/articles/10.1186/s12951-020-0588-6 | 10.1186/s12951-020-0588-6 | 72 | Journal of Nanobiotechnology | Springer Science and Business Media LLC | 2020 | Antibacterial activity of iron oxide, iron nitride, and tobramycin conjugated nanoparticles against Pseudomonas aeruginosa biofilms | TRUE | TRUE | gold | TRUE | Xenia | 30,03,25 | TRUE | FALSE | Requires correction | 1. В статье написано hydrodynamic diameter = "having a mean hydrodynamic diameter of~16 nm"
1059 | 2569 | Fe3O4 | 0 | Pseudomonas aeruginosa | 0 |  | chemical_synthesis purchased from sigma aldrich ( citrate capped agnps) | ZOI |  | 2.5 | 10 | 12 | 20 | 16 | spherical | 48 | [8 empty] | https://jnanobiotechnology.biomedcentral.com/articles/10.1186/s12951-020-0588-6 | 10.1186/s12951-020-0588-6 | 72 | Journal of Nanobiotechnology | Springer Science and Business Media LLC | 2020 | Antibacterial activity of iron oxide, iron nitride, and tobramycin conjugated nanoparticles against Pseudomonas aeruginosa biofilms | TRUE | TRUE | gold | TRUE | Xenia | 30,03,25 | TRUE | FALSE | Requires correction | 1. В статье написано hydrodynamic diameter = "having a mean hydrodynamic diameter of~16 nm"
1060 | 2570 | Fe3O4 | 0 | Pseudomonas aeruginosa | 0 |  | chemical_synthesis purchased from sigma aldrich ( citrate capped agnps) | ZOI |  | 10 | 0 | 12 | 20 | 16 | spherical | 48 | [8 empty] | https://jnanobiotechnology.biomedcentral.com/articles/10.1186/s12951-020-0588-6 | 10.1186/s12951-020-0588-6 | 72 | Journal of Nanobiotechnology | Springer Science and Business Media LLC | 2020 | Antibacterial activity of iron oxide, iron nitride, and tobramycin conjugated nanoparticles against Pseudomonas aeruginosa biofilms | TRUE | TRUE | gold | FALSE
1061 | 2571 | Fe3O4 | 0 | Pseudomonas aeruginosa | 0 |  | chemical_synthesis purchased from sigma aldrich ( citrate capped agnps) | ZOI |  | 5 | 0 | 12 | 20 | 16 | spherical | 48 | [8 empty] | https://jnanobiotechnology.biomedcentral.com/articles/10.1186/s12951-020-0588-6 | 10.1186/s12951-020-0588-6 | 72 | Journal of Nanobiotechnology | Springer Science and Business Media LLC | 2020 | Antibacterial activity of iron oxide, iron nitride, and tobramycin conjugated nanoparticles against Pseudomonas aeruginosa biofilms | TRUE | TRUE | gold | FALSE
1062 | 2572 | Fe3O4 | 0 | Pseudomonas aeruginosa | 0 |  | chemical_synthesis purchased from sigma aldrich ( citrate capped agnps) | ZOI |  | 2.5 | 0 | 12 | 20 | 16 | spherical | 48 | [8 empty] | https://jnanobiotechnology.biomedcentral.com/articles/10.1186/s12951-020-0588-6 | 10.1186/s12951-020-0588-6 | 72 | Journal of Nanobiotechnology | Springer Science and Business Media LLC | 2020 | Antibacterial activity of iron oxide, iron nitride, and tobramycin conjugated nanoparticles against Pseudomonas aeruginosa biofilms | TRUE | TRUE | gold | TRUE | Xenia | 30,03,25 | TRUE | FALSE | Requires correction | 1. В статье написано hydrodynamic diameter = "having a mean hydrodynamic diameter of~16 nm" 2. Fe3O4@PEG NPs ? Исходя из таблицы 3 и данных из датасета - столбцы concentration (mM), zoi_np (mm) --- @PEG - не значит ли оболочку? Тогда почему 0, а не 1
1063 | 2573 | Fe3O4 | 0 | Pseudomonas aeruginosa | 0 |  | chemical_synthesis purchased from sigma aldrich ( citrate capped agnps) | ZOI |  | 10 | 0 | 12 | 20 | 16 | spherical | 48 | [8 empty] | https://jnanobiotechnology.biomedcentral.com/articles/10.1186/s12951-020-0588-6 | 10.1186/s12951-020-0588-6 | 72 | Journal of Nanobiotechnology | Springer Science and Business Media LLC | 2020 | Antibacterial activity of iron oxide, iron nitride, and tobramycin conjugated nanoparticles against Pseudomonas aeruginosa biofilms | TRUE | TRUE | gold | FALSE
1064 | 2574 | Fe3O4 | 0 | Pseudomonas aeruginosa | 0 |  | chemical_synthesis purchased from sigma aldrich ( citrate capped agnps) | ZOI |  | 5 | 0 | 12 | 20 | 16 | spherical | 48 | [8 empty] | https://jnanobiotechnology.biomedcentral.com/articles/10.1186/s12951-020-0588-6 | 10.1186/s12951-020-0588-6 | 72 | Journal of Nanobiotechnology | Springer Science and Business Media LLC | 2020 | Antibacterial activity of iron oxide, iron nitride, and tobramycin conjugated nanoparticles against Pseudomonas aeruginosa biofilms | TRUE | TRUE | gold | FALSE
1065 | 2575 | Fe3O4 | 0 | Pseudomonas aeruginosa | 0 |  | chemical_synthesis purchased from sigma aldrich ( citrate capped agnps) | ZOI |  | 2.5 | 0 | 12 | 20 | 16 | spherical | 48 | [8 empty] | https://jnanobiotechnology.biomedcentral.com/articles/10.1186/s12951-020-0588-6 | 10.1186/s12951-020-0588-6 | 72 | Journal of Nanobiotechnology | Springer Science and Business Media LLC | 2020 | Antibacterial activity of iron oxide, iron nitride, and tobramycin conjugated nanoparticles against Pseudomonas aeruginosa biofilms | TRUE | TRUE | gold | FALSE
1066 | 2576 | Fe3O4 | 0 | Pseudomonas aeruginosa | 0 |  | chemical_synthesis purchased from sigma aldrich ( citrate capped agnps) | ZOI |  | 10 | 22 | 12 | 20 | 16 | spherical | 48 | [8 empty] | https://jnanobiotechnology.biomedcentral.com/articles/10.1186/s12951-020-0588-6 | 10.1186/s12951-020-0588-6 | 72 | Journal of Nanobiotechnology | Springer Science and Business Media LLC | 2020 | Antibacterial activity of iron oxide, iron nitride, and tobramycin conjugated nanoparticles against Pseudomonas aeruginosa biofilms | TRUE | TRUE | gold | FALSE
1067 | 2577 | Fe3O4 | 0 | Pseudomonas aeruginosa | 0 |  | chemical_synthesis purchased from sigma aldrich ( citrate capped agnps) | ZOI |  | 5 | 16 | 12 | 20 | 16 | spherical | 48 | [8 empty] | https://jnanobiotechnology.biomedcentral.com/articles/10.1186/s12951-020-0588-6 | 10.1186/s12951-020-0588-6 | 72 | Journal of Nanobiotechnology | Springer Science and Business Media LLC | 2020 | Antibacterial activity of iron oxide, iron nitride, and tobramycin conjugated nanoparticles against Pseudomonas aeruginosa biofilms | TRUE | TRUE | gold | FALSE
1068 | 2578 | Fe3O4 | 0 | Pseudomonas aeruginosa | 0 |  | chemical_synthesis purchased from sigma aldrich ( citrate capped agnps) | ZOI |  | 2.5 | 10 | 12 | 20 | 16 | spherical | 48 | [8 empty] | https://jnanobiotechnology.biomedcentral.com/articles/10.1186/s12951-020-0588-6 | 10.1186/s12951-020-0588-6 | 72 | Journal of Nanobiotechnology | Springer Science and Business Media LLC | 2020 | Antibacterial activity of iron oxide, iron nitride, and tobramycin conjugated nanoparticles against Pseudomonas aeruginosa biofilms | TRUE | TRUE | gold | TRUE | Xenia | 30,03,25 | TRUE | FALSE | Requires correction | 1. В статье написано hydrodynamic diameter = "having a mean hydrodynamic diameter of~16 nm" 2. Fe3O4@ALG NPs ? Исходя из таблицы 3 и данных из датасета - столбцы concentration (mM), zoi_np (mm) -- @ALG - не значит ли оболочку? Тогда почему 0, а не 1
1069 | 2579 | Fe3O4 | 0 | Pseudomonas aeruginosa | 0 |  | chemical_synthesis purchased from sigma aldrich ( citrate capped agnps) | ZOI |  | 10 | 22 | 12 | 20 | 16 | spherical | 48 | [8 empty] | https://jnanobiotechnology.biomedcentral.com/articles/10.1186/s12951-020-0588-6 | 10.1186/s12951-020-0588-6 | 72 | Journal of Nanobiotechnology | Springer Science and Business Media LLC | 2020 | Antibacterial activity of iron oxide, iron nitride, and tobramycin conjugated nanoparticles against Pseudomonas aeruginosa biofilms | TRUE | TRUE | gold | FALSE
1070 | 2580 | Fe3O4 | 0 | Pseudomonas aeruginosa | 0 |  | chemical_synthesis purchased from sigma aldrich ( citrate capped agnps) | ZOI |  | 5 | 15 | 12 | 20 | 16 | spherical | 48 | [8 empty] | https://jnanobiotechnology.biomedcentral.com/articles/10.1186/s12951-020-0588-6 | 10.1186/s12951-020-0588-6 | 72 | Journal of Nanobiotechnology | Springer Science and Business Media LLC | 2020 | Antibacterial activity of iron oxide, iron nitride, and tobramycin conjugated nanoparticles against Pseudomonas aeruginosa biofilms | TRUE | TRUE | gold | TRUE | Xenia | 30,03,25 | TRUE | FALSE | Requires correction | 1. В статье написано hydrodynamic diameter = "having a mean hydrodynamic diameter of~16 nm" 2. Fe3O4@ALG:TOBRA NPs? Исходя из таблицы 3 и данных из датасета - столбцы concentration (mM), zoi_np (mm) -- @ALG:TOBRA - не значит ли оболочку ? Тогда почему 0, а не 1
1071 | 2581 | Fe3O4 | 0 | Pseudomonas aeruginosa | 0 |  | chemical_synthesis purchased from sigma aldrich ( citrate capped agnps) | ZOI |  | 2.5 | 8 | 12 | 20 | 16 | spherical | 48 | [8 empty] | https://jnanobiotechnology.biomedcentral.com/articles/10.1186/s12951-020-0588-6 | 10.1186/s12951-020-0588-6 | 72 | Journal of Nanobiotechnology | Springer Science and Business Media LLC | 2020 | Antibacterial activity of iron oxide, iron nitride, and tobramycin conjugated nanoparticles against Pseudomonas aeruginosa biofilms | TRUE | TRUE | gold | FALSE
1043 | 2582 | Fe3O4 | 1 | Bacillus cereus | 0 | ATCC 11778 | chemical_synthesis purchased from sigma aldrich ( citrate capped agnps) | ZOI |  | 2.7 | 20 | 33 | 33 | 33 | nanorods | 24 | [8 empty] | https://www.sciencedirect.com/science/article/pii/S0142961218303399 | 10.1016/j.biomaterials.2018.05.007 | 69 | Biomaterials | Elsevier BV | 2018 | Recyclable magnetic nanoparticles grafted with antimicrobial metallopolymer-antibiotic bioconjugates | FALSE | TRUE | bronze | FALSE
1044 | 2583 | Fe3O4 | 1 | Escherichia coli | 0 | ATCC 11775 | chemical_synthesis purchased from sigma aldrich ( citrate capped agnps) | ZOI |  | 5.6 | 14 | 33 | 33 | 33 | nanorods | 24 | [8 empty] | https://www.sciencedirect.com/science/article/pii/S0142961218303399 | 10.1016/j.biomaterials.2018.05.007 | 69 | Biomaterials | Elsevier BV | 2018 | Recyclable magnetic nanoparticles grafted with antimicrobial metallopolymer-antibiotic bioconjugates | FALSE | TRUE | bronze | FALSE
1045 | 2584 | Fe3O4 | 1 | Klebsiella pneumoniae | 0 | ATCC 35596 | chemical_synthesis purchased from sigma aldrich ( citrate capped agnps) | ZOI |  | 6.5 | 12 | 33 | 33 | 33 | nanorods | 24 | [8 empty] | https://www.sciencedirect.com/science/article/pii/S0142961218303399 | 10.1016/j.biomaterials.2018.05.007 | 69 | Biomaterials | Elsevier BV | 2018 | Recyclable magnetic nanoparticles grafted with antimicrobial metallopolymer-antibiotic bioconjugates | FALSE | TRUE | bronze | TRUE | Xenia | 31,03,25 | TRUE | FALSE | Requires correction | 1. Нигде не написана форма в статье
1046 | 2585 | Fe3O4 | 1 | Proteus vulgaris | 0 | ATCC 33420 | chemical_synthesis purchased from sigma aldrich ( citrate capped agnps) | ZOI |  | 7.6 | 13 | 33 | 33 | 33 | nanorods | 24 | [8 empty] | https://www.sciencedirect.com/science/article/pii/S0142961218303399 | 10.1016/j.biomaterials.2018.05.007 | 69 | Biomaterials | Elsevier BV | 2018 | Recyclable magnetic nanoparticles grafted with antimicrobial metallopolymer-antibiotic bioconjugates | FALSE | TRUE | bronze | FALSE
1047 | 2586 | Fe3O4 | 1 | Staphylococcus aureus | 0 | ATCC 33591 | chemical_synthesis purchased from sigma aldrich ( citrate capped agnps) | ZOI |  | 3.4 | 18 | 33 | 33 | 33 | nanorods | 24 | [8 empty] | https://www.sciencedirect.com/science/article/pii/S0142961218303399 | 10.1016/j.biomaterials.2018.05.007 | 69 | Biomaterials | Elsevier BV | 2018 | Recyclable magnetic nanoparticles grafted with antimicrobial metallopolymer-antibiotic bioconjugates | FALSE | TRUE | bronze | FALSE
229 | 2587 | Ag | 1 | Bacillus cereus | 0 | MTCC 619 | chemical_synthesis purchased from sigma aldrich ( citrate capped agnps) | ZOI |  |  | 20 | 5 | 15 | 10 | spherical | 24 |  | water | 30 |  | AgNO3 | 1 |  |  | https://www.sciencedirect.com/science/article/pii/S0144861716313571 | 10.1016/j.carbpol.2016.11.083 | 9 | Carbohydrate Polymers | Elsevier BV | 2017 | CMC stabilized nano silver synthesis, characterization and its antibacterial and synergistic effect with broad spectrum antibiotics | FALSE | FALSE | closed | FALSE
230 | 2588 | Ag | 1 | Escherichia coli | 0 | MTCC 4296 | chemical_synthesis purchased from sigma aldrich ( citrate capped agnps) | ZOI |  |  | 15 | 5 | 15 | 10 | spherical | 24 |  | water | 30 |  | AgNO3 | 1 |  |  | https://www.sciencedirect.com/science/article/pii/S0144861716313571 | 10.1016/j.carbpol.2016.11.083 | 9 | Carbohydrate Polymers | Elsevier BV | 2017 | CMC stabilized nano silver synthesis, characterization and its antibacterial and synergistic effect with broad spectrum antibiotics | FALSE | FALSE | closed | TRUE | Xenia | 30,03,25 |  | FALSE | Verified | 1. В статье есть strain для всех бактерий в датасете -- Bacillus cereus (MTCC 619), Escherichia coli (MTCC 4296), ..... Salmonella typhimurium (MTCC 3216) 2. concentration (mM) - не могу найти такого в статье
231 | 2589 | Ag | 1 | Klebsiella pneumoniae | 0 | MTCC 4030 | chemical_synthesis purchased from sigma aldrich ( citrate capped agnps) | ZOI |  |  | 30 | 5 | 15 | 10 | spherical | 24 |  | water | 30 |  | AgNO3 | 1 |  |  | https://www.sciencedirect.com/science/article/pii/S0144861716313571 | 10.1016/j.carbpol.2016.11.083 | 9 | Carbohydrate Polymers | Elsevier BV | 2017 | CMC stabilized nano silver synthesis, characterization and its antibacterial and synergistic effect with broad spectrum antibiotics | FALSE | FALSE | closed | FALSE
232 | 2590 | Ag | 1 | Pseudomonas aeruginosa | 0 | MTCC 424 | chemical_synthesis purchased from sigma aldrich ( citrate capped agnps) | ZOI |  |  | 20 | 5 | 15 | 10 | spherical | 24 |  | water | 30 |  | AgNO3 | 1 |  |  | https://www.sciencedirect.com/science/article/pii/S0144861716313571 | 10.1016/j.carbpol.2016.11.083 | 9 | Carbohydrate Polymers | Elsevier BV | 2017 | CMC stabilized nano silver synthesis, characterization and its antibacterial and synergistic effect with broad spectrum antibiotics | FALSE | FALSE | closed | FALSE
233 | 2591 | Ag | 1 | Staphylococcus aureus | 0 | MTCC 3160 | chemical_synthesis purchased from sigma aldrich ( citrate capped agnps) | ZOI |  |  | 28 | 5 | 15 | 10 | spherical | 24 |  | water | 30 |  | AgNO3 | 1 |  |  | https://www.sciencedirect.com/science/article/pii/S0144861716313571 | 10.1016/j.carbpol.2016.11.083 | 9 | Carbohydrate Polymers | Elsevier BV | 2017 | CMC stabilized nano silver synthesis, characterization and its antibacterial and synergistic effect with broad spectrum antibiotics | FALSE | FALSE | closed | FALSE
234 | 2592 | Ag | 1 | Staphylococcus epidermidis | 0 | MTCC 435 | chemical_synthesis purchased from sigma aldrich ( citrate capped agnps) | ZOI |  |  | 25 | 5 | 15 | 10 | spherical | 24 |  | water | 30 |  | AgNO3 | 1 |  |  | https://www.sciencedirect.com/science/article/pii/S0144861716313571 | 10.1016/j.carbpol.2016.11.083 | 9 | Carbohydrate Polymers | Elsevier BV | 2017 | CMC stabilized nano silver synthesis, characterization and its antibacterial and synergistic effect with broad spectrum antibiotics | FALSE | FALSE | closed | FALSE
235 | 2593 | Ag | 1 | Salmonella typhimurium | 0 | MTCC 3216 | chemical_synthesis purchased from sigma aldrich ( citrate capped agnps) | ZOI |  |  | 18 | 5 | 15 | 10 | spherical | 24 |  | water | 30 |  | AgNO3 | 1 |  |  | https://www.sciencedirect.com/science/article/pii/S0144861716313571 | 10.1016/j.carbpol.2016.11.083 | 9 | Carbohydrate Polymers | Elsevier BV | 2017 | CMC stabilized nano silver synthesis, characterization and its antibacterial and synergistic effect with broad spectrum antibiotics | FALSE | FALSE | closed | TRUE | Xenia | 30,03,25 |  | FALSE | Verified | 1. В статье нет бактерии Salmonella enterica есть только Salmonella typhimurium --- это опчеатка? 2. В статье есть strain для всех бактерий в датасете -- Bacillus cereus (MTCC 619), Escherichia coli (MTCC 4296), ..... Salmonella typhimurium (MTCC 3216) 3. concentration (mM) - не могу найти такого в статье
236 | 2594 | Ag | 1 | Vibrio vulnificus | 0 | MTCC 1146 | chemical_synthesis purchased from sigma aldrich ( citrate capped agnps) | ZOI |  |  | 16 | 5 | 15 | 10 | spherical | 24 |  | water | 30 |  | AgNO3 | 1 |  |  | https://www.sciencedirect.com/science/article/pii/S0144861716313571 | 10.1016/j.carbpol.2016.11.083 | 9 | Carbohydrate Polymers | Elsevier BV | 2017 | CMC stabilized nano silver synthesis, characterization and its antibacterial and synergistic effect with broad spectrum antibiotics | FALSE | FALSE | closed | FALSE
237 | 2595 | Ag | 0 | Bacillus cereus | 0 | MTCC 619 | chemical_synthesis purchased from sigma aldrich ( citrate capped agnps) | ZOI |  |  | 10 | 5 | 15 | 10 | spherical | 24 |  | water | 30 |  | AgNO3 | 1 |  |  | https://www.sciencedirect.com/science/article/pii/S0144861716313571 | 10.1016/j.carbpol.2016.11.083 | 9 | Carbohydrate Polymers | Elsevier BV | 2017 | CMC stabilized nano silver synthesis, characterization and its antibacterial and synergistic effect with broad spectrum antibiotics | FALSE | FALSE | closed | TRUE | Xenia | 30,03,25 |  | FALSE | Verified | 1. В статье есть strain для всех бактерий в датасете -- Bacillus cereus (MTCC 619), Escherichia coli (MTCC 4296), ..... Salmonella typhimurium (MTCC 3216) 2. concentration (mM) - не могу найти такого в статье
238 | 2596 | Ag | 0 | Escherichia coli | 0 | MTCC 4296 | chemical_synthesis purchased from sigma aldrich ( citrate capped agnps) | ZOI |  |  | 12 | 5 | 15 | 10 | spherical | 24 |  | water | 30 |  | AgNO3 | 1 |  |  | https://www.sciencedirect.com/science/article/pii/S0144861716313571 | 10.1016/j.carbpol.2016.11.083 | 9 | Carbohydrate Polymers | Elsevier BV | 2017 | CMC stabilized nano silver synthesis, characterization and its antibacterial and synergistic effect with broad spectrum antibiotics | FALSE | FALSE | closed | TRUE | Xenia | 30,03,25 |  | FALSE | Verified | 1. В статье есть strain для всех бактерий в датасете -- Bacillus cereus (MTCC 619), Escherichia coli (MTCC 4296), ..... Salmonella typhimurium (MTCC 3216) 2. concentration (mM) - не могу найти такого в статье
239 | 2597 | Ag | 0 | Klebsiella pneumoniae | 0 | MTCC 4030 | chemical_synthesis purchased from sigma aldrich ( citrate capped agnps) | ZOI |  |  | 13 | 5 | 15 | 10 | spherical | 24 |  | water | 30 |  | AgNO3 | 1 |  |  | https://www.sciencedirect.com/science/article/pii/S0144861716313571 | 10.1016/j.carbpol.2016.11.083 | 9 | Carbohydrate Polymers | Elsevier BV | 2017 | CMC stabilized nano silver synthesis, characterization and its antibacterial and synergistic effect with broad spectrum antibiotics | FALSE | FALSE | closed | FALSE
240 | 2598 | Ag | 0 | Pseudomonas aeruginosa | 0 | MTCC 424 | chemical_synthesis purchased from sigma aldrich ( citrate capped agnps) | ZOI |  |  | 14 | 5 | 15 | 10 | spherical | 24 |  | water | 30 |  | AgNO3 | 1 |  |  | https://www.sciencedirect.com/science/article/pii/S0144861716313571 | 10.1016/j.carbpol.2016.11.083 | 9 | Carbohydrate Polymers | Elsevier BV | 2017 | CMC stabilized nano silver synthesis, characterization and its antibacterial and synergistic effect with broad spectrum antibiotics | FALSE | FALSE | closed | FALSE
241 | 2599 | Ag | 0 | Staphylococcus aureus | 0 | MTCC 3160 | chemical_synthesis purchased from sigma aldrich ( citrate capped agnps) | ZOI |  |  | 11 | 5 | 15 | 10 | spherical | 24 |  | water | 30 |  | AgNO3 | 1 |  |  | https://www.sciencedirect.com/science/article/pii/S0144861716313571 | 10.1016/j.carbpol.2016.11.083 | 9 | Carbohydrate Polymers | Elsevier BV | 2017 | CMC stabilized nano silver synthesis, characterization and its antibacterial and synergistic effect with broad spectrum antibiotics | FALSE | FALSE | closed | FALSE
242 | 2600 | Ag | 0 | Staphylococcus epidermidis | 0 | MTCC 435 | chemical_synthesis purchased from sigma aldrich ( citrate capped agnps) | ZOI |  |  | 10 | 5 | 15 | 10 | spherical | 24 |  | water | 30 |  | AgNO3 | 1 |  |  | https://www.sciencedirect.com/science/article/pii/S0144861716313571 | 10.1016/j.carbpol.2016.11.083 | 9 | Carbohydrate Polymers | Elsevier BV | 2017 | CMC stabilized nano silver synthesis, characterization and its antibacterial and synergistic effect with broad spectrum antibiotics | FALSE | FALSE | closed | FALSE
243 | 2601 | Ag | 0 | Vibrio vulnificus | 0 | MTCC 1146 | chemical_synthesis purchased from sigma aldrich ( citrate capped agnps) | ZOI |  |  | 11 | 5 | 15 | 10 | spherical | 24 |  | water | 30 |  | AgNO3 | 1 |  |  | https://www.sciencedirect.com/science/article/pii/S0144861716313571 | 10.1016/j.carbpol.2016.11.083 | 9 | Carbohydrate Polymers | Elsevier BV | 2017 | CMC stabilized nano silver synthesis, characterization and its antibacterial and synergistic effect with broad spectrum antibiotics | FALSE | FALSE | closed | FALSE
244 | 2602 | Ag | 0 | Salmonella typhimurium | 0 | MTCC 3216 | chemical_synthesis purchased from sigma aldrich ( citrate capped agnps) | ZOI |  |  | 10 | 5 | 15 | 10 | spherical | 24 |  | water | 30 |  | AgNO3 | 1 |  |  | https://www.sciencedirect.com/science/article/pii/S0144861716313571 | 10.1016/j.carbpol.2016.11.083 | 9 | Carbohydrate Polymers | Elsevier BV | 2017 | CMC stabilized nano silver synthesis, characterization and its antibacterial and synergistic effect with broad spectrum antibiotics | FALSE | FALSE | closed | FALSE
3218 | 2603 | TiO2 | 0 | Aspergillus niger | 0 |  | chemical_synthesis purchased from sigma aldrich ( citrate capped agnps) | ZOI |  | 100 | 5 | 10 | 20 | 10 | quasi-spherical | 4 | [8 empty] | https://www.sciencedirect.com/science/article/pii/S1011134417302579 | 10.1016/j.jphotobiol.2017.05.003 | 215 | Journal of Photochemistry and Photobiology B: Biology | Elsevier BV | 2017 | Obtaining titanium dioxide nanoparticles with spherical shape and antimicrobial properties using M. citrifolia leaves extract by hydrothermal method | FALSE | FALSE | closed | FALSE
3219 | 2604 | TiO2 | 0 | Aspergillus niger | 0 |  | chemical_synthesis purchased from sigma aldrich ( citrate capped agnps) | ZOI |  | 100 | 6 | 10 | 20 | 10 | quasi-spherical | 4 | [8 empty] | https://www.sciencedirect.com/science/article/pii/S1011134417302579 | 10.1016/j.jphotobiol.2017.05.003 | 215 | Journal of Photochemistry and Photobiology B: Biology | Elsevier BV | 2017 | Obtaining titanium dioxide nanoparticles with spherical shape and antimicrobial properties using M. citrifolia leaves extract by hydrothermal method | FALSE | FALSE | closed | TRUE | Xenia | 30,03,25 | TRUE | FALSE | Requires correction | 1. Минимальные и максимальные рамзеры, что указаны в статье дургие, а именно "nanoparticles. SEM images with EDX spectra clearly reveal the size of the nanoparticles, between 15 and 19 nm in excellent quasi-spherical shape,"
3220 | 2605 | TiO2 | 0 | Aspergillus niger | 0 |  | chemical_synthesis purchased from sigma aldrich ( citrate capped agnps) | ZOI |  | 150 | 6 | 10 | 20 | 10 | quasi-spherical | 4 | [8 empty] | https://www.sciencedirect.com/science/article/pii/S1011134417302579 | 10.1016/j.jphotobiol.2017.05.003 | 215 | Journal of Photochemistry and Photobiology B: Biology | Elsevier BV | 2017 | Obtaining titanium dioxide nanoparticles with spherical shape and antimicrobial properties using M. citrifolia leaves extract by hydrothermal method | FALSE | FALSE | closed | FALSE
3221 | 2606 | TiO2 | 0 | Bacillus subtilis | 0 |  | chemical_synthesis purchased from sigma aldrich ( citrate capped agnps) | ZOI |  | 50 | 9 | 10 | 20 | 10 | quasi-spherical | 4 | [8 empty] | https://www.sciencedirect.com/science/article/pii/S1011134417302579 | 10.1016/j.jphotobiol.2017.05.003 | 215 | Journal of Photochemistry and Photobiology B: Biology | Elsevier BV | 2017 | Obtaining titanium dioxide nanoparticles with spherical shape and antimicrobial properties using M. citrifolia leaves extract by hydrothermal method | FALSE | FALSE | closed | FALSE
3222 | 2607 | TiO2 | 0 | Bacillus subtilis | 0 |  | chemical_synthesis purchased from sigma aldrich ( citrate capped agnps) | ZOI |  | 100 | 10 | 10 | 20 | 10 | quasi-spherical | 4 | [8 empty] | https://www.sciencedirect.com/science/article/pii/S1011134417302579 | 10.1016/j.jphotobiol.2017.05.003 | 215 | Journal of Photochemistry and Photobiology B: Biology | Elsevier BV | 2017 | Obtaining titanium dioxide nanoparticles with spherical shape and antimicrobial properties using M. citrifolia leaves extract by hydrothermal method | FALSE | FALSE | closed | FALSE
3223 | 2608 | TiO2 | 0 | Bacillus subtilis | 0 |  | chemical_synthesis purchased from sigma aldrich ( citrate capped agnps) | ZOI |  | 150 | 12 | 10 | 20 | 10 | quasi-spherical | 4 | [8 empty] | https://www.sciencedirect.com/science/article/pii/S1011134417302579 | 10.1016/j.jphotobiol.2017.05.003 | 215 | Journal of Photochemistry and Photobiology B: Biology | Elsevier BV | 2017 | Obtaining titanium dioxide nanoparticles with spherical shape and antimicrobial properties using M. citrifolia leaves extract by hydrothermal method | FALSE | FALSE | closed | FALSE
3224 | 2609 | TiO2 | 0 | Candida albicans | 0 |  | chemical_synthesis purchased from sigma aldrich ( citrate capped agnps) | ZOI |  | 50 | 9 | 10 | 20 | 10 | quasi-spherical | 4 | [8 empty] | https://www.sciencedirect.com/science/article/pii/S1011134417302579 | 10.1016/j.jphotobiol.2017.05.003 | 215 | Journal of Photochemistry and Photobiology B: Biology | Elsevier BV | 2017 | Obtaining titanium dioxide nanoparticles with spherical shape and antimicrobial properties using M. citrifolia leaves extract by hydrothermal method | FALSE | FALSE | closed | TRUE | Xenia | 30,03,25 | TRUE | FALSE | Requires correction | 1. Минимальные и максимальные рамзеры, что указаны в статье дургие, а именно "nanoparticles. SEM images with EDX spectra clearly reveal the size of the nanoparticles, between 15 and 19 nm in excellent quasi-spherical shape,"
3225 | 2610 | TiO2 | 0 | Candida albicans | 0 |  | chemical_synthesis purchased from sigma aldrich ( citrate capped agnps) | ZOI |  | 100 | 11 | 10 | 20 | 10 | quasi-spherical | 4 | [8 empty] | https://www.sciencedirect.com/science/article/pii/S1011134417302579 | 10.1016/j.jphotobiol.2017.05.003 | 215 | Journal of Photochemistry and Photobiology B: Biology | Elsevier BV | 2017 | Obtaining titanium dioxide nanoparticles with spherical shape and antimicrobial properties using M. citrifolia leaves extract by hydrothermal method | FALSE | FALSE | closed | FALSE
3226 | 2611 | TiO2 | 0 | Candida albicans | 0 |  | chemical_synthesis purchased from sigma aldrich ( citrate capped agnps) | ZOI |  | 150 | 13 | 10 | 20 | 10 | quasi-spherical | 4 | [8 empty] | https://www.sciencedirect.com/science/article/pii/S1011134417302579 | 10.1016/j.jphotobiol.2017.05.003 | 215 | Journal of Photochemistry and Photobiology B: Biology | Elsevier BV | 2017 | Obtaining titanium dioxide nanoparticles with spherical shape and antimicrobial properties using M. citrifolia leaves extract by hydrothermal method | FALSE | FALSE | closed | TRUE | Xenia | 30,03,25 | TRUE | FALSE | Requires correction | 1. Минимальные и максимальные рамзеры, что указаны в статье дургие, а именно "nanoparticles. SEM images with EDX spectra clearly reveal the size of the nanoparticles, between 15 and 19 nm in excellent quasi-spherical shape,"
3227 | 2612 | TiO2 | 0 | Escherichia coli | 0 |  | chemical_synthesis purchased from sigma aldrich ( citrate capped agnps) | ZOI |  | 50 | 7 | 10 | 20 | 10 | quasi-spherical | 4 | [8 empty] | https://www.sciencedirect.com/science/article/pii/S1011134417302579 | 10.1016/j.jphotobiol.2017.05.003 | 215 | Journal of Photochemistry and Photobiology B: Biology | Elsevier BV | 2017 | Obtaining titanium dioxide nanoparticles with spherical shape and antimicrobial properties using M. citrifolia leaves extract by hydrothermal method | FALSE | FALSE | closed | FALSE
3228 | 2613 | TiO2 | 0 | Escherichia coli | 0 |  | chemical_synthesis purchased from sigma aldrich ( citrate capped agnps) | ZOI |  | 100 | 9 | 10 | 20 | 10 | quasi-spherical | 4 | [8 empty] | https://www.sciencedirect.com/science/article/pii/S1011134417302579 | 10.1016/j.jphotobiol.2017.05.003 | 215 | Journal of Photochemistry and Photobiology B: Biology | Elsevier BV | 2017 | Obtaining titanium dioxide nanoparticles with spherical shape and antimicrobial properties using M. citrifolia leaves extract by hydrothermal method | FALSE | FALSE | closed | TRUE | Xenia | 30,03,25 | TRUE | FALSE | Requires correction | 1. Минимальные и максимальные рамзеры, что указаны в статье дургие, а именно "nanoparticles. SEM images with EDX spectra clearly reveal the size of the nanoparticles, between 15 and 19 nm in excellent quasi-spherical shape,"
3229 | 2614 | TiO2 | 0 | Escherichia coli | 0 |  | chemical_synthesis purchased from sigma aldrich ( citrate capped agnps) | ZOI |  | 150 | 10 | 10 | 20 | 10 | quasi-spherical | 4 | [8 empty] | https://www.sciencedirect.com/science/article/pii/S1011134417302579 | 10.1016/j.jphotobiol.2017.05.003 | 215 | Journal of Photochemistry and Photobiology B: Biology | Elsevier BV | 2017 | Obtaining titanium dioxide nanoparticles with spherical shape and antimicrobial properties using M. citrifolia leaves extract by hydrothermal method | FALSE | FALSE | closed | FALSE
3230 | 2615 | TiO2 | 0 | Pseudomonas aeruginosa | 0 |  | chemical_synthesis purchased from sigma aldrich ( citrate capped agnps) | ZOI |  | 50 | 8 | 10 | 20 | 10 | quasi-spherical | 4 | [8 empty] | https://www.sciencedirect.com/science/article/pii/S1011134417302579 | 10.1016/j.jphotobiol.2017.05.003 | 215 | Journal of Photochemistry and Photobiology B: Biology | Elsevier BV | 2017 | Obtaining titanium dioxide nanoparticles with spherical shape and antimicrobial properties using M. citrifolia leaves extract by hydrothermal method | FALSE | FALSE | closed | FALSE
3231 | 2616 | TiO2 | 0 | Pseudomonas aeruginosa | 0 |  | chemical_synthesis purchased from sigma aldrich ( citrate capped agnps) | ZOI |  | 100 | 8 | 10 | 20 | 10 | quasi-spherical | 4 | [8 empty] | https://www.sciencedirect.com/science/article/pii/S1011134417302579 | 10.1016/j.jphotobiol.2017.05.003 | 215 | Journal of Photochemistry and Photobiology B: Biology | Elsevier BV | 2017 | Obtaining titanium dioxide nanoparticles with spherical shape and antimicrobial properties using M. citrifolia leaves extract by hydrothermal method | FALSE | FALSE | closed | FALSE
3232 | 2617 | TiO2 | 0 | Pseudomonas aeruginosa | 0 |  | chemical_synthesis purchased from sigma aldrich ( citrate capped agnps) | ZOI |  | 150 | 9 | 10 | 20 | 10 | quasi-spherical | 4 | [8 empty] | https://www.sciencedirect.com/science/article/pii/S1011134417302579 | 10.1016/j.jphotobiol.2017.05.003 | 215 | Journal of Photochemistry and Photobiology B: Biology | Elsevier BV | 2017 | Obtaining titanium dioxide nanoparticles with spherical shape and antimicrobial properties using M. citrifolia leaves extract by hydrothermal method | FALSE | FALSE | closed | FALSE
3233 | 2618 | TiO2 | 0 | Staphylococcus aureus | 0 |  | chemical_synthesis purchased from sigma aldrich ( citrate capped agnps) | ZOI |  | 50 | 10 | 10 | 20 | 10 | quasi-spherical | 4 | [8 empty] | https://www.sciencedirect.com/science/article/pii/S1011134417302579 | 10.1016/j.jphotobiol.2017.05.003 | 215 | Journal of Photochemistry and Photobiology B: Biology | Elsevier BV | 2017 | Obtaining titanium dioxide nanoparticles with spherical shape and antimicrobial properties using M. citrifolia leaves extract by hydrothermal method | FALSE | FALSE | closed | FALSE
3234 | 2619 | TiO2 | 0 | Staphylococcus aureus | 0 |  | chemical_synthesis purchased from sigma aldrich ( citrate capped agnps) | ZOI |  | 100 | 12 | 10 | 20 | 10 | quasi-spherical | 4 | [8 empty] | https://www.sciencedirect.com/science/article/pii/S1011134417302579 | 10.1016/j.jphotobiol.2017.05.003 | 215 | Journal of Photochemistry and Photobiology B: Biology | Elsevier BV | 2017 | Obtaining titanium dioxide nanoparticles with spherical shape and antimicrobial properties using M. citrifolia leaves extract by hydrothermal method | FALSE | FALSE | closed | FALSE
3235 | 2620 | TiO2 | 0 | Staphylococcus aureus | 0 |  | chemical_synthesis purchased from sigma aldrich ( citrate capped agnps) | ZOI |  | 150 | 13 | 10 | 20 | 10 | quasi-spherical | 4 | [8 empty] | https://www.sciencedirect.com/science/article/pii/S1011134417302579 | 10.1016/j.jphotobiol.2017.05.003 | 215 | Journal of Photochemistry and Photobiology B: Biology | Elsevier BV | 2017 | Obtaining titanium dioxide nanoparticles with spherical shape and antimicrobial properties using M. citrifolia leaves extract by hydrothermal method | FALSE | FALSE | closed | FALSE
3236 | 2621 | TiO2 | 0 | Aspergillus flavus | 0 | ATCC 10124 | chemical_synthesis purchased from sigma aldrich ( citrate capped agnps) | ZOI |  | 20 | 24 | 10 | 59 | 35 | hexagonal | 24 | [8 empty] | https://www.sciencedirect.com/science/article/pii/S1018364722000775#f0025 | 10.1016/j.jksus.2022.101896 | 216 | Journal of King Saud University - Science | Elsevier BV | 2022 | Green synthesis and antimicrobial efficacy of titanium dioxide nanoparticles using Luffa acutangula leaf extract | TRUE | TRUE | gold | FALSE
3237 | 2622 | TiO2 | 0 | Aspergillus flavus | 0 | ATCC 10124 | chemical_synthesis purchased from sigma aldrich ( citrate capped agnps) | ZOI |  | 30 | 30 | 10 | 59 | 35 | hexagonal | 24 | [8 empty] | https://www.sciencedirect.com/science/article/pii/S1018364722000775#f0025 | 10.1016/j.jksus.2022.101896 | 216 | Journal of King Saud University - Science | Elsevier BV | 2022 | Green synthesis and antimicrobial efficacy of titanium dioxide nanoparticles using Luffa acutangula leaf extract | TRUE | TRUE | gold | FALSE
3238 | 2623 | TiO2 | 0 | Aspergillus flavus | 0 | ATCC 10124 | chemical_synthesis purchased from sigma aldrich ( citrate capped agnps) | ZOI |  | 40 | 36 | 10 | 59 | 35 | hexagonal | 24 | [8 empty] | https://www.sciencedirect.com/science/article/pii/S1018364722000775#f0025 | 10.1016/j.jksus.2022.101896 | 216 | Journal of King Saud University - Science | Elsevier BV | 2022 | Green synthesis and antimicrobial efficacy of titanium dioxide nanoparticles using Luffa acutangula leaf extract | TRUE | TRUE | gold | TRUE | Xenia | 28,03,25 | FALSE | FALSE | Verified
3239 | 2624 | TiO2 | 0 | Aspergillus niger | 0 | ATCC 1015 | chemical_synthesis purchased from sigma aldrich ( citrate capped agnps) | ZOI |  | 20 | 21 | 10 | 59 | 35 | hexagonal | 24 | [8 empty] | https://www.sciencedirect.com/science/article/pii/S1018364722000775#f0025 | 10.1016/j.jksus.2022.101896 | 216 | Journal of King Saud University - Science | Elsevier BV | 2022 | Green synthesis and antimicrobial efficacy of titanium dioxide nanoparticles using Luffa acutangula leaf extract | TRUE | TRUE | gold | FALSE
3240 | 2625 | TiO2 | 0 | Aspergillus niger | 0 | ATCC 1015 | chemical_synthesis purchased from sigma aldrich ( citrate capped agnps) | ZOI |  | 30 | 22 | 10 | 59 | 35 | hexagonal | 24 | [8 empty] | https://www.sciencedirect.com/science/article/pii/S1018364722000775#f0025 | 10.1016/j.jksus.2022.101896 | 216 | Journal of King Saud University - Science | Elsevier BV | 2022 | Green synthesis and antimicrobial efficacy of titanium dioxide nanoparticles using Luffa acutangula leaf extract | TRUE | TRUE | gold | FALSE
3241 | 2626 | TiO2 | 0 | Aspergillus niger | 0 | ATCC 1015 | chemical_synthesis purchased from sigma aldrich ( citrate capped agnps) | ZOI |  | 40 | 27 | 10 | 59 | 35 | hexagonal | 24 | [8 empty] | https://www.sciencedirect.com/science/article/pii/S1018364722000775#f0025 | 10.1016/j.jksus.2022.101896 | 216 | Journal of King Saud University - Science | Elsevier BV | 2022 | Green synthesis and antimicrobial efficacy of titanium dioxide nanoparticles using Luffa acutangula leaf extract | TRUE | TRUE | gold | FALSE
3242 | 2627 | TiO2 | 0 | Bacillus subtilis | 0 | ATCC 6051 | chemical_synthesis purchased from sigma aldrich ( citrate capped agnps) | ZOI |  | 20 | 15 | 10 | 59 | 35 | hexagonal | 24 | [8 empty] | https://www.sciencedirect.com/science/article/pii/S1018364722000775#f0025 | 10.1016/j.jksus.2022.101896 | 216 | Journal of King Saud University - Science | Elsevier BV | 2022 | Green synthesis and antimicrobial efficacy of titanium dioxide nanoparticles using Luffa acutangula leaf extract | TRUE | TRUE | gold | FALSE
3243 | 2628 | TiO2 | 0 | Bacillus subtilis | 0 | ATCC 6051 | chemical_synthesis purchased from sigma aldrich ( citrate capped agnps) | ZOI |  | 30 | 16 | 10 | 59 | 35 | hexagonal | 24 | [8 empty] | https://www.sciencedirect.com/science/article/pii/S1018364722000775#f0025 | 10.1016/j.jksus.2022.101896 | 216 | Journal of King Saud University - Science | Elsevier BV | 2022 | Green synthesis and antimicrobial efficacy of titanium dioxide nanoparticles using Luffa acutangula leaf extract | TRUE | TRUE | gold | FALSE
3244 | 2629 | TiO2 | 0 | Bacillus subtilis | 0 | ATCC 6051 | chemical_synthesis purchased from sigma aldrich ( citrate capped agnps) | ZOI |  | 40 | 18 | 10 | 59 | 35 | hexagonal | 24 | [8 empty] | https://www.sciencedirect.com/science/article/pii/S1018364722000775#f0025 | 10.1016/j.jksus.2022.101896 | 216 | Journal of King Saud University - Science | Elsevier BV | 2022 | Green synthesis and antimicrobial efficacy of titanium dioxide nanoparticles using Luffa acutangula leaf extract | TRUE | TRUE | gold | FALSE
3245 | 2630 | TiO2 | 0 | Escherichia coli | 0 | MTCC-1677 | chemical_synthesis purchased from sigma aldrich ( citrate capped agnps) | ZOI |  | 20 | 35 | 10 | 59 | 35 | hexagonal | 24 | [8 empty] | https://www.sciencedirect.com/science/article/pii/S1018364722000775#f0025 | 10.1016/j.jksus.2022.101896 | 216 | Journal of King Saud University - Science | Elsevier BV | 2022 | Green synthesis and antimicrobial efficacy of titanium dioxide nanoparticles using Luffa acutangula leaf extract | TRUE | TRUE | gold | FALSE
3246 | 2631 | TiO2 | 0 | Escherichia coli | 0 | MTCC-1677 | chemical_synthesis purchased from sigma aldrich ( citrate capped agnps) | ZOI |  | 30 | 42 | 10 | 59 | 35 | hexagonal | 24 | [8 empty] | https://www.sciencedirect.com/science/article/pii/S1018364722000775#f0025 | 10.1016/j.jksus.2022.101896 | 216 | Journal of King Saud University - Science | Elsevier BV | 2022 | Green synthesis and antimicrobial efficacy of titanium dioxide nanoparticles using Luffa acutangula leaf extract | TRUE | TRUE | gold | TRUE | Xenia | 28,03,25 | FALSE | FALSE | Verified
3247 | 2632 | TiO2 | 0 | Escherichia coli | 0 | MTCC-1677 | chemical_synthesis purchased from sigma aldrich ( citrate capped agnps) | ZOI |  | 40 | 45 | 10 | 59 | 35 | hexagonal | 24 | [8 empty] | https://www.sciencedirect.com/science/article/pii/S1018364722000775#f0025 | 10.1016/j.jksus.2022.101896 | 216 | Journal of King Saud University - Science | Elsevier BV | 2022 | Green synthesis and antimicrobial efficacy of titanium dioxide nanoparticles using Luffa acutangula leaf extract | TRUE | TRUE | gold | FALSE
3248 | 2633 | TiO2 | 0 | Enterococcus faecalis | 0 | ATCC 2912 | chemical_synthesis purchased from sigma aldrich ( citrate capped agnps) | ZOI |  | 20 | 13 | 10 | 59 | 35 | hexagonal | 24 | [8 empty] | https://www.sciencedirect.com/science/article/pii/S1018364722000775#f0025 | 10.1016/j.jksus.2022.101896 | 216 | Journal of King Saud University - Science | Elsevier BV | 2022 | Green synthesis and antimicrobial efficacy of titanium dioxide nanoparticles using Luffa acutangula leaf extract | TRUE | TRUE | gold | FALSE
3249 | 2634 | TiO2 | 0 | Enterococcus faecalis | 0 | ATCC 2912 | chemical_synthesis purchased from sigma aldrich ( citrate capped agnps) | ZOI |  | 30 | 18 | 10 | 59 | 35 | hexagonal | 24 | [8 empty] | https://www.sciencedirect.com/science/article/pii/S1018364722000775#f0025 | 10.1016/j.jksus.2022.101896 | 216 | Journal of King Saud University - Science | Elsevier BV | 2022 | Green synthesis and antimicrobial efficacy of titanium dioxide nanoparticles using Luffa acutangula leaf extract | TRUE | TRUE | gold | TRUE | Xenia | 28,03,25 | FALSE | FALSE | Verified
3250 | 2635 | TiO2 | 0 | Enterococcus faecalis | 0 | ATCC 2912 | chemical_synthesis purchased from sigma aldrich ( citrate capped agnps) | ZOI |  | 40 | 21 | 10 | 59 | 35 | hexagonal | 24 | [8 empty] | https://www.sciencedirect.com/science/article/pii/S1018364722000775#f0025 | 10.1016/j.jksus.2022.101896 | 216 | Journal of King Saud University - Science | Elsevier BV | 2022 | Green synthesis and antimicrobial efficacy of titanium dioxide nanoparticles using Luffa acutangula leaf extract | TRUE | TRUE | gold | FALSE
3251 | 2636 | TiO2 | 0 | Klebsiella pneumoniae | 0 | NCTC 9633 | chemical_synthesis purchased from sigma aldrich ( citrate capped agnps) | ZOI |  | 20 | 19 | 10 | 59 | 35 | hexagonal | 24 | [8 empty] | https://www.sciencedirect.com/science/article/pii/S1018364722000775#f0025 | 10.1016/j.jksus.2022.101896 | 216 | Journal of King Saud University - Science | Elsevier BV | 2022 | Green synthesis and antimicrobial efficacy of titanium dioxide nanoparticles using Luffa acutangula leaf extract | TRUE | TRUE | gold | FALSE
3252 | 2637 | TiO2 | 0 | Klebsiella pneumoniae | 0 | NCTC 9633 | chemical_synthesis purchased from sigma aldrich ( citrate capped agnps) | ZOI |  | 30 | 21 | 10 | 59 | 35 | hexagonal | 24 | [8 empty] | https://www.sciencedirect.com/science/article/pii/S1018364722000775#f0025 | 10.1016/j.jksus.2022.101896 | 216 | Journal of King Saud University - Science | Elsevier BV | 2022 | Green synthesis and antimicrobial efficacy of titanium dioxide nanoparticles using Luffa acutangula leaf extract | TRUE | TRUE | gold | FALSE
3253 | 2638 | TiO2 | 0 | Klebsiella pneumoniae | 0 | NCTC 9633 | chemical_synthesis purchased from sigma aldrich ( citrate capped agnps) | ZOI |  | 40 | 27 | 10 | 59 | 35 | hexagonal | 24 | [8 empty] | https://www.sciencedirect.com/science/article/pii/S1018364722000775#f0025 | 10.1016/j.jksus.2022.101896 | 216 | Journal of King Saud University - Science | Elsevier BV | 2022 | Green synthesis and antimicrobial efficacy of titanium dioxide nanoparticles using Luffa acutangula leaf extract | TRUE | TRUE | gold | FALSE
3254 | 2639 | TiO2 | 0 | Pseudomonas aeruginosa | 0 | MTCC-4030 | chemical_synthesis purchased from sigma aldrich ( citrate capped agnps) | ZOI |  | 20 | 33 | 10 | 59 | 35 | hexagonal | 24 | [8 empty] | https://www.sciencedirect.com/science/article/pii/S1018364722000775#f0025 | 10.1016/j.jksus.2022.101896 | 216 | Journal of King Saud University - Science | Elsevier BV | 2022 | Green synthesis and antimicrobial efficacy of titanium dioxide nanoparticles using Luffa acutangula leaf extract | TRUE | TRUE | gold | FALSE
3255 | 2640 | TiO2 | 0 | Pseudomonas aeruginosa | 0 | MTCC-4030 | chemical_synthesis purchased from sigma aldrich ( citrate capped agnps) | ZOI |  | 30 | 36 | 10 | 59 | 35 | hexagonal | 24 | [8 empty] | https://www.sciencedirect.com/science/article/pii/S1018364722000775#f0025 | 10.1016/j.jksus.2022.101896 | 216 | Journal of King Saud University - Science | Elsevier BV | 2022 | Green synthesis and antimicrobial efficacy of titanium dioxide nanoparticles using Luffa acutangula leaf extract | TRUE | TRUE | gold | FALSE
3256 | 2641 | TiO2 | 0 | Pseudomonas aeruginosa | 0 | MTCC-4030 | chemical_synthesis purchased from sigma aldrich ( citrate capped agnps) | ZOI |  | 40 | 42 | 10 | 59 | 35 | hexagonal | 24 | [8 empty] | https://www.sciencedirect.com/science/article/pii/S1018364722000775#f0025 | 10.1016/j.jksus.2022.101896 | 216 | Journal of King Saud University - Science | Elsevier BV | 2022 | Green synthesis and antimicrobial efficacy of titanium dioxide nanoparticles using Luffa acutangula leaf extract | TRUE | TRUE | gold | FALSE
3257 | 2642 | TiO2 | 0 | Rhizopus oryzae | 0 | ATCC 24563 | chemical_synthesis purchased from sigma aldrich ( citrate capped agnps) | ZOI |  | 20 | 18 | 10 | 59 | 35 | hexagonal | 24 | [8 empty] | https://www.sciencedirect.com/science/article/pii/S1018364722000775#f0025 | 10.1016/j.jksus.2022.101896 | 216 | Journal of King Saud University - Science | Elsevier BV | 2022 | Green synthesis and antimicrobial efficacy of titanium dioxide nanoparticles using Luffa acutangula leaf extract | TRUE | TRUE | gold | FALSE
3258 | 2643 | TiO2 | 0 | Rhizopus oryzae | 0 | ATCC 24563 | chemical_synthesis purchased from sigma aldrich ( citrate capped agnps) | ZOI |  | 30 | 27 | 10 | 59 | 35 | hexagonal | 24 | [8 empty] | https://www.sciencedirect.com/science/article/pii/S1018364722000775#f0025 | 10.1016/j.jksus.2022.101896 | 216 | Journal of King Saud University - Science | Elsevier BV | 2022 | Green synthesis and antimicrobial efficacy of titanium dioxide nanoparticles using Luffa acutangula leaf extract | TRUE | TRUE | gold | FALSE
3259 | 2644 | TiO2 | 0 | Rhizopus oryzae | 0 | ATCC 24563 | chemical_synthesis purchased from sigma aldrich ( citrate capped agnps) | ZOI |  | 40 | 34 | 10 | 59 | 35 | hexagonal | 24 | [8 empty] | https://www.sciencedirect.com/science/article/pii/S1018364722000775#f0025 | 10.1016/j.jksus.2022.101896 | 216 | Journal of King Saud University - Science | Elsevier BV | 2022 | Green synthesis and antimicrobial efficacy of titanium dioxide nanoparticles using Luffa acutangula leaf extract | TRUE | TRUE | gold | FALSE
3260 | 2645 | TiO2 | 0 | Staphylococcus aureus | 0 | MTCC-3160 | chemical_synthesis purchased from sigma aldrich ( citrate capped agnps) | ZOI |  | 20 | 21 | 10 | 59 | 35 | hexagonal | 24 | [8 empty] | https://www.sciencedirect.com/science/article/pii/S1018364722000775#f0025 | 10.1016/j.jksus.2022.101896 | 216 | Journal of King Saud University - Science | Elsevier BV | 2022 | Green synthesis and antimicrobial efficacy of titanium dioxide nanoparticles using Luffa acutangula leaf extract | TRUE | TRUE | gold | TRUE | Xenia | 28,03,25 | FALSE | FALSE | Verified
3261 | 2646 | TiO2 | 0 | Staphylococcus aureus | 0 | MTCC-3160 | chemical_synthesis purchased from sigma aldrich ( citrate capped agnps) | ZOI |  | 30 | 33 | 10 | 59 | 35 | hexagonal | 24 | [8 empty] | https://www.sciencedirect.com/science/article/pii/S1018364722000775#f0025 | 10.1016/j.jksus.2022.101896 | 216 | Journal of King Saud University - Science | Elsevier BV | 2022 | Green synthesis and antimicrobial efficacy of titanium dioxide nanoparticles using Luffa acutangula leaf extract | TRUE | TRUE | gold | FALSE
3262 | 2647 | TiO2 | 0 | Staphylococcus aureus | 0 | MTCC-3160 | chemical_synthesis purchased from sigma aldrich ( citrate capped agnps) | ZOI |  | 40 | 42 | 10 | 59 | 35 | hexagonal | 24 | [8 empty] | https://www.sciencedirect.com/science/article/pii/S1018364722000775#f0025 | 10.1016/j.jksus.2022.101896 | 216 | Journal of King Saud University - Science | Elsevier BV | 2022 | Green synthesis and antimicrobial efficacy of titanium dioxide nanoparticles using Luffa acutangula leaf extract | TRUE | TRUE | gold | TRUE | Xenia | 28,03,25 | FALSE | FALSE | Verified
3263 | 2648 | TiO2 | 0 | Agroathelia rolfsii | 0 | ATCC 62666 | chemical_synthesis purchased from sigma aldrich ( citrate capped agnps) | ZOI |  | 20 | 24 | 10 | 59 | 35 | hexagonal | 24 | [8 empty] | https://www.sciencedirect.com/science/article/pii/S1018364722000775#f0025 | 10.1016/j.jksus.2022.101896 | 216 | Journal of King Saud University - Science | Elsevier BV | 2022 | Green synthesis and antimicrobial efficacy of titanium dioxide nanoparticles using Luffa acutangula leaf extract | TRUE | TRUE | gold | FALSE
3264 | 2649 | TiO2 | 0 | Agroathelia rolfsii | 0 | ATCC 62666 | chemical_synthesis purchased from sigma aldrich ( citrate capped agnps) | ZOI |  | 30 | 34 | 10 | 59 | 35 | hexagonal | 24 | [8 empty] | https://www.sciencedirect.com/science/article/pii/S1018364722000775#f0025 | 10.1016/j.jksus.2022.101896 | 216 | Journal of King Saud University - Science | Elsevier BV | 2022 | Green synthesis and antimicrobial efficacy of titanium dioxide nanoparticles using Luffa acutangula leaf extract | TRUE | TRUE | gold | TRUE | Xenia | 28,03,25 | FALSE | FALSE | Verified
3265 | 2650 | TiO2 | 0 | Agroathelia rolfsii | 0 | ATCC 62666 | chemical_synthesis purchased from sigma aldrich ( citrate capped agnps) | ZOI |  | 40 | 42 | 10 | 59 | 35 | hexagonal | 24 | [8 empty] | https://www.sciencedirect.com/science/article/pii/S1018364722000775#f0025 | 10.1016/j.jksus.2022.101896 | 216 | Journal of King Saud University - Science | Elsevier BV | 2022 | Green synthesis and antimicrobial efficacy of titanium dioxide nanoparticles using Luffa acutangula leaf extract | TRUE | TRUE | gold | FALSE
792 | 2651 | Ag | 0 | Escherichia coli | 0 | KY797673 | green_synthesis from ulva fasciata | ZOI |  | 170 | 26 | 14 | 16 | 15 | spherical | 24 | [8 empty] | https://www.tandfonline.com/doi/full/10.2147/IDR.S234425 | 10.2147/IDR.S234425 | 34 | Dove Medical Press Ltd. | Infect Drug Resis | 2020 | Synergistic and Antagonistic Effects of Metal Nanoparticles in Combination with Antibiotics Against Some Reference Strains of Pathogenic Microorganisms | TRUE | TRUE | green | FALSE
793 | 2652 | Ag | 0 | Escherichia coli | 0 | KY797673 | green_synthesis from ulva fasciata | ZOI |  | 85 | 20 | 14 | 16 | 15 | spherical | 24 | [8 empty] | https://www.tandfonline.com/doi/full/10.2147/IDR.S234425 | 10.2147/IDR.S234425 | 34 | Dove Medical Press Ltd. | Infect Drug Resis | 2020 | Synergistic and Antagonistic Effects of Metal Nanoparticles in Combination with Antibiotics Against Some Reference Strains of Pathogenic Microorganisms | TRUE | TRUE | green | FALSE
794 | 2653 | Ag | 0 | Escherichia coli | 0 | KY797673 | green_synthesis from ulva fasciata | ZOI |  | 42.5 | 18 | 14 | 16 | 15 | spherical | 24 | [8 empty] | https://www.tandfonline.com/doi/full/10.2147/IDR.S234425 | 10.2147/IDR.S234425 | 34 | Dove Medical Press Ltd. | Infect Drug Resis | 2020 | Synergistic and Antagonistic Effects of Metal Nanoparticles in Combination with Antibiotics Against Some Reference Strains of Pathogenic Microorganisms | TRUE | TRUE | green | FALSE
795 | 2654 | Ag | 0 | Escherichia coli | 0 | KY797673 | green_synthesis from ulva fasciata | ZOI |  | 21.25 | 16 | 14 | 16 | 15 | spherical | 24 | [8 empty] | https://www.tandfonline.com/doi/full/10.2147/IDR.S234425 | 10.2147/IDR.S234425 | 34 | Dove Medical Press Ltd. | Infect Drug Resis | 2020 | Synergistic and Antagonistic Effects of Metal Nanoparticles in Combination with Antibiotics Against Some Reference Strains of Pathogenic Microorganisms | TRUE | TRUE | green | FALSE
796 | 2655 | Ag | 0 | Escherichia coli | 0 | KY797673 | green_synthesis from ulva fasciata | ZOI |  | 10.625 | 15 | 14 | 16 | 15 | spherical | 24 | [8 empty] | https://www.tandfonline.com/doi/full/10.2147/IDR.S234425 | 10.2147/IDR.S234425 | 34 | Dove Medical Press Ltd. | Infect Drug Resis | 2020 | Synergistic and Antagonistic Effects of Metal Nanoparticles in Combination with Antibiotics Against Some Reference Strains of Pathogenic Microorganisms | TRUE | TRUE | green | FALSE
797 | 2656 | Ag | 0 | Escherichia coli | 0 | KY797673 | green_synthesis from ulva fasciata | ZOI |  | 5.31 | 14 | 14 | 16 | 15 | spherical | 24 | [8 empty] | https://www.tandfonline.com/doi/full/10.2147/IDR.S234425 | 10.2147/IDR.S234425 | 34 | Dove Medical Press Ltd. | Infect Drug Resis | 2020 | Synergistic and Antagonistic Effects of Metal Nanoparticles in Combination with Antibiotics Against Some Reference Strains of Pathogenic Microorganisms | TRUE | TRUE | green | FALSE
798 | 2657 | Ag | 0 | Escherichia coli | 0 | KY797673 | green_synthesis from ulva fasciata | ZOI |  | 2.65 | 13 | 14 | 16 | 15 | spherical | 24 | [8 empty] | https://www.tandfonline.com/doi/full/10.2147/IDR.S234425 | 10.2147/IDR.S234425 | 34 | Dove Medical Press Ltd. | Infect Drug Resis | 2020 | Synergistic and Antagonistic Effects of Metal Nanoparticles in Combination with Antibiotics Against Some Reference Strains of Pathogenic Microorganisms | TRUE | TRUE | green | FALSE
799 | 2658 | Ag | 0 | Escherichia coli | 0 | KY797673 | green_synthesis from ulva fasciata | ZOI |  | 1.33 | 11 | 14 | 16 | 15 | spherical | 24 | [8 empty] | https://www.tandfonline.com/doi/full/10.2147/IDR.S234425 | 10.2147/IDR.S234425 | 34 | Dove Medical Press Ltd. | Infect Drug Resis | 2020 | Synergistic and Antagonistic Effects of Metal Nanoparticles in Combination with Antibiotics Against Some Reference Strains of Pathogenic Microorganisms | TRUE | TRUE | green | TRUE | Xenia | 31,03,25 | TRUE | FALSE | Requires correction | 1. В статье есть strain, но тут не написаны нужные значения в половине строк "...s Staph. aureus (MF359584) Salmonella enterica subsp. Bukuru (KY315943) E. coli (KY797673) and C. albicans (KU852509)" 2. "1. Такое чувство, что значения в неправильную колонку были записаны, так как в статье есть текст ""To determine the effect of antibiotic discs only, the antibacterial effect of silver and zinc oxide nanoparticles only with concentrations (170, 85, 42.5, 21.25, 10.625, 5.31, 2.65, 1.33 and 0.66 µg/mL)"" - а судя по единицам измерения эти значения должны быть не в concentration (mM) а в MIC_NP"
800 | 2659 | Ag | 0 | Staphylococcus aureus | 0 | MF359584 | green_synthesis from ulva fasciata | ZOI |  | 170 | 27 | 14 | 16 | 15 | spherical | 24 | [8 empty] | https://www.tandfonline.com/doi/full/10.2147/IDR.S234425 | 10.2147/IDR.S234425 | 34 | Dove Medical Press Ltd. | Infect Drug Resis | 2020 | Synergistic and Antagonistic Effects of Metal Nanoparticles in Combination with Antibiotics Against Some Reference Strains of Pathogenic Microorganisms | TRUE | TRUE | green | FALSE
801 | 2660 | Ag | 0 | Staphylococcus aureus | 0 | MF359584 | green_synthesis from ulva fasciata | ZOI |  | 85 | 22 | 14 | 16 | 15 | spherical | 24 | [8 empty] | https://www.tandfonline.com/doi/full/10.2147/IDR.S234425 | 10.2147/IDR.S234425 | 34 | Dove Medical Press Ltd. | Infect Drug Resis | 2020 | Synergistic and Antagonistic Effects of Metal Nanoparticles in Combination with Antibiotics Against Some Reference Strains of Pathogenic Microorganisms | TRUE | TRUE | green | TRUE | Xenia | 31,03,25 | TRUE | FALSE | Requires correction | 1. В статье есть strain, но тут не написаны нужные значения в половине строк "...s Staph. aureus (MF359584) Salmonella enterica subsp. Bukuru (KY315943) E. coli (KY797673) and C. albicans (KU852509)" 2. "1. Такое чувство, что значения в неправильную колонку были записаны, так как в статье есть текст ""To determine the effect of antibiotic discs only, the antibacterial effect of silver and zinc oxide nanoparticles only with concentrations (170, 85, 42.5, 21.25, 10.625, 5.31, 2.65, 1.33 and 0.66 µg/mL)"" - а судя по единицам измерения эти значения должны быть не в concentration (mM) а в MIC_NP"
802 | 2661 | Ag | 0 | Staphylococcus aureus | 0 | MF359584 | green_synthesis from ulva fasciata | ZOI |  | 42.5 | 19 | 14 | 16 | 15 | spherical | 24 | [8 empty] | https://www.tandfonline.com/doi/full/10.2147/IDR.S234425 | 10.2147/IDR.S234425 | 34 | Dove Medical Press Ltd. | Infect Drug Resis | 2020 | Synergistic and Antagonistic Effects of Metal Nanoparticles in Combination with Antibiotics Against Some Reference Strains of Pathogenic Microorganisms | TRUE | TRUE | green | FALSE
803 | 2662 | Ag | 0 | Staphylococcus aureus | 0 | MF359584 | green_synthesis from ulva fasciata | ZOI |  | 21.25 | 1 | 14 | 16 | 15 | spherical | 24 | [8 empty] | https://www.tandfonline.com/doi/full/10.2147/IDR.S234425 | 10.2147/IDR.S234425 | 34 | Dove Medical Press Ltd. | Infect Drug Resis | 2020 | Synergistic and Antagonistic Effects of Metal Nanoparticles in Combination with Antibiotics Against Some Reference Strains of Pathogenic Microorganisms | TRUE | TRUE | green | FALSE
804 | 2663 | Ag | 0 | Staphylococcus aureus | 0 | MF359584 | green_synthesis from ulva fasciata | ZOI |  | 10.625 | 14 | 14 | 16 | 15 | spherical | 24 | [8 empty] | https://www.tandfonline.com/doi/full/10.2147/IDR.S234425 | 10.2147/IDR.S234425 | 34 | Dove Medical Press Ltd. | Infect Drug Resis | 2020 | Synergistic and Antagonistic Effects of Metal Nanoparticles in Combination with Antibiotics Against Some Reference Strains of Pathogenic Microorganisms | TRUE | TRUE | green | TRUE | Xenia | 31,03,25 | TRUE | FALSE | Requires correction | 1. В статье есть strain, но тут не написаны нужные значения в половине строк "...s Staph. aureus (MF359584) Salmonella enterica subsp. Bukuru (KY315943) E. coli (KY797673) and C. albicans (KU852509)" 2. "1. Такое чувство, что значения в неправильную колонку были записаны, так как в статье есть текст ""To determine the effect of antibiotic discs only, the antibacterial effect of silver and zinc oxide nanoparticles only with concentrations (170, 85, 42.5, 21.25, 10.625, 5.31, 2.65, 1.33 and 0.66 µg/mL)"" - а судя по единицам измерения эти значения должны быть не в concentration (mM) а в MIC_NP"
805 | 2664 | Ag | 0 | Staphylococcus aureus | 0 | MF359584 | green_synthesis from ulva fasciata | ZOI |  | 5.31 | 13 | 14 | 16 | 15 | spherical | 24 | [8 empty] | https://www.tandfonline.com/doi/full/10.2147/IDR.S234425 | 10.2147/IDR.S234425 | 34 | Dove Medical Press Ltd. | Infect Drug Resis | 2020 | Synergistic and Antagonistic Effects of Metal Nanoparticles in Combination with Antibiotics Against Some Reference Strains of Pathogenic Microorganisms | TRUE | TRUE | green | FALSE
806 | 2665 | Ag | 0 | Staphylococcus aureus | 0 | MF359584 | green_synthesis from ulva fasciata | ZOI |  | 2.65 | 11 | 14 | 16 | 15 | spherical | 24 | [8 empty] | https://www.tandfonline.com/doi/full/10.2147/IDR.S234425 | 10.2147/IDR.S234425 | 34 | Dove Medical Press Ltd. | Infect Drug Resis | 2020 | Synergistic and Antagonistic Effects of Metal Nanoparticles in Combination with Antibiotics Against Some Reference Strains of Pathogenic Microorganisms | TRUE | TRUE | green | FALSE
807 | 2666 | Ag | 0 | Salmonella enterica | 0 | KY315943 | green_synthesis from ulva fasciata | ZOI |  | 170 | 20 | 14 | 16 | 15 | spherical | 24 | [8 empty] | https://www.tandfonline.com/doi/full/10.2147/IDR.S234425 | 10.2147/IDR.S234425 | 34 | Dove Medical Press Ltd. | Infect Drug Resis | 2020 | Synergistic and Antagonistic Effects of Metal Nanoparticles in Combination with Antibiotics Against Some Reference Strains of Pathogenic Microorganisms | TRUE | TRUE | green | TRUE | Xenia | 31,03,25 | TRUE | FALSE | Requires correction | 1. В статье есть strain, но тут не написаны нужные значения в половине строк "...s Staph. aureus (MF359584) Salmonella enterica subsp. Bukuru (KY315943) E. coli (KY797673) and C. albicans (KU852509)" 2. "1. Такое чувство, что значения в неправильную колонку были записаны, так как в статье есть текст ""To determine the effect of antibiotic discs only, the antibacterial effect of silver and zinc oxide nanoparticles only with concentrations (170, 85, 42.5, 21.25, 10.625, 5.31, 2.65, 1.33 and 0.66 µg/mL)"" - а судя по единицам измерения эти значения должны быть не в concentration (mM) а в MIC_NP"
808 | 2667 | Ag | 0 | Salmonella enterica | 0 | KY315943 | green_synthesis from ulva fasciata | ZOI |  | 85 | 18 | 14 | 16 | 15 | spherical | 24 | [8 empty] | https://www.tandfonline.com/doi/full/10.2147/IDR.S234425 | 10.2147/IDR.S234425 | 34 | Dove Medical Press Ltd. | Infect Drug Resis | 2020 | Synergistic and Antagonistic Effects of Metal Nanoparticles in Combination with Antibiotics Against Some Reference Strains of Pathogenic Microorganisms | TRUE | TRUE | green | FALSE
809 | 2668 | Ag | 0 | Salmonella enterica | 0 | KY315943 | green_synthesis from ulva fasciata | ZOI |  | 42.5 | 16 | 14 | 16 | 15 | spherical | 24 | [8 empty] | https://www.tandfonline.com/doi/full/10.2147/IDR.S234425 | 10.2147/IDR.S234425 | 34 | Dove Medical Press Ltd. | Infect Drug Resis | 2020 | Synergistic and Antagonistic Effects of Metal Nanoparticles in Combination with Antibiotics Against Some Reference Strains of Pathogenic Microorganisms | TRUE | TRUE | green | FALSE
810 | 2669 | Ag | 0 | Salmonella enterica | 0 | KY315943 | green_synthesis from ulva fasciata | ZOI |  | 21.25 | 14 | 14 | 16 | 15 | spherical | 24 | [8 empty] | https://www.tandfonline.com/doi/full/10.2147/IDR.S234425 | 10.2147/IDR.S234425 | 34 | Dove Medical Press Ltd. | Infect Drug Resis | 2020 | Synergistic and Antagonistic Effects of Metal Nanoparticles in Combination with Antibiotics Against Some Reference Strains of Pathogenic Microorganisms | TRUE | TRUE | green | FALSE
811 | 2670 | Ag | 0 | Salmonella enterica | 0 | KY315943 | green_synthesis from ulva fasciata | ZOI |  | 10.625 | 12 | 14 | 16 | 15 | spherical | 24 | [8 empty] | https://www.tandfonline.com/doi/full/10.2147/IDR.S234425 | 10.2147/IDR.S234425 | 34 | Dove Medical Press Ltd. | Infect Drug Resis | 2020 | Synergistic and Antagonistic Effects of Metal Nanoparticles in Combination with Antibiotics Against Some Reference Strains of Pathogenic Microorganisms | TRUE | TRUE | green | FALSE
812 | 2671 | Ag | 0 | Salmonella enterica | 0 | KY315943 | green_synthesis from ulva fasciata | ZOI |  | 5.31 | 11 | 14 | 16 | 15 | spherical | 24 | [8 empty] | https://www.tandfonline.com/doi/full/10.2147/IDR.S234425 | 10.2147/IDR.S234425 | 34 | Dove Medical Press Ltd. | Infect Drug Resis | 2020 | Synergistic and Antagonistic Effects of Metal Nanoparticles in Combination with Antibiotics Against Some Reference Strains of Pathogenic Microorganisms | TRUE | TRUE | green | TRUE | Xenia | 31,03,25 | TRUE | FALSE | Requires correction | 1. В статье есть strain, но тут не написаны нужные значения в половине строк "...s Staph. aureus (MF359584) Salmonella enterica subsp. Bukuru (KY315943) E. coli (KY797673) and C. albicans (KU852509)" 2. "1. Такое чувство, что значения в неправильную колонку были записаны, так как в статье есть текст ""To determine the effect of antibiotic discs only, the antibacterial effect of silver and zinc oxide nanoparticles only with concentrations (170, 85, 42.5, 21.25, 10.625, 5.31, 2.65, 1.33 and 0.66 µg/mL)"" - а судя по единицам измерения эти значения должны быть не в concentration (mM) а в MIC_NP"
849 | 2672 | ZnO | 0 | Escherichia coli | 0 | KY797673 | green_synthesis from algal aqueous extract | ZOI |  | 10 | 26 | 186.5 | 187.5 | 187 | nanorods | [9 empty] | https://www.tandfonline.com/doi/full/10.2147/IDR.S234425 | 10.2147/IDR.S234425 | 34 | Dove Medical Press Ltd. | Infect Drug Resis | 2020 | Synergistic and Antagonistic Effects of Metal Nanoparticles in Combination with Antibiotics Against Some Reference Strains of Pathogenic Microorganisms | TRUE | TRUE | green | FALSE
850 | 2673 | ZnO | 0 | Escherichia coli | 0 | KY797673 | green_synthesis from algal aqueous extract | ZOI |  | 5 | 22 | 186.5 | 187.5 | 187 | nanorods | [9 empty] | https://www.tandfonline.com/doi/full/10.2147/IDR.S234425 | 10.2147/IDR.S234425 | 34 | Dove Medical Press Ltd. | Infect Drug Resis | 2020 | Synergistic and Antagonistic Effects of Metal Nanoparticles in Combination with Antibiotics Against Some Reference Strains of Pathogenic Microorganisms | TRUE | TRUE | green | FALSE
851 | 2674 | ZnO | 0 | Escherichia coli | 0 | KY797673 | green_synthesis from algal aqueous extract | ZOI |  | 2.5 | 18 | 186.5 | 187.5 | 187 | nanorods | [9 empty] | https://www.tandfonline.com/doi/full/10.2147/IDR.S234425 | 10.2147/IDR.S234425 | 34 | Dove Medical Press Ltd. | Infect Drug Resis | 2020 | Synergistic and Antagonistic Effects of Metal Nanoparticles in Combination with Antibiotics Against Some Reference Strains of Pathogenic Microorganisms | TRUE | TRUE | green | FALSE
852 | 2675 | ZnO | 0 | Escherichia coli | 0 | KY797673 | green_synthesis from algal aqueous extract | ZOI |  | 1.25 | 14 | 186.5 | 187.5 | 187 | nanorods | [9 empty] | https://www.tandfonline.com/doi/full/10.2147/IDR.S234425 | 10.2147/IDR.S234425 | 34 | Dove Medical Press Ltd. | Infect Drug Resis | 2020 | Synergistic and Antagonistic Effects of Metal Nanoparticles in Combination with Antibiotics Against Some Reference Strains of Pathogenic Microorganisms | TRUE | TRUE | green | FALSE
853 | 2676 | ZnO | 0 | Staphylococcus aureus | 0 | MF359584 | green_synthesis from algal aqueous extract | ZOI |  | 10 | 20 | 186.5 | 187.5 | 187 | nanorods | [9 empty] | https://www.tandfonline.com/doi/full/10.2147/IDR.S234425 | 10.2147/IDR.S234425 | 34 | Dove Medical Press Ltd. | Infect Drug Resis | 2020 | Synergistic and Antagonistic Effects of Metal Nanoparticles in Combination with Antibiotics Against Some Reference Strains of Pathogenic Microorganisms | TRUE | TRUE | green | TRUE | Xenia | 31,03,25 | TRUE | FALSE | Requires correction | 1. В статье есть strain, но тут не написаны нужные значения в половине строк "...s Staph. aureus (MF359584) Salmonella enterica subsp. Bukuru (KY315943) E. coli (KY797673) and C. albicans (KU852509)" 2. time_set (hours) - не нашла время 24 h. 3. Не понимаю откуда значения в колонках concentration (mM), zoi_np (mm) -- их нет в тексте статьи и нет в таблице 2
854 | 2677 | ZnO | 0 | Staphylococcus aureus | 0 | MF359584 | green_synthesis from algal aqueous extract | ZOI |  | 5 | 17 | 186.5 | 187.5 | 187 | nanorods | [9 empty] | https://www.tandfonline.com/doi/full/10.2147/IDR.S234425 | 10.2147/IDR.S234425 | 34 | Dove Medical Press Ltd. | Infect Drug Resis | 2020 | Synergistic and Antagonistic Effects of Metal Nanoparticles in Combination with Antibiotics Against Some Reference Strains of Pathogenic Microorganisms | TRUE | TRUE | green | TRUE | Xenia | 31,03,25 | TRUE | FALSE | Requires correction | 1. В статье есть strain, но тут не написаны нужные значения в половине строк "...s Staph. aureus (MF359584) Salmonella enterica subsp. Bukuru (KY315943) E. coli (KY797673) and C. albicans (KU852509)" 2. time_set (hours) - не нашла время 24 h. 3. Не понимаю откуда значения в колонках concentration (mM), zoi_np (mm) -- их нет в тексте статьи и нет в таблице 2
855 | 2678 | ZnO | 0 | Staphylococcus aureus | 0 | MF359584 | green_synthesis from algal aqueous extract | ZOI |  | 2.5 | 15 | 186.5 | 187.5 | 187 | nanorods | [9 empty] | https://www.tandfonline.com/doi/full/10.2147/IDR.S234425 | 10.2147/IDR.S234425 | 34 | Dove Medical Press Ltd. | Infect Drug Resis | 2020 | Synergistic and Antagonistic Effects of Metal Nanoparticles in Combination with Antibiotics Against Some Reference Strains of Pathogenic Microorganisms | TRUE | TRUE | green | FALSE
856 | 2679 | ZnO | 0 | Staphylococcus aureus | 0 | MF359584 | green_synthesis from algal aqueous extract | ZOI |  | 1.25 | 13 | 186.5 | 187.5 | 187 | nanorods | [9 empty] | https://www.tandfonline.com/doi/full/10.2147/IDR.S234425 | 10.2147/IDR.S234425 | 34 | Dove Medical Press Ltd. | Infect Drug Resis | 2020 | Synergistic and Antagonistic Effects of Metal Nanoparticles in Combination with Antibiotics Against Some Reference Strains of Pathogenic Microorganisms | TRUE | TRUE | green | FALSE
857 | 2680 | ZnO | 0 | Salmonella enterica | 0 | KY315943 | green_synthesis from algal aqueous extract | ZOI |  | 10 | 15 | 186.5 | 187.5 | 187 | nanorods | [9 empty] | https://www.tandfonline.com/doi/full/10.2147/IDR.S234425 | 10.2147/IDR.S234425 | 34 | Dove Medical Press Ltd. | Infect Drug Resis | 2020 | Synergistic and Antagonistic Effects of Metal Nanoparticles in Combination with Antibiotics Against Some Reference Strains of Pathogenic Microorganisms | TRUE | TRUE | green | FALSE
858 | 2681 | ZnO | 0 | Salmonella enterica | 0 | KY315943 | green_synthesis from algal aqueous extract | ZOI |  | 5 | 13 | 186.5 | 187.5 | 187 | nanorods | [9 empty] | https://www.tandfonline.com/doi/full/10.2147/IDR.S234425 | 10.2147/IDR.S234425 | 34 | Dove Medical Press Ltd. | Infect Drug Resis | 2020 | Synergistic and Antagonistic Effects of Metal Nanoparticles in Combination with Antibiotics Against Some Reference Strains of Pathogenic Microorganisms | TRUE | TRUE | green | TRUE | Xenia | 31,03,25 | TRUE | FALSE | Requires correction | 1. В статье есть strain, но тут не написаны нужные значения в половине строк "...s Staph. aureus (MF359584) Salmonella enterica subsp. Bukuru (KY315943) E. coli (KY797673) and C. albicans (KU852509)" 2. time_set (hours) - не нашла время 24 h. 3. Не понимаю откуда значения в колонках concentration (mM), zoi_np (mm) -- их нет в тексте статьи и нет в таблице 2
859 | 2682 | ZnO | 0 | Salmonella enterica | 0 | KY315943 | green_synthesis from algal aqueous extract | ZOI |  | 2.5 | 12 | 186.5 | 187.5 | 187 | nanorods | [9 empty] | https://www.tandfonline.com/doi/full/10.2147/IDR.S234425 | 10.2147/IDR.S234425 | 34 | Dove Medical Press Ltd. | Infect Drug Resis | 2020 | Synergistic and Antagonistic Effects of Metal Nanoparticles in Combination with Antibiotics Against Some Reference Strains of Pathogenic Microorganisms | TRUE | TRUE | green | FALSE
860 | 2683 | ZnO | 0 | Salmonella enterica | 0 | KY315943 | green_synthesis from algal aqueous extract | ZOI |  | 1.25 | 10 | 186.5 | 187.5 | 187 | nanorods | [9 empty] | https://www.tandfonline.com/doi/full/10.2147/IDR.S234425 | 10.2147/IDR.S234425 | 34 | Dove Medical Press Ltd. | Infect Drug Resis | 2020 | Synergistic and Antagonistic Effects of Metal Nanoparticles in Combination with Antibiotics Against Some Reference Strains of Pathogenic Microorganisms | TRUE | TRUE | green | FALSE
311 | 2684 | Ag | 0 | Escherichia coli | 0 |  | chemical_synthesis purchased from sigma aldrich ( citrate capped agnps) | ZOI |  | 100 | 15 | 5 | 30 | 21 | spherical |  |  |  | 28 | 96 | AgNO3 | 100 |  |  | https://www.tandfonline.com/doi/full/10.2147/IJN.S49284# | 10.2147/IJN.S49284 | 16 | Dove Medical Press Ltd. | International Journal of Nanomedicine | 2013 | Combined efficacy of biologically synthesized silver nanoparticles and different antibiotics against multidrug-resistant bacteria | TRUE | TRUE | green | FALSE
312 | 2685 | Ag | 0 | Staphylococcus aureus | 0 |  | chemical_synthesis purchased from sigma aldrich ( citrate capped agnps) | ZOI |  | 100 | 16 | 5 | 30 | 21 | spherical |  |  |  | 28 | 96 | AgNO3 | 100 |  |  | https://www.tandfonline.com/doi/full/10.2147/IJN.S49284# | 10.2147/IJN.S49284 | 16 | Dove Medical Press Ltd. | International Journal of Nanomedicine | 2013 | Combined efficacy of biologically synthesized silver nanoparticles and different antibiotics against multidrug-resistant bacteria | TRUE | TRUE | green | FALSE
313 | 2686 | Ag | 0 | Micrococcus luteus | 0 |  | chemical_synthesis purchased from sigma aldrich ( citrate capped agnps) | ZOI |  | 100 | 14 | 5 | 30 | 21 | spherical |  |  |  | 28 | 96 | AgNO3 | 100 |  |  | https://www.tandfonline.com/doi/full/10.2147/IJN.S49284# | 10.2147/IJN.S49284 | 16 | Dove Medical Press Ltd. | International Journal of Nanomedicine | 2013 | Combined efficacy of biologically synthesized silver nanoparticles and different antibiotics against multidrug-resistant bacteria | TRUE | TRUE | green | FALSE
314 | 2687 | Ag | 0 | Pseudomonas aeruginosa | 0 |  | chemical_synthesis purchased from sigma aldrich ( citrate capped agnps) | ZOI |  | 100 | 14 | 5 | 30 | 21 | spherical |  |  |  | 28 | 96 | AgNO3 | 100 |  |  | https://www.tandfonline.com/doi/full/10.2147/IJN.S49284# | 10.2147/IJN.S49284 | 16 | Dove Medical Press Ltd. | International Journal of Nanomedicine | 2013 | Combined efficacy of biologically synthesized silver nanoparticles and different antibiotics against multidrug-resistant bacteria | TRUE | TRUE | green | FALSE
315 | 2688 | Ag | 0 | Enterococcus faecalis | 0 |  | chemical_synthesis purchased from sigma aldrich ( citrate capped agnps) | ZOI |  | 100 | 15 | 5 | 30 | 21 | spherical |  |  |  | 28 | 96 | AgNO3 | 100 |  |  | https://www.tandfonline.com/doi/full/10.2147/IJN.S49284# | 10.2147/IJN.S49284 | 16 | Dove Medical Press Ltd. | International Journal of Nanomedicine | 2013 | Combined efficacy of biologically synthesized silver nanoparticles and different antibiotics against multidrug-resistant bacteria | TRUE | TRUE | green | TRUE | Xenia | 30,03,25 | FALSE | FALSE | Verified
316 | 2689 | Ag | 0 | Acinetobacter baumannii | 0 |  | chemical_synthesis purchased from sigma aldrich ( citrate capped agnps) | ZOI |  | 100 | 15 | 5 | 30 | 21 | spherical |  |  |  | 28 | 96 | AgNO3 | 100 |  |  | https://www.tandfonline.com/doi/full/10.2147/IJN.S49284# | 10.2147/IJN.S49284 | 16 | Dove Medical Press Ltd. | International Journal of Nanomedicine | 2013 | Combined efficacy of biologically synthesized silver nanoparticles and different antibiotics against multidrug-resistant bacteria | TRUE | TRUE | green | FALSE
317 | 2690 | Ag | 0 | Klebsiella pneumoniae | 0 |  | chemical_synthesis purchased from sigma aldrich ( citrate capped agnps) | ZOI |  | 100 | 14 | 5 | 30 | 21 | spherical |  |  |  | 28 | 96 | AgNO3 | 100 |  |  | https://www.tandfonline.com/doi/full/10.2147/IJN.S49284# | 10.2147/IJN.S49284 | 16 | Dove Medical Press Ltd. | International Journal of Nanomedicine | 2013 | Combined efficacy of biologically synthesized silver nanoparticles and different antibiotics against multidrug-resistant bacteria | TRUE | TRUE | green | FALSE
318 | 2691 | Ag | 0 | Bacillus spp. | 0 |  | chemical_synthesis purchased from sigma aldrich ( citrate capped agnps) | ZOI |  | 100 | 15 | 5 | 30 | 21 | spherical |  |  |  | 28 | 96 | AgNO3 | 100 |  |  | https://www.tandfonline.com/doi/full/10.2147/IJN.S49284# | 10.2147/IJN.S49284 | 16 | Dove Medical Press Ltd. | International Journal of Nanomedicine | 2013 | Combined efficacy of biologically synthesized silver nanoparticles and different antibiotics against multidrug-resistant bacteria | TRUE | TRUE | green | FALSE
319 | 2692 | Ag | 0 | Escherichia coli | 0 |  | chemical_synthesis purchased from sigma aldrich ( citrate capped agnps) | ZOI |  | 100 | 15 | 5 | 30 | 21 | spherical |  |  |  | 28 | 96 | AgNO3 | 100 |  |  | https://www.tandfonline.com/doi/full/10.2147/IJN.S49284# | 10.2147/IJN.S49284 | 16 | Dove Medical Press Ltd. | International Journal of Nanomedicine | 2013 | Combined efficacy of biologically synthesized silver nanoparticles and different antibiotics against multidrug-resistant bacteria | TRUE | TRUE | green | FALSE
320 | 2693 | Ag | 0 | Staphylococcus aureus | 0 |  | chemical_synthesis purchased from sigma aldrich ( citrate capped agnps) | ZOI |  | 100 | 16 | 5 | 30 | 21 | spherical |  |  |  | 28 | 96 | AgNO3 | 100 |  |  | https://www.tandfonline.com/doi/full/10.2147/IJN.S49284# | 10.2147/IJN.S49284 | 16 | Dove Medical Press Ltd. | International Journal of Nanomedicine | 2013 | Combined efficacy of biologically synthesized silver nanoparticles and different antibiotics against multidrug-resistant bacteria | TRUE | TRUE | green | FALSE
321 | 2694 | Ag | 0 | Micrococcus luteus | 0 |  | chemical_synthesis purchased from sigma aldrich ( citrate capped agnps) | ZOI |  | 100 | 14 | 5 | 30 | 21 | spherical |  |  |  | 28 | 96 | AgNO3 | 100 |  |  | https://www.tandfonline.com/doi/full/10.2147/IJN.S49284# | 10.2147/IJN.S49284 | 16 | Dove Medical Press Ltd. | International Journal of Nanomedicine | 2013 | Combined efficacy of biologically synthesized silver nanoparticles and different antibiotics against multidrug-resistant bacteria | TRUE | TRUE | green | TRUE | Xenia | 30,03,25 | FALSE | FALSE | Verified
322 | 2695 | Ag | 0 | Pseudomonas aeruginosa | 0 |  | chemical_synthesis purchased from sigma aldrich ( citrate capped agnps) | ZOI |  | 100 | 14 | 5 | 30 | 21 | spherical |  |  |  | 28 | 96 | AgNO3 | 100 |  |  | https://www.tandfonline.com/doi/full/10.2147/IJN.S49284# | 10.2147/IJN.S49284 | 16 | Dove Medical Press Ltd. | International Journal of Nanomedicine | 2013 | Combined efficacy of biologically synthesized silver nanoparticles and different antibiotics against multidrug-resistant bacteria | TRUE | TRUE | green | TRUE | Xenia | 30,03,25 | FALSE | FALSE | Verified
323 | 2696 | Ag | 0 | Enterococcus faecalis | 0 |  | chemical_synthesis purchased from sigma aldrich ( citrate capped agnps) | ZOI |  | 100 | 15 | 5 | 30 | 21 | spherical |  |  |  | 28 | 96 | AgNO3 | 100 |  |  | https://www.tandfonline.com/doi/full/10.2147/IJN.S49284# | 10.2147/IJN.S49284 | 16 | Dove Medical Press Ltd. | International Journal of Nanomedicine | 2013 | Combined efficacy of biologically synthesized silver nanoparticles and different antibiotics against multidrug-resistant bacteria | TRUE | TRUE | green | FALSE
324 | 2697 | Ag | 0 | Acinetobacter baumannii | 0 |  | chemical_synthesis purchased from sigma aldrich ( citrate capped agnps) | ZOI |  | 100 | 15 | 5 | 30 | 21 | spherical |  |  |  | 28 | 96 | AgNO3 | 100 |  |  | https://www.tandfonline.com/doi/full/10.2147/IJN.S49284# | 10.2147/IJN.S49284 | 16 | Dove Medical Press Ltd. | International Journal of Nanomedicine | 2013 | Combined efficacy of biologically synthesized silver nanoparticles and different antibiotics against multidrug-resistant bacteria | TRUE | TRUE | green | FALSE
325 | 2698 | Ag | 0 | Klebsiella pneumoniae | 0 |  | chemical_synthesis purchased from sigma aldrich ( citrate capped agnps) | ZOI |  | 100 | 14 | 5 | 30 | 21 | spherical |  |  |  | 28 | 96 | AgNO3 | 100 |  |  | https://www.tandfonline.com/doi/full/10.2147/IJN.S49284# | 10.2147/IJN.S49284 | 16 | Dove Medical Press Ltd. | International Journal of Nanomedicine | 2013 | Combined efficacy of biologically synthesized silver nanoparticles and different antibiotics against multidrug-resistant bacteria | TRUE | TRUE | green | FALSE
326 | 2699 | Ag | 0 | Bacillus spp. | 0 |  | chemical_synthesis purchased from sigma aldrich ( citrate capped agnps) | ZOI |  | 100 | 15 | 5 | 30 | 21 | spherical |  |  |  | 28 | 96 | AgNO3 | 100 |  |  | https://www.tandfonline.com/doi/full/10.2147/IJN.S49284# | 10.2147/IJN.S49284 | 16 | Dove Medical Press Ltd. | International Journal of Nanomedicine | 2013 | Combined efficacy of biologically synthesized silver nanoparticles and different antibiotics against multidrug-resistant bacteria | TRUE | TRUE | green | TRUE | Xenia | 30,03,25 | FALSE | FALSE | Verified
327 | 2700 | Ag | 0 | Escherichia coli | 0 |  | chemical_synthesis purchased from sigma aldrich ( citrate capped agnps) | ZOI |  | 100 | 15 | 5 | 30 | 21 | spherical |  |  |  | 28 | 96 | AgNO3 | 100 |  |  | https://www.tandfonline.com/doi/full/10.2147/IJN.S49284# | 10.2147/IJN.S49284 | 16 | Dove Medical Press Ltd. | International Journal of Nanomedicine | 2013 | Combined efficacy of biologically synthesized silver nanoparticles and different antibiotics against multidrug-resistant bacteria | TRUE | TRUE | green | FALSE
328 | 2701 | Ag | 0 | Staphylococcus aureus | 0 |  | chemical_synthesis purchased from sigma aldrich ( citrate capped agnps) | ZOI |  | 100 | 16 | 5 | 30 | 21 | spherical |  |  |  | 28 | 96 | AgNO3 | 100 |  |  | https://www.tandfonline.com/doi/full/10.2147/IJN.S49284# | 10.2147/IJN.S49284 | 16 | Dove Medical Press Ltd. | International Journal of Nanomedicine | 2013 | Combined efficacy of biologically synthesized silver nanoparticles and different antibiotics against multidrug-resistant bacteria | TRUE | TRUE | green | FALSE
329 | 2702 | Ag | 0 | Micrococcus luteus | 0 |  | chemical_synthesis purchased from sigma aldrich ( citrate capped agnps) | ZOI |  | 100 | 14 | 5 | 30 | 21 | spherical |  |  |  | 28 | 96 | AgNO3 | 100 |  |  | https://www.tandfonline.com/doi/full/10.2147/IJN.S49284# | 10.2147/IJN.S49284 | 16 | Dove Medical Press Ltd. | International Journal of Nanomedicine | 2013 | Combined efficacy of biologically synthesized silver nanoparticles and different antibiotics against multidrug-resistant bacteria | TRUE | TRUE | green | FALSE
330 | 2703 | Ag | 0 | Pseudomonas aeruginosa | 0 |  | chemical_synthesis purchased from sigma aldrich ( citrate capped agnps) | ZOI |  | 100 | 14 | 5 | 30 | 21 | spherical |  |  |  | 28 | 96 | AgNO3 | 100 |  |  | https://www.tandfonline.com/doi/full/10.2147/IJN.S49284# | 10.2147/IJN.S49284 | 16 | Dove Medical Press Ltd. | International Journal of Nanomedicine | 2013 | Combined efficacy of biologically synthesized silver nanoparticles and different antibiotics against multidrug-resistant bacteria | TRUE | TRUE | green | FALSE
331 | 2704 | Ag | 0 | Enterococcus faecalis | 0 |  | chemical_synthesis purchased from sigma aldrich ( citrate capped agnps) | ZOI |  | 100 | 15 | 5 | 30 | 21 | spherical |  |  |  | 28 | 96 | AgNO3 | 100 |  |  | https://www.tandfonline.com/doi/full/10.2147/IJN.S49284# | 10.2147/IJN.S49284 | 16 | Dove Medical Press Ltd. | International Journal of Nanomedicine | 2013 | Combined efficacy of biologically synthesized silver nanoparticles and different antibiotics against multidrug-resistant bacteria | TRUE | TRUE | green | TRUE | Xenia | 30,03,25 | FALSE | FALSE | Verified
332 | 2705 | Ag | 0 | Acinetobacter baumannii | 0 |  | chemical_synthesis purchased from sigma aldrich ( citrate capped agnps) | ZOI |  | 100 | 15 | 5 | 30 | 21 | spherical |  |  |  | 28 | 96 | AgNO3 | 100 |  |  | https://www.tandfonline.com/doi/full/10.2147/IJN.S49284# | 10.2147/IJN.S49284 | 16 | Dove Medical Press Ltd. | International Journal of Nanomedicine | 2013 | Combined efficacy of biologically synthesized silver nanoparticles and different antibiotics against multidrug-resistant bacteria | TRUE | TRUE | green | FALSE
333 | 2706 | Ag | 0 | Klebsiella pneumoniae | 0 |  | chemical_synthesis purchased from sigma aldrich ( citrate capped agnps) | ZOI |  | 100 | 14 | 5 | 30 | 21 | spherical |  |  |  | 28 | 96 | AgNO3 | 100 |  |  | https://www.tandfonline.com/doi/full/10.2147/IJN.S49284# | 10.2147/IJN.S49284 | 16 | Dove Medical Press Ltd. | International Journal of Nanomedicine | 2013 | Combined efficacy of biologically synthesized silver nanoparticles and different antibiotics against multidrug-resistant bacteria | TRUE | TRUE | green | TRUE | Xenia | 30,03,25 | FALSE | FALSE | Verified
334 | 2707 | Ag | 0 | Bacillus spp. | 0 |  | chemical_synthesis purchased from sigma aldrich ( citrate capped agnps) | ZOI |  | 100 | 15 | 5 | 30 | 21 | spherical |  |  |  | 28 | 96 | AgNO3 | 100 |  |  | https://www.tandfonline.com/doi/full/10.2147/IJN.S49284# | 10.2147/IJN.S49284 | 16 | Dove Medical Press Ltd. | International Journal of Nanomedicine | 2013 | Combined efficacy of biologically synthesized silver nanoparticles and different antibiotics against multidrug-resistant bacteria | TRUE | TRUE | green | FALSE
335 | 2708 | Ag | 0 | Escherichia coli | 0 |  | chemical_synthesis purchased from sigma aldrich ( citrate capped agnps) | ZOI |  | 100 | 15 | 5 | 30 | 21 | spherical |  |  |  | 28 | 96 | AgNO3 | 100 |  |  | https://www.tandfonline.com/doi/full/10.2147/IJN.S49284# | 10.2147/IJN.S49284 | 16 | Dove Medical Press Ltd. | International Journal of Nanomedicine | 2013 | Combined efficacy of biologically synthesized silver nanoparticles and different antibiotics against multidrug-resistant bacteria | TRUE | TRUE | green | FALSE
336 | 2709 | Ag | 0 | Staphylococcus aureus | 0 |  | chemical_synthesis purchased from sigma aldrich ( citrate capped agnps) | ZOI |  | 100 | 16 | 5 | 30 | 21 | spherical |  |  |  | 28 | 96 | AgNO3 | 100 |  |  | https://www.tandfonline.com/doi/full/10.2147/IJN.S49284# | 10.2147/IJN.S49284 | 16 | Dove Medical Press Ltd. | International Journal of Nanomedicine | 2013 | Combined efficacy of biologically synthesized silver nanoparticles and different antibiotics against multidrug-resistant bacteria | TRUE | TRUE | green | TRUE | Xenia | 30,03,25 | FALSE | FALSE | Verified
337 | 2710 | Ag | 0 | Micrococcus luteus | 0 |  | chemical_synthesis purchased from sigma aldrich ( citrate capped agnps) | ZOI |  | 100 | 14 | 5 | 30 | 21 | spherical |  |  |  | 28 | 96 | AgNO3 | 100 |  |  | https://www.tandfonline.com/doi/full/10.2147/IJN.S49284# | 10.2147/IJN.S49284 | 16 | Dove Medical Press Ltd. | International Journal of Nanomedicine | 2013 | Combined efficacy of biologically synthesized silver nanoparticles and different antibiotics against multidrug-resistant bacteria | TRUE | TRUE | green | FALSE
338 | 2711 | Ag | 0 | Pseudomonas aeruginosa | 0 |  | chemical_synthesis purchased from sigma aldrich ( citrate capped agnps) | ZOI |  | 100 | 14 | 5 | 30 | 21 | spherical |  |  |  | 28 | 96 | AgNO3 | 100 |  |  | https://www.tandfonline.com/doi/full/10.2147/IJN.S49284# | 10.2147/IJN.S49284 | 16 | Dove Medical Press Ltd. | International Journal of Nanomedicine | 2013 | Combined efficacy of biologically synthesized silver nanoparticles and different antibiotics against multidrug-resistant bacteria | TRUE | TRUE | green | FALSE
339 | 2712 | Ag | 0 | Enterococcus faecalis | 0 |  | chemical_synthesis purchased from sigma aldrich ( citrate capped agnps) | ZOI |  | 100 | 15 | 5 | 30 | 21 | spherical |  |  |  | 28 | 96 | AgNO3 | 100 |  |  | https://www.tandfonline.com/doi/full/10.2147/IJN.S49284# | 10.2147/IJN.S49284 | 16 | Dove Medical Press Ltd. | International Journal of Nanomedicine | 2013 | Combined efficacy of biologically synthesized silver nanoparticles and different antibiotics against multidrug-resistant bacteria | TRUE | TRUE | green | TRUE | Xenia | 30,03,25 | FALSE | FALSE | Verified
340 | 2713 | Ag | 0 | Acinetobacter baumannii | 0 |  | chemical_synthesis purchased from sigma aldrich ( citrate capped agnps) | ZOI |  | 100 | 15 | 5 | 30 | 21 | spherical |  |  |  | 28 | 96 | AgNO3 | 100 |  |  | https://www.tandfonline.com/doi/full/10.2147/IJN.S49284# | 10.2147/IJN.S49284 | 16 | Dove Medical Press Ltd. | International Journal of Nanomedicine | 2013 | Combined efficacy of biologically synthesized silver nanoparticles and different antibiotics against multidrug-resistant bacteria | TRUE | TRUE | green | FALSE
341 | 2714 | Ag | 0 | Klebsiella pneumoniae | 0 |  | chemical_synthesis purchased from sigma aldrich ( citrate capped agnps) | ZOI |  | 100 | 14 | 5 | 30 | 21 | spherical |  |  |  | 28 | 96 | AgNO3 | 100 |  |  | https://www.tandfonline.com/doi/full/10.2147/IJN.S49284# | 10.2147/IJN.S49284 | 16 | Dove Medical Press Ltd. | International Journal of Nanomedicine | 2013 | Combined efficacy of biologically synthesized silver nanoparticles and different antibiotics against multidrug-resistant bacteria | TRUE | TRUE | green | FALSE
342 | 2715 | Ag | 0 | Bacillus spp. | 0 |  | chemical_synthesis purchased from sigma aldrich ( citrate capped agnps) | ZOI |  | 100 | 15 | 5 | 30 | 21 | spherical |  |  |  | 28 | 96 | AgNO3 | 100 |  |  | https://www.tandfonline.com/doi/full/10.2147/IJN.S49284# | 10.2147/IJN.S49284 | 16 | Dove Medical Press Ltd. | International Journal of Nanomedicine | 2013 | Combined efficacy of biologically synthesized silver nanoparticles and different antibiotics against multidrug-resistant bacteria | TRUE | TRUE | green | FALSE
343 | 2716 | Ag | 0 | Escherichia coli | 0 |  | chemical_synthesis purchased from sigma aldrich ( citrate capped agnps) | ZOI |  | 100 | 15 | 5 | 30 | 21 | spherical |  |  |  | 28 | 96 | AgNO3 | 100 |  |  | https://www.tandfonline.com/doi/full/10.2147/IJN.S49284# | 10.2147/IJN.S49284 | 16 | Dove Medical Press Ltd. | International Journal of Nanomedicine | 2013 | Combined efficacy of biologically synthesized silver nanoparticles and different antibiotics against multidrug-resistant bacteria | TRUE | TRUE | green | FALSE
344 | 2717 | Ag | 0 | Staphylococcus aureus | 0 |  | chemical_synthesis purchased from sigma aldrich ( citrate capped agnps) | ZOI |  | 100 | 16 | 5 | 30 | 21 | spherical |  |  |  | 28 | 96 | AgNO3 | 100 |  |  | https://www.tandfonline.com/doi/full/10.2147/IJN.S49284# | 10.2147/IJN.S49284 | 16 | Dove Medical Press Ltd. | International Journal of Nanomedicine | 2013 | Combined efficacy of biologically synthesized silver nanoparticles and different antibiotics against multidrug-resistant bacteria | TRUE | TRUE | green | FALSE
345 | 2718 | Ag | 0 | Micrococcus luteus | 0 |  | chemical_synthesis purchased from sigma aldrich ( citrate capped agnps) | ZOI |  | 100 | 14 | 5 | 30 | 21 | spherical |  |  |  | 28 | 96 | AgNO3 | 100 |  |  | https://www.tandfonline.com/doi/full/10.2147/IJN.S49284# | 10.2147/IJN.S49284 | 16 | Dove Medical Press Ltd. | International Journal of Nanomedicine | 2013 | Combined efficacy of biologically synthesized silver nanoparticles and different antibiotics against multidrug-resistant bacteria | TRUE | TRUE | green | FALSE
346 | 2719 | Ag | 0 | Pseudomonas aeruginosa | 0 |  | chemical_synthesis purchased from sigma aldrich ( citrate capped agnps) | ZOI |  | 100 | 14 | 5 | 30 | 21 | spherical |  |  |  | 28 | 96 | AgNO3 | 100 |  |  | https://www.tandfonline.com/doi/full/10.2147/IJN.S49284# | 10.2147/IJN.S49284 | 16 | Dove Medical Press Ltd. | International Journal of Nanomedicine | 2013 | Combined efficacy of biologically synthesized silver nanoparticles and different antibiotics against multidrug-resistant bacteria | TRUE | TRUE | green | FALSE
347 | 2720 | Ag | 0 | Enterococcus faecalis | 0 |  | chemical_synthesis purchased from sigma aldrich ( citrate capped agnps) | ZOI |  | 100 | 15 | 5 | 30 | 21 | spherical |  |  |  | 28 | 96 | AgNO3 | 100 |  |  | https://www.tandfonline.com/doi/full/10.2147/IJN.S49284# | 10.2147/IJN.S49284 | 16 | Dove Medical Press Ltd. | International Journal of Nanomedicine | 2013 | Combined efficacy of biologically synthesized silver nanoparticles and different antibiotics against multidrug-resistant bacteria | TRUE | TRUE | green | FALSE
348 | 2721 | Ag | 0 | Acinetobacter baumannii | 0 |  | chemical_synthesis purchased from sigma aldrich ( citrate capped agnps) | ZOI |  | 100 | 15 | 5 | 30 | 21 | spherical |  |  |  | 28 | 96 | AgNO3 | 100 |  |  | https://www.tandfonline.com/doi/full/10.2147/IJN.S49284# | 10.2147/IJN.S49284 | 16 | Dove Medical Press Ltd. | International Journal of Nanomedicine | 2013 | Combined efficacy of biologically synthesized silver nanoparticles and different antibiotics against multidrug-resistant bacteria | TRUE | TRUE | green | FALSE
349 | 2722 | Ag | 0 | Klebsiella pneumoniae | 0 |  | chemical_synthesis purchased from sigma aldrich ( citrate capped agnps) | ZOI |  | 100 | 14 | 5 | 30 | 21 | spherical |  |  |  | 28 | 96 | AgNO3 | 100 |  |  | https://www.tandfonline.com/doi/full/10.2147/IJN.S49284# | 10.2147/IJN.S49284 | 16 | Dove Medical Press Ltd. | International Journal of Nanomedicine | 2013 | Combined efficacy of biologically synthesized silver nanoparticles and different antibiotics against multidrug-resistant bacteria | TRUE | TRUE | green | FALSE
350 | 2723 | Ag | 0 | Bacillus spp. | 0 |  | chemical_synthesis purchased from sigma aldrich ( citrate capped agnps) | ZOI |  | 100 | 15 | 5 | 30 | 21 | spherical |  |  |  | 28 | 96 | AgNO3 | 100 |  |  | https://www.tandfonline.com/doi/full/10.2147/IJN.S49284# | 10.2147/IJN.S49284 | 16 | Dove Medical Press Ltd. | International Journal of Nanomedicine | 2013 | Combined efficacy of biologically synthesized silver nanoparticles and different antibiotics against multidrug-resistant bacteria | TRUE | TRUE | green | FALSE
681 | 2724 | Ag | 0 | Staphylococcus aureus | 0 | ATCC 25922 | chemical_synthesis purchased from sigma aldrich ( citrate capped agnps) | ZOI |  |  | 13 | 5 | 80 | 60 | spherical | 24 | -13.7 | [7 empty] | https://www.nature.com/articles/srep29982 | 10.1038/srep29982 | 31 | Scientific Reports | Springer Science and Business Media LLC | 2016 | Elucidating pharmacodynamic interaction of silver nanoparticle - topical deliverable antibiotics | TRUE | TRUE | gold | TRUE | Xenia | 30,03,25 | TRUE | FALSE | Requires correction | 1. Значения в колонках time_set (hours), zeta_potential (mV) в статье не встречаются нигде 2. В статье есть strain = Staphylococcus aureus ATCC 25922 3. Все выделенные значения оранжевым тут просто не найдены в статье в тексте и на рисунках
682 | 2725 | Ag | 0 | Staphylococcus aureus | 0 | ATCC 25922 | chemical_synthesis purchased from sigma aldrich ( citrate capped agnps) | ZOI |  |  | 14 | 5 | 80 | 60 | spherical | 24 | -13.7 | [7 empty] | https://www.nature.com/articles/srep29982 | 10.1038/srep29982 | 31 | Scientific Reports | Springer Science and Business Media LLC | 2016 | Elucidating pharmacodynamic interaction of silver nanoparticle - topical deliverable antibiotics | TRUE | TRUE | gold | FALSE
683 | 2726 | Ag | 0 | Staphylococcus aureus | 0 | ATCC 25922 | chemical_synthesis purchased from sigma aldrich ( citrate capped agnps) | ZOI |  |  | 13 | 5 | 80 | 60 | spherical | 24 | -13.7 | [7 empty] | https://www.nature.com/articles/srep29982 | 10.1038/srep29982 | 31 | Scientific Reports | Springer Science and Business Media LLC | 2016 | Elucidating pharmacodynamic interaction of silver nanoparticle - topical deliverable antibiotics | TRUE | TRUE | gold | FALSE
684 | 2727 | Ag | 0 | Staphylococcus aureus | 0 | ATCC 25922 | chemical_synthesis purchased from sigma aldrich ( citrate capped agnps) | ZOI |  |  | 13.5 | 5 | 80 | 60 | spherical | 24 | -13.7 | [7 empty] | https://www.nature.com/articles/srep29982 | 10.1038/srep29982 | 31 | Scientific Reports | Springer Science and Business Media LLC | 2016 | Elucidating pharmacodynamic interaction of silver nanoparticle - topical deliverable antibiotics | TRUE | TRUE | gold | TRUE | Xenia | 30,03,25 | TRUE | FALSE | Requires correction | 1. Значения в колонках time_set (hours), zeta_potential (mV) в статье не встречаются нигде 2. В статье есть strain = Staphylococcus aureus ATCC 25922 3. Все выделенные значения оранжевым тут просто не найдены в статье в тексте и на рисунках
685 | 2728 | Ag | 0 | Staphylococcus aureus | 0 | ATCC 25922 | chemical_synthesis purchased from sigma aldrich ( citrate capped agnps) | ZOI |  |  | 17 | 5 | 80 | 60 | spherical | 24 | -13.7 | [7 empty] | https://www.nature.com/articles/srep29982 | 10.1038/srep29982 | 31 | Scientific Reports | Springer Science and Business Media LLC | 2016 | Elucidating pharmacodynamic interaction of silver nanoparticle - topical deliverable antibiotics | TRUE | TRUE | gold | FALSE
686 | 2729 | Ag | 0 | Staphylococcus aureus | 0 | ATCC 25922 | chemical_synthesis purchased from sigma aldrich ( citrate capped agnps) | ZOI |  |  | 14 | 5 | 80 | 60 | spherical | 24 | -13.7 | [7 empty] | https://www.nature.com/articles/srep29982 | 10.1038/srep29982 | 31 | Scientific Reports | Springer Science and Business Media LLC | 2016 | Elucidating pharmacodynamic interaction of silver nanoparticle - topical deliverable antibiotics | TRUE | TRUE | gold | FALSE
687 | 2730 | Ag | 0 | Pseudomonas aeruginosa | 0 | ATCC 25619 | chemical_synthesis purchased from sigma aldrich ( citrate capped agnps) | ZOI |  |  | 12 | 5 | 80 | 60 | spherical | 24 | -13.7 | [7 empty] | https://www.nature.com/articles/srep29982 | 10.1038/srep29982 | 31 | Scientific Reports | Springer Science and Business Media LLC | 2016 | Elucidating pharmacodynamic interaction of silver nanoparticle - topical deliverable antibiotics | TRUE | TRUE | gold | TRUE | Xenia | 30,03,25 | TRUE | FALSE | Requires correction | 1. В статье есть strain = P. aeruginosa ATCC 25619 2. Все выделенные значения оранжевым тут просто не найдены в статье в тексте и на рисунках
688 | 2731 | Ag | 0 | Pseudomonas aeruginosa | 0 | ATCC 25619 | chemical_synthesis purchased from sigma aldrich ( citrate capped agnps) | ZOI |  |  | 13 | 5 | 80 | 60 | spherical | 24 | -13.7 | [7 empty] | https://www.nature.com/articles/srep29982 | 10.1038/srep29982 | 31 | Scientific Reports | Springer Science and Business Media LLC | 2016 | Elucidating pharmacodynamic interaction of silver nanoparticle - topical deliverable antibiotics | TRUE | TRUE | gold | FALSE
689 | 2732 | Ag | 0 | Pseudomonas aeruginosa | 0 | ATCC 25619 | chemical_synthesis purchased from sigma aldrich ( citrate capped agnps) | ZOI |  |  | 14 | 5 | 80 | 60 | spherical | 24 | -13.7 | [7 empty] | https://www.nature.com/articles/srep29982 | 10.1038/srep29982 | 31 | Scientific Reports | Springer Science and Business Media LLC | 2016 | Elucidating pharmacodynamic interaction of silver nanoparticle - topical deliverable antibiotics | TRUE | TRUE | gold | FALSE
690 | 2733 | Ag | 0 | Pseudomonas aeruginosa | 0 | ATCC 25619 | chemical_synthesis purchased from sigma aldrich ( citrate capped agnps) | ZOI |  |  | 18 | 5 | 80 | 60 | spherical | 24 | -13.7 | [7 empty] | https://www.nature.com/articles/srep29982 | 10.1038/srep29982 | 31 | Scientific Reports | Springer Science and Business Media LLC | 2016 | Elucidating pharmacodynamic interaction of silver nanoparticle - topical deliverable antibiotics | TRUE | TRUE | gold | FALSE
691 | 2734 | Ag | 0 | Pseudomonas aeruginosa | 0 | ATCC 25619 | chemical_synthesis purchased from sigma aldrich ( citrate capped agnps) | ZOI |  |  | 13 | 5 | 80 | 60 | spherical | 24 | -13.7 | [7 empty] | https://www.nature.com/articles/srep29982 | 10.1038/srep29982 | 31 | Scientific Reports | Springer Science and Business Media LLC | 2016 | Elucidating pharmacodynamic interaction of silver nanoparticle - topical deliverable antibiotics | TRUE | TRUE | gold | FALSE
692 | 2735 | Ag | 0 | Pseudomonas aeruginosa | 0 | ATCC 25619 | chemical_synthesis purchased from sigma aldrich ( citrate capped agnps) | ZOI |  |  | 14 | 5 | 80 | 60 | spherical | 24 | -13.7 | [7 empty] | https://www.nature.com/articles/srep29982 | 10.1038/srep29982 | 31 | Scientific Reports | Springer Science and Business Media LLC | 2016 | Elucidating pharmacodynamic interaction of silver nanoparticle - topical deliverable antibiotics | TRUE | TRUE | gold | FALSE
693 | 2736 | Ag | 0 | Escherichia coli | 0 | ATCC 10536 | chemical_synthesis purchased from sigma aldrich ( citrate capped agnps) | ZOI |  |  | 20 | 5 | 80 | 60 | spherical | 24 | -13.7 | [7 empty] | https://www.nature.com/articles/srep29982 | 10.1038/srep29982 | 31 | Scientific Reports | Springer Science and Business Media LLC | 2016 | Elucidating pharmacodynamic interaction of silver nanoparticle - topical deliverable antibiotics | TRUE | TRUE | gold | FALSE
694 | 2737 | Ag | 0 | Escherichia coli | 0 | ATCC 10536 | chemical_synthesis purchased from sigma aldrich ( citrate capped agnps) | ZOI |  |  | 21 | 5 | 80 | 60 | spherical | 24 | -13.7 | [7 empty] | https://www.nature.com/articles/srep29982 | 10.1038/srep29982 | 31 | Scientific Reports | Springer Science and Business Media LLC | 2016 | Elucidating pharmacodynamic interaction of silver nanoparticle - topical deliverable antibiotics | TRUE | TRUE | gold | FALSE
695 | 2738 | Ag | 0 | Escherichia coli | 0 | ATCC 10536 | chemical_synthesis purchased from sigma aldrich ( citrate capped agnps) | ZOI |  |  | 13 | 5 | 80 | 60 | spherical | 24 | -13.7 | [7 empty] | https://www.nature.com/articles/srep29982 | 10.1038/srep29982 | 31 | Scientific Reports | Springer Science and Business Media LLC | 2016 | Elucidating pharmacodynamic interaction of silver nanoparticle - topical deliverable antibiotics | TRUE | TRUE | gold | FALSE
696 | 2739 | Ag | 0 | Escherichia coli | 0 | ATCC 10536 | chemical_synthesis purchased from sigma aldrich ( citrate capped agnps) | ZOI |  |  | 15 | 5 | 80 | 60 | spherical | 24 | -13.7 | [7 empty] | https://www.nature.com/articles/srep29982 | 10.1038/srep29982 | 31 | Scientific Reports | Springer Science and Business Media LLC | 2016 | Elucidating pharmacodynamic interaction of silver nanoparticle - topical deliverable antibiotics | TRUE | TRUE | gold | FALSE
697 | 2740 | Ag | 0 | Escherichia coli | 0 | ATCC 10536 | chemical_synthesis purchased from sigma aldrich ( citrate capped agnps) | ZOI |  |  | 16 | 5 | 80 | 60 | spherical | 24 | -13.7 | [7 empty] | https://www.nature.com/articles/srep29982 | 10.1038/srep29982 | 31 | Scientific Reports | Springer Science and Business Media LLC | 2016 | Elucidating pharmacodynamic interaction of silver nanoparticle - topical deliverable antibiotics | TRUE | TRUE | gold | FALSE
698 | 2741 | Ag | 0 | Escherichia coli | 0 | ATCC 10536 | chemical_synthesis purchased from sigma aldrich ( citrate capped agnps) | ZOI |  |  | 18 | 5 | 80 | 60 | spherical | 24 | -13.7 | [7 empty] | https://www.nature.com/articles/srep29982 | 10.1038/srep29982 | 31 | Scientific Reports | Springer Science and Business Media LLC | 2016 | Elucidating pharmacodynamic interaction of silver nanoparticle - topical deliverable antibiotics | TRUE | TRUE | gold | FALSE
861 | 2742 | Ag | 0 | Acinetobacter baumannii | 0 |  | chemical_synthesis purchased from sigma aldrich ( citrate capped agnps) | ZOI |  | 1000 | 13 | 8 | 20 | 13.5 | nanorods and triangles | [9 empty] | https://www.ncbi.nlm.nih.gov/pmc/articles/PMC3273981/ | 10.2147/IJN.S24793 | 36 | Dove Medical Press Ltd. | International Journal of Nanomedicine | 2012 | Synthesis of silver nanoparticles using Dioscorea bulbifera tuber extract and evaluation of its synergistic potential in combination with antimicrobial agents | TRUE | TRUE | green | FALSE
862 | 2743 | Ag | 0 | Acinetobacter baumannii | 0 |  | chemical_synthesis purchased from sigma aldrich ( citrate capped agnps) | ZOI |  | 500 | 12 | 8 | 20 | 13.5 | nanorods and triangles | [9 empty] | https://www.ncbi.nlm.nih.gov/pmc/articles/PMC3273981/ | 10.2147/IJN.S24793 | 36 | Dove Medical Press Ltd. | International Journal of Nanomedicine | 2012 | Synthesis of silver nanoparticles using Dioscorea bulbifera tuber extract and evaluation of its synergistic potential in combination with antimicrobial agents | TRUE | TRUE | green | FALSE
863 | 2744 | Ag | 0 | Acinetobacter baumannii | 0 |  | chemical_synthesis purchased from sigma aldrich ( citrate capped agnps) | ZOI |  | 300 | 11 | 8 | 20 | 13.5 | nanorods and triangles | [9 empty] | https://www.ncbi.nlm.nih.gov/pmc/articles/PMC3273981/ | 10.2147/IJN.S24793 | 36 | Dove Medical Press Ltd. | International Journal of Nanomedicine | 2012 | Synthesis of silver nanoparticles using Dioscorea bulbifera tuber extract and evaluation of its synergistic potential in combination with antimicrobial agents | TRUE | TRUE | green | TRUE | Xenia | 30,03,25 | FALSE | FALSE | Verified
864 | 2745 | Ag | 0 | Acinetobacter baumannii | 0 |  | chemical_synthesis purchased from sigma aldrich ( citrate capped agnps) | ZOI |  | 100 | 10 | 8 | 20 | 13.5 | nanorods and triangles | [9 empty] | https://www.ncbi.nlm.nih.gov/pmc/articles/PMC3273981/ | 10.2147/IJN.S24793 | 36 | Dove Medical Press Ltd. | International Journal of Nanomedicine | 2012 | Synthesis of silver nanoparticles using Dioscorea bulbifera tuber extract and evaluation of its synergistic potential in combination with antimicrobial agents | TRUE | TRUE | green | FALSE
865 | 2746 | Ag | 0 | Acinetobacter baumannii | 0 |  | chemical_synthesis purchased from sigma aldrich ( citrate capped agnps) | ZOI |  | 50 | 8 | 8 | 20 | 13.5 | nanorods and triangles | [9 empty] | https://www.ncbi.nlm.nih.gov/pmc/articles/PMC3273981/ | 10.2147/IJN.S24793 | 36 | Dove Medical Press Ltd. | International Journal of Nanomedicine | 2012 | Synthesis of silver nanoparticles using Dioscorea bulbifera tuber extract and evaluation of its synergistic potential in combination with antimicrobial agents | TRUE | TRUE | green | FALSE
866 | 2747 | Ag | 0 | Acinetobacter baumannii | 0 |  | chemical_synthesis purchased from sigma aldrich ( citrate capped agnps) | ZOI |  | 30 | 0 | 8 | 20 | 13.5 | nanorods and triangles | [9 empty] | https://www.ncbi.nlm.nih.gov/pmc/articles/PMC3273981/ | 10.2147/IJN.S24793 | 36 | Dove Medical Press Ltd. | International Journal of Nanomedicine | 2012 | Synthesis of silver nanoparticles using Dioscorea bulbifera tuber extract and evaluation of its synergistic potential in combination with antimicrobial agents | TRUE | TRUE | green | FALSE
867 | 2748 | Ag | 0 | Acinetobacter baumannii | 0 |  | chemical_synthesis purchased from sigma aldrich ( citrate capped agnps) | ZOI |  | 20 | 0 | 8 | 20 | 13.5 | nanorods and triangles | [9 empty] | https://www.ncbi.nlm.nih.gov/pmc/articles/PMC3273981/ | 10.2147/IJN.S24793 | 36 | Dove Medical Press Ltd. | International Journal of Nanomedicine | 2012 | Synthesis of silver nanoparticles using Dioscorea bulbifera tuber extract and evaluation of its synergistic potential in combination with antimicrobial agents | TRUE | TRUE | green | FALSE
868 | 2749 | Ag | 0 | Acinetobacter baumannii | 0 |  | chemical_synthesis purchased from sigma aldrich ( citrate capped agnps) | ZOI |  | 10 | 0 | 8 | 20 | 13.5 | nanorods and triangles | [9 empty] | https://www.ncbi.nlm.nih.gov/pmc/articles/PMC3273981/ | 10.2147/IJN.S24793 | 36 | Dove Medical Press Ltd. | International Journal of Nanomedicine | 2012 | Synthesis of silver nanoparticles using Dioscorea bulbifera tuber extract and evaluation of its synergistic potential in combination with antimicrobial agents | TRUE | TRUE | green | TRUE | Xenia | 30,03,25 | FALSE | FALSE | Verified
869 | 2750 | Ag | 0 | Enterobacter cloacae | 0 |  | chemical_synthesis purchased from sigma aldrich ( citrate capped agnps) | ZOI |  | 1000 | 12 | 8 | 20 | 13.5 | nanorods and triangles | [9 empty] | https://www.ncbi.nlm.nih.gov/pmc/articles/PMC3273981/ | 10.2147/IJN.S24793 | 36 | Dove Medical Press Ltd. | International Journal of Nanomedicine | 2012 | Synthesis of silver nanoparticles using Dioscorea bulbifera tuber extract and evaluation of its synergistic potential in combination with antimicrobial agents | TRUE | TRUE | green | FALSE
870 | 2751 | Ag | 0 | Enterobacter cloacae | 0 |  | chemical_synthesis purchased from sigma aldrich ( citrate capped agnps) | ZOI |  | 500 | 10 | 8 | 20 | 13.5 | nanorods and triangles | [9 empty] | https://www.ncbi.nlm.nih.gov/pmc/articles/PMC3273981/ | 10.2147/IJN.S24793 | 36 | Dove Medical Press Ltd. | International Journal of Nanomedicine | 2012 | Synthesis of silver nanoparticles using Dioscorea bulbifera tuber extract and evaluation of its synergistic potential in combination with antimicrobial agents | TRUE | TRUE | green | FALSE
871 | 2752 | Ag | 0 | Enterobacter cloacae | 0 |  | chemical_synthesis purchased from sigma aldrich ( citrate capped agnps) | ZOI |  | 300 | 8 | 8 | 20 | 13.5 | nanorods and triangles | [9 empty] | https://www.ncbi.nlm.nih.gov/pmc/articles/PMC3273981/ | 10.2147/IJN.S24793 | 36 | Dove Medical Press Ltd. | International Journal of Nanomedicine | 2012 | Synthesis of silver nanoparticles using Dioscorea bulbifera tuber extract and evaluation of its synergistic potential in combination with antimicrobial agents | TRUE | TRUE | green | TRUE | Xenia | 30,03,25 | FALSE | FALSE | Verified
872 | 2753 | Ag | 0 | Enterobacter cloacae | 0 |  | chemical_synthesis purchased from sigma aldrich ( citrate capped agnps) | ZOI |  | 100 | 0 | 8 | 20 | 13.5 | nanorods and triangles | [9 empty] | https://www.ncbi.nlm.nih.gov/pmc/articles/PMC3273981/ | 10.2147/IJN.S24793 | 36 | Dove Medical Press Ltd. | International Journal of Nanomedicine | 2012 | Synthesis of silver nanoparticles using Dioscorea bulbifera tuber extract and evaluation of its synergistic potential in combination with antimicrobial agents | TRUE | TRUE | green | FALSE
873 | 2754 | Ag | 0 | Enterobacter cloacae | 0 |  | chemical_synthesis purchased from sigma aldrich ( citrate capped agnps) | ZOI |  | 50 | 0 | 8 | 20 | 13.5 | nanorods and triangles | [9 empty] | https://www.ncbi.nlm.nih.gov/pmc/articles/PMC3273981/ | 10.2147/IJN.S24793 | 36 | Dove Medical Press Ltd. | International Journal of Nanomedicine | 2012 | Synthesis of silver nanoparticles using Dioscorea bulbifera tuber extract and evaluation of its synergistic potential in combination with antimicrobial agents | TRUE | TRUE | green | FALSE
874 | 2755 | Ag | 0 | Enterobacter cloacae | 0 |  | chemical_synthesis purchased from sigma aldrich ( citrate capped agnps) | ZOI |  | 30 | 0 | 8 | 20 | 13.5 | nanorods and triangles | [9 empty] | https://www.ncbi.nlm.nih.gov/pmc/articles/PMC3273981/ | 10.2147/IJN.S24793 | 36 | Dove Medical Press Ltd. | International Journal of Nanomedicine | 2012 | Synthesis of silver nanoparticles using Dioscorea bulbifera tuber extract and evaluation of its synergistic potential in combination with antimicrobial agents | TRUE | TRUE | green | TRUE | Xenia | 30,03,25 | FALSE | FALSE | Verified
875 | 2756 | Ag | 0 | Enterobacter cloacae | 0 |  | chemical_synthesis purchased from sigma aldrich ( citrate capped agnps) | ZOI |  | 20 | 0 | 8 | 20 | 13.5 | nanorods and triangles | [9 empty] | https://www.ncbi.nlm.nih.gov/pmc/articles/PMC3273981/ | 10.2147/IJN.S24793 | 36 | Dove Medical Press Ltd. | International Journal of Nanomedicine | 2012 | Synthesis of silver nanoparticles using Dioscorea bulbifera tuber extract and evaluation of its synergistic potential in combination with antimicrobial agents | TRUE | TRUE | green | FALSE
876 | 2757 | Ag | 0 | Enterobacter cloacae | 0 |  | chemical_synthesis purchased from sigma aldrich ( citrate capped agnps) | ZOI |  | 10 | 0 | 8 | 20 | 13.5 | nanorods and triangles | [9 empty] | https://www.ncbi.nlm.nih.gov/pmc/articles/PMC3273981/ | 10.2147/IJN.S24793 | 36 | Dove Medical Press Ltd. | International Journal of Nanomedicine | 2012 | Synthesis of silver nanoparticles using Dioscorea bulbifera tuber extract and evaluation of its synergistic potential in combination with antimicrobial agents | TRUE | TRUE | green | FALSE
877 | 2758 | Ag | 0 | Escherichia coli | 0 |  | chemical_synthesis purchased from sigma aldrich ( citrate capped agnps) | ZOI |  | 1000 | 18 | 8 | 20 | 13.5 | nanorods and triangles | [9 empty] | https://www.ncbi.nlm.nih.gov/pmc/articles/PMC3273981/ | 10.2147/IJN.S24793 | 36 | Dove Medical Press Ltd. | International Journal of Nanomedicine | 2012 | Synthesis of silver nanoparticles using Dioscorea bulbifera tuber extract and evaluation of its synergistic potential in combination with antimicrobial agents | TRUE | TRUE | green | TRUE | Xenia | 30,03,25 | FALSE | FALSE | Verified
878 | 2759 | Ag | 0 | Escherichia coli | 0 |  | chemical_synthesis purchased from sigma aldrich ( citrate capped agnps) | ZOI |  | 500 | 15 | 8 | 20 | 13.5 | nanorods and triangles | [9 empty] | https://www.ncbi.nlm.nih.gov/pmc/articles/PMC3273981/ | 10.2147/IJN.S24793 | 36 | Dove Medical Press Ltd. | International Journal of Nanomedicine | 2012 | Synthesis of silver nanoparticles using Dioscorea bulbifera tuber extract and evaluation of its synergistic potential in combination with antimicrobial agents | TRUE | TRUE | green | FALSE
879 | 2760 | Ag | 0 | Escherichia coli | 0 |  | chemical_synthesis purchased from sigma aldrich ( citrate capped agnps) | ZOI |  | 300 | 14 | 8 | 20 | 13.5 | nanorods and triangles | [9 empty] | https://www.ncbi.nlm.nih.gov/pmc/articles/PMC3273981/ | 10.2147/IJN.S24793 | 36 | Dove Medical Press Ltd. | International Journal of Nanomedicine | 2012 | Synthesis of silver nanoparticles using Dioscorea bulbifera tuber extract and evaluation of its synergistic potential in combination with antimicrobial agents | TRUE | TRUE | green | FALSE
880 | 2761 | Ag | 0 | Escherichia coli | 0 |  | chemical_synthesis purchased from sigma aldrich ( citrate capped agnps) | ZOI |  | 100 | 13 | 8 | 20 | 13.5 | nanorods and triangles | [9 empty] | https://www.ncbi.nlm.nih.gov/pmc/articles/PMC3273981/ | 10.2147/IJN.S24793 | 36 | Dove Medical Press Ltd. | International Journal of Nanomedicine | 2012 | Synthesis of silver nanoparticles using Dioscorea bulbifera tuber extract and evaluation of its synergistic potential in combination with antimicrobial agents | TRUE | TRUE | green | FALSE
881 | 2762 | Ag | 0 | Escherichia coli | 0 |  | chemical_synthesis purchased from sigma aldrich ( citrate capped agnps) | ZOI |  | 50 | 12 | 8 | 20 | 13.5 | nanorods and triangles | [9 empty] | https://www.ncbi.nlm.nih.gov/pmc/articles/PMC3273981/ | 10.2147/IJN.S24793 | 36 | Dove Medical Press Ltd. | International Journal of Nanomedicine | 2012 | Synthesis of silver nanoparticles using Dioscorea bulbifera tuber extract and evaluation of its synergistic potential in combination with antimicrobial agents | TRUE | TRUE | green | FALSE
882 | 2763 | Ag | 0 | Escherichia coli | 0 |  | chemical_synthesis purchased from sigma aldrich ( citrate capped agnps) | ZOI |  | 30 | 10 | 8 | 20 | 13.5 | nanorods and triangles | [9 empty] | https://www.ncbi.nlm.nih.gov/pmc/articles/PMC3273981/ | 10.2147/IJN.S24793 | 36 | Dove Medical Press Ltd. | International Journal of Nanomedicine | 2012 | Synthesis of silver nanoparticles using Dioscorea bulbifera tuber extract and evaluation of its synergistic potential in combination with antimicrobial agents | TRUE | TRUE | green | FALSE
883 | 2764 | Ag | 0 | Escherichia coli | 0 |  | chemical_synthesis purchased from sigma aldrich ( citrate capped agnps) | ZOI |  | 20 | 9 | 8 | 20 | 13.5 | nanorods and triangles | [9 empty] | https://www.ncbi.nlm.nih.gov/pmc/articles/PMC3273981/ | 10.2147/IJN.S24793 | 36 | Dove Medical Press Ltd. | International Journal of Nanomedicine | 2012 | Synthesis of silver nanoparticles using Dioscorea bulbifera tuber extract and evaluation of its synergistic potential in combination with antimicrobial agents | TRUE | TRUE | green | TRUE | Xenia | 30,03,25 | FALSE | FALSE | Verified
884 | 2765 | Ag | 0 | Escherichia coli | 0 |  | chemical_synthesis purchased from sigma aldrich ( citrate capped agnps) | ZOI |  | 10 | 0 | 8 | 20 | 13.5 | nanorods and triangles | [9 empty] | https://www.ncbi.nlm.nih.gov/pmc/articles/PMC3273981/ | 10.2147/IJN.S24793 | 36 | Dove Medical Press Ltd. | International Journal of Nanomedicine | 2012 | Synthesis of silver nanoparticles using Dioscorea bulbifera tuber extract and evaluation of its synergistic potential in combination with antimicrobial agents | TRUE | TRUE | green | FALSE
885 | 2766 | Ag | 0 | Haemophilus influenzae | 0 |  | chemical_synthesis purchased from sigma aldrich ( citrate capped agnps) | ZOI |  | 1000 | 12 | 8 | 20 | 13.5 | nanorods and triangles | [9 empty] | https://www.ncbi.nlm.nih.gov/pmc/articles/PMC3273981/ | 10.2147/IJN.S24793 | 36 | Dove Medical Press Ltd. | International Journal of Nanomedicine | 2012 | Synthesis of silver nanoparticles using Dioscorea bulbifera tuber extract and evaluation of its synergistic potential in combination with antimicrobial agents | TRUE | TRUE | green | TRUE | Xenia | 30,03,25 | FALSE | FALSE | Verified
886 | 2767 | Ag | 0 | Haemophilus influenzae | 0 |  | chemical_synthesis purchased from sigma aldrich ( citrate capped agnps) | ZOI |  | 500 | 11 | 8 | 20 | 13.5 | nanorods and triangles | [9 empty] | https://www.ncbi.nlm.nih.gov/pmc/articles/PMC3273981/ | 10.2147/IJN.S24793 | 36 | Dove Medical Press Ltd. | International Journal of Nanomedicine | 2012 | Synthesis of silver nanoparticles using Dioscorea bulbifera tuber extract and evaluation of its synergistic potential in combination with antimicrobial agents | TRUE | TRUE | green | FALSE
887 | 2768 | Ag | 0 | Haemophilus influenzae | 0 |  | chemical_synthesis purchased from sigma aldrich ( citrate capped agnps) | ZOI |  | 300 | 9 | 8 | 20 | 13.5 | nanorods and triangles | [9 empty] | https://www.ncbi.nlm.nih.gov/pmc/articles/PMC3273981/ | 10.2147/IJN.S24793 | 36 | Dove Medical Press Ltd. | International Journal of Nanomedicine | 2012 | Synthesis of silver nanoparticles using Dioscorea bulbifera tuber extract and evaluation of its synergistic potential in combination with antimicrobial agents | TRUE | TRUE | green | TRUE | Xenia | 30,03,25 | FALSE | FALSE | Verified
888 | 2769 | Ag | 0 | Haemophilus influenzae | 0 |  | chemical_synthesis purchased from sigma aldrich ( citrate capped agnps) | ZOI |  | 100 | 8 | 8 | 20 | 13.5 | nanorods and triangles | [9 empty] | https://www.ncbi.nlm.nih.gov/pmc/articles/PMC3273981/ | 10.2147/IJN.S24793 | 36 | Dove Medical Press Ltd. | International Journal of Nanomedicine | 2012 | Synthesis of silver nanoparticles using Dioscorea bulbifera tuber extract and evaluation of its synergistic potential in combination with antimicrobial agents | TRUE | TRUE | green | FALSE
889 | 2770 | Ag | 0 | Haemophilus influenzae | 0 |  | chemical_synthesis purchased from sigma aldrich ( citrate capped agnps) | ZOI |  | 50 | 0 | 8 | 20 | 13.5 | nanorods and triangles | [9 empty] | https://www.ncbi.nlm.nih.gov/pmc/articles/PMC3273981/ | 10.2147/IJN.S24793 | 36 | Dove Medical Press Ltd. | International Journal of Nanomedicine | 2012 | Synthesis of silver nanoparticles using Dioscorea bulbifera tuber extract and evaluation of its synergistic potential in combination with antimicrobial agents | TRUE | TRUE | green | FALSE
890 | 2771 | Ag | 0 | Haemophilus influenzae | 0 |  | chemical_synthesis purchased from sigma aldrich ( citrate capped agnps) | ZOI |  | 30 | 0 | 8 | 20 | 13.5 | nanorods and triangles | [9 empty] | https://www.ncbi.nlm.nih.gov/pmc/articles/PMC3273981/ | 10.2147/IJN.S24793 | 36 | Dove Medical Press Ltd. | International Journal of Nanomedicine | 2012 | Synthesis of silver nanoparticles using Dioscorea bulbifera tuber extract and evaluation of its synergistic potential in combination with antimicrobial agents | TRUE | TRUE | green | FALSE
891 | 2772 | Ag | 0 | Haemophilus influenzae | 0 |  | chemical_synthesis purchased from sigma aldrich ( citrate capped agnps) | ZOI |  | 20 | 0 | 8 | 20 | 13.5 | nanorods and triangles | [9 empty] | https://www.ncbi.nlm.nih.gov/pmc/articles/PMC3273981/ | 10.2147/IJN.S24793 | 36 | Dove Medical Press Ltd. | International Journal of Nanomedicine | 2012 | Synthesis of silver nanoparticles using Dioscorea bulbifera tuber extract and evaluation of its synergistic potential in combination with antimicrobial agents | TRUE | TRUE | green | FALSE
892 | 2773 | Ag | 0 | Haemophilus influenzae | 0 |  | chemical_synthesis purchased from sigma aldrich ( citrate capped agnps) | ZOI |  | 10 | 0 | 8 | 20 | 13.5 | nanorods and triangles | [9 empty] | https://www.ncbi.nlm.nih.gov/pmc/articles/PMC3273981/ | 10.2147/IJN.S24793 | 36 | Dove Medical Press Ltd. | International Journal of Nanomedicine | 2012 | Synthesis of silver nanoparticles using Dioscorea bulbifera tuber extract and evaluation of its synergistic potential in combination with antimicrobial agents | TRUE | TRUE | green | FALSE
893 | 2774 | Ag | 0 | Klebsiella pneumoniae | 0 |  | chemical_synthesis purchased from sigma aldrich ( citrate capped agnps) | ZOI |  | 1000 | 16 | 8 | 20 | 13.5 | nanorods and triangles | [9 empty] | https://www.ncbi.nlm.nih.gov/pmc/articles/PMC3273981/ | 10.2147/IJN.S24793 | 36 | Dove Medical Press Ltd. | International Journal of Nanomedicine | 2012 | Synthesis of silver nanoparticles using Dioscorea bulbifera tuber extract and evaluation of its synergistic potential in combination with antimicrobial agents | TRUE | TRUE | green | FALSE
894 | 2775 | Ag | 0 | Klebsiella pneumoniae | 0 |  | chemical_synthesis purchased from sigma aldrich ( citrate capped agnps) | ZOI |  | 500 | 15 | 8 | 20 | 13.5 | nanorods and triangles | [9 empty] | https://www.ncbi.nlm.nih.gov/pmc/articles/PMC3273981/ | 10.2147/IJN.S24793 | 36 | Dove Medical Press Ltd. | International Journal of Nanomedicine | 2012 | Synthesis of silver nanoparticles using Dioscorea bulbifera tuber extract and evaluation of its synergistic potential in combination with antimicrobial agents | TRUE | TRUE | green | TRUE | Xenia | 30,03,25 | FALSE | FALSE | Verified
895 | 2776 | Ag | 0 | Klebsiella pneumoniae | 0 |  | chemical_synthesis purchased from sigma aldrich ( citrate capped agnps) | ZOI |  | 300 | 14 | 8 | 20 | 13.5 | nanorods and triangles | [9 empty] | https://www.ncbi.nlm.nih.gov/pmc/articles/PMC3273981/ | 10.2147/IJN.S24793 | 36 | Dove Medical Press Ltd. | International Journal of Nanomedicine | 2012 | Synthesis of silver nanoparticles using Dioscorea bulbifera tuber extract and evaluation of its synergistic potential in combination with antimicrobial agents | TRUE | TRUE | green | FALSE
896 | 2777 | Ag | 0 | Klebsiella pneumoniae | 0 |  | chemical_synthesis purchased from sigma aldrich ( citrate capped agnps) | ZOI |  | 100 | 12 | 8 | 20 | 13.5 | nanorods and triangles | [9 empty] | https://www.ncbi.nlm.nih.gov/pmc/articles/PMC3273981/ | 10.2147/IJN.S24793 | 36 | Dove Medical Press Ltd. | International Journal of Nanomedicine | 2012 | Synthesis of silver nanoparticles using Dioscorea bulbifera tuber extract and evaluation of its synergistic potential in combination with antimicrobial agents | TRUE | TRUE | green | FALSE
897 | 2778 | Ag | 0 | Klebsiella pneumoniae | 0 |  | chemical_synthesis purchased from sigma aldrich ( citrate capped agnps) | ZOI |  | 50 | 11 | 8 | 20 | 13.5 | nanorods and triangles | [9 empty] | https://www.ncbi.nlm.nih.gov/pmc/articles/PMC3273981/ | 10.2147/IJN.S24793 | 36 | Dove Medical Press Ltd. | International Journal of Nanomedicine | 2012 | Synthesis of silver nanoparticles using Dioscorea bulbifera tuber extract and evaluation of its synergistic potential in combination with antimicrobial agents | TRUE | TRUE | green | FALSE
898 | 2779 | Ag | 0 | Klebsiella pneumoniae | 0 |  | chemical_synthesis purchased from sigma aldrich ( citrate capped agnps) | ZOI |  | 30 | 9 | 8 | 20 | 13.5 | nanorods and triangles | [9 empty] | https://www.ncbi.nlm.nih.gov/pmc/articles/PMC3273981/ | 10.2147/IJN.S24793 | 36 | Dove Medical Press Ltd. | International Journal of Nanomedicine | 2012 | Synthesis of silver nanoparticles using Dioscorea bulbifera tuber extract and evaluation of its synergistic potential in combination with antimicrobial agents | TRUE | TRUE | green | FALSE
899 | 2780 | Ag | 0 | Klebsiella pneumoniae | 0 |  | chemical_synthesis purchased from sigma aldrich ( citrate capped agnps) | ZOI |  | 20 | 8 | 8 | 20 | 13.5 | nanorods and triangles | [9 empty] | https://www.ncbi.nlm.nih.gov/pmc/articles/PMC3273981/ | 10.2147/IJN.S24793 | 36 | Dove Medical Press Ltd. | International Journal of Nanomedicine | 2012 | Synthesis of silver nanoparticles using Dioscorea bulbifera tuber extract and evaluation of its synergistic potential in combination with antimicrobial agents | TRUE | TRUE | green | FALSE
900 | 2781 | Ag | 0 | Klebsiella pneumoniae | 0 |  | chemical_synthesis purchased from sigma aldrich ( citrate capped agnps) | ZOI |  | 10 | 0 | 8 | 20 | 13.5 | nanorods and triangles | [9 empty] | https://www.ncbi.nlm.nih.gov/pmc/articles/PMC3273981/ | 10.2147/IJN.S24793 | 36 | Dove Medical Press Ltd. | International Journal of Nanomedicine | 2012 | Synthesis of silver nanoparticles using Dioscorea bulbifera tuber extract and evaluation of its synergistic potential in combination with antimicrobial agents | TRUE | TRUE | green | FALSE
901 | 2782 | Ag | 0 | Neisseria mucosa | 0 |  | chemical_synthesis purchased from sigma aldrich ( citrate capped agnps) | ZOI |  | 1000 | 21 | 8 | 20 | 13.5 | nanorods and triangles | [9 empty] | https://www.ncbi.nlm.nih.gov/pmc/articles/PMC3273981/ | 10.2147/IJN.S24793 | 36 | Dove Medical Press Ltd. | International Journal of Nanomedicine | 2012 | Synthesis of silver nanoparticles using Dioscorea bulbifera tuber extract and evaluation of its synergistic potential in combination with antimicrobial agents | TRUE | TRUE | green | FALSE
902 | 2783 | Ag | 0 | Neisseria mucosa | 0 |  | chemical_synthesis purchased from sigma aldrich ( citrate capped agnps) | ZOI |  | 500 | 20 | 8 | 20 | 13.5 | nanorods and triangles | [9 empty] | https://www.ncbi.nlm.nih.gov/pmc/articles/PMC3273981/ | 10.2147/IJN.S24793 | 36 | Dove Medical Press Ltd. | International Journal of Nanomedicine | 2012 | Synthesis of silver nanoparticles using Dioscorea bulbifera tuber extract and evaluation of its synergistic potential in combination with antimicrobial agents | TRUE | TRUE | green | FALSE
903 | 2784 | Ag | 0 | Neisseria mucosa | 0 |  | chemical_synthesis purchased from sigma aldrich ( citrate capped agnps) | ZOI |  | 300 | 18 | 8 | 20 | 13.5 | nanorods and triangles | [9 empty] | https://www.ncbi.nlm.nih.gov/pmc/articles/PMC3273981/ | 10.2147/IJN.S24793 | 36 | Dove Medical Press Ltd. | International Journal of Nanomedicine | 2012 | Synthesis of silver nanoparticles using Dioscorea bulbifera tuber extract and evaluation of its synergistic potential in combination with antimicrobial agents | TRUE | TRUE | green | FALSE
904 | 2785 | Ag | 0 | Neisseria mucosa | 0 |  | chemical_synthesis purchased from sigma aldrich ( citrate capped agnps) | ZOI |  | 100 | 16 | 8 | 20 | 13.5 | nanorods and triangles | [9 empty] | https://www.ncbi.nlm.nih.gov/pmc/articles/PMC3273981/ | 10.2147/IJN.S24793 | 36 | Dove Medical Press Ltd. | International Journal of Nanomedicine | 2012 | Synthesis of silver nanoparticles using Dioscorea bulbifera tuber extract and evaluation of its synergistic potential in combination with antimicrobial agents | TRUE | TRUE | green | FALSE
905 | 2786 | Ag | 0 | Neisseria mucosa | 0 |  | chemical_synthesis purchased from sigma aldrich ( citrate capped agnps) | ZOI |  | 50 | 15 | 8 | 20 | 13.5 | nanorods and triangles | [9 empty] | https://www.ncbi.nlm.nih.gov/pmc/articles/PMC3273981/ | 10.2147/IJN.S24793 | 36 | Dove Medical Press Ltd. | International Journal of Nanomedicine | 2012 | Synthesis of silver nanoparticles using Dioscorea bulbifera tuber extract and evaluation of its synergistic potential in combination with antimicrobial agents | TRUE | TRUE | green | FALSE
906 | 2787 | Ag | 0 | Neisseria mucosa | 0 |  | chemical_synthesis purchased from sigma aldrich ( citrate capped agnps) | ZOI |  | 30 | 14 | 8 | 20 | 13.5 | nanorods and triangles | [9 empty] | https://www.ncbi.nlm.nih.gov/pmc/articles/PMC3273981/ | 10.2147/IJN.S24793 | 36 | Dove Medical Press Ltd. | International Journal of Nanomedicine | 2012 | Synthesis of silver nanoparticles using Dioscorea bulbifera tuber extract and evaluation of its synergistic potential in combination with antimicrobial agents | TRUE | TRUE | green | TRUE | Xenia | 30,03,25 | FALSE | FALSE | Verified
907 | 2788 | Ag | 0 | Neisseria mucosa | 0 |  | chemical_synthesis purchased from sigma aldrich ( citrate capped agnps) | ZOI |  | 20 | 12 | 8 | 20 | 13.5 | nanorods and triangles | [9 empty] | https://www.ncbi.nlm.nih.gov/pmc/articles/PMC3273981/ | 10.2147/IJN.S24793 | 36 | Dove Medical Press Ltd. | International Journal of Nanomedicine | 2012 | Synthesis of silver nanoparticles using Dioscorea bulbifera tuber extract and evaluation of its synergistic potential in combination with antimicrobial agents | TRUE | TRUE | green | FALSE
908 | 2789 | Ag | 0 | Neisseria mucosa | 0 |  | chemical_synthesis purchased from sigma aldrich ( citrate capped agnps) | ZOI |  | 10 | 10 | 8 | 20 | 13.5 | nanorods and triangles | [9 empty] | https://www.ncbi.nlm.nih.gov/pmc/articles/PMC3273981/ | 10.2147/IJN.S24793 | 36 | Dove Medical Press Ltd. | International Journal of Nanomedicine | 2012 | Synthesis of silver nanoparticles using Dioscorea bulbifera tuber extract and evaluation of its synergistic potential in combination with antimicrobial agents | TRUE | TRUE | green | FALSE
909 | 2790 | Ag | 0 | Proteus mirabilis | 0 |  | chemical_synthesis purchased from sigma aldrich ( citrate capped agnps) | ZOI |  | 1000 | 0 | 8 | 20 | 13.5 | nanorods and triangles | [9 empty] | https://www.ncbi.nlm.nih.gov/pmc/articles/PMC3273981/ | 10.2147/IJN.S24793 | 36 | Dove Medical Press Ltd. | International Journal of Nanomedicine | 2012 | Synthesis of silver nanoparticles using Dioscorea bulbifera tuber extract and evaluation of its synergistic potential in combination with antimicrobial agents | TRUE | TRUE | green | TRUE | Xenia | 30,03,25 | FALSE | FALSE | Verified
910 | 2791 | Ag | 0 | Proteus mirabilis | 0 |  | chemical_synthesis purchased from sigma aldrich ( citrate capped agnps) | ZOI |  | 500 | 0 | 8 | 20 | 13.5 | nanorods and triangles | [9 empty] | https://www.ncbi.nlm.nih.gov/pmc/articles/PMC3273981/ | 10.2147/IJN.S24793 | 36 | Dove Medical Press Ltd. | International Journal of Nanomedicine | 2012 | Synthesis of silver nanoparticles using Dioscorea bulbifera tuber extract and evaluation of its synergistic potential in combination with antimicrobial agents | TRUE | TRUE | green | FALSE
911 | 2792 | Ag | 0 | Proteus mirabilis | 0 |  | chemical_synthesis purchased from sigma aldrich ( citrate capped agnps) | ZOI |  | 300 | 0 | 8 | 20 | 13.5 | nanorods and triangles | [9 empty] | https://www.ncbi.nlm.nih.gov/pmc/articles/PMC3273981/ | 10.2147/IJN.S24793 | 36 | Dove Medical Press Ltd. | International Journal of Nanomedicine | 2012 | Synthesis of silver nanoparticles using Dioscorea bulbifera tuber extract and evaluation of its synergistic potential in combination with antimicrobial agents | TRUE | TRUE | green | FALSE
912 | 2793 | Ag | 0 | Proteus mirabilis | 0 |  | chemical_synthesis purchased from sigma aldrich ( citrate capped agnps) | ZOI |  | 100 | 0 | 8 | 20 | 13.5 | nanorods and triangles | [9 empty] | https://www.ncbi.nlm.nih.gov/pmc/articles/PMC3273981/ | 10.2147/IJN.S24793 | 36 | Dove Medical Press Ltd. | International Journal of Nanomedicine | 2012 | Synthesis of silver nanoparticles using Dioscorea bulbifera tuber extract and evaluation of its synergistic potential in combination with antimicrobial agents | TRUE | TRUE | green | FALSE
913 | 2794 | Ag | 0 | Proteus mirabilis | 0 |  | chemical_synthesis purchased from sigma aldrich ( citrate capped agnps) | ZOI |  | 50 | 0 | 8 | 20 | 13.5 | nanorods and triangles | [9 empty] | https://www.ncbi.nlm.nih.gov/pmc/articles/PMC3273981/ | 10.2147/IJN.S24793 | 36 | Dove Medical Press Ltd. | International Journal of Nanomedicine | 2012 | Synthesis of silver nanoparticles using Dioscorea bulbifera tuber extract and evaluation of its synergistic potential in combination with antimicrobial agents | TRUE | TRUE | green | FALSE
914 | 2795 | Ag | 0 | Proteus mirabilis | 0 |  | chemical_synthesis purchased from sigma aldrich ( citrate capped agnps) | ZOI |  | 30 | 0 | 8 | 20 | 13.5 | nanorods and triangles | [9 empty] | https://www.ncbi.nlm.nih.gov/pmc/articles/PMC3273981/ | 10.2147/IJN.S24793 | 36 | Dove Medical Press Ltd. | International Journal of Nanomedicine | 2012 | Synthesis of silver nanoparticles using Dioscorea bulbifera tuber extract and evaluation of its synergistic potential in combination with antimicrobial agents | TRUE | TRUE | green | FALSE
915 | 2796 | Ag | 0 | Proteus mirabilis | 0 |  | chemical_synthesis purchased from sigma aldrich ( citrate capped agnps) | ZOI |  | 20 | 0 | 8 | 20 | 13.5 | nanorods and triangles | [9 empty] | https://www.ncbi.nlm.nih.gov/pmc/articles/PMC3273981/ | 10.2147/IJN.S24793 | 36 | Dove Medical Press Ltd. | International Journal of Nanomedicine | 2012 | Synthesis of silver nanoparticles using Dioscorea bulbifera tuber extract and evaluation of its synergistic potential in combination with antimicrobial agents | TRUE | TRUE | green | FALSE
916 | 2797 | Ag | 0 | Proteus mirabilis | 0 |  | chemical_synthesis purchased from sigma aldrich ( citrate capped agnps) | ZOI |  | 10 | 0 | 8 | 20 | 13.5 | nanorods and triangles | [9 empty] | https://www.ncbi.nlm.nih.gov/pmc/articles/PMC3273981/ | 10.2147/IJN.S24793 | 36 | Dove Medical Press Ltd. | International Journal of Nanomedicine | 2012 | Synthesis of silver nanoparticles using Dioscorea bulbifera tuber extract and evaluation of its synergistic potential in combination with antimicrobial agents | TRUE | TRUE | green | FALSE
917 | 2798 | Ag | 0 | Pseudomonas aeruginosa | 0 |  | chemical_synthesis purchased from sigma aldrich ( citrate capped agnps) | ZOI |  | 1000 | 10 | 8 | 20 | 13.5 | nanorods and triangles | [9 empty] | https://www.ncbi.nlm.nih.gov/pmc/articles/PMC3273981/ | 10.2147/IJN.S24793 | 36 | Dove Medical Press Ltd. | International Journal of Nanomedicine | 2012 | Synthesis of silver nanoparticles using Dioscorea bulbifera tuber extract and evaluation of its synergistic potential in combination with antimicrobial agents | TRUE | TRUE | green | FALSE
918 | 2799 | Ag | 0 | Pseudomonas aeruginosa | 0 |  | chemical_synthesis purchased from sigma aldrich ( citrate capped agnps) | ZOI |  | 500 | 9 | 8 | 20 | 13.5 | nanorods and triangles | [9 empty] | https://www.ncbi.nlm.nih.gov/pmc/articles/PMC3273981/ | 10.2147/IJN.S24793 | 36 | Dove Medical Press Ltd. | International Journal of Nanomedicine | 2012 | Synthesis of silver nanoparticles using Dioscorea bulbifera tuber extract and evaluation of its synergistic potential in combination with antimicrobial agents | TRUE | TRUE | green | FALSE
919 | 2800 | Ag | 0 | Pseudomonas aeruginosa | 0 |  | chemical_synthesis purchased from sigma aldrich ( citrate capped agnps) | ZOI |  | 300 | 8 | 8 | 20 | 13.5 | nanorods and triangles | [9 empty] | https://www.ncbi.nlm.nih.gov/pmc/articles/PMC3273981/ | 10.2147/IJN.S24793 | 36 | Dove Medical Press Ltd. | International Journal of Nanomedicine | 2012 | Synthesis of silver nanoparticles using Dioscorea bulbifera tuber extract and evaluation of its synergistic potential in combination with antimicrobial agents | TRUE | TRUE | green | FALSE
920 | 2801 | Ag | 0 | Pseudomonas aeruginosa | 0 |  | chemical_synthesis purchased from sigma aldrich ( citrate capped agnps) | ZOI |  | 100 | 0 | 8 | 20 | 13.5 | nanorods and triangles | [9 empty] | https://www.ncbi.nlm.nih.gov/pmc/articles/PMC3273981/ | 10.2147/IJN.S24793 | 36 | Dove Medical Press Ltd. | International Journal of Nanomedicine | 2012 | Synthesis of silver nanoparticles using Dioscorea bulbifera tuber extract and evaluation of its synergistic potential in combination with antimicrobial agents | TRUE | TRUE | green | FALSE
921 | 2802 | Ag | 0 | Pseudomonas aeruginosa | 0 |  | chemical_synthesis purchased from sigma aldrich ( citrate capped agnps) | ZOI |  | 50 | 0 | 8 | 20 | 13.5 | nanorods and triangles | [9 empty] | https://www.ncbi.nlm.nih.gov/pmc/articles/PMC3273981/ | 10.2147/IJN.S24793 | 36 | Dove Medical Press Ltd. | International Journal of Nanomedicine | 2012 | Synthesis of silver nanoparticles using Dioscorea bulbifera tuber extract and evaluation of its synergistic potential in combination with antimicrobial agents | TRUE | TRUE | green | FALSE
922 | 2803 | Ag | 0 | Pseudomonas aeruginosa | 0 |  | chemical_synthesis purchased from sigma aldrich ( citrate capped agnps) | ZOI |  | 30 | 0 | 8 | 20 | 13.5 | nanorods and triangles | [9 empty] | https://www.ncbi.nlm.nih.gov/pmc/articles/PMC3273981/ | 10.2147/IJN.S24793 | 36 | Dove Medical Press Ltd. | International Journal of Nanomedicine | 2012 | Synthesis of silver nanoparticles using Dioscorea bulbifera tuber extract and evaluation of its synergistic potential in combination with antimicrobial agents | TRUE | TRUE | green | FALSE
923 | 2804 | Ag | 0 | Pseudomonas aeruginosa | 0 |  | chemical_synthesis purchased from sigma aldrich ( citrate capped agnps) | ZOI |  | 20 | 0 | 8 | 20 | 13.5 | nanorods and triangles | [9 empty] | https://www.ncbi.nlm.nih.gov/pmc/articles/PMC3273981/ | 10.2147/IJN.S24793 | 36 | Dove Medical Press Ltd. | International Journal of Nanomedicine | 2012 | Synthesis of silver nanoparticles using Dioscorea bulbifera tuber extract and evaluation of its synergistic potential in combination with antimicrobial agents | TRUE | TRUE | green | FALSE
924 | 2805 | Ag | 0 | Pseudomonas aeruginosa | 0 |  | chemical_synthesis purchased from sigma aldrich ( citrate capped agnps) | ZOI |  | 10 | 0 | 8 | 20 | 13.5 | nanorods and triangles | [9 empty] | https://www.ncbi.nlm.nih.gov/pmc/articles/PMC3273981/ | 10.2147/IJN.S24793 | 36 | Dove Medical Press Ltd. | International Journal of Nanomedicine | 2012 | Synthesis of silver nanoparticles using Dioscorea bulbifera tuber extract and evaluation of its synergistic potential in combination with antimicrobial agents | TRUE | TRUE | green | FALSE
925 | 2806 | Ag | 0 | Salmonella typhi | 0 |  | chemical_synthesis purchased from sigma aldrich ( citrate capped agnps) | ZOI |  | 1000 | 12 | 8 | 20 | 13.5 | nanorods and triangles | [9 empty] | https://www.ncbi.nlm.nih.gov/pmc/articles/PMC3273981/ | 10.2147/IJN.S24793 | 36 | Dove Medical Press Ltd. | International Journal of Nanomedicine | 2012 | Synthesis of silver nanoparticles using Dioscorea bulbifera tuber extract and evaluation of its synergistic potential in combination with antimicrobial agents | TRUE | TRUE | green | FALSE
926 | 2807 | Ag | 0 | Salmonella typhi | 0 |  | chemical_synthesis purchased from sigma aldrich ( citrate capped agnps) | ZOI |  | 500 | 11 | 8 | 20 | 13.5 | nanorods and triangles | [9 empty] | https://www.ncbi.nlm.nih.gov/pmc/articles/PMC3273981/ | 10.2147/IJN.S24793 | 36 | Dove Medical Press Ltd. | International Journal of Nanomedicine | 2012 | Synthesis of silver nanoparticles using Dioscorea bulbifera tuber extract and evaluation of its synergistic potential in combination with antimicrobial agents | TRUE | TRUE | green | FALSE
927 | 2808 | Ag | 0 | Salmonella typhi | 0 |  | chemical_synthesis purchased from sigma aldrich ( citrate capped agnps) | ZOI |  | 300 | 10 | 8 | 20 | 13.5 | nanorods and triangles | [9 empty] | https://www.ncbi.nlm.nih.gov/pmc/articles/PMC3273981/ | 10.2147/IJN.S24793 | 36 | Dove Medical Press Ltd. | International Journal of Nanomedicine | 2012 | Synthesis of silver nanoparticles using Dioscorea bulbifera tuber extract and evaluation of its synergistic potential in combination with antimicrobial agents | TRUE | TRUE | green | TRUE | Xenia | 30,03,25 | FALSE | FALSE | Verified
928 | 2809 | Ag | 0 | Salmonella typhi | 0 |  | chemical_synthesis purchased from sigma aldrich ( citrate capped agnps) | ZOI |  | 100 | 9 | 8 | 20 | 13.5 | nanorods and triangles | [9 empty] | https://www.ncbi.nlm.nih.gov/pmc/articles/PMC3273981/ | 10.2147/IJN.S24793 | 36 | Dove Medical Press Ltd. | International Journal of Nanomedicine | 2012 | Synthesis of silver nanoparticles using Dioscorea bulbifera tuber extract and evaluation of its synergistic potential in combination with antimicrobial agents | TRUE | TRUE | green | FALSE
929 | 2810 | Ag | 0 | Salmonella typhi | 0 |  | chemical_synthesis purchased from sigma aldrich ( citrate capped agnps) | ZOI |  | 50 | 0 | 8 | 20 | 13.5 | nanorods and triangles | [9 empty] | https://www.ncbi.nlm.nih.gov/pmc/articles/PMC3273981/ | 10.2147/IJN.S24793 | 36 | Dove Medical Press Ltd. | International Journal of Nanomedicine | 2012 | Synthesis of silver nanoparticles using Dioscorea bulbifera tuber extract and evaluation of its synergistic potential in combination with antimicrobial agents | TRUE | TRUE | green | FALSE
930 | 2811 | Ag | 0 | Salmonella typhi | 0 |  | chemical_synthesis purchased from sigma aldrich ( citrate capped agnps) | ZOI |  | 30 | 0 | 8 | 20 | 13.5 | nanorods and triangles | [9 empty] | https://www.ncbi.nlm.nih.gov/pmc/articles/PMC3273981/ | 10.2147/IJN.S24793 | 36 | Dove Medical Press Ltd. | International Journal of Nanomedicine | 2012 | Synthesis of silver nanoparticles using Dioscorea bulbifera tuber extract and evaluation of its synergistic potential in combination with antimicrobial agents | TRUE | TRUE | green | FALSE
931 | 2812 | Ag | 0 | Salmonella typhi | 0 |  | chemical_synthesis purchased from sigma aldrich ( citrate capped agnps) | ZOI |  | 20 | 0 | 8 | 20 | 13.5 | nanorods and triangles | [9 empty] | https://www.ncbi.nlm.nih.gov/pmc/articles/PMC3273981/ | 10.2147/IJN.S24793 | 36 | Dove Medical Press Ltd. | International Journal of Nanomedicine | 2012 | Synthesis of silver nanoparticles using Dioscorea bulbifera tuber extract and evaluation of its synergistic potential in combination with antimicrobial agents | TRUE | TRUE | green | FALSE
932 | 2813 | Ag | 0 | Salmonella typhi | 0 |  | chemical_synthesis purchased from sigma aldrich ( citrate capped agnps) | ZOI |  | 10 | 0 | 8 | 20 | 13.5 | nanorods and triangles | [9 empty] | https://www.ncbi.nlm.nih.gov/pmc/articles/PMC3273981/ | 10.2147/IJN.S24793 | 36 | Dove Medical Press Ltd. | International Journal of Nanomedicine | 2012 | Synthesis of silver nanoparticles using Dioscorea bulbifera tuber extract and evaluation of its synergistic potential in combination with antimicrobial agents | TRUE | TRUE | green | FALSE
933 | 2814 | Ag | 0 | Serratia odorifera | 0 |  | chemical_synthesis purchased from sigma aldrich ( citrate capped agnps) | ZOI |  | 1000 | 10 | 8 | 20 | 13.5 | nanorods and triangles | [9 empty] | https://www.ncbi.nlm.nih.gov/pmc/articles/PMC3273981/ | 10.2147/IJN.S24793 | 36 | Dove Medical Press Ltd. | International Journal of Nanomedicine | 2012 | Synthesis of silver nanoparticles using Dioscorea bulbifera tuber extract and evaluation of its synergistic potential in combination with antimicrobial agents | TRUE | TRUE | green | FALSE
934 | 2815 | Ag | 0 | Serratia odorifera | 0 |  | chemical_synthesis purchased from sigma aldrich ( citrate capped agnps) | ZOI |  | 500 | 9 | 8 | 20 | 13.5 | nanorods and triangles | [9 empty] | https://www.ncbi.nlm.nih.gov/pmc/articles/PMC3273981/ | 10.2147/IJN.S24793 | 36 | Dove Medical Press Ltd. | International Journal of Nanomedicine | 2012 | Synthesis of silver nanoparticles using Dioscorea bulbifera tuber extract and evaluation of its synergistic potential in combination with antimicrobial agents | TRUE | TRUE | green | FALSE
935 | 2816 | Ag | 0 | Serratia odorifera | 0 |  | chemical_synthesis purchased from sigma aldrich ( citrate capped agnps) | ZOI |  | 300 | 8 | 8 | 20 | 13.5 | nanorods and triangles | [9 empty] | https://www.ncbi.nlm.nih.gov/pmc/articles/PMC3273981/ | 10.2147/IJN.S24793 | 36 | Dove Medical Press Ltd. | International Journal of Nanomedicine | 2012 | Synthesis of silver nanoparticles using Dioscorea bulbifera tuber extract and evaluation of its synergistic potential in combination with antimicrobial agents | TRUE | TRUE | green | FALSE
936 | 2817 | Ag | 0 | Serratia odorifera | 0 |  | chemical_synthesis purchased from sigma aldrich ( citrate capped agnps) | ZOI |  | 100 | 0 | 8 | 20 | 13.5 | nanorods and triangles | [9 empty] | https://www.ncbi.nlm.nih.gov/pmc/articles/PMC3273981/ | 10.2147/IJN.S24793 | 36 | Dove Medical Press Ltd. | International Journal of Nanomedicine | 2012 | Synthesis of silver nanoparticles using Dioscorea bulbifera tuber extract and evaluation of its synergistic potential in combination with antimicrobial agents | TRUE | TRUE | green | TRUE | Xenia | 30,03,25 | FALSE | FALSE | Verified
937 | 2818 | Ag | 0 | Serratia odorifera | 0 |  | chemical_synthesis purchased from sigma aldrich ( citrate capped agnps) | ZOI |  | 50 | 0 | 8 | 20 | 13.5 | nanorods and triangles | [9 empty] | https://www.ncbi.nlm.nih.gov/pmc/articles/PMC3273981/ | 10.2147/IJN.S24793 | 36 | Dove Medical Press Ltd. | International Journal of Nanomedicine | 2012 | Synthesis of silver nanoparticles using Dioscorea bulbifera tuber extract and evaluation of its synergistic potential in combination with antimicrobial agents | TRUE | TRUE | green | FALSE
938 | 2819 | Ag | 0 | Serratia odorifera | 0 |  | chemical_synthesis purchased from sigma aldrich ( citrate capped agnps) | ZOI |  | 30 | 0 | 8 | 20 | 13.5 | nanorods and triangles | [9 empty] | https://www.ncbi.nlm.nih.gov/pmc/articles/PMC3273981/ | 10.2147/IJN.S24793 | 36 | Dove Medical Press Ltd. | International Journal of Nanomedicine | 2012 | Synthesis of silver nanoparticles using Dioscorea bulbifera tuber extract and evaluation of its synergistic potential in combination with antimicrobial agents | TRUE | TRUE | green | FALSE
939 | 2820 | Ag | 0 | Serratia odorifera | 0 |  | chemical_synthesis purchased from sigma aldrich ( citrate capped agnps) | ZOI |  | 20 | 0 | 8 | 20 | 13.5 | nanorods and triangles | [9 empty] | https://www.ncbi.nlm.nih.gov/pmc/articles/PMC3273981/ | 10.2147/IJN.S24793 | 36 | Dove Medical Press Ltd. | International Journal of Nanomedicine | 2012 | Synthesis of silver nanoparticles using Dioscorea bulbifera tuber extract and evaluation of its synergistic potential in combination with antimicrobial agents | TRUE | TRUE | green | TRUE | Xenia | 30,03,25 | FALSE | FALSE | Verified
940 | 2821 | Ag | 0 | Serratia odorifera | 0 |  | chemical_synthesis purchased from sigma aldrich ( citrate capped agnps) | ZOI |  | 10 | 0 | 8 | 20 | 13.5 | nanorods and triangles | [9 empty] | https://www.ncbi.nlm.nih.gov/pmc/articles/PMC3273981/ | 10.2147/IJN.S24793 | 36 | Dove Medical Press Ltd. | International Journal of Nanomedicine | 2012 | Synthesis of silver nanoparticles using Dioscorea bulbifera tuber extract and evaluation of its synergistic potential in combination with antimicrobial agents | TRUE | TRUE | green | FALSE
941 | 2822 | Ag | 0 | Vibrio parahaemolyticus | 0 |  | chemical_synthesis purchased from sigma aldrich ( citrate capped agnps) | ZOI |  | 1000 | 12 | 8 | 20 | 13.5 | nanorods and triangles | [9 empty] | https://www.ncbi.nlm.nih.gov/pmc/articles/PMC3273981/ | 10.2147/IJN.S24793 | 36 | Dove Medical Press Ltd. | International Journal of Nanomedicine | 2012 | Synthesis of silver nanoparticles using Dioscorea bulbifera tuber extract and evaluation of its synergistic potential in combination with antimicrobial agents | TRUE | TRUE | green | FALSE
942 | 2823 | Ag | 0 | Vibrio parahaemolyticus | 0 |  | chemical_synthesis purchased from sigma aldrich ( citrate capped agnps) | ZOI |  | 500 | 11 | 8 | 20 | 13.5 | nanorods and triangles | [9 empty] | https://www.ncbi.nlm.nih.gov/pmc/articles/PMC3273981/ | 10.2147/IJN.S24793 | 36 | Dove Medical Press Ltd. | International Journal of Nanomedicine | 2012 | Synthesis of silver nanoparticles using Dioscorea bulbifera tuber extract and evaluation of its synergistic potential in combination with antimicrobial agents | TRUE | TRUE | green | FALSE
943 | 2824 | Ag | 0 | Vibrio parahaemolyticus | 0 |  | chemical_synthesis purchased from sigma aldrich ( citrate capped agnps) | ZOI |  | 300 | 9 | 8 | 20 | 13.5 | nanorods and triangles | [9 empty] | https://www.ncbi.nlm.nih.gov/pmc/articles/PMC3273981/ | 10.2147/IJN.S24793 | 36 | Dove Medical Press Ltd. | International Journal of Nanomedicine | 2012 | Synthesis of silver nanoparticles using Dioscorea bulbifera tuber extract and evaluation of its synergistic potential in combination with antimicrobial agents | TRUE | TRUE | green | TRUE | Xenia | 30,03,25 | FALSE | FALSE | Verified
944 | 2825 | Ag | 0 | Vibrio parahaemolyticus | 0 |  | chemical_synthesis purchased from sigma aldrich ( citrate capped agnps) | ZOI |  | 100 | 8 | 8 | 20 | 13.5 | nanorods and triangles | [9 empty] | https://www.ncbi.nlm.nih.gov/pmc/articles/PMC3273981/ | 10.2147/IJN.S24793 | 36 | Dove Medical Press Ltd. | International Journal of Nanomedicine | 2012 | Synthesis of silver nanoparticles using Dioscorea bulbifera tuber extract and evaluation of its synergistic potential in combination with antimicrobial agents | TRUE | TRUE | green | FALSE
945 | 2826 | Ag | 0 | Vibrio parahaemolyticus | 0 |  | chemical_synthesis purchased from sigma aldrich ( citrate capped agnps) | ZOI |  | 50 | 0 | 8 | 20 | 13.5 | nanorods and triangles | [9 empty] | https://www.ncbi.nlm.nih.gov/pmc/articles/PMC3273981/ | 10.2147/IJN.S24793 | 36 | Dove Medical Press Ltd. | International Journal of Nanomedicine | 2012 | Synthesis of silver nanoparticles using Dioscorea bulbifera tuber extract and evaluation of its synergistic potential in combination with antimicrobial agents | TRUE | TRUE | green | FALSE
946 | 2827 | Ag | 0 | Vibrio parahaemolyticus | 0 |  | chemical_synthesis purchased from sigma aldrich ( citrate capped agnps) | ZOI |  | 30 | 0 | 8 | 20 | 13.5 | nanorods and triangles | [9 empty] | https://www.ncbi.nlm.nih.gov/pmc/articles/PMC3273981/ | 10.2147/IJN.S24793 | 36 | Dove Medical Press Ltd. | International Journal of Nanomedicine | 2012 | Synthesis of silver nanoparticles using Dioscorea bulbifera tuber extract and evaluation of its synergistic potential in combination with antimicrobial agents | TRUE | TRUE | green | FALSE
947 | 2828 | Ag | 0 | Vibrio parahaemolyticus | 0 |  | chemical_synthesis purchased from sigma aldrich ( citrate capped agnps) | ZOI |  | 20 | 0 | 8 | 20 | 13.5 | nanorods and triangles | [9 empty] | https://www.ncbi.nlm.nih.gov/pmc/articles/PMC3273981/ | 10.2147/IJN.S24793 | 36 | Dove Medical Press Ltd. | International Journal of Nanomedicine | 2012 | Synthesis of silver nanoparticles using Dioscorea bulbifera tuber extract and evaluation of its synergistic potential in combination with antimicrobial agents | TRUE | TRUE | green | FALSE
948 | 2829 | Ag | 0 | Vibrio parahaemolyticus | 0 |  | chemical_synthesis purchased from sigma aldrich ( citrate capped agnps) | ZOI |  | 10 | 0 | 8 | 20 | 13.5 | nanorods and triangles | [9 empty] | https://www.ncbi.nlm.nih.gov/pmc/articles/PMC3273981/ | 10.2147/IJN.S24793 | 36 | Dove Medical Press Ltd. | International Journal of Nanomedicine | 2012 | Synthesis of silver nanoparticles using Dioscorea bulbifera tuber extract and evaluation of its synergistic potential in combination with antimicrobial agents | TRUE | TRUE | green | FALSE
949 | 2830 | Ag | 0 | Bacillus subtilis | 0 |  | chemical_synthesis purchased from sigma aldrich ( citrate capped agnps) | ZOI |  | 1000 | 17 | 8 | 20 | 13.5 | nanorods and triangles | [9 empty] | https://www.ncbi.nlm.nih.gov/pmc/articles/PMC3273981/ | 10.2147/IJN.S24793 | 36 | Dove Medical Press Ltd. | International Journal of Nanomedicine | 2012 | Synthesis of silver nanoparticles using Dioscorea bulbifera tuber extract and evaluation of its synergistic potential in combination with antimicrobial agents | TRUE | TRUE | green | FALSE
950 | 2831 | Ag | 0 | Bacillus subtilis | 0 |  | chemical_synthesis purchased from sigma aldrich ( citrate capped agnps) | ZOI |  | 500 | 16 | 8 | 20 | 13.5 | nanorods and triangles | [9 empty] | https://www.ncbi.nlm.nih.gov/pmc/articles/PMC3273981/ | 10.2147/IJN.S24793 | 36 | Dove Medical Press Ltd. | International Journal of Nanomedicine | 2012 | Synthesis of silver nanoparticles using Dioscorea bulbifera tuber extract and evaluation of its synergistic potential in combination with antimicrobial agents | TRUE | TRUE | green | TRUE | Xenia | 30,03,25 | FALSE | FALSE | Verified
951 | 2832 | Ag | 0 | Bacillus subtilis | 0 |  | chemical_synthesis purchased from sigma aldrich ( citrate capped agnps) | ZOI |  | 300 | 15 | 8 | 20 | 13.5 | nanorods and triangles | [9 empty] | https://www.ncbi.nlm.nih.gov/pmc/articles/PMC3273981/ | 10.2147/IJN.S24793 | 36 | Dove Medical Press Ltd. | International Journal of Nanomedicine | 2012 | Synthesis of silver nanoparticles using Dioscorea bulbifera tuber extract and evaluation of its synergistic potential in combination with antimicrobial agents | TRUE | TRUE | green | TRUE | Xenia | 30,03,25 | FALSE | FALSE | Verified
952 | 2833 | Ag | 0 | Bacillus subtilis | 0 |  | chemical_synthesis purchased from sigma aldrich ( citrate capped agnps) | ZOI |  | 100 | 13 | 8 | 20 | 13.5 | nanorods and triangles | [9 empty] | https://www.ncbi.nlm.nih.gov/pmc/articles/PMC3273981/ | 10.2147/IJN.S24793 | 36 | Dove Medical Press Ltd. | International Journal of Nanomedicine | 2012 | Synthesis of silver nanoparticles using Dioscorea bulbifera tuber extract and evaluation of its synergistic potential in combination with antimicrobial agents | TRUE | TRUE | green | TRUE | Xenia | 30,03,25 | FALSE | FALSE | Verified
953 | 2834 | Ag | 0 | Bacillus subtilis | 0 |  | chemical_synthesis purchased from sigma aldrich ( citrate capped agnps) | ZOI |  | 50 | 11 | 8 | 20 | 13.5 | nanorods and triangles | [9 empty] | https://www.ncbi.nlm.nih.gov/pmc/articles/PMC3273981/ | 10.2147/IJN.S24793 | 36 | Dove Medical Press Ltd. | International Journal of Nanomedicine | 2012 | Synthesis of silver nanoparticles using Dioscorea bulbifera tuber extract and evaluation of its synergistic potential in combination with antimicrobial agents | TRUE | TRUE | green | TRUE | Xenia | 30,03,25 | FALSE | FALSE | Verified
954 | 2835 | Ag | 0 | Bacillus subtilis | 0 |  | chemical_synthesis purchased from sigma aldrich ( citrate capped agnps) | ZOI |  | 30 | 10 | 8 | 20 | 13.5 | nanorods and triangles | [9 empty] | https://www.ncbi.nlm.nih.gov/pmc/articles/PMC3273981/ | 10.2147/IJN.S24793 | 36 | Dove Medical Press Ltd. | International Journal of Nanomedicine | 2012 | Synthesis of silver nanoparticles using Dioscorea bulbifera tuber extract and evaluation of its synergistic potential in combination with antimicrobial agents | TRUE | TRUE | green | TRUE | Xenia | 30,03,25 | FALSE | FALSE | Verified
955 | 2836 | Ag | 0 | Bacillus subtilis | 0 |  | chemical_synthesis purchased from sigma aldrich ( citrate capped agnps) | ZOI |  | 20 | 9 | 8 | 20 | 13.5 | nanorods and triangles | [9 empty] | https://www.ncbi.nlm.nih.gov/pmc/articles/PMC3273981/ | 10.2147/IJN.S24793 | 36 | Dove Medical Press Ltd. | International Journal of Nanomedicine | 2012 | Synthesis of silver nanoparticles using Dioscorea bulbifera tuber extract and evaluation of its synergistic potential in combination with antimicrobial agents | TRUE | TRUE | green | FALSE
956 | 2837 | Ag | 0 | Bacillus subtilis | 0 |  | chemical_synthesis purchased from sigma aldrich ( citrate capped agnps) | ZOI |  | 10 | 0 | 8 | 20 | 13.5 | nanorods and triangles | [9 empty] | https://www.ncbi.nlm.nih.gov/pmc/articles/PMC3273981/ | 10.2147/IJN.S24793 | 36 | Dove Medical Press Ltd. | International Journal of Nanomedicine | 2012 | Synthesis of silver nanoparticles using Dioscorea bulbifera tuber extract and evaluation of its synergistic potential in combination with antimicrobial agents | TRUE | TRUE | green | FALSE
957 | 2838 | Ag | 0 | Pseudomonas koreensis | 0 |  | chemical_synthesis purchased from sigma aldrich ( citrate capped agnps) | ZOI |  | 1000 | 12 | 8 | 20 | 13.5 | nanorods and triangles | [9 empty] | https://www.ncbi.nlm.nih.gov/pmc/articles/PMC3273981/ | 10.2147/IJN.S24793 | 36 | Dove Medical Press Ltd. | International Journal of Nanomedicine | 2012 | Synthesis of silver nanoparticles using Dioscorea bulbifera tuber extract and evaluation of its synergistic potential in combination with antimicrobial agents | TRUE | TRUE | green | TRUE | Xenia | 30,03,25 | FALSE | FALSE | Verified
958 | 2839 | Ag | 0 | Pseudomonas koreensis | 0 |  | chemical_synthesis purchased from sigma aldrich ( citrate capped agnps) | ZOI |  | 500 | 11 | 8 | 20 | 13.5 | nanorods and triangles | [9 empty] | https://www.ncbi.nlm.nih.gov/pmc/articles/PMC3273981/ | 10.2147/IJN.S24793 | 36 | Dove Medical Press Ltd. | International Journal of Nanomedicine | 2012 | Synthesis of silver nanoparticles using Dioscorea bulbifera tuber extract and evaluation of its synergistic potential in combination with antimicrobial agents | TRUE | TRUE | green | FALSE
959 | 2840 | Ag | 0 | Pseudomonas koreensis | 0 |  | chemical_synthesis purchased from sigma aldrich ( citrate capped agnps) | ZOI |  | 300 | 9 | 8 | 20 | 13.5 | nanorods and triangles | [9 empty] | https://www.ncbi.nlm.nih.gov/pmc/articles/PMC3273981/ | 10.2147/IJN.S24793 | 36 | Dove Medical Press Ltd. | International Journal of Nanomedicine | 2012 | Synthesis of silver nanoparticles using Dioscorea bulbifera tuber extract and evaluation of its synergistic potential in combination with antimicrobial agents | TRUE | TRUE | green | FALSE
960 | 2841 | Ag | 0 | Pseudomonas koreensis | 0 |  | chemical_synthesis purchased from sigma aldrich ( citrate capped agnps) | ZOI |  | 100 | 8 | 8 | 20 | 13.5 | nanorods and triangles | [9 empty] | https://www.ncbi.nlm.nih.gov/pmc/articles/PMC3273981/ | 10.2147/IJN.S24793 | 36 | Dove Medical Press Ltd. | International Journal of Nanomedicine | 2012 | Synthesis of silver nanoparticles using Dioscorea bulbifera tuber extract and evaluation of its synergistic potential in combination with antimicrobial agents | TRUE | TRUE | green | FALSE
961 | 2842 | Ag | 0 | Pseudomonas koreensis | 0 |  | chemical_synthesis purchased from sigma aldrich ( citrate capped agnps) | ZOI |  | 50 | 0 | 8 | 20 | 13.5 | nanorods and triangles | [9 empty] | https://www.ncbi.nlm.nih.gov/pmc/articles/PMC3273981/ | 10.2147/IJN.S24793 | 36 | Dove Medical Press Ltd. | International Journal of Nanomedicine | 2012 | Synthesis of silver nanoparticles using Dioscorea bulbifera tuber extract and evaluation of its synergistic potential in combination with antimicrobial agents | TRUE | TRUE | green | TRUE | Xenia | 30,03,25 | FALSE | FALSE | Verified
962 | 2843 | Ag | 0 | Pseudomonas koreensis | 0 |  | chemical_synthesis purchased from sigma aldrich ( citrate capped agnps) | ZOI |  | 30 | 0 | 8 | 20 | 13.5 | nanorods and triangles | [9 empty] | https://www.ncbi.nlm.nih.gov/pmc/articles/PMC3273981/ | 10.2147/IJN.S24793 | 36 | Dove Medical Press Ltd. | International Journal of Nanomedicine | 2012 | Synthesis of silver nanoparticles using Dioscorea bulbifera tuber extract and evaluation of its synergistic potential in combination with antimicrobial agents | TRUE | TRUE | green | FALSE
963 | 2844 | Ag | 0 | Pseudomonas koreensis | 0 |  | chemical_synthesis purchased from sigma aldrich ( citrate capped agnps) | ZOI |  | 20 | 0 | 8 | 20 | 13.5 | nanorods and triangles | [9 empty] | https://www.ncbi.nlm.nih.gov/pmc/articles/PMC3273981/ | 10.2147/IJN.S24793 | 36 | Dove Medical Press Ltd. | International Journal of Nanomedicine | 2012 | Synthesis of silver nanoparticles using Dioscorea bulbifera tuber extract and evaluation of its synergistic potential in combination with antimicrobial agents | TRUE | TRUE | green | FALSE
964 | 2845 | Ag | 0 | Pseudomonas koreensis | 0 |  | chemical_synthesis purchased from sigma aldrich ( citrate capped agnps) | ZOI |  | 10 | 0 | 8 | 20 | 13.5 | nanorods and triangles | [9 empty] | https://www.ncbi.nlm.nih.gov/pmc/articles/PMC3273981/ | 10.2147/IJN.S24793 | 36 | Dove Medical Press Ltd. | International Journal of Nanomedicine | 2012 | Synthesis of silver nanoparticles using Dioscorea bulbifera tuber extract and evaluation of its synergistic potential in combination with antimicrobial agents | TRUE | TRUE | green | FALSE
965 | 2846 | Ag | 0 | Staphylococcus aureus | 0 |  | chemical_synthesis purchased from sigma aldrich ( citrate capped agnps) | ZOI |  | 1000 | 8 | 8 | 20 | 13.5 | nanorods and triangles | [9 empty] | https://www.ncbi.nlm.nih.gov/pmc/articles/PMC3273981/ | 10.2147/IJN.S24793 | 36 | Dove Medical Press Ltd. | International Journal of Nanomedicine | 2012 | Synthesis of silver nanoparticles using Dioscorea bulbifera tuber extract and evaluation of its synergistic potential in combination with antimicrobial agents | TRUE | TRUE | green | FALSE
966 | 2847 | Ag | 0 | Staphylococcus aureus | 0 |  | chemical_synthesis purchased from sigma aldrich ( citrate capped agnps) | ZOI |  | 500 | 7 | 8 | 20 | 13.5 | nanorods and triangles | [9 empty] | https://www.ncbi.nlm.nih.gov/pmc/articles/PMC3273981/ | 10.2147/IJN.S24793 | 36 | Dove Medical Press Ltd. | International Journal of Nanomedicine | 2012 | Synthesis of silver nanoparticles using Dioscorea bulbifera tuber extract and evaluation of its synergistic potential in combination with antimicrobial agents | TRUE | TRUE | green | FALSE
967 | 2848 | Ag | 0 | Staphylococcus aureus | 0 |  | chemical_synthesis purchased from sigma aldrich ( citrate capped agnps) | ZOI |  | 300 | 0 | 8 | 20 | 13.5 | nanorods and triangles | [9 empty] | https://www.ncbi.nlm.nih.gov/pmc/articles/PMC3273981/ | 10.2147/IJN.S24793 | 36 | Dove Medical Press Ltd. | International Journal of Nanomedicine | 2012 | Synthesis of silver nanoparticles using Dioscorea bulbifera tuber extract and evaluation of its synergistic potential in combination with antimicrobial agents | TRUE | TRUE | green | TRUE | Xenia | 30,03,25 | FALSE | FALSE | Verified
968 | 2849 | Ag | 0 | Staphylococcus aureus | 0 |  | chemical_synthesis purchased from sigma aldrich ( citrate capped agnps) | ZOI |  | 100 | 0 | 8 | 20 | 13.5 | nanorods and triangles | [9 empty] | https://www.ncbi.nlm.nih.gov/pmc/articles/PMC3273981/ | 10.2147/IJN.S24793 | 36 | Dove Medical Press Ltd. | International Journal of Nanomedicine | 2012 | Synthesis of silver nanoparticles using Dioscorea bulbifera tuber extract and evaluation of its synergistic potential in combination with antimicrobial agents | TRUE | TRUE | green | FALSE
969 | 2850 | Ag | 0 | Staphylococcus aureus | 0 |  | chemical_synthesis purchased from sigma aldrich ( citrate capped agnps) | ZOI |  | 50 | 0 | 8 | 20 | 13.5 | nanorods and triangles | [9 empty] | https://www.ncbi.nlm.nih.gov/pmc/articles/PMC3273981/ | 10.2147/IJN.S24793 | 36 | Dove Medical Press Ltd. | International Journal of Nanomedicine | 2012 | Synthesis of silver nanoparticles using Dioscorea bulbifera tuber extract and evaluation of its synergistic potential in combination with antimicrobial agents | TRUE | TRUE | green | FALSE
970 | 2851 | Ag | 0 | Staphylococcus aureus | 0 |  | chemical_synthesis purchased from sigma aldrich ( citrate capped agnps) | ZOI |  | 30 | 0 | 8 | 20 | 13.5 | nanorods and triangles | [9 empty] | https://www.ncbi.nlm.nih.gov/pmc/articles/PMC3273981/ | 10.2147/IJN.S24793 | 36 | Dove Medical Press Ltd. | International Journal of Nanomedicine | 2012 | Synthesis of silver nanoparticles using Dioscorea bulbifera tuber extract and evaluation of its synergistic potential in combination with antimicrobial agents | TRUE | TRUE | green | FALSE
971 | 2852 | Ag | 0 | Staphylococcus aureus | 0 |  | chemical_synthesis purchased from sigma aldrich ( citrate capped agnps) | ZOI |  | 20 | 0 | 8 | 20 | 13.5 | nanorods and triangles | [9 empty] | https://www.ncbi.nlm.nih.gov/pmc/articles/PMC3273981/ | 10.2147/IJN.S24793 | 36 | Dove Medical Press Ltd. | International Journal of Nanomedicine | 2012 | Synthesis of silver nanoparticles using Dioscorea bulbifera tuber extract and evaluation of its synergistic potential in combination with antimicrobial agents | TRUE | TRUE | green | FALSE
972 | 2853 | Ag | 0 | Staphylococcus aureus | 0 |  | chemical_synthesis purchased from sigma aldrich ( citrate capped agnps) | ZOI |  | 10 | 0 | 8 | 20 | 13.5 | nanorods and triangles | [9 empty] | https://www.ncbi.nlm.nih.gov/pmc/articles/PMC3273981/ | 10.2147/IJN.S24793 | 36 | Dove Medical Press Ltd. | International Journal of Nanomedicine | 2012 | Synthesis of silver nanoparticles using Dioscorea bulbifera tuber extract and evaluation of its synergistic potential in combination with antimicrobial agents | TRUE | TRUE | green | FALSE
1038 | 2854 | Ag | 0 | Enterococcus faecalis | 0 |  | green synthesis using Withania coagulans fruits extract | ZOI |  | 10 | 10 |  |  | 20 | spherical |  | -18.3 | deionized water | 37 |  | AgNO3 | 1 |  | 7 | https://www.ncbi.nlm.nih.gov/pmc/articles/PMC5822507/ | 10.4103/pm.pm_120_17 | 39 | Pharmacogn Mag | Pharmacognosy Magazine | 2018 | Antibacterial Synergy of Silver Nanoparticles with Gentamicin and Chloramphenicol against�Enterococcus faecalis | TRUE | TRUE | green | FALSE
1039 | 2855 | Ag | 0 | Enterococcus faecalis | 0 |  | green synthesis using Withania coagulans fruits extract | ZOI |  | 20 | 18 |  |  | 20 | spherical |  | -18.3 | deionized water | 37 |  | AgNO3 | 1 |  | 7 | https://www.ncbi.nlm.nih.gov/pmc/articles/PMC5822507/ | 10.4103/pm.pm_120_17 | 39 | Pharmacogn Mag | Pharmacognosy Magazine | 2018 | Antibacterial Synergy of Silver Nanoparticles with Gentamicin and Chloramphenicol against�Enterococcus faecalis | TRUE | TRUE | green | FALSE
1040 | 2856 | Ag | 0 | Enterococcus faecalis | 0 |  | green synthesis using Withania coagulans fruits extract | ZOI |  | 30 | 23 |  |  | 20 | spherical |  | -18.3 | deionized water | 37 |  | AgNO3 | 1 |  | 7 | https://www.ncbi.nlm.nih.gov/pmc/articles/PMC5822507/ | 10.4103/pm.pm_120_17 | 39 | Pharmacogn Mag | Pharmacognosy Magazine | 2018 | Antibacterial Synergy of Silver Nanoparticles with Gentamicin and Chloramphenicol against�Enterococcus faecalis | TRUE | TRUE | green | TRUE | Xenia | 31,03,25 | TRUE | TRUE | Requires correction | 1. Специальные символы � в title 2. Нигде в статье не прописана форма spherical
1041 | 2857 | Ag | 0 | Enterococcus faecalis | 0 |  | green synthesis using Withania coagulans fruits extract | ZOI |  | 10 | 10 |  |  | 20 | spherical |  | -18.3 | deionized water | 37 |  | AgNO3 | 1 |  | 7 | https://www.ncbi.nlm.nih.gov/pmc/articles/PMC5822507/ | 10.4103/pm.pm_120_17 | 39 | Pharmacogn Mag | Pharmacognosy Magazine | 2018 | Antibacterial Synergy of Silver Nanoparticles with Gentamicin and Chloramphenicol against�Enterococcus faecalis | TRUE | TRUE | green | FALSE
1042 | 2858 | Ag | 0 | Enterococcus faecalis | 0 |  | green synthesis using Withania coagulans fruits extract | ZOI |  | 10 | 10 |  |  | 20 | spherical |  | -18.3 | deionized water | 37 |  | AgNO3 | 1 |  | 7 | https://www.ncbi.nlm.nih.gov/pmc/articles/PMC5822507/ | 10.4103/pm.pm_120_17 | 39 | Pharmacogn Mag | Pharmacognosy Magazine | 2018 | Antibacterial Synergy of Silver Nanoparticles with Gentamicin and Chloramphenicol against�Enterococcus faecalis | TRUE | TRUE | green | FALSE
284 | 2859 | Ag | 0 | Bacillus cereus | 0 | ATCC 13061 | chemical_synthesis purchased from sigma aldrich ( citrate capped agnps) | ZOI |  | 50 | 11.39 | 31 | 69 | 45.26 | spherical | 24 |  | water |  |  | AgNO3 | 1 |  |  | https://www.frontiersin.org/articles/10.3389/fmicb.2017.00167/full | 10.3389/fmicb.2017.00167 | 12 | Frontiers in Microbiology | Frontiers Media SA | 2017 | Antibacterial Activity and Synergistic Antibacterial Potential of Biosynthesized Silver Nanoparticles against Foodborne Pathogenic Bacteria along with its Anticandidal and Antioxidant Effects | TRUE | TRUE | gold | FALSE
285 | 2860 | Ag | 0 | Escherichia coli | 0 | ATCC 43890 | chemical_synthesis purchased from sigma aldrich ( citrate capped agnps) | ZOI |  | 50 | 10.55 | 31 | 69 | 45.26 | spherical | 24 |  | water |  |  | AgNO3 | 1 |  |  | https://www.frontiersin.org/articles/10.3389/fmicb.2017.00167/full | 10.3389/fmicb.2017.00167 | 12 | Frontiers in Microbiology | Frontiers Media SA | 2017 | Antibacterial Activity and Synergistic Antibacterial Potential of Biosynthesized Silver Nanoparticles against Foodborne Pathogenic Bacteria along with its Anticandidal and Antioxidant Effects | TRUE | TRUE | gold | FALSE
286 | 2861 | Ag | 0 | Listeria monocytogenes | 0 | ATCC 19115 | chemical_synthesis purchased from sigma aldrich ( citrate capped agnps) | ZOI |  | 50 | 9.26 | 31 | 69 | 45.26 | spherical | 24 |  | water |  |  | AgNO3 | 1 |  |  | https://www.frontiersin.org/articles/10.3389/fmicb.2017.00167/full | 10.3389/fmicb.2017.00167 | 12 | Frontiers in Microbiology | Frontiers Media SA | 2017 | Antibacterial Activity and Synergistic Antibacterial Potential of Biosynthesized Silver Nanoparticles against Foodborne Pathogenic Bacteria along with its Anticandidal and Antioxidant Effects | TRUE | TRUE | gold | FALSE
287 | 2862 | Ag | 0 | Staphylococcus aureus | 0 | ATCC 49444 | chemical_synthesis purchased from sigma aldrich ( citrate capped agnps) | ZOI |  | 50 | 11.57 | 31 | 69 | 45.26 | spherical | 24 |  | water |  |  | AgNO3 | 1 |  |  | https://www.frontiersin.org/articles/10.3389/fmicb.2017.00167/full | 10.3389/fmicb.2017.00167 | 12 | Frontiers in Microbiology | Frontiers Media SA | 2017 | Antibacterial Activity and Synergistic Antibacterial Potential of Biosynthesized Silver Nanoparticles against Foodborne Pathogenic Bacteria along with its Anticandidal and Antioxidant Effects | TRUE | TRUE | gold | FALSE
288 | 2863 | Ag | 0 | Salmonella typhimurium | 0 | ATCC 43174 | chemical_synthesis purchased from sigma aldrich ( citrate capped agnps) | ZOI |  | 50 | 11.22 | 31 | 69 | 45.26 | spherical | 24 |  | water |  |  | AgNO3 | 1 |  |  | https://www.frontiersin.org/articles/10.3389/fmicb.2017.00167/full | 10.3389/fmicb.2017.00167 | 12 | Frontiers in Microbiology | Frontiers Media SA | 2017 | Antibacterial Activity and Synergistic Antibacterial Potential of Biosynthesized Silver Nanoparticles against Foodborne Pathogenic Bacteria along with its Anticandidal and Antioxidant Effects | TRUE | TRUE | gold | TRUE | Xenia | 30,03,25 | TRUE | FALSE | Requires correction | 1. Неправильно расчитанный np_size_avg (nm) 2. В статье указан strain Salmonella Typhimurium ATCC 43174 --- а тут нет
1140 | 2864 | Ag | 0 | Staphylococcus aureus | 0 |  | chemical_synthesis purchased from sigma aldrich ( citrate capped agnps) | ZOI |  | 20 | 25 | 10 | 78.9 | 44.45 | spherical | 24 | [8 empty] | https://cdn.fortuneonline.org/articles/green-synthesis-of-silver-nanoparticles-using-cinnamomum-zylinicum-and-their-synergistic-effect-against-multidrug-resistance-bacte.pdf | 10.26502/jnr.2688-8521008 | 93 | Journal of Nanotechnology Research | Fortune Journals | 2019 | Green Synthesis of Silver Nanoparticles using Cinnamomum Zylinicum and their Synergistic Effect against Multi-Drug Resistance Bacteria | TRUE | TRUE | gold | FALSE
1141 | 2865 | Ag | 0 | Acinetobacter baumannii | 0 |  | chemical_synthesis purchased from sigma aldrich ( citrate capped agnps) | ZOI |  | 20 | 22 | 10 | 78.9 | 44.45 | spherical | 24 | [8 empty] | https://cdn.fortuneonline.org/articles/green-synthesis-of-silver-nanoparticles-using-cinnamomum-zylinicum-and-their-synergistic-effect-against-multidrug-resistance-bacte.pdf | 10.26502/jnr.2688-8521008 | 93 | Journal of Nanotechnology Research | Fortune Journals | 2019 | Green Synthesis of Silver Nanoparticles using Cinnamomum Zylinicum and their Synergistic Effect against Multi-Drug Resistance Bacteria | TRUE | TRUE | gold | FALSE
1142 | 2866 | Ag | 0 | Pseudomonas aeruginosa | 0 |  | chemical_synthesis purchased from sigma aldrich ( citrate capped agnps) | ZOI |  | 20 | 24 | 10 | 78.9 | 44.45 | spherical | 24 | [8 empty] | https://cdn.fortuneonline.org/articles/green-synthesis-of-silver-nanoparticles-using-cinnamomum-zylinicum-and-their-synergistic-effect-against-multidrug-resistance-bacte.pdf | 10.26502/jnr.2688-8521008 | 93 | Journal of Nanotechnology Research | Fortune Journals | 2019 | Green Synthesis of Silver Nanoparticles using Cinnamomum Zylinicum and their Synergistic Effect against Multi-Drug Resistance Bacteria | TRUE | TRUE | gold | FALSE
1143 | 2867 | Ag | 0 | Klebsiella pneumoniae | 0 |  | chemical_synthesis purchased from sigma aldrich ( citrate capped agnps) | ZOI |  | 20 | 24 | 10 | 78.9 | 44.45 | spherical | 24 | [8 empty] | https://cdn.fortuneonline.org/articles/green-synthesis-of-silver-nanoparticles-using-cinnamomum-zylinicum-and-their-synergistic-effect-against-multidrug-resistance-bacte.pdf | 10.26502/jnr.2688-8521008 | 93 | Journal of Nanotechnology Research | Fortune Journals | 2019 | Green Synthesis of Silver Nanoparticles using Cinnamomum Zylinicum and their Synergistic Effect against Multi-Drug Resistance Bacteria | TRUE | TRUE | gold | TRUE | Xenia | 29,03,25 | FALSE | FALSE | Verified
165 | 2868 | Ag | 0 | Staphylococcus epidermidis | 0 |  | chemical_synthesis purchased from sigma aldrich ( citrate capped agnps) | ZOI |  | 10 | 15 | 14 | 42 | 28 | spherical | [9 empty] | https://link.springer.com/article/10.1007/s12010-014-0852-z | 10.1007/s12010-014-0852-z | 6 | Applied Biochemistry and Biotechnology | Springer Science and Business Media LLC | 2014 | Antibacterial Activity and Synergistic Effect of Biosynthesized AgNPs with Antibiotics Against Multidrug-Resistant Biofilm-Forming Coagulase-Negative Staphylococci Isolated from Clinical Samples | FALSE | FALSE | closed | FALSE
166 | 2869 | Ag | 0 | Staphylococcus epidermidis | 0 |  | chemical_synthesis purchased from sigma aldrich ( citrate capped agnps) | ZOI |  | 10 | 15 | 14 | 42 | 28 | spherical | [9 empty] | https://link.springer.com/article/10.1007/s12010-014-0852-z | 10.1007/s12010-014-0852-z | 6 | Applied Biochemistry and Biotechnology | Springer Science and Business Media LLC | 2014 | Antibacterial Activity and Synergistic Effect of Biosynthesized AgNPs with Antibiotics Against Multidrug-Resistant Biofilm-Forming Coagulase-Negative Staphylococci Isolated from Clinical Samples | FALSE | FALSE | closed | FALSE
167 | 2870 | Ag | 0 | Staphylococcus epidermidis | 0 |  | chemical_synthesis purchased from sigma aldrich ( citrate capped agnps) | ZOI |  | 10 | 19 | 14 | 42 | 28 | spherical | [9 empty] | https://link.springer.com/article/10.1007/s12010-014-0852-z | 10.1007/s12010-014-0852-z | 6 | Applied Biochemistry and Biotechnology | Springer Science and Business Media LLC | 2014 | Antibacterial Activity and Synergistic Effect of Biosynthesized AgNPs with Antibiotics Against Multidrug-Resistant Biofilm-Forming Coagulase-Negative Staphylococci Isolated from Clinical Samples | FALSE | FALSE | closed | TRUE | Xenia | 30,03,25 | FALSE | FALSE | Verified
168 | 2871 | Ag | 0 | Staphylococcus epidermidis | 0 |  | chemical_synthesis purchased from sigma aldrich ( citrate capped agnps) | ZOI |  | 10 | 19 | 14 | 42 | 28 | spherical | [9 empty] | https://link.springer.com/article/10.1007/s12010-014-0852-z | 10.1007/s12010-014-0852-z | 6 | Applied Biochemistry and Biotechnology | Springer Science and Business Media LLC | 2014 | Antibacterial Activity and Synergistic Effect of Biosynthesized AgNPs with Antibiotics Against Multidrug-Resistant Biofilm-Forming Coagulase-Negative Staphylococci Isolated from Clinical Samples | FALSE | FALSE | closed | FALSE
169 | 2872 | Ag | 0 | Staphylococcus epidermidis | 0 |  | chemical_synthesis purchased from sigma aldrich ( citrate capped agnps) | ZOI |  | 10 | 19 | 14 | 42 | 28 | spherical | [9 empty] | https://link.springer.com/article/10.1007/s12010-014-0852-z | 10.1007/s12010-014-0852-z | 6 | Applied Biochemistry and Biotechnology | Springer Science and Business Media LLC | 2014 | Antibacterial Activity and Synergistic Effect of Biosynthesized AgNPs with Antibiotics Against Multidrug-Resistant Biofilm-Forming Coagulase-Negative Staphylococci Isolated from Clinical Samples | FALSE | FALSE | closed | TRUE | Xenia | 30,03,25 | FALSE | FALSE | Verified
170 | 2873 | Ag | 0 | Staphylococcus epidermidis | 0 |  | chemical_synthesis purchased from sigma aldrich ( citrate capped agnps) | ZOI |  | 10 | 19 | 14 | 42 | 28 | spherical | [9 empty] | https://link.springer.com/article/10.1007/s12010-014-0852-z | 10.1007/s12010-014-0852-z | 6 | Applied Biochemistry and Biotechnology | Springer Science and Business Media LLC | 2014 | Antibacterial Activity and Synergistic Effect of Biosynthesized AgNPs with Antibiotics Against Multidrug-Resistant Biofilm-Forming Coagulase-Negative Staphylococci Isolated from Clinical Samples | FALSE | FALSE | closed | FALSE
171 | 2874 | Ag | 0 | Staphylococcus aureus | 0 |  | chemical_synthesis purchased from sigma aldrich ( citrate capped agnps) | ZOI |  | 10 | 18 | 14 | 42 | 28 | spherical | [9 empty] | https://link.springer.com/article/10.1007/s12010-014-0852-z | 10.1007/s12010-014-0852-z | 6 | Applied Biochemistry and Biotechnology | Springer Science and Business Media LLC | 2014 | Antibacterial Activity and Synergistic Effect of Biosynthesized AgNPs with Antibiotics Against Multidrug-Resistant Biofilm-Forming Coagulase-Negative Staphylococci Isolated from Clinical Samples | FALSE | FALSE | closed | TRUE | Xenia | 30,03,25 | FALSE | FALSE | Verified
172 | 2875 | Ag | 0 | Staphylococcus aureus | 0 |  | chemical_synthesis purchased from sigma aldrich ( citrate capped agnps) | ZOI |  | 10 | 18 | 14 | 42 | 28 | spherical | [9 empty] | https://link.springer.com/article/10.1007/s12010-014-0852-z | 10.1007/s12010-014-0852-z | 6 | Applied Biochemistry and Biotechnology | Springer Science and Business Media LLC | 2014 | Antibacterial Activity and Synergistic Effect of Biosynthesized AgNPs with Antibiotics Against Multidrug-Resistant Biofilm-Forming Coagulase-Negative Staphylococci Isolated from Clinical Samples | FALSE | FALSE | closed | FALSE
173 | 2876 | Ag | 0 | Salmonella typhi | 0 |  | chemical_synthesis purchased from sigma aldrich ( citrate capped agnps) | ZOI |  | 10 | 13 | 14 | 42 | 28 | spherical | [9 empty] | https://link.springer.com/article/10.1007/s12010-014-0852-z | 10.1007/s12010-014-0852-z | 6 | Applied Biochemistry and Biotechnology | Springer Science and Business Media LLC | 2014 | Antibacterial Activity and Synergistic Effect of Biosynthesized AgNPs with Antibiotics Against Multidrug-Resistant Biofilm-Forming Coagulase-Negative Staphylococci Isolated from Clinical Samples | FALSE | FALSE | closed | FALSE
174 | 2877 | Ag | 0 | Salmonella typhi | 0 |  | chemical_synthesis purchased from sigma aldrich ( citrate capped agnps) | ZOI |  | 10 | 13 | 14 | 42 | 28 | spherical | [9 empty] | https://link.springer.com/article/10.1007/s12010-014-0852-z | 10.1007/s12010-014-0852-z | 6 | Applied Biochemistry and Biotechnology | Springer Science and Business Media LLC | 2014 | Antibacterial Activity and Synergistic Effect of Biosynthesized AgNPs with Antibiotics Against Multidrug-Resistant Biofilm-Forming Coagulase-Negative Staphylococci Isolated from Clinical Samples | FALSE | FALSE | closed | FALSE
175 | 2878 | Ag | 0 | Salmonella paratyphi | 0 |  | chemical_synthesis purchased from sigma aldrich ( citrate capped agnps) | ZOI |  | 10 | 15 | 14 | 42 | 28 | spherical | [9 empty] | https://link.springer.com/article/10.1007/s12010-014-0852-z | 10.1007/s12010-014-0852-z | 6 | Applied Biochemistry and Biotechnology | Springer Science and Business Media LLC | 2014 | Antibacterial Activity and Synergistic Effect of Biosynthesized AgNPs with Antibiotics Against Multidrug-Resistant Biofilm-Forming Coagulase-Negative Staphylococci Isolated from Clinical Samples | FALSE | FALSE | closed | FALSE
176 | 2879 | Ag | 0 | Salmonella paratyphi | 0 |  | chemical_synthesis purchased from sigma aldrich ( citrate capped agnps) | ZOI |  | 10 | 15 | 14 | 42 | 28 | spherical | [9 empty] | https://link.springer.com/article/10.1007/s12010-014-0852-z | 10.1007/s12010-014-0852-z | 6 | Applied Biochemistry and Biotechnology | Springer Science and Business Media LLC | 2014 | Antibacterial Activity and Synergistic Effect of Biosynthesized AgNPs with Antibiotics Against Multidrug-Resistant Biofilm-Forming Coagulase-Negative Staphylococci Isolated from Clinical Samples | FALSE | FALSE | closed | FALSE
177 | 2880 | Ag | 0 | Vibrio cholerae | 0 |  | chemical_synthesis purchased from sigma aldrich ( citrate capped agnps) | ZOI |  | 10 | 18 | 14 | 42 | 28 | spherical | [9 empty] | https://link.springer.com/article/10.1007/s12010-014-0852-z | 10.1007/s12010-014-0852-z | 6 | Applied Biochemistry and Biotechnology | Springer Science and Business Media LLC | 2014 | Antibacterial Activity and Synergistic Effect of Biosynthesized AgNPs with Antibiotics Against Multidrug-Resistant Biofilm-Forming Coagulase-Negative Staphylococci Isolated from Clinical Samples | FALSE | FALSE | closed | FALSE
178 | 2881 | Ag | 0 | Vibrio cholerae | 0 |  | chemical_synthesis purchased from sigma aldrich ( citrate capped agnps) | ZOI |  | 10 | 18 | 14 | 42 | 28 | spherical | [9 empty] | https://link.springer.com/article/10.1007/s12010-014-0852-z | 10.1007/s12010-014-0852-z | 6 | Applied Biochemistry and Biotechnology | Springer Science and Business Media LLC | 2014 | Antibacterial Activity and Synergistic Effect of Biosynthesized AgNPs with Antibiotics Against Multidrug-Resistant Biofilm-Forming Coagulase-Negative Staphylococci Isolated from Clinical Samples | FALSE | FALSE | closed | FALSE
600 | 2882 | Ag | 0 | Staphylococcus aureus | 0 |  | chemical_synthesis purchased from sigma aldrich | ZOI |  | 20 | 10 | 10 | 10 | 10 |  | 24 | [8 empty] | https://pubmed.ncbi.nlm.nih.gov/33672118/ | 10.3390/polym13040659 | 29 | Polymers | MDPI AG | 2021 | Development of Antibacterial Protective Coatings Active against MSSA and MRSA on Biodegradable Polymers | TRUE | TRUE | gold | FALSE
601 | 2883 | Ag | 0 | Staphylococcus aureus | 0 |  | chemical_synthesis purchased from sigma aldrich | ZOI |  | 20 | 10 | 40 | 40 | 40 |  | 24 | [8 empty] | https://pubmed.ncbi.nlm.nih.gov/33672118/ | 10.3390/polym13040659 | 29 | Polymers | MDPI AG | 2021 | Development of Antibacterial Protective Coatings Active against MSSA and MRSA on Biodegradable Polymers | TRUE | TRUE | gold | FALSE
402 | 2884 | Ag | 0 | Pseudomonas aeruginosa | 0 |  | chemical_synthesis purchased from sigma aldrich ( citrate capped agnps) | ZOI |  | 10 | 20.3 | 10 | 30 | 20 | spherical | 24 | -18.3 | water | 37 |  | AgNO3 | 1 |  | 7 | https://doi.org/10.1007/s10876-020-01759-x | 10.1007/s10876-020-01759-x | 17 | Journal of Cluster Science | Springer Science and Business Media LLC | 2020 | In vitro Cytotoxicity and Antibacterial Activity of Optimized Silver Nanoparticles Against Wound Infectious Bacteria and Their Morphological Studies | FALSE | FALSE | closed | TRUE | Xenia | 26,03,25 | FALSE | TRUE | Verified
403 | 2885 | Ag | 0 | Streptococcus pneumoniae | 0 |  | chemical_synthesis purchased from sigma aldrich ( citrate capped agnps) | ZOI |  | 10 | 14 | 10 | 30 | 20 | spherical | 24 | -18.3 | water | 37 |  | AgNO3 | 1 |  | 7 | https://doi.org/10.1007/s10876-020-01759-x | 10.1007/s10876-020-01759-x | 17 | Journal of Cluster Science | Springer Science and Business Media LLC | 2020 | In vitro Cytotoxicity and Antibacterial Activity of Optimized Silver Nanoparticles Against Wound Infectious Bacteria and Their Morphological Studies | FALSE | FALSE | closed | FALSE
404 | 2886 | Ag | 0 | Escherichia coli | 0 |  | chemical_synthesis purchased from sigma aldrich ( citrate capped agnps) | ZOI |  | 10 | 17 | 10 | 30 | 20 | spherical | 24 | -18.3 | water | 37 |  | AgNO3 | 1 |  | 7 | https://doi.org/10.1007/s10876-020-01759-x | 10.1007/s10876-020-01759-x | 17 | Journal of Cluster Science | Springer Science and Business Media LLC | 2020 | In vitro Cytotoxicity and Antibacterial Activity of Optimized Silver Nanoparticles Against Wound Infectious Bacteria and Their Morphological Studies | FALSE | FALSE | closed | FALSE
405 | 2887 | Ag | 0 | Micrococcus luteus | 0 |  | chemical_synthesis purchased from sigma aldrich ( citrate capped agnps) | ZOI |  | 10 | 17.3 | 10 | 30 | 20 | spherical | 24 | -18.3 | water | 37 |  | AgNO3 | 1 |  | 7 | https://doi.org/10.1007/s10876-020-01759-x | 10.1007/s10876-020-01759-x | 17 | Journal of Cluster Science | Springer Science and Business Media LLC | 2020 | In vitro Cytotoxicity and Antibacterial Activity of Optimized Silver Nanoparticles Against Wound Infectious Bacteria and Their Morphological Studies | FALSE | FALSE | closed | FALSE
406 | 2888 | Ag | 0 | Staphylococcus aureus | 0 |  | chemical_synthesis purchased from sigma aldrich ( citrate capped agnps) | ZOI |  | 10 | 15.6 | 10 | 30 | 20 | spherical | 24 | -18.3 | water | 37 |  | AgNO3 | 1 |  | 7 | https://doi.org/10.1007/s10876-020-01759-x | 10.1007/s10876-020-01759-x | 17 | Journal of Cluster Science | Springer Science and Business Media LLC | 2020 | In vitro Cytotoxicity and Antibacterial Activity of Optimized Silver Nanoparticles Against Wound Infectious Bacteria and Their Morphological Studies | FALSE | FALSE | closed | FALSE
407 | 2889 | Ag | 0 | Bacillus subtilis | 0 |  | chemical_synthesis purchased from sigma aldrich ( citrate capped agnps) | ZOI |  | 10 | 14.6 | 10 | 30 | 20 | spherical | 24 | -18.3 | water | 37 |  | AgNO3 | 1 |  | 7 | https://doi.org/10.1007/s10876-020-01759-x | 10.1007/s10876-020-01759-x | 17 | Journal of Cluster Science | Springer Science and Business Media LLC | 2020 | In vitro Cytotoxicity and Antibacterial Activity of Optimized Silver Nanoparticles Against Wound Infectious Bacteria and Their Morphological Studies | FALSE | FALSE | closed | TRUE | Xenia | 26,03,25 | FALSE | TRUE | Verified
183 | 2890 | Ag | 0 | Serratia marcescens | 0 |  | chemical_synthesis purchased from sigma aldrich ( citrate capped agnps) | ZOI |  | 1000 | 26.6 | 30 | 40 | 35 | spherical | 24 | [8 empty] | https://doi.org/10.1016/j.bcab.2020.101719 | 10.1016/j.bcab.2020.101719 | 7 | Biocatalysis and Agricultural Biotechnology | Elsevier BV | 2020 | Antibacterial potentials of methanolic extract and silver nanoparticles from marine algae | FALSE | FALSE | closed | FALSE
184 | 2891 | Ag | 0 | Micrococcus luteus | 0 |  | chemical_synthesis purchased from sigma aldrich ( citrate capped agnps) | ZOI |  | 1000 | 20.6 | 30 | 40 | 35 | spherical | 24 | [8 empty] | https://doi.org/10.1016/j.bcab.2020.101719 | 10.1016/j.bcab.2020.101719 | 7 | Biocatalysis and Agricultural Biotechnology | Elsevier BV | 2020 | Antibacterial potentials of methanolic extract and silver nanoparticles from marine algae | FALSE | FALSE | closed | FALSE
185 | 2892 | Ag | 0 | Serratia marcescens | 0 |  | chemical_synthesis purchased from sigma aldrich ( citrate capped agnps) | ZOI |  | 1000 | 14.3 | 55 | 70 | 62.5 | spherical | 24 | [8 empty] | https://doi.org/10.1016/j.bcab.2020.101719 | 10.1016/j.bcab.2020.101719 | 7 | Biocatalysis and Agricultural Biotechnology | Elsevier BV | 2020 | Antibacterial potentials of methanolic extract and silver nanoparticles from marine algae | FALSE | FALSE | closed | TRUE | Xenia | 30,03,25 | FALSE | FALSE | Verified
186 | 2893 | Ag | 0 | Micrococcus luteus | 0 |  | chemical_synthesis purchased from sigma aldrich ( citrate capped agnps) | ZOI |  | 1000 | 15.3 | 55 | 70 | 62.5 | spherical | 24 | [8 empty] | https://doi.org/10.1016/j.bcab.2020.101719 | 10.1016/j.bcab.2020.101719 | 7 | Biocatalysis and Agricultural Biotechnology | Elsevier BV | 2020 | Antibacterial potentials of methanolic extract and silver nanoparticles from marine algae | FALSE | FALSE | closed | FALSE
61 | 2894 | Ag | 0 | Escherichia coli | 0 | MTCC 443 | chemical_synthesis using sodium borohydride and silver ions | ZOI |  | 100 | 14 | 2.26 | 10.34 | 3.32 | spherical | 24 |  |  |  |  | AgNO3 |  |  |  | https://doi.org/10.1016/j.actbio.2007.11.006 | 10.1016/j.actbio.2007.11.006 | 1 | Acta Biomaterialia | Elsevier BV | 2008 | Strain specificity in antimicrobial activity of silver and copper nanoparticles | FALSE | FALSE | closed | FALSE
62 | 2895 | Ag | 0 | Escherichia coli | 0 | MTCC 739 | chemical_synthesis using sodium borohydride and silver ions | ZOI |  | 100 | 13 | 2.26 | 10.34 | 3.32 | spherical | 24 |  |  |  |  | AgNO3 |  |  |  | https://doi.org/10.1016/j.actbio.2007.11.006 | 10.1016/j.actbio.2007.11.006 | 1 | Acta Biomaterialia | Elsevier BV | 2008 | Strain specificity in antimicrobial activity of silver and copper nanoparticles | FALSE | FALSE | closed | FALSE
63 | 2896 | Ag | 0 | Escherichia coli | 0 | MTCC 1302 | chemical_synthesis using sodium borohydride and silver ions | ZOI |  | 100 | 15 | 2.26 | 10.34 | 3.32 | spherical | 24 |  |  |  |  | AgNO3 |  |  |  | https://doi.org/10.1016/j.actbio.2007.11.006 | 10.1016/j.actbio.2007.11.006 | 1 | Acta Biomaterialia | Elsevier BV | 2008 | Strain specificity in antimicrobial activity of silver and copper nanoparticles | FALSE | FALSE | closed | FALSE
64 | 2897 | Ag | 0 | Escherichia coli | 0 | MTCC 1687 | chemical_synthesis using sodium borohydride and silver ions | ZOI |  | 100 | 13 | 2.26 | 10.34 | 3.32 | spherical | 24 |  |  |  |  | AgNO3 |  |  |  | https://doi.org/10.1016/j.actbio.2007.11.006 | 10.1016/j.actbio.2007.11.006 | 1 | Acta Biomaterialia | Elsevier BV | 2008 | Strain specificity in antimicrobial activity of silver and copper nanoparticles | FALSE | FALSE | closed | TRUE | Xenia | 30,03,25 | TRUE | FALSE | Requires correction | 1. time_set - пропущенно, solvent - пропущен, но в статье есть 2. np_size_avg - если этот паказатель расчитывался, то это было сделано неправильно 3. Видимо для этой колонки strain (согласно картинке 5 и картинки 4, MTCC 1302). 4. Для колонок method, MIC_NP (µg/mL), concentration (mM) - нет информации, zoi_np (mm) - а информация была взята с картинки 4?
65 | 2898 | Ag | 0 | Bacillus subtilis | 0 | MTCC 441 | chemical_synthesis using sodium borohydride and silver ions | ZOI |  | 100 | 11 | 2.26 | 10.34 | 3.32 | spherical | 24 |  |  |  |  | AgNO3 |  |  |  | https://doi.org/10.1016/j.actbio.2007.11.006 | 10.1016/j.actbio.2007.11.006 | 1 | Acta Biomaterialia | Elsevier BV | 2008 | Strain specificity in antimicrobial activity of silver and copper nanoparticles | FALSE | FALSE | closed | FALSE
66 | 2899 | Ag | 0 | Staphylococcus aureus | 0 | NCIM 2079 | chemical_synthesis using sodium borohydride and silver ions | ZOI |  | 100 | 16 | 2.26 | 10.34 | 3.32 | spherical | 24 |  |  |  |  | AgNO3 |  |  |  | https://doi.org/10.1016/j.actbio.2007.11.006 | 10.1016/j.actbio.2007.11.006 | 1 | Acta Biomaterialia | Elsevier BV | 2008 | Strain specificity in antimicrobial activity of silver and copper nanoparticles | FALSE | FALSE | closed | FALSE
67 | 2900 | Ag | 0 | Staphylococcus aureus | 0 | NCIM 5021 | chemical_synthesis using sodium borohydride and silver ions | ZOI |  | 100 | 16 | 2.26 | 10.34 | 3.32 | spherical | 24 |  |  |  |  | AgNO3 |  |  |  | https://doi.org/10.1016/j.actbio.2007.11.006 | 10.1016/j.actbio.2007.11.006 | 1 | Acta Biomaterialia | Elsevier BV | 2008 | Strain specificity in antimicrobial activity of silver and copper nanoparticles | FALSE | FALSE | closed | FALSE
68 | 2901 | Ag | 0 | Staphylococcus aureus | 0 | NCIM 5022 | chemical_synthesis using sodium borohydride and silver ions | ZOI |  | 100 | 16 | 2.26 | 10.34 | 3.32 | spherical | 24 |  |  |  |  | AgNO3 |  |  |  | https://doi.org/10.1016/j.actbio.2007.11.006 | 10.1016/j.actbio.2007.11.006 | 1 | Acta Biomaterialia | Elsevier BV | 2008 | Strain specificity in antimicrobial activity of silver and copper nanoparticles | FALSE | FALSE | closed | FALSE
813 | 2902 | Ag | 0 | Escherichia coli | 0 | KY797673 | green_synthesis from ulva fasciata | ZOI |  | 170 | 26 | 14.45 | 15.55 | 15 | spherical | [9 empty] | https://www.ncbi.nlm.nih.gov/pmc/articles/PMC7012269/ | 10.2147/IDR.S234425 | 34 | Dove Medical Press Ltd. | Infect Drug Resis | 2020 | Synergistic and Antagonistic Effects of Metal Nanoparticles in Combination with Antibiotics Against Some Reference Strains of Pathogenic Microorganisms | TRUE | TRUE | green | FALSE
814 | 2903 | Ag | 0 | Escherichia coli | 0 | KY797673 | green_synthesis from ulva fasciata | ZOI |  | 85 | 20 | 14.45 | 15.55 | 15 | spherical | [9 empty] | https://www.ncbi.nlm.nih.gov/pmc/articles/PMC7012269/ | 10.2147/IDR.S234425 | 34 | Dove Medical Press Ltd. | Infect Drug Resis | 2020 | Synergistic and Antagonistic Effects of Metal Nanoparticles in Combination with Antibiotics Against Some Reference Strains of Pathogenic Microorganisms | TRUE | TRUE | green | FALSE
815 | 2904 | Ag | 0 | Escherichia coli | 0 | KY797673 | green_synthesis from ulva fasciata | ZOI |  | 42.5 | 15 | 14.45 | 15.55 | 15 | spherical | [9 empty] | https://www.ncbi.nlm.nih.gov/pmc/articles/PMC7012269/ | 10.2147/IDR.S234425 | 34 | Dove Medical Press Ltd. | Infect Drug Resis | 2020 | Synergistic and Antagonistic Effects of Metal Nanoparticles in Combination with Antibiotics Against Some Reference Strains of Pathogenic Microorganisms | TRUE | TRUE | green | FALSE
816 | 2905 | Ag | 0 | Escherichia coli | 0 | KY797673 | green_synthesis from ulva fasciata | ZOI |  | 21.25 | 16 | 14.45 | 15.55 | 15 | spherical | [9 empty] | https://www.ncbi.nlm.nih.gov/pmc/articles/PMC7012269/ | 10.2147/IDR.S234425 | 34 | Dove Medical Press Ltd. | Infect Drug Resis | 2020 | Synergistic and Antagonistic Effects of Metal Nanoparticles in Combination with Antibiotics Against Some Reference Strains of Pathogenic Microorganisms | TRUE | TRUE | green | FALSE
817 | 2906 | Ag | 0 | Escherichia coli | 0 | KY797673 | green_synthesis from ulva fasciata | ZOI |  | 10.625 | 15 | 14.45 | 15.55 | 15 | spherical | [9 empty] | https://www.ncbi.nlm.nih.gov/pmc/articles/PMC7012269/ | 10.2147/IDR.S234425 | 34 | Dove Medical Press Ltd. | Infect Drug Resis | 2020 | Synergistic and Antagonistic Effects of Metal Nanoparticles in Combination with Antibiotics Against Some Reference Strains of Pathogenic Microorganisms | TRUE | TRUE | green | FALSE
818 | 2907 | Ag | 0 | Escherichia coli | 0 | KY797673 | green_synthesis from ulva fasciata | ZOI |  | 0.31 | 14 | 14.45 | 15.55 | 15 | spherical | [9 empty] | https://www.ncbi.nlm.nih.gov/pmc/articles/PMC7012269/ | 10.2147/IDR.S234425 | 34 | Dove Medical Press Ltd. | Infect Drug Resis | 2020 | Synergistic and Antagonistic Effects of Metal Nanoparticles in Combination with Antibiotics Against Some Reference Strains of Pathogenic Microorganisms | TRUE | TRUE | green | FALSE
819 | 2908 | Ag | 0 | Escherichia coli | 0 | KY797673 | green_synthesis from ulva fasciata | ZOI |  | 2.65 | 13 | 14.45 | 15.55 | 15 | spherical | [9 empty] | https://www.ncbi.nlm.nih.gov/pmc/articles/PMC7012269/ | 10.2147/IDR.S234425 | 34 | Dove Medical Press Ltd. | Infect Drug Resis | 2020 | Synergistic and Antagonistic Effects of Metal Nanoparticles in Combination with Antibiotics Against Some Reference Strains of Pathogenic Microorganisms | TRUE | TRUE | green | FALSE
820 | 2909 | Ag | 0 | Escherichia coli | 0 | KY797673 | green_synthesis from ulva fasciata | ZOI |  | 1.33 | 11 | 14.45 | 15.55 | 15 | spherical | [9 empty] | https://www.ncbi.nlm.nih.gov/pmc/articles/PMC7012269/ | 10.2147/IDR.S234425 | 34 | Dove Medical Press Ltd. | Infect Drug Resis | 2020 | Synergistic and Antagonistic Effects of Metal Nanoparticles in Combination with Antibiotics Against Some Reference Strains of Pathogenic Microorganisms | TRUE | TRUE | green | FALSE
821 | 2910 | Ag | 0 | Escherichia coli | 0 | KY797673 | green_synthesis from ulva fasciata | ZOI |  | 0.66 | 0 | 14.45 | 15.55 | 15 | spherical | [9 empty] | https://www.ncbi.nlm.nih.gov/pmc/articles/PMC7012269/ | 10.2147/IDR.S234425 | 34 | Dove Medical Press Ltd. | Infect Drug Resis | 2020 | Synergistic and Antagonistic Effects of Metal Nanoparticles in Combination with Antibiotics Against Some Reference Strains of Pathogenic Microorganisms | TRUE | TRUE | green | FALSE
822 | 2911 | Ag | 0 | Staphylococcus aureus | 0 | MF359584 | green_synthesis from ulva fasciata | ZOI |  | 170 | 27 | 14.45 | 15.55 | 15 | spherical | [9 empty] | https://www.ncbi.nlm.nih.gov/pmc/articles/PMC7012269/ | 10.2147/IDR.S234425 | 34 | Dove Medical Press Ltd. | Infect Drug Resis | 2020 | Synergistic and Antagonistic Effects of Metal Nanoparticles in Combination with Antibiotics Against Some Reference Strains of Pathogenic Microorganisms | TRUE | TRUE | green | FALSE
823 | 2912 | Ag | 0 | Staphylococcus aureus | 0 | MF359584 | green_synthesis from ulva fasciata | ZOI |  | 85 | 22 | 14.45 | 15.55 | 15 | spherical | [9 empty] | https://www.ncbi.nlm.nih.gov/pmc/articles/PMC7012269/ | 10.2147/IDR.S234425 | 34 | Dove Medical Press Ltd. | Infect Drug Resis | 2020 | Synergistic and Antagonistic Effects of Metal Nanoparticles in Combination with Antibiotics Against Some Reference Strains of Pathogenic Microorganisms | TRUE | TRUE | green | FALSE
824 | 2913 | Ag | 0 | Staphylococcus aureus | 0 | MF359584 | green_synthesis from ulva fasciata | ZOI |  | 42.5 | 19 | 14.45 | 15.55 | 15 | spherical | [9 empty] | https://www.ncbi.nlm.nih.gov/pmc/articles/PMC7012269/ | 10.2147/IDR.S234425 | 34 | Dove Medical Press Ltd. | Infect Drug Resis | 2020 | Synergistic and Antagonistic Effects of Metal Nanoparticles in Combination with Antibiotics Against Some Reference Strains of Pathogenic Microorganisms | TRUE | TRUE | green | FALSE
825 | 2914 | Ag | 0 | Staphylococcus aureus | 0 | MF359584 | green_synthesis from ulva fasciata | ZOI |  | 21.25 | 15 | 14.45 | 15.55 | 15 | spherical | [9 empty] | https://www.ncbi.nlm.nih.gov/pmc/articles/PMC7012269/ | 10.2147/IDR.S234425 | 34 | Dove Medical Press Ltd. | Infect Drug Resis | 2020 | Synergistic and Antagonistic Effects of Metal Nanoparticles in Combination with Antibiotics Against Some Reference Strains of Pathogenic Microorganisms | TRUE | TRUE | green | FALSE
826 | 2915 | Ag | 0 | Staphylococcus aureus | 0 | MF359584 | green_synthesis from ulva fasciata | ZOI |  | 10.625 | 14 | 14.45 | 15.55 | 15 | spherical | [9 empty] | https://www.ncbi.nlm.nih.gov/pmc/articles/PMC7012269/ | 10.2147/IDR.S234425 | 34 | Dove Medical Press Ltd. | Infect Drug Resis | 2020 | Synergistic and Antagonistic Effects of Metal Nanoparticles in Combination with Antibiotics Against Some Reference Strains of Pathogenic Microorganisms | TRUE | TRUE | green | FALSE
827 | 2916 | Ag | 0 | Staphylococcus aureus | 0 | MF359584 | green_synthesis from ulva fasciata | ZOI |  | 0.31 | 13 | 14.45 | 15.55 | 15 | spherical | [9 empty] | https://www.ncbi.nlm.nih.gov/pmc/articles/PMC7012269/ | 10.2147/IDR.S234425 | 34 | Dove Medical Press Ltd. | Infect Drug Resis | 2020 | Synergistic and Antagonistic Effects of Metal Nanoparticles in Combination with Antibiotics Against Some Reference Strains of Pathogenic Microorganisms | TRUE | TRUE | green | FALSE
828 | 2917 | Ag | 0 | Staphylococcus aureus | 0 | MF359584 | green_synthesis from ulva fasciata | ZOI |  | 2.65 | 11 | 14.45 | 15.55 | 15 | spherical | [9 empty] | https://www.ncbi.nlm.nih.gov/pmc/articles/PMC7012269/ | 10.2147/IDR.S234425 | 34 | Dove Medical Press Ltd. | Infect Drug Resis | 2020 | Synergistic and Antagonistic Effects of Metal Nanoparticles in Combination with Antibiotics Against Some Reference Strains of Pathogenic Microorganisms | TRUE | TRUE | green | FALSE
829 | 2918 | Ag | 0 | Staphylococcus aureus | 0 | MF359584 | green_synthesis from ulva fasciata | ZOI |  | 1.33 | 0 | 14.45 | 15.55 | 15 | spherical | [9 empty] | https://www.ncbi.nlm.nih.gov/pmc/articles/PMC7012269/ | 10.2147/IDR.S234425 | 34 | Dove Medical Press Ltd. | Infect Drug Resis | 2020 | Synergistic and Antagonistic Effects of Metal Nanoparticles in Combination with Antibiotics Against Some Reference Strains of Pathogenic Microorganisms | TRUE | TRUE | green | TRUE | Xenia | 31,03,25 | TRUE | FALSE | Requires correction | 1. В статье есть strain, но тут не написаны нужные значения в половине строк "...s Staph. aureus (MF359584) Salmonella enterica subsp. Bukuru (KY315943) E. coli (KY797673) and C. albicans (KU852509)" 2. "1. Такое чувство, что значения в неправильную колонку были записаны, так как в статье есть текст ""To determine the effect of antibiotic discs only, the antibacterial effect of silver and zinc oxide nanoparticles only with concentrations (170, 85, 42.5, 21.25, 10.625, 5.31, 2.65, 1.33 and 0.66 µg/mL)"" - а судя по единицам измерения эти значения должны быть не в concentration (mM) а в MIC_NP"
830 | 2919 | Ag | 0 | Staphylococcus aureus | 0 | MF359584 | green_synthesis from ulva fasciata | ZOI |  | 0.66 | 0 | 14.45 | 15.55 | 15 | spherical | [9 empty] | https://www.ncbi.nlm.nih.gov/pmc/articles/PMC7012269/ | 10.2147/IDR.S234425 | 34 | Dove Medical Press Ltd. | Infect Drug Resis | 2020 | Synergistic and Antagonistic Effects of Metal Nanoparticles in Combination with Antibiotics Against Some Reference Strains of Pathogenic Microorganisms | TRUE | TRUE | green | FALSE
831 | 2920 | Ag | 0 | Salmonella enterica | 0 | KY315943 | green_synthesis from ulva fasciata | ZOI |  | 170 | 20 | 14.45 | 15.55 | 15 | spherical | [9 empty] | https://www.ncbi.nlm.nih.gov/pmc/articles/PMC7012269/ | 10.2147/IDR.S234425 | 34 | Dove Medical Press Ltd. | Infect Drug Resis | 2020 | Synergistic and Antagonistic Effects of Metal Nanoparticles in Combination with Antibiotics Against Some Reference Strains of Pathogenic Microorganisms | TRUE | TRUE | green | FALSE
832 | 2921 | Ag | 0 | Salmonella enterica | 0 | KY315943 | green_synthesis from ulva fasciata | ZOI |  | 85 | 18 | 14.45 | 15.55 | 15 | spherical | [9 empty] | https://www.ncbi.nlm.nih.gov/pmc/articles/PMC7012269/ | 10.2147/IDR.S234425 | 34 | Dove Medical Press Ltd. | Infect Drug Resis | 2020 | Synergistic and Antagonistic Effects of Metal Nanoparticles in Combination with Antibiotics Against Some Reference Strains of Pathogenic Microorganisms | TRUE | TRUE | green | FALSE
833 | 2922 | Ag | 0 | Salmonella enterica | 0 | KY315943 | green_synthesis from ulva fasciata | ZOI |  | 42.5 | 16 | 14.45 | 15.55 | 15 | spherical | [9 empty] | https://www.ncbi.nlm.nih.gov/pmc/articles/PMC7012269/ | 10.2147/IDR.S234425 | 34 | Dove Medical Press Ltd. | Infect Drug Resis | 2020 | Synergistic and Antagonistic Effects of Metal Nanoparticles in Combination with Antibiotics Against Some Reference Strains of Pathogenic Microorganisms | TRUE | TRUE | green | FALSE
834 | 2923 | Ag | 0 | Salmonella enterica | 0 | KY315943 | green_synthesis from ulva fasciata | ZOI |  | 21.25 | 14 | 14.45 | 15.55 | 15 | spherical | [9 empty] | https://www.ncbi.nlm.nih.gov/pmc/articles/PMC7012269/ | 10.2147/IDR.S234425 | 34 | Dove Medical Press Ltd. | Infect Drug Resis | 2020 | Synergistic and Antagonistic Effects of Metal Nanoparticles in Combination with Antibiotics Against Some Reference Strains of Pathogenic Microorganisms | TRUE | TRUE | green | FALSE
835 | 2924 | Ag | 0 | Salmonella enterica | 0 | KY315943 | green_synthesis from ulva fasciata | ZOI |  | 10.625 | 12 | 14.45 | 15.55 | 15 | spherical | [9 empty] | https://www.ncbi.nlm.nih.gov/pmc/articles/PMC7012269/ | 10.2147/IDR.S234425 | 34 | Dove Medical Press Ltd. | Infect Drug Resis | 2020 | Synergistic and Antagonistic Effects of Metal Nanoparticles in Combination with Antibiotics Against Some Reference Strains of Pathogenic Microorganisms | TRUE | TRUE | green | FALSE
836 | 2925 | Ag | 0 | Salmonella enterica | 0 | KY315943 | green_synthesis from ulva fasciata | ZOI |  | 0.31 | 11 | 14.45 | 15.55 | 15 | spherical | [9 empty] | https://www.ncbi.nlm.nih.gov/pmc/articles/PMC7012269/ | 10.2147/IDR.S234425 | 34 | Dove Medical Press Ltd. | Infect Drug Resis | 2020 | Synergistic and Antagonistic Effects of Metal Nanoparticles in Combination with Antibiotics Against Some Reference Strains of Pathogenic Microorganisms | TRUE | TRUE | green | FALSE
837 | 2926 | Ag | 0 | Salmonella enterica | 0 | KY315943 | green_synthesis from ulva fasciata | ZOI |  | 2.65 | 0 | 14.45 | 15.55 | 15 | spherical | [9 empty] | https://www.ncbi.nlm.nih.gov/pmc/articles/PMC7012269/ | 10.2147/IDR.S234425 | 34 | Dove Medical Press Ltd. | Infect Drug Resis | 2020 | Synergistic and Antagonistic Effects of Metal Nanoparticles in Combination with Antibiotics Against Some Reference Strains of Pathogenic Microorganisms | TRUE | TRUE | green | FALSE
838 | 2927 | Ag | 0 | Salmonella enterica | 0 | KY315943 | green_synthesis from ulva fasciata | ZOI |  | 1.33 | 0 | 14.45 | 15.55 | 15 | spherical | [9 empty] | https://www.ncbi.nlm.nih.gov/pmc/articles/PMC7012269/ | 10.2147/IDR.S234425 | 34 | Dove Medical Press Ltd. | Infect Drug Resis | 2020 | Synergistic and Antagonistic Effects of Metal Nanoparticles in Combination with Antibiotics Against Some Reference Strains of Pathogenic Microorganisms | TRUE | TRUE | green | FALSE
839 | 2928 | Ag | 0 | Salmonella enterica | 0 | KY315943 | green_synthesis from ulva fasciata | ZOI |  | 0.66 | 0 | 14.45 | 15.55 | 15 | spherical | [9 empty] | https://www.ncbi.nlm.nih.gov/pmc/articles/PMC7012269/ | 10.2147/IDR.S234425 | 34 | Dove Medical Press Ltd. | Infect Drug Resis | 2020 | Synergistic and Antagonistic Effects of Metal Nanoparticles in Combination with Antibiotics Against Some Reference Strains of Pathogenic Microorganisms | TRUE | TRUE | green | FALSE
840 | 2929 | Ag | 0 | Candida albicans | 0 | KU852509 | green_synthesis from ulva fasciata | ZOI |  | 170 | 0 | 14.45 | 15.55 | 15 | spherical | [9 empty] | https://www.ncbi.nlm.nih.gov/pmc/articles/PMC7012269/ | 10.2147/IDR.S234425 | 34 | Dove Medical Press Ltd. | Infect Drug Resis | 2020 | Synergistic and Antagonistic Effects of Metal Nanoparticles in Combination with Antibiotics Against Some Reference Strains of Pathogenic Microorganisms | TRUE | TRUE | green | FALSE
841 | 2930 | Ag | 0 | Candida albicans | 0 | KU852509 | green_synthesis from ulva fasciata | ZOI |  | 85 | 0 | 14.45 | 15.55 | 15 | spherical | [9 empty] | https://www.ncbi.nlm.nih.gov/pmc/articles/PMC7012269/ | 10.2147/IDR.S234425 | 34 | Dove Medical Press Ltd. | Infect Drug Resis | 2020 | Synergistic and Antagonistic Effects of Metal Nanoparticles in Combination with Antibiotics Against Some Reference Strains of Pathogenic Microorganisms | TRUE | TRUE | green | TRUE | Xenia | 31,03,25 | TRUE | FALSE | Requires correction | 1. В статье есть strain, но тут не написаны нужные значения в половине строк "...s Staph. aureus (MF359584) Salmonella enterica subsp. Bukuru (KY315943) E. coli (KY797673) and C. albicans (KU852509)" 2. "1. Такое чувство, что значения в неправильную колонку были записаны, так как в статье есть текст ""To determine the effect of antibiotic discs only, the antibacterial effect of silver and zinc oxide nanoparticles only with concentrations (170, 85, 42.5, 21.25, 10.625, 5.31, 2.65, 1.33 and 0.66 µg/mL)"" - а судя по единицам измерения эти значения должны быть не в concentration (mM) а в MIC_NP"
842 | 2931 | Ag | 0 | Candida albicans | 0 | KU852509 | green_synthesis from ulva fasciata | ZOI |  | 42.5 | 0 | 14.45 | 15.55 | 15 | spherical | [9 empty] | https://www.ncbi.nlm.nih.gov/pmc/articles/PMC7012269/ | 10.2147/IDR.S234425 | 34 | Dove Medical Press Ltd. | Infect Drug Resis | 2020 | Synergistic and Antagonistic Effects of Metal Nanoparticles in Combination with Antibiotics Against Some Reference Strains of Pathogenic Microorganisms | TRUE | TRUE | green | FALSE
843 | 2932 | Ag | 0 | Candida albicans | 0 | KU852509 | green_synthesis from ulva fasciata | ZOI |  | 21.25 | 0 | 14.45 | 15.55 | 15 | spherical | [9 empty] | https://www.ncbi.nlm.nih.gov/pmc/articles/PMC7012269/ | 10.2147/IDR.S234425 | 34 | Dove Medical Press Ltd. | Infect Drug Resis | 2020 | Synergistic and Antagonistic Effects of Metal Nanoparticles in Combination with Antibiotics Against Some Reference Strains of Pathogenic Microorganisms | TRUE | TRUE | green | FALSE
844 | 2933 | Ag | 0 | Candida albicans | 0 | KU852509 | green_synthesis from ulva fasciata | ZOI |  | 10.625 | 0 | 14.45 | 15.55 | 15 | spherical | [9 empty] | https://www.ncbi.nlm.nih.gov/pmc/articles/PMC7012269/ | 10.2147/IDR.S234425 | 34 | Dove Medical Press Ltd. | Infect Drug Resis | 2020 | Synergistic and Antagonistic Effects of Metal Nanoparticles in Combination with Antibiotics Against Some Reference Strains of Pathogenic Microorganisms | TRUE | TRUE | green | TRUE | Xenia | 31,03,25 | TRUE | FALSE | Requires correction | 1. В статье есть strain, но тут не написаны нужные значения в половине строк "...s Staph. aureus (MF359584) Salmonella enterica subsp. Bukuru (KY315943) E. coli (KY797673) and C. albicans (KU852509)" 2. "1. Такое чувство, что значения в неправильную колонку были записаны, так как в статье есть текст ""To determine the effect of antibiotic discs only, the antibacterial effect of silver and zinc oxide nanoparticles only with concentrations (170, 85, 42.5, 21.25, 10.625, 5.31, 2.65, 1.33 and 0.66 µg/mL)"" - а судя по единицам измерения эти значения должны быть не в concentration (mM) а в MIC_NP"
845 | 2934 | Ag | 0 | Candida albicans | 0 | KU852509 | green_synthesis from ulva fasciata | ZOI |  | 0.31 | 0 | 14.45 | 15.55 | 15 | spherical | [9 empty] | https://www.ncbi.nlm.nih.gov/pmc/articles/PMC7012269/ | 10.2147/IDR.S234425 | 34 | Dove Medical Press Ltd. | Infect Drug Resis | 2020 | Synergistic and Antagonistic Effects of Metal Nanoparticles in Combination with Antibiotics Against Some Reference Strains of Pathogenic Microorganisms | TRUE | TRUE | green | FALSE
846 | 2935 | Ag | 0 | Candida albicans | 0 | KU852509 | green_synthesis from ulva fasciata | ZOI |  | 2.65 | 0 | 14.45 | 15.55 | 15 | spherical | [9 empty] | https://www.ncbi.nlm.nih.gov/pmc/articles/PMC7012269/ | 10.2147/IDR.S234425 | 34 | Dove Medical Press Ltd. | Infect Drug Resis | 2020 | Synergistic and Antagonistic Effects of Metal Nanoparticles in Combination with Antibiotics Against Some Reference Strains of Pathogenic Microorganisms | TRUE | TRUE | green | FALSE
847 | 2936 | Ag | 0 | Candida albicans | 0 | KU852509 | green_synthesis from ulva fasciata | ZOI |  | 1.33 | 0 | 14.45 | 15.55 | 15 | spherical | [9 empty] | https://www.ncbi.nlm.nih.gov/pmc/articles/PMC7012269/ | 10.2147/IDR.S234425 | 34 | Dove Medical Press Ltd. | Infect Drug Resis | 2020 | Synergistic and Antagonistic Effects of Metal Nanoparticles in Combination with Antibiotics Against Some Reference Strains of Pathogenic Microorganisms | TRUE | TRUE | green | FALSE
848 | 2937 | Ag | 0 | Candida albicans | 0 | KU852509 | green_synthesis from ulva fasciata | ZOI |  | 0.66 | 0 | 14.45 | 15.55 | 15 | spherical | [9 empty] | https://www.ncbi.nlm.nih.gov/pmc/articles/PMC7012269/ | 10.2147/IDR.S234425 | 34 | Dove Medical Press Ltd. | Infect Drug Resis | 2020 | Synergistic and Antagonistic Effects of Metal Nanoparticles in Combination with Antibiotics Against Some Reference Strains of Pathogenic Microorganisms | TRUE | TRUE | green | FALSE
973 | 2938 | Ag | 0 | Acinetobacter baumannii | 0 | AIIMS 7 | green synthesis using Acinetobacter spp. | ZOI |  | 1024 | 15 | 8 | 12 | 10 | spherical | 20 |  | Milli-Q water | 40 | 168 | AgNO3 | 1 |  |  | https://www.ncbi.nlm.nih.gov/pmc/articles/PMC3826770/ | 10.2147/IJN.S48913 | 37 | Dove Medical Press Ltd. | International Journal of Nanomedicine | 2013 | Synthesis, optimization, and characterization of silver nanoparticles from Acinetobacter calcoaceticus and their enhanced antibacterial activity when combined with antibiotics | TRUE | TRUE | green | FALSE
974 | 2939 | Ag | 0 | Acinetobacter baumannii | 0 | AIIMS 7 | green synthesis using Acinetobacter spp. | ZOI |  | 512 | 14 | 8 | 12 | 10 | spherical | 20 |  | Milli-Q water | 40 | 168 | AgNO3 | 1 |  |  | https://www.ncbi.nlm.nih.gov/pmc/articles/PMC3826770/ | 10.2147/IJN.S48913 | 37 | Dove Medical Press Ltd. | International Journal of Nanomedicine | 2013 | Synthesis, optimization, and characterization of silver nanoparticles from Acinetobacter calcoaceticus and their enhanced antibacterial activity when combined with antibiotics | TRUE | TRUE | green | FALSE
975 | 2940 | Ag | 0 | Acinetobacter baumannii | 0 | AIIMS 7 | green synthesis using Acinetobacter spp. | ZOI |  | 256 | 12 | 8 | 12 | 10 | spherical | 20 |  | Milli-Q water | 40 | 168 | AgNO3 | 1 |  |  | https://www.ncbi.nlm.nih.gov/pmc/articles/PMC3826770/ | 10.2147/IJN.S48913 | 37 | Dove Medical Press Ltd. | International Journal of Nanomedicine | 2013 | Synthesis, optimization, and characterization of silver nanoparticles from Acinetobacter calcoaceticus and their enhanced antibacterial activity when combined with antibiotics | TRUE | TRUE | green | TRUE | Xenia | 31,03,25 | FALSE | TRUE | Requires correction | 1.В статье указан 2013 год, а не 2012, как написано в столбце year 2. В столбце title остались специальные символы �
976 | 2941 | Ag | 0 | Acinetobacter baumannii | 0 | AIIMS 7 | green synthesis using Acinetobacter spp. | ZOI |  | 128 | 11 | 8 | 12 | 10 | spherical | 20 |  | Milli-Q water | 40 | 168 | AgNO3 | 1 |  |  | https://www.ncbi.nlm.nih.gov/pmc/articles/PMC3826770/ | 10.2147/IJN.S48913 | 37 | Dove Medical Press Ltd. | International Journal of Nanomedicine | 2013 | Synthesis, optimization, and characterization of silver nanoparticles from Acinetobacter calcoaceticus and their enhanced antibacterial activity when combined with antibiotics | TRUE | TRUE | green | FALSE
977 | 2942 | Ag | 0 | Acinetobacter baumannii | 0 | AIIMS 7 | green synthesis using Acinetobacter spp. | ZOI |  | 64 | 10 | 8 | 12 | 10 | spherical | 20 |  | Milli-Q water | 40 | 168 | AgNO3 | 1 |  |  | https://www.ncbi.nlm.nih.gov/pmc/articles/PMC3826770/ | 10.2147/IJN.S48913 | 37 | Dove Medical Press Ltd. | International Journal of Nanomedicine | 2013 | Synthesis, optimization, and characterization of silver nanoparticles from Acinetobacter calcoaceticus and their enhanced antibacterial activity when combined with antibiotics | TRUE | TRUE | green | TRUE | Xenia | 31,03,25 | FALSE | TRUE | Requires correction | 1.В статье указан 2013 год, а не 2012, как написано в столбце year 2. В столбце title остались специальные символы �
978 | 2943 | Ag | 0 | Acinetobacter baumannii | 0 | AIIMS 7 | green synthesis using Acinetobacter spp. | ZOI |  | 32 | 7 | 8 | 12 | 10 | spherical | 20 |  | Milli-Q water | 40 | 168 | AgNO3 | 1 |  |  | https://www.ncbi.nlm.nih.gov/pmc/articles/PMC3826770/ | 10.2147/IJN.S48913 | 37 | Dove Medical Press Ltd. | International Journal of Nanomedicine | 2013 | Synthesis, optimization, and characterization of silver nanoparticles from Acinetobacter calcoaceticus and their enhanced antibacterial activity when combined with antibiotics | TRUE | TRUE | green | FALSE
979 | 2944 | Ag | 0 | Acinetobacter baumannii | 0 | AIIMS 7 | green synthesis using Acinetobacter spp. | ZOI |  | 16 | 0 | 8 | 12 | 10 | spherical | 20 |  | Milli-Q water | 40 | 168 | AgNO3 | 1 |  |  | https://www.ncbi.nlm.nih.gov/pmc/articles/PMC3826770/ | 10.2147/IJN.S48913 | 37 | Dove Medical Press Ltd. | International Journal of Nanomedicine | 2013 | Synthesis, optimization, and characterization of silver nanoparticles from Acinetobacter calcoaceticus and their enhanced antibacterial activity when combined with antibiotics | TRUE | TRUE | green | FALSE
980 | 2945 | Ag | 0 | Klebsiella aerogenes | 0 | NCIM 2964 | green synthesis using Acinetobacter spp. | ZOI |  | 1024 | 12 | 8 | 12 | 10 | spherical | 20 |  | Milli-Q water | 40 | 168 | AgNO3 | 1 |  |  | https://www.ncbi.nlm.nih.gov/pmc/articles/PMC3826770/ | 10.2147/IJN.S48913 | 37 | Dove Medical Press Ltd. | International Journal of Nanomedicine | 2013 | Synthesis, optimization, and characterization of silver nanoparticles from Acinetobacter calcoaceticus and their enhanced antibacterial activity when combined with antibiotics | TRUE | TRUE | green | FALSE
981 | 2946 | Ag | 0 | Klebsiella aerogenes | 0 | NCIM 2964 | green synthesis using Acinetobacter spp. | ZOI |  | 512 | 11 | 8 | 12 | 10 | spherical | 20 |  | Milli-Q water | 40 | 168 | AgNO3 | 1 |  |  | https://www.ncbi.nlm.nih.gov/pmc/articles/PMC3826770/ | 10.2147/IJN.S48913 | 37 | Dove Medical Press Ltd. | International Journal of Nanomedicine | 2013 | Synthesis, optimization, and characterization of silver nanoparticles from Acinetobacter calcoaceticus and their enhanced antibacterial activity when combined with antibiotics | TRUE | TRUE | green | FALSE
982 | 2947 | Ag | 0 | Klebsiella aerogenes | 0 | NCIM 2964 | green synthesis using Acinetobacter spp. | ZOI |  | 256 | 10 | 8 | 12 | 10 | spherical | 20 |  | Milli-Q water | 40 | 168 | AgNO3 | 1 |  |  | https://www.ncbi.nlm.nih.gov/pmc/articles/PMC3826770/ | 10.2147/IJN.S48913 | 37 | Dove Medical Press Ltd. | International Journal of Nanomedicine | 2013 | Synthesis, optimization, and characterization of silver nanoparticles from Acinetobacter calcoaceticus and their enhanced antibacterial activity when combined with antibiotics | TRUE | TRUE | green | FALSE
983 | 2948 | Ag | 0 | Klebsiella aerogenes | 0 | NCIM 2964 | green synthesis using Acinetobacter spp. | ZOI |  | 128 | 9 | 8 | 12 | 10 | spherical | 20 |  | Milli-Q water | 40 | 168 | AgNO3 | 1 |  |  | https://www.ncbi.nlm.nih.gov/pmc/articles/PMC3826770/ | 10.2147/IJN.S48913 | 37 | Dove Medical Press Ltd. | International Journal of Nanomedicine | 2013 | Synthesis, optimization, and characterization of silver nanoparticles from Acinetobacter calcoaceticus and their enhanced antibacterial activity when combined with antibiotics | TRUE | TRUE | green | TRUE | Xenia | 31,03,25 | FALSE | TRUE | Requires correction | 1.В статье указан 2013 год, а не 2012, как написано в столбце year 2. В столбце title остались специальные символы �
984 | 2949 | Ag | 0 | Klebsiella aerogenes | 0 | NCIM 2964 | green synthesis using Acinetobacter spp. | ZOI |  | 64 | 8 | 8 | 12 | 10 | spherical | 20 |  | Milli-Q water | 40 | 168 | AgNO3 | 1 |  |  | https://www.ncbi.nlm.nih.gov/pmc/articles/PMC3826770/ | 10.2147/IJN.S48913 | 37 | Dove Medical Press Ltd. | International Journal of Nanomedicine | 2013 | Synthesis, optimization, and characterization of silver nanoparticles from Acinetobacter calcoaceticus and their enhanced antibacterial activity when combined with antibiotics | TRUE | TRUE | green | TRUE | Xenia | 31,03,25 | FALSE | TRUE | Requires correction | 1.В статье указан 2013 год, а не 2012, как написано в столбце year 2. В столбце title остались специальные символы �
985 | 2950 | Ag | 0 | Klebsiella aerogenes | 0 | NCIM 2964 | green synthesis using Acinetobacter spp. | ZOI |  | 32 | 0 | 8 | 12 | 10 | spherical | 20 |  | Milli-Q water | 40 | 168 | AgNO3 | 1 |  |  | https://www.ncbi.nlm.nih.gov/pmc/articles/PMC3826770/ | 10.2147/IJN.S48913 | 37 | Dove Medical Press Ltd. | International Journal of Nanomedicine | 2013 | Synthesis, optimization, and characterization of silver nanoparticles from Acinetobacter calcoaceticus and their enhanced antibacterial activity when combined with antibiotics | TRUE | TRUE | green | FALSE
986 | 2951 | Ag | 0 | Klebsiella aerogenes | 0 | NCIM 2964 | green synthesis using Acinetobacter spp. | ZOI |  | 16 | 0 | 8 | 12 | 10 | spherical | 20 |  | Milli-Q water | 40 | 168 | AgNO3 | 1 |  |  | https://www.ncbi.nlm.nih.gov/pmc/articles/PMC3826770/ | 10.2147/IJN.S48913 | 37 | Dove Medical Press Ltd. | International Journal of Nanomedicine | 2013 | Synthesis, optimization, and characterization of silver nanoparticles from Acinetobacter calcoaceticus and their enhanced antibacterial activity when combined with antibiotics | TRUE | TRUE | green | FALSE
987 | 2952 | Ag | 0 | Escherichia coli | 0 | ATCC 25922 | green synthesis using Acinetobacter spp. | ZOI |  | 1024 | 14 | 8 | 12 | 10 | spherical | 20 |  | Milli-Q water | 40 | 168 | AgNO3 | 1 |  |  | https://www.ncbi.nlm.nih.gov/pmc/articles/PMC3826770/ | 10.2147/IJN.S48913 | 37 | Dove Medical Press Ltd. | International Journal of Nanomedicine | 2013 | Synthesis, optimization, and characterization of silver nanoparticles from Acinetobacter calcoaceticus and their enhanced antibacterial activity when combined with antibiotics | TRUE | TRUE | green | FALSE
988 | 2953 | Ag | 0 | Escherichia coli | 0 | ATCC 25922 | green synthesis using Acinetobacter spp. | ZOI |  | 512 | 12 | 8 | 12 | 10 | spherical | 20 |  | Milli-Q water | 40 | 168 | AgNO3 | 1 |  |  | https://www.ncbi.nlm.nih.gov/pmc/articles/PMC3826770/ | 10.2147/IJN.S48913 | 37 | Dove Medical Press Ltd. | International Journal of Nanomedicine | 2013 | Synthesis, optimization, and characterization of silver nanoparticles from Acinetobacter calcoaceticus and their enhanced antibacterial activity when combined with antibiotics | TRUE | TRUE | green | FALSE
989 | 2954 | Ag | 0 | Escherichia coli | 0 | ATCC 25922 | green synthesis using Acinetobacter spp. | ZOI |  | 256 | 10 | 8 | 12 | 10 | spherical | 20 |  | Milli-Q water | 40 | 168 | AgNO3 | 1 |  |  | https://www.ncbi.nlm.nih.gov/pmc/articles/PMC3826770/ | 10.2147/IJN.S48913 | 37 | Dove Medical Press Ltd. | International Journal of Nanomedicine | 2013 | Synthesis, optimization, and characterization of silver nanoparticles from Acinetobacter calcoaceticus and their enhanced antibacterial activity when combined with antibiotics | TRUE | TRUE | green | FALSE
990 | 2955 | Ag | 0 | Escherichia coli | 0 | ATCC 25922 | green synthesis using Acinetobacter spp. | ZOI |  | 128 | 8 | 8 | 12 | 10 | spherical | 20 |  | Milli-Q water | 40 | 168 | AgNO3 | 1 |  |  | https://www.ncbi.nlm.nih.gov/pmc/articles/PMC3826770/ | 10.2147/IJN.S48913 | 37 | Dove Medical Press Ltd. | International Journal of Nanomedicine | 2013 | Synthesis, optimization, and characterization of silver nanoparticles from Acinetobacter calcoaceticus and their enhanced antibacterial activity when combined with antibiotics | TRUE | TRUE | green | FALSE
991 | 2956 | Ag | 0 | Escherichia coli | 0 | ATCC 25922 | green synthesis using Acinetobacter spp. | ZOI |  | 64 | 0 | 8 | 12 | 10 | spherical | 20 |  | Milli-Q water | 40 | 168 | AgNO3 | 1 |  |  | https://www.ncbi.nlm.nih.gov/pmc/articles/PMC3826770/ | 10.2147/IJN.S48913 | 37 | Dove Medical Press Ltd. | International Journal of Nanomedicine | 2013 | Synthesis, optimization, and characterization of silver nanoparticles from Acinetobacter calcoaceticus and their enhanced antibacterial activity when combined with antibiotics | TRUE | TRUE | green | FALSE
992 | 2957 | Ag | 0 | Escherichia coli | 0 | ATCC 25922 | green synthesis using Acinetobacter spp. | ZOI |  | 32 | 0 | 8 | 12 | 10 | spherical | 20 |  | Milli-Q water | 40 | 168 | AgNO3 | 1 |  |  | https://www.ncbi.nlm.nih.gov/pmc/articles/PMC3826770/ | 10.2147/IJN.S48913 | 37 | Dove Medical Press Ltd. | International Journal of Nanomedicine | 2013 | Synthesis, optimization, and characterization of silver nanoparticles from Acinetobacter calcoaceticus and their enhanced antibacterial activity when combined with antibiotics | TRUE | TRUE | green | FALSE
993 | 2958 | Ag | 0 | Escherichia coli | 0 | ATCC 25922 | green synthesis using Acinetobacter spp. | ZOI |  | 16 | 0 | 8 | 12 | 10 | spherical | 20 |  | Milli-Q water | 40 | 168 | AgNO3 | 1 |  |  | https://www.ncbi.nlm.nih.gov/pmc/articles/PMC3826770/ | 10.2147/IJN.S48913 | 37 | Dove Medical Press Ltd. | International Journal of Nanomedicine | 2013 | Synthesis, optimization, and characterization of silver nanoparticles from Acinetobacter calcoaceticus and their enhanced antibacterial activity when combined with antibiotics | TRUE | TRUE | green | FALSE
994 | 2959 | Ag | 0 | Pseudomonas aeruginosa | 0 | NCIM 5029 | green synthesis using Acinetobacter spp. | ZOI |  | 1024 | 17 | 8 | 12 | 10 | spherical | 20 |  | Milli-Q water | 40 | 168 | AgNO3 | 1 |  |  | https://www.ncbi.nlm.nih.gov/pmc/articles/PMC3826770/ | 10.2147/IJN.S48913 | 37 | Dove Medical Press Ltd. | International Journal of Nanomedicine | 2013 | Synthesis, optimization, and characterization of silver nanoparticles from Acinetobacter calcoaceticus and their enhanced antibacterial activity when combined with antibiotics | TRUE | TRUE | green | FALSE
995 | 2960 | Ag | 0 | Pseudomonas aeruginosa | 0 | NCIM 5029 | green synthesis using Acinetobacter spp. | ZOI |  | 512 | 15 | 8 | 12 | 10 | spherical | 20 |  | Milli-Q water | 40 | 168 | AgNO3 | 1 |  |  | https://www.ncbi.nlm.nih.gov/pmc/articles/PMC3826770/ | 10.2147/IJN.S48913 | 37 | Dove Medical Press Ltd. | International Journal of Nanomedicine | 2013 | Synthesis, optimization, and characterization of silver nanoparticles from Acinetobacter calcoaceticus and their enhanced antibacterial activity when combined with antibiotics | TRUE | TRUE | green | FALSE
996 | 2961 | Ag | 0 | Pseudomonas aeruginosa | 0 | NCIM 5029 | green synthesis using Acinetobacter spp. | ZOI |  | 256 | 14 | 8 | 12 | 10 | spherical | 20 |  | Milli-Q water | 40 | 168 | AgNO3 | 1 |  |  | https://www.ncbi.nlm.nih.gov/pmc/articles/PMC3826770/ | 10.2147/IJN.S48913 | 37 | Dove Medical Press Ltd. | International Journal of Nanomedicine | 2013 | Synthesis, optimization, and characterization of silver nanoparticles from Acinetobacter calcoaceticus and their enhanced antibacterial activity when combined with antibiotics | TRUE | TRUE | green | FALSE
997 | 2962 | Ag | 0 | Pseudomonas aeruginosa | 0 | NCIM 5029 | green synthesis using Acinetobacter spp. | ZOI |  | 128 | 12 | 8 | 12 | 10 | spherical | 20 |  | Milli-Q water | 40 | 168 | AgNO3 | 1 |  |  | https://www.ncbi.nlm.nih.gov/pmc/articles/PMC3826770/ | 10.2147/IJN.S48913 | 37 | Dove Medical Press Ltd. | International Journal of Nanomedicine | 2013 | Synthesis, optimization, and characterization of silver nanoparticles from Acinetobacter calcoaceticus and their enhanced antibacterial activity when combined with antibiotics | TRUE | TRUE | green | FALSE
998 | 2963 | Ag | 0 | Pseudomonas aeruginosa | 0 | NCIM 5029 | green synthesis using Acinetobacter spp. | ZOI |  | 64 | 11 | 8 | 12 | 10 | spherical | 20 |  | Milli-Q water | 40 | 168 | AgNO3 | 1 |  |  | https://www.ncbi.nlm.nih.gov/pmc/articles/PMC3826770/ | 10.2147/IJN.S48913 | 37 | Dove Medical Press Ltd. | International Journal of Nanomedicine | 2013 | Synthesis, optimization, and characterization of silver nanoparticles from Acinetobacter calcoaceticus and their enhanced antibacterial activity when combined with antibiotics | TRUE | TRUE | green | FALSE
999 | 2964 | Ag | 0 | Pseudomonas aeruginosa | 0 | NCIM 5029 | green synthesis using Acinetobacter spp. | ZOI |  | 32 | 10 | 8 | 12 | 10 | spherical | 20 |  | Milli-Q water | 40 | 168 | AgNO3 | 1 |  |  | https://www.ncbi.nlm.nih.gov/pmc/articles/PMC3826770/ | 10.2147/IJN.S48913 | 37 | Dove Medical Press Ltd. | International Journal of Nanomedicine | 2013 | Synthesis, optimization, and characterization of silver nanoparticles from Acinetobacter calcoaceticus and their enhanced antibacterial activity when combined with antibiotics | TRUE | TRUE | green | TRUE | Xenia | 31,03,25 | FALSE | TRUE | Requires correction | 1.В статье указан 2013 год, а не 2012, как написано в столбце year 2. В столбце title остались специальные символы �
1000 | 2965 | Ag | 0 | Pseudomonas aeruginosa | 0 | NCIM 5029 | green synthesis using Acinetobacter spp. | ZOI |  | 16 | 8 | 8 | 12 | 10 | spherical | 20 |  | Milli-Q water | 40 | 168 | AgNO3 | 1 |  |  | https://www.ncbi.nlm.nih.gov/pmc/articles/PMC3826770/ | 10.2147/IJN.S48913 | 37 | Dove Medical Press Ltd. | International Journal of Nanomedicine | 2013 | Synthesis, optimization, and characterization of silver nanoparticles from Acinetobacter calcoaceticus and their enhanced antibacterial activity when combined with antibiotics | TRUE | TRUE | green | FALSE
1001 | 2966 | Ag | 0 | Shigella sonnei | 0 | MTCC 2957 | green synthesis using Acinetobacter spp. | ZOI |  | 1024 | 14 | 8 | 12 | 10 | spherical | 20 |  | Milli-Q water | 40 | 168 | AgNO3 | 1 |  |  | https://www.ncbi.nlm.nih.gov/pmc/articles/PMC3826770/ | 10.2147/IJN.S48913 | 37 | Dove Medical Press Ltd. | International Journal of Nanomedicine | 2013 | Synthesis, optimization, and characterization of silver nanoparticles from Acinetobacter calcoaceticus and their enhanced antibacterial activity when combined with antibiotics | TRUE | TRUE | green | FALSE
1002 | 2967 | Ag | 0 | Shigella sonnei | 0 | MTCC 2957 | green synthesis using Acinetobacter spp. | ZOI |  | 512 | 13 | 8 | 12 | 10 | spherical | 20 |  | Milli-Q water | 40 | 168 | AgNO3 | 1 |  |  | https://www.ncbi.nlm.nih.gov/pmc/articles/PMC3826770/ | 10.2147/IJN.S48913 | 37 | Dove Medical Press Ltd. | International Journal of Nanomedicine | 2013 | Synthesis, optimization, and characterization of silver nanoparticles from Acinetobacter calcoaceticus and their enhanced antibacterial activity when combined with antibiotics | TRUE | TRUE | green | FALSE
1003 | 2968 | Ag | 0 | Shigella sonnei | 0 | MTCC 2957 | green synthesis using Acinetobacter spp. | ZOI |  | 256 | 12 | 8 | 12 | 10 | spherical | 20 |  | Milli-Q water | 40 | 168 | AgNO3 | 1 |  |  | https://www.ncbi.nlm.nih.gov/pmc/articles/PMC3826770/ | 10.2147/IJN.S48913 | 37 | Dove Medical Press Ltd. | International Journal of Nanomedicine | 2013 | Synthesis, optimization, and characterization of silver nanoparticles from Acinetobacter calcoaceticus and their enhanced antibacterial activity when combined with antibiotics | TRUE | TRUE | green | TRUE | Xenia | 31,03,25 | FALSE | TRUE | Requires correction | 1.В статье указан 2013 год, а не 2012, как написано в столбце year 2. В столбце title остались специальные символы �
1004 | 2969 | Ag | 0 | Shigella sonnei | 0 | MTCC 2957 | green synthesis using Acinetobacter spp. | ZOI |  | 128 | 10 | 8 | 12 | 10 | spherical | 20 |  | Milli-Q water | 40 | 168 | AgNO3 | 1 |  |  | https://www.ncbi.nlm.nih.gov/pmc/articles/PMC3826770/ | 10.2147/IJN.S48913 | 37 | Dove Medical Press Ltd. | International Journal of Nanomedicine | 2013 | Synthesis, optimization, and characterization of silver nanoparticles from Acinetobacter calcoaceticus and their enhanced antibacterial activity when combined with antibiotics | TRUE | TRUE | green | FALSE
1005 | 2970 | Ag | 0 | Shigella sonnei | 0 | MTCC 2957 | green synthesis using Acinetobacter spp. | ZOI |  | 64 | 9 | 8 | 12 | 10 | spherical | 20 |  | Milli-Q water | 40 | 168 | AgNO3 | 1 |  |  | https://www.ncbi.nlm.nih.gov/pmc/articles/PMC3826770/ | 10.2147/IJN.S48913 | 37 | Dove Medical Press Ltd. | International Journal of Nanomedicine | 2013 | Synthesis, optimization, and characterization of silver nanoparticles from Acinetobacter calcoaceticus and their enhanced antibacterial activity when combined with antibiotics | TRUE | TRUE | green | TRUE | Xenia | 31,03,25 | FALSE | TRUE | Requires correction | 1.В статье указан 2013 год, а не 2012, как написано в столбце year 2. В столбце title остались специальные символы �
1006 | 2971 | Ag | 0 | Shigella sonnei | 0 | MTCC 2957 | green synthesis using Acinetobacter spp. | ZOI |  | 32 | 8 | 8 | 12 | 10 | spherical | 20 |  | Milli-Q water | 40 | 168 | AgNO3 | 1 |  |  | https://www.ncbi.nlm.nih.gov/pmc/articles/PMC3826770/ | 10.2147/IJN.S48913 | 37 | Dove Medical Press Ltd. | International Journal of Nanomedicine | 2013 | Synthesis, optimization, and characterization of silver nanoparticles from Acinetobacter calcoaceticus and their enhanced antibacterial activity when combined with antibiotics | TRUE | TRUE | green | TRUE | Xenia | 31,03,25 | FALSE | TRUE | Requires correction | 1.В статье указан 2013 год, а не 2012, как написано в столбце year 2. В столбце title остались специальные символы �
1007 | 2972 | Ag | 0 | Shigella sonnei | 0 | MTCC 2957 | green synthesis using Acinetobacter spp. | ZOI |  | 16 | 7 | 8 | 12 | 10 | spherical | 20 |  | Milli-Q water | 40 | 168 | AgNO3 | 1 |  |  | https://www.ncbi.nlm.nih.gov/pmc/articles/PMC3826770/ | 10.2147/IJN.S48913 | 37 | Dove Medical Press Ltd. | International Journal of Nanomedicine | 2013 | Synthesis, optimization, and characterization of silver nanoparticles from Acinetobacter calcoaceticus and their enhanced antibacterial activity when combined with antibiotics | TRUE | TRUE | green | FALSE
1008 | 2973 | Ag | 0 | Salmonella typhimurium | 0 | NCIM 2501 | green synthesis using Acinetobacter spp. | ZOI |  | 1024 | 13 | 8 | 12 | 10 | spherical | 20 |  | Milli-Q water | 40 | 168 | AgNO3 | 1 |  |  | https://www.ncbi.nlm.nih.gov/pmc/articles/PMC3826770/ | 10.2147/IJN.S48913 | 37 | Dove Medical Press Ltd. | International Journal of Nanomedicine | 2013 | Synthesis, optimization, and characterization of silver nanoparticles from Acinetobacter calcoaceticus and their enhanced antibacterial activity when combined with antibiotics | TRUE | TRUE | green | FALSE
1009 | 2974 | Ag | 0 | Salmonella typhimurium | 0 | NCIM 2501 | green synthesis using Acinetobacter spp. | ZOI |  | 512 | 11 | 8 | 12 | 10 | spherical | 20 |  | Milli-Q water | 40 | 168 | AgNO3 | 1 |  |  | https://www.ncbi.nlm.nih.gov/pmc/articles/PMC3826770/ | 10.2147/IJN.S48913 | 37 | Dove Medical Press Ltd. | International Journal of Nanomedicine | 2013 | Synthesis, optimization, and characterization of silver nanoparticles from Acinetobacter calcoaceticus and their enhanced antibacterial activity when combined with antibiotics | TRUE | TRUE | green | FALSE
1010 | 2975 | Ag | 0 | Salmonella typhimurium | 0 | NCIM 2501 | green synthesis using Acinetobacter spp. | ZOI |  | 256 | 8 | 8 | 12 | 10 | spherical | 20 |  | Milli-Q water | 40 | 168 | AgNO3 | 1 |  |  | https://www.ncbi.nlm.nih.gov/pmc/articles/PMC3826770/ | 10.2147/IJN.S48913 | 37 | Dove Medical Press Ltd. | International Journal of Nanomedicine | 2013 | Synthesis, optimization, and characterization of silver nanoparticles from Acinetobacter calcoaceticus and their enhanced antibacterial activity when combined with antibiotics | TRUE | TRUE | green | FALSE
1011 | 2976 | Ag | 0 | Salmonella typhimurium | 0 | NCIM 2501 | green synthesis using Acinetobacter spp. | ZOI |  | 128 | 0 | 8 | 12 | 10 | spherical | 20 |  | Milli-Q water | 40 | 168 | AgNO3 | 1 |  |  | https://www.ncbi.nlm.nih.gov/pmc/articles/PMC3826770/ | 10.2147/IJN.S48913 | 37 | Dove Medical Press Ltd. | International Journal of Nanomedicine | 2013 | Synthesis, optimization, and characterization of silver nanoparticles from Acinetobacter calcoaceticus and their enhanced antibacterial activity when combined with antibiotics | TRUE | TRUE | green | FALSE
1012 | 2977 | Ag | 0 | Salmonella typhimurium | 0 | NCIM 2501 | green synthesis using Acinetobacter spp. | ZOI |  | 64 | 0 | 8 | 12 | 10 | spherical | 20 |  | Milli-Q water | 40 | 168 | AgNO3 | 1 |  |  | https://www.ncbi.nlm.nih.gov/pmc/articles/PMC3826770/ | 10.2147/IJN.S48913 | 37 | Dove Medical Press Ltd. | International Journal of Nanomedicine | 2013 | Synthesis, optimization, and characterization of silver nanoparticles from Acinetobacter calcoaceticus and their enhanced antibacterial activity when combined with antibiotics | TRUE | TRUE | green | FALSE
1013 | 2978 | Ag | 0 | Salmonella typhimurium | 0 | NCIM 2501 | green synthesis using Acinetobacter spp. | ZOI |  | 32 | 0 | 8 | 12 | 10 | spherical | 20 |  | Milli-Q water | 40 | 168 | AgNO3 | 1 |  |  | https://www.ncbi.nlm.nih.gov/pmc/articles/PMC3826770/ | 10.2147/IJN.S48913 | 37 | Dove Medical Press Ltd. | International Journal of Nanomedicine | 2013 | Synthesis, optimization, and characterization of silver nanoparticles from Acinetobacter calcoaceticus and their enhanced antibacterial activity when combined with antibiotics | TRUE | TRUE | green | TRUE | Xenia | 31,03,25 | FALSE | TRUE | Requires correction | 1.В статье указан 2013 год, а не 2012, как написано в столбце year 2. В столбце title остались специальные символы �
1014 | 2979 | Ag | 0 | Salmonella typhimurium | 0 | NCIM 2501 | green synthesis using Acinetobacter spp. | ZOI |  | 16 | 0 | 8 | 12 | 10 | spherical | 20 |  | Milli-Q water | 40 | 168 | AgNO3 | 1 |  |  | https://www.ncbi.nlm.nih.gov/pmc/articles/PMC3826770/ | 10.2147/IJN.S48913 | 37 | Dove Medical Press Ltd. | International Journal of Nanomedicine | 2013 | Synthesis, optimization, and characterization of silver nanoparticles from Acinetobacter calcoaceticus and their enhanced antibacterial activity when combined with antibiotics | TRUE | TRUE | green | FALSE
1015 | 2980 | Ag | 0 | Staphylococcus aureus | 0 | MTCC 3160 | green synthesis using Acinetobacter spp. | ZOI |  | 1024 | 7 | 8 | 12 | 10 | spherical | 20 |  | Milli-Q water | 40 | 168 | AgNO3 | 1 |  |  | https://www.ncbi.nlm.nih.gov/pmc/articles/PMC3826770/ | 10.2147/IJN.S48913 | 37 | Dove Medical Press Ltd. | International Journal of Nanomedicine | 2013 | Synthesis, optimization, and characterization of silver nanoparticles from Acinetobacter calcoaceticus and their enhanced antibacterial activity when combined with antibiotics | TRUE | TRUE | green | FALSE
1016 | 2981 | Ag | 0 | Staphylococcus aureus | 0 | MTCC 3160 | green synthesis using Acinetobacter spp. | ZOI |  | 512 | 0 | 8 | 12 | 10 | spherical | 20 |  | Milli-Q water | 40 | 168 | AgNO3 | 1 |  |  | https://www.ncbi.nlm.nih.gov/pmc/articles/PMC3826770/ | 10.2147/IJN.S48913 | 37 | Dove Medical Press Ltd. | International Journal of Nanomedicine | 2013 | Synthesis, optimization, and characterization of silver nanoparticles from Acinetobacter calcoaceticus and their enhanced antibacterial activity when combined with antibiotics | TRUE | TRUE | green | TRUE | Xenia | 31,03,25 | FALSE | TRUE | Requires correction | 1.В статье указан 2013 год, а не 2012, как написано в столбце year 2. В столбце title остались специальные символы �
1017 | 2982 | Ag | 0 | Staphylococcus aureus | 0 | MTCC 3160 | green synthesis using Acinetobacter spp. | ZOI |  | 256 | 0 | 8 | 12 | 10 | spherical | 20 |  | Milli-Q water | 40 | 168 | AgNO3 | 1 |  |  | https://www.ncbi.nlm.nih.gov/pmc/articles/PMC3826770/ | 10.2147/IJN.S48913 | 37 | Dove Medical Press Ltd. | International Journal of Nanomedicine | 2013 | Synthesis, optimization, and characterization of silver nanoparticles from Acinetobacter calcoaceticus and their enhanced antibacterial activity when combined with antibiotics | TRUE | TRUE | green | FALSE
1018 | 2983 | Ag | 0 | Staphylococcus aureus | 0 | MTCC 3160 | green synthesis using Acinetobacter spp. | ZOI |  | 128 | 0 | 8 | 12 | 10 | spherical | 20 |  | Milli-Q water | 40 | 168 | AgNO3 | 1 |  |  | https://www.ncbi.nlm.nih.gov/pmc/articles/PMC3826770/ | 10.2147/IJN.S48913 | 37 | Dove Medical Press Ltd. | International Journal of Nanomedicine | 2013 | Synthesis, optimization, and characterization of silver nanoparticles from Acinetobacter calcoaceticus and their enhanced antibacterial activity when combined with antibiotics | TRUE | TRUE | green | TRUE | Xenia | 31,03,25 | FALSE | TRUE | Requires correction | 1.В статье указан 2013 год, а не 2012, как написано в столбце year 2. В столбце title остались специальные символы �
1019 | 2984 | Ag | 0 | Staphylococcus aureus | 0 | MTCC 3160 | green synthesis using Acinetobacter spp. | ZOI |  | 64 | 0 | 8 | 12 | 10 | spherical | 20 |  | Milli-Q water | 40 | 168 | AgNO3 | 1 |  |  | https://www.ncbi.nlm.nih.gov/pmc/articles/PMC3826770/ | 10.2147/IJN.S48913 | 37 | Dove Medical Press Ltd. | International Journal of Nanomedicine | 2013 | Synthesis, optimization, and characterization of silver nanoparticles from Acinetobacter calcoaceticus and their enhanced antibacterial activity when combined with antibiotics | TRUE | TRUE | green | TRUE | Xenia | 31,03,25 | FALSE | TRUE | Requires correction | 1.В статье указан 2013 год, а не 2012, как написано в столбце year 2. В столбце title остались специальные символы �
1020 | 2985 | Ag | 0 | Staphylococcus aureus | 0 | MTCC 3160 | green synthesis using Acinetobacter spp. | ZOI |  | 32 | 0 | 8 | 12 | 10 | spherical | 20 |  | Milli-Q water | 40 | 168 | AgNO3 | 1 |  |  | https://www.ncbi.nlm.nih.gov/pmc/articles/PMC3826770/ | 10.2147/IJN.S48913 | 37 | Dove Medical Press Ltd. | International Journal of Nanomedicine | 2013 | Synthesis, optimization, and characterization of silver nanoparticles from Acinetobacter calcoaceticus and their enhanced antibacterial activity when combined with antibiotics | TRUE | TRUE | green | FALSE
1021 | 2986 | Ag | 0 | Staphylococcus aureus | 0 | MTCC 3160 | green synthesis using Acinetobacter spp. | ZOI |  | 16 | 0 | 8 | 12 | 10 | spherical | 20 |  | Milli-Q water | 40 | 168 | AgNO3 | 1 |  |  | https://www.ncbi.nlm.nih.gov/pmc/articles/PMC3826770/ | 10.2147/IJN.S48913 | 37 | Dove Medical Press Ltd. | International Journal of Nanomedicine | 2013 | Synthesis, optimization, and characterization of silver nanoparticles from Acinetobacter calcoaceticus and their enhanced antibacterial activity when combined with antibiotics | TRUE | TRUE | green | FALSE
1022 | 2987 | Ag | 0 | Streptococcus mutans | 0 | MTCC 497 | green synthesis using Acinetobacter spp. | ZOI |  | 1024 | 12 | 8 | 12 | 10 | spherical | 20 |  | Milli-Q water | 40 | 168 | AgNO3 | 1 |  |  | https://www.ncbi.nlm.nih.gov/pmc/articles/PMC3826770/ | 10.2147/IJN.S48913 | 37 | Dove Medical Press Ltd. | International Journal of Nanomedicine | 2013 | Synthesis, optimization, and characterization of silver nanoparticles from Acinetobacter calcoaceticus and their enhanced antibacterial activity when combined with antibiotics | TRUE | TRUE | green | FALSE
1023 | 2988 | Ag | 0 | Streptococcus mutans | 0 | MTCC 497 | green synthesis using Acinetobacter spp. | ZOI |  | 512 | 10 | 8 | 12 | 10 | spherical | 20 |  | Milli-Q water | 40 | 168 | AgNO3 | 1 |  |  | https://www.ncbi.nlm.nih.gov/pmc/articles/PMC3826770/ | 10.2147/IJN.S48913 | 37 | Dove Medical Press Ltd. | International Journal of Nanomedicine | 2013 | Synthesis, optimization, and characterization of silver nanoparticles from Acinetobacter calcoaceticus and their enhanced antibacterial activity when combined with antibiotics | TRUE | TRUE | green | FALSE
1024 | 2989 | Ag | 0 | Streptococcus mutans | 0 | MTCC 497 | green synthesis using Acinetobacter spp. | ZOI |  | 256 | 9 | 8 | 12 | 10 | spherical | 20 |  | Milli-Q water | 40 | 168 | AgNO3 | 1 |  |  | https://www.ncbi.nlm.nih.gov/pmc/articles/PMC3826770/ | 10.2147/IJN.S48913 | 37 | Dove Medical Press Ltd. | International Journal of Nanomedicine | 2013 | Synthesis, optimization, and characterization of silver nanoparticles from Acinetobacter calcoaceticus and their enhanced antibacterial activity when combined with antibiotics | TRUE | TRUE | green | FALSE
1025 | 2990 | Ag | 0 | Streptococcus mutans | 0 | MTCC 497 | green synthesis using Acinetobacter spp. | ZOI |  | 128 | 8 | 8 | 12 | 10 | spherical | 20 |  | Milli-Q water | 40 | 168 | AgNO3 | 1 |  |  | https://www.ncbi.nlm.nih.gov/pmc/articles/PMC3826770/ | 10.2147/IJN.S48913 | 37 | Dove Medical Press Ltd. | International Journal of Nanomedicine | 2013 | Synthesis, optimization, and characterization of silver nanoparticles from Acinetobacter calcoaceticus and their enhanced antibacterial activity when combined with antibiotics | TRUE | TRUE | green | FALSE
1026 | 2991 | Ag | 0 | Streptococcus mutans | 0 | MTCC 497 | green synthesis using Acinetobacter spp. | ZOI |  | 64 | 7 | 8 | 12 | 10 | spherical | 20 |  | Milli-Q water | 40 | 168 | AgNO3 | 1 |  |  | https://www.ncbi.nlm.nih.gov/pmc/articles/PMC3826770/ | 10.2147/IJN.S48913 | 37 | Dove Medical Press Ltd. | International Journal of Nanomedicine | 2013 | Synthesis, optimization, and characterization of silver nanoparticles from Acinetobacter calcoaceticus and their enhanced antibacterial activity when combined with antibiotics | TRUE | TRUE | green | FALSE
1027 | 2992 | Ag | 0 | Streptococcus mutans | 0 | MTCC 497 | green synthesis using Acinetobacter spp. | ZOI |  | 32 | 0 | 8 | 12 | 10 | spherical | 20 |  | Milli-Q water | 40 | 168 | AgNO3 | 1 |  |  | https://www.ncbi.nlm.nih.gov/pmc/articles/PMC3826770/ | 10.2147/IJN.S48913 | 37 | Dove Medical Press Ltd. | International Journal of Nanomedicine | 2013 | Synthesis, optimization, and characterization of silver nanoparticles from Acinetobacter calcoaceticus and their enhanced antibacterial activity when combined with antibiotics | TRUE | TRUE | green | FALSE
1028 | 2993 | Ag | 0 | Streptococcus mutans | 0 | MTCC 497 | green synthesis using Acinetobacter spp. | ZOI |  | 16 | 0 | 8 | 12 | 10 | spherical | 20 |  | Milli-Q water | 40 | 168 | AgNO3 | 1 |  |  | https://www.ncbi.nlm.nih.gov/pmc/articles/PMC3826770/ | 10.2147/IJN.S48913 | 37 | Dove Medical Press Ltd. | International Journal of Nanomedicine | 2013 | Synthesis, optimization, and characterization of silver nanoparticles from Acinetobacter calcoaceticus and their enhanced antibacterial activity when combined with antibiotics | TRUE | TRUE | green | FALSE
187 | 2994 | Ag | 0 | Pseudomonas aeruginosa | 0 |  | chemical_synthesis purchased from sigma aldrich ( citrate capped agnps) | ZOI |  | 5 | 7.4 | 15 | 20 | 17.5 | spherical |  |  |  | 37 | 48 | AgNO3 | 1 |  | 7 | https://link.springer.com/article/10.1007/s12257-019-0506-7 | 10.1007/s12257-019-0506-7 | 8 | Biotechnology and Bioprocess Engineering | Springer Science and Business Media LLC | 2020 | An Enhancement of Antibacterial Activity and Synergistic Effect of Biosynthesized Silver Nanoparticles by Eurotium cristatum with Various Antibiotics | FALSE | FALSE | closed | FALSE
188 | 2995 | Ag | 0 | Escherichia coli | 0 |  | chemical_synthesis purchased from sigma aldrich ( citrate capped agnps) | ZOI |  | 5 | 6.6 | 15 | 20 | 17.5 | spherical |  |  |  | 37 | 48 | AgNO3 | 1 |  | 7 | https://link.springer.com/article/10.1007/s12257-019-0506-7 | 10.1007/s12257-019-0506-7 | 8 | Biotechnology and Bioprocess Engineering | Springer Science and Business Media LLC | 2020 | An Enhancement of Antibacterial Activity and Synergistic Effect of Biosynthesized Silver Nanoparticles by Eurotium cristatum with Various Antibiotics | FALSE | FALSE | closed | FALSE
189 | 2996 | Ag | 0 | Staphylococcus aureus | 0 |  | chemical_synthesis purchased from sigma aldrich ( citrate capped agnps) | ZOI |  | 5 | 7.3 | 15 | 20 | 17.5 | spherical |  |  |  | 37 | 48 | AgNO3 | 1 |  | 7 | https://link.springer.com/article/10.1007/s12257-019-0506-7 | 10.1007/s12257-019-0506-7 | 8 | Biotechnology and Bioprocess Engineering | Springer Science and Business Media LLC | 2020 | An Enhancement of Antibacterial Activity and Synergistic Effect of Biosynthesized Silver Nanoparticles by Eurotium cristatum with Various Antibiotics | FALSE | FALSE | closed | FALSE
190 | 2997 | Ag | 0 | Candida albicans | 0 |  | chemical_synthesis purchased from sigma aldrich ( citrate capped agnps) | ZOI |  | 5 | 8.2 | 15 | 20 | 17.5 | spherical |  |  |  | 37 | 48 | AgNO3 | 1 |  | 7 | https://link.springer.com/article/10.1007/s12257-019-0506-7 | 10.1007/s12257-019-0506-7 | 8 | Biotechnology and Bioprocess Engineering | Springer Science and Business Media LLC | 2020 | An Enhancement of Antibacterial Activity and Synergistic Effect of Biosynthesized Silver Nanoparticles by Eurotium cristatum with Various Antibiotics | FALSE | FALSE | closed | FALSE
191 | 2998 | Ag | 0 | Bacillus subtilis | 0 |  | chemical_synthesis purchased from sigma aldrich ( citrate capped agnps) | ZOI |  | 5 | 6.2 | 15 | 20 | 17.5 | spherical |  |  |  | 37 | 48 | AgNO3 | 1 |  | 7 | https://link.springer.com/article/10.1007/s12257-019-0506-7 | 10.1007/s12257-019-0506-7 | 8 | Biotechnology and Bioprocess Engineering | Springer Science and Business Media LLC | 2020 | An Enhancement of Antibacterial Activity and Synergistic Effect of Biosynthesized Silver Nanoparticles by Eurotium cristatum with Various Antibiotics | FALSE | FALSE | closed | TRUE | Xenia | 30,03,25 | FALSE | FALSE | Verified
192 | 2999 | Ag | 0 | Pseudomonas aeruginosa | 0 |  | chemical_synthesis purchased from sigma aldrich ( citrate capped agnps) | ZOI |  | 10 | 14.9 | 15 | 20 | 17.5 | spherical |  |  |  | 37 | 48 | AgNO3 | 1 |  | 7 | https://link.springer.com/article/10.1007/s12257-019-0506-7 | 10.1007/s12257-019-0506-7 | 8 | Biotechnology and Bioprocess Engineering | Springer Science and Business Media LLC | 2020 | An Enhancement of Antibacterial Activity and Synergistic Effect of Biosynthesized Silver Nanoparticles by Eurotium cristatum with Various Antibiotics | FALSE | FALSE | closed | FALSE
193 | 3000 | Ag | 0 | Escherichia coli | 0 |  | chemical_synthesis purchased from sigma aldrich ( citrate capped agnps) | ZOI |  | 10 | 9.6 | 15 | 20 | 17.5 | spherical |  |  |  | 37 | 48 | AgNO3 | 1 |  | 7 | https://link.springer.com/article/10.1007/s12257-019-0506-7 | 10.1007/s12257-019-0506-7 | 8 | Biotechnology and Bioprocess Engineering | Springer Science and Business Media LLC | 2020 | An Enhancement of Antibacterial Activity and Synergistic Effect of Biosynthesized Silver Nanoparticles by Eurotium cristatum with Various Antibiotics | FALSE | FALSE | closed | FALSE
194 | 3001 | Ag | 0 | Staphylococcus aureus | 0 |  | chemical_synthesis purchased from sigma aldrich ( citrate capped agnps) | ZOI |  | 10 | 10.5 | 15 | 20 | 17.5 | spherical |  |  |  | 37 | 48 | AgNO3 | 1 |  | 7 | https://link.springer.com/article/10.1007/s12257-019-0506-7 | 10.1007/s12257-019-0506-7 | 8 | Biotechnology and Bioprocess Engineering | Springer Science and Business Media LLC | 2020 | An Enhancement of Antibacterial Activity and Synergistic Effect of Biosynthesized Silver Nanoparticles by Eurotium cristatum with Various Antibiotics | FALSE | FALSE | closed | FALSE
195 | 3002 | Ag | 0 | Candida albicans | 0 |  | chemical_synthesis purchased from sigma aldrich ( citrate capped agnps) | ZOI |  | 10 | 16 | 15 | 20 | 17.5 | spherical |  |  |  | 37 | 48 | AgNO3 | 1 |  | 7 | https://link.springer.com/article/10.1007/s12257-019-0506-7 | 10.1007/s12257-019-0506-7 | 8 | Biotechnology and Bioprocess Engineering | Springer Science and Business Media LLC | 2020 | An Enhancement of Antibacterial Activity and Synergistic Effect of Biosynthesized Silver Nanoparticles by Eurotium cristatum with Various Antibiotics | FALSE | FALSE | closed | FALSE
196 | 3003 | Ag | 0 | Bacillus subtilis | 0 |  | chemical_synthesis purchased from sigma aldrich ( citrate capped agnps) | ZOI |  | 10 | 12.3 | 15 | 20 | 17.5 | spherical |  |  |  | 37 | 48 | AgNO3 | 1 |  | 7 | https://link.springer.com/article/10.1007/s12257-019-0506-7 | 10.1007/s12257-019-0506-7 | 8 | Biotechnology and Bioprocess Engineering | Springer Science and Business Media LLC | 2020 | An Enhancement of Antibacterial Activity and Synergistic Effect of Biosynthesized Silver Nanoparticles by Eurotium cristatum with Various Antibiotics | FALSE | FALSE | closed | FALSE
197 | 3004 | Ag | 0 | Candida albicans | 0 |  | chemical_synthesis purchased from sigma aldrich ( citrate capped agnps) | ZOI |  | 5 | 8.2 | 15 | 20 | 17.5 | spherical |  |  |  | 37 | 48 | AgNO3 | 1 |  | 7 | https://link.springer.com/article/10.1007/s12257-019-0506-7 | 10.1007/s12257-019-0506-7 | 8 | Biotechnology and Bioprocess Engineering | Springer Science and Business Media LLC | 2020 | An Enhancement of Antibacterial Activity and Synergistic Effect of Biosynthesized Silver Nanoparticles by Eurotium cristatum with Various Antibiotics | FALSE | FALSE | closed | TRUE | Xenia | 30,03,25 | FALSE | FALSE | Verified
198 | 3005 | Ag | 0 | Escherichia coli | 0 |  | chemical_synthesis purchased from sigma aldrich ( citrate capped agnps) | ZOI |  | 5 | 6.6 | 15 | 20 | 17.5 | spherical |  |  |  | 37 | 48 | AgNO3 | 1 |  | 7 | https://link.springer.com/article/10.1007/s12257-019-0506-7 | 10.1007/s12257-019-0506-7 | 8 | Biotechnology and Bioprocess Engineering | Springer Science and Business Media LLC | 2020 | An Enhancement of Antibacterial Activity and Synergistic Effect of Biosynthesized Silver Nanoparticles by Eurotium cristatum with Various Antibiotics | FALSE | FALSE | closed | TRUE | Xenia | 30,03,25 | FALSE | FALSE | Verified
199 | 3006 | Ag | 0 | Pseudomonas aeruginosa | 0 |  | chemical_synthesis purchased from sigma aldrich ( citrate capped agnps) | ZOI |  | 5 | 7.4 | 15 | 20 | 17.5 | spherical |  |  |  | 37 | 48 | AgNO3 | 1 |  | 7 | https://link.springer.com/article/10.1007/s12257-019-0506-7 | 10.1007/s12257-019-0506-7 | 8 | Biotechnology and Bioprocess Engineering | Springer Science and Business Media LLC | 2020 | An Enhancement of Antibacterial Activity and Synergistic Effect of Biosynthesized Silver Nanoparticles by Eurotium cristatum with Various Antibiotics | FALSE | FALSE | closed | FALSE
200 | 3007 | Ag | 0 | Candida albicans | 0 |  | chemical_synthesis purchased from sigma aldrich ( citrate capped agnps) | ZOI |  | 5 | 8.2 | 15 | 20 | 17.5 | spherical |  |  |  | 37 | 48 | AgNO3 | 1 |  | 7 | https://link.springer.com/article/10.1007/s12257-019-0506-7 | 10.1007/s12257-019-0506-7 | 8 | Biotechnology and Bioprocess Engineering | Springer Science and Business Media LLC | 2020 | An Enhancement of Antibacterial Activity and Synergistic Effect of Biosynthesized Silver Nanoparticles by Eurotium cristatum with Various Antibiotics | FALSE | FALSE | closed | FALSE
201 | 3008 | Ag | 0 | Escherichia coli | 0 |  | chemical_synthesis purchased from sigma aldrich ( citrate capped agnps) | ZOI |  | 5 | 6.6 | 15 | 20 | 17.5 | spherical |  |  |  | 37 | 48 | AgNO3 | 1 |  | 7 | https://link.springer.com/article/10.1007/s12257-019-0506-7 | 10.1007/s12257-019-0506-7 | 8 | Biotechnology and Bioprocess Engineering | Springer Science and Business Media LLC | 2020 | An Enhancement of Antibacterial Activity and Synergistic Effect of Biosynthesized Silver Nanoparticles by Eurotium cristatum with Various Antibiotics | FALSE | FALSE | closed | FALSE
202 | 3009 | Ag | 0 | Pseudomonas aeruginosa | 0 |  | chemical_synthesis purchased from sigma aldrich ( citrate capped agnps) | ZOI |  | 5 | 7.4 | 15 | 20 | 17.5 | spherical |  |  |  | 37 | 48 | AgNO3 | 1 |  | 7 | https://link.springer.com/article/10.1007/s12257-019-0506-7 | 10.1007/s12257-019-0506-7 | 8 | Biotechnology and Bioprocess Engineering | Springer Science and Business Media LLC | 2020 | An Enhancement of Antibacterial Activity and Synergistic Effect of Biosynthesized Silver Nanoparticles by Eurotium cristatum with Various Antibiotics | FALSE | FALSE | closed | FALSE
203 | 3010 | Ag | 0 | Bacillus subtilis | 0 |  | chemical_synthesis purchased from sigma aldrich ( citrate capped agnps) | ZOI |  | 5 | 6.2 | 15 | 20 | 17.5 | spherical |  |  |  | 37 | 48 | AgNO3 | 1 |  | 7 | https://link.springer.com/article/10.1007/s12257-019-0506-7 | 10.1007/s12257-019-0506-7 | 8 | Biotechnology and Bioprocess Engineering | Springer Science and Business Media LLC | 2020 | An Enhancement of Antibacterial Activity and Synergistic Effect of Biosynthesized Silver Nanoparticles by Eurotium cristatum with Various Antibiotics | FALSE | FALSE | closed | FALSE
204 | 3011 | Ag | 0 | Candida albicans | 0 |  | chemical_synthesis purchased from sigma aldrich ( citrate capped agnps) | ZOI |  | 5 | 8.2 | 15 | 20 | 17.5 | spherical |  |  |  | 37 | 48 | AgNO3 | 1 |  | 7 | https://link.springer.com/article/10.1007/s12257-019-0506-7 | 10.1007/s12257-019-0506-7 | 8 | Biotechnology and Bioprocess Engineering | Springer Science and Business Media LLC | 2020 | An Enhancement of Antibacterial Activity and Synergistic Effect of Biosynthesized Silver Nanoparticles by Eurotium cristatum with Various Antibiotics | FALSE | FALSE | closed | FALSE
205 | 3012 | Ag | 0 | Pseudomonas aeruginosa | 0 |  | chemical_synthesis purchased from sigma aldrich ( citrate capped agnps) | ZOI |  | 5 | 7.4 | 15 | 20 | 17.5 | spherical |  |  |  | 37 | 48 | AgNO3 | 1 |  | 7 | https://link.springer.com/article/10.1007/s12257-019-0506-7 | 10.1007/s12257-019-0506-7 | 8 | Biotechnology and Bioprocess Engineering | Springer Science and Business Media LLC | 2020 | An Enhancement of Antibacterial Activity and Synergistic Effect of Biosynthesized Silver Nanoparticles by Eurotium cristatum with Various Antibiotics | FALSE | FALSE | closed | FALSE
206 | 3013 | Ag | 0 | Staphylococcus aureus | 0 |  | chemical_synthesis purchased from sigma aldrich ( citrate capped agnps) | ZOI |  | 5 | 7.3 | 15 | 20 | 17.5 | spherical |  |  |  | 37 | 48 | AgNO3 | 1 |  | 7 | https://link.springer.com/article/10.1007/s12257-019-0506-7 | 10.1007/s12257-019-0506-7 | 8 | Biotechnology and Bioprocess Engineering | Springer Science and Business Media LLC | 2020 | An Enhancement of Antibacterial Activity and Synergistic Effect of Biosynthesized Silver Nanoparticles by Eurotium cristatum with Various Antibiotics | FALSE | FALSE | closed | FALSE
207 | 3014 | Ag | 0 | Candida albicans | 0 |  | chemical_synthesis purchased from sigma aldrich ( citrate capped agnps) | ZOI |  | 5 | 8.2 | 15 | 20 | 17.5 | spherical |  |  |  | 37 | 48 | AgNO3 | 1 |  | 7 | https://link.springer.com/article/10.1007/s12257-019-0506-7 | 10.1007/s12257-019-0506-7 | 8 | Biotechnology and Bioprocess Engineering | Springer Science and Business Media LLC | 2020 | An Enhancement of Antibacterial Activity and Synergistic Effect of Biosynthesized Silver Nanoparticles by Eurotium cristatum with Various Antibiotics | FALSE | FALSE | closed | FALSE
208 | 3015 | Ag | 0 | Pseudomonas aeruginosa | 0 |  | chemical_synthesis purchased from sigma aldrich ( citrate capped agnps) | ZOI |  | 5 | 7.4 | 15 | 20 | 17.5 | spherical |  |  |  | 37 | 48 | AgNO3 | 1 |  | 7 | https://link.springer.com/article/10.1007/s12257-019-0506-7 | 10.1007/s12257-019-0506-7 | 8 | Biotechnology and Bioprocess Engineering | Springer Science and Business Media LLC | 2020 | An Enhancement of Antibacterial Activity and Synergistic Effect of Biosynthesized Silver Nanoparticles by Eurotium cristatum with Various Antibiotics | FALSE | FALSE | closed | FALSE
209 | 3016 | Ag | 0 | Candida albicans | 0 |  | chemical_synthesis purchased from sigma aldrich ( citrate capped agnps) | ZOI |  | 5 | 8.2 | 15 | 20 | 17.5 | spherical |  |  |  | 37 | 48 | AgNO3 | 1 |  | 7 | https://link.springer.com/article/10.1007/s12257-019-0506-7 | 10.1007/s12257-019-0506-7 | 8 | Biotechnology and Bioprocess Engineering | Springer Science and Business Media LLC | 2020 | An Enhancement of Antibacterial Activity and Synergistic Effect of Biosynthesized Silver Nanoparticles by Eurotium cristatum with Various Antibiotics | FALSE | FALSE | closed | FALSE
210 | 3017 | Ag | 0 | Candida albicans | 0 |  | chemical_synthesis purchased from sigma aldrich ( citrate capped agnps) | ZOI |  | 5 | 8.2 | 15 | 20 | 17.5 | spherical |  |  |  | 37 | 48 | AgNO3 | 1 |  | 7 | https://link.springer.com/article/10.1007/s12257-019-0506-7 | 10.1007/s12257-019-0506-7 | 8 | Biotechnology and Bioprocess Engineering | Springer Science and Business Media LLC | 2020 | An Enhancement of Antibacterial Activity and Synergistic Effect of Biosynthesized Silver Nanoparticles by Eurotium cristatum with Various Antibiotics | FALSE | FALSE | closed | FALSE
211 | 3018 | Ag | 0 | Pseudomonas aeruginosa | 0 |  | chemical_synthesis purchased from sigma aldrich ( citrate capped agnps) | ZOI |  | 5 | 7.4 | 15 | 20 | 17.5 | spherical |  |  |  | 37 | 48 | AgNO3 | 1 |  | 7 | https://link.springer.com/article/10.1007/s12257-019-0506-7 | 10.1007/s12257-019-0506-7 | 8 | Biotechnology and Bioprocess Engineering | Springer Science and Business Media LLC | 2020 | An Enhancement of Antibacterial Activity and Synergistic Effect of Biosynthesized Silver Nanoparticles by Eurotium cristatum with Various Antibiotics | FALSE | FALSE | closed | FALSE
212 | 3019 | Ag | 0 | Candida albicans | 0 |  | chemical_synthesis purchased from sigma aldrich ( citrate capped agnps) | ZOI |  | 5 | 8.2 | 15 | 20 | 17.5 | spherical |  |  |  | 37 | 48 | AgNO3 | 1 |  | 7 | https://link.springer.com/article/10.1007/s12257-019-0506-7 | 10.1007/s12257-019-0506-7 | 8 | Biotechnology and Bioprocess Engineering | Springer Science and Business Media LLC | 2020 | An Enhancement of Antibacterial Activity and Synergistic Effect of Biosynthesized Silver Nanoparticles by Eurotium cristatum with Various Antibiotics | FALSE | FALSE | closed | TRUE | Xenia | 30,03,25 | FALSE | FALSE | Verified
213 | 3020 | Ag | 0 | Escherichia coli | 0 |  | chemical_synthesis purchased from sigma aldrich ( citrate capped agnps) | ZOI |  | 5 | 6.6 | 15 | 20 | 17.5 | spherical |  |  |  | 37 | 48 | AgNO3 | 1 |  | 7 | https://link.springer.com/article/10.1007/s12257-019-0506-7 | 10.1007/s12257-019-0506-7 | 8 | Biotechnology and Bioprocess Engineering | Springer Science and Business Media LLC | 2020 | An Enhancement of Antibacterial Activity and Synergistic Effect of Biosynthesized Silver Nanoparticles by Eurotium cristatum with Various Antibiotics | FALSE | FALSE | closed | FALSE
214 | 3021 | Ag | 0 | Pseudomonas aeruginosa | 0 |  | chemical_synthesis purchased from sigma aldrich ( citrate capped agnps) | ZOI |  | 5 | 7.4 | 15 | 20 | 17.5 | spherical |  |  |  | 37 | 48 | AgNO3 | 1 |  | 7 | https://link.springer.com/article/10.1007/s12257-019-0506-7 | 10.1007/s12257-019-0506-7 | 8 | Biotechnology and Bioprocess Engineering | Springer Science and Business Media LLC | 2020 | An Enhancement of Antibacterial Activity and Synergistic Effect of Biosynthesized Silver Nanoparticles by Eurotium cristatum with Various Antibiotics | FALSE | FALSE | closed | TRUE | Xenia | 30,03,25 | FALSE | FALSE | Verified
215 | 3022 | Ag | 0 | Candida albicans | 0 |  | chemical_synthesis purchased from sigma aldrich ( citrate capped agnps) | ZOI |  | 5 | 8.2 | 15 | 20 | 17.5 | spherical |  |  |  | 37 | 48 | AgNO3 | 1 |  | 7 | https://link.springer.com/article/10.1007/s12257-019-0506-7 | 10.1007/s12257-019-0506-7 | 8 | Biotechnology and Bioprocess Engineering | Springer Science and Business Media LLC | 2020 | An Enhancement of Antibacterial Activity and Synergistic Effect of Biosynthesized Silver Nanoparticles by Eurotium cristatum with Various Antibiotics | FALSE | FALSE | closed | TRUE | Xenia | 30,03,25 | FALSE | FALSE | Verified
216 | 3023 | Ag | 0 | Escherichia coli | 0 |  | chemical_synthesis purchased from sigma aldrich ( citrate capped agnps) | ZOI |  | 5 | 6.6 | 15 | 20 | 17.5 | spherical |  |  |  | 37 | 48 | AgNO3 | 1 |  | 7 | https://link.springer.com/article/10.1007/s12257-019-0506-7 | 10.1007/s12257-019-0506-7 | 8 | Biotechnology and Bioprocess Engineering | Springer Science and Business Media LLC | 2020 | An Enhancement of Antibacterial Activity and Synergistic Effect of Biosynthesized Silver Nanoparticles by Eurotium cristatum with Various Antibiotics | FALSE | FALSE | closed | FALSE
217 | 3024 | Ag | 0 | Pseudomonas aeruginosa | 0 |  | chemical_synthesis purchased from sigma aldrich ( citrate capped agnps) | ZOI |  | 5 | 7.4 | 15 | 20 | 17.5 | spherical |  |  |  | 37 | 48 | AgNO3 | 1 |  | 7 | https://link.springer.com/article/10.1007/s12257-019-0506-7 | 10.1007/s12257-019-0506-7 | 8 | Biotechnology and Bioprocess Engineering | Springer Science and Business Media LLC | 2020 | An Enhancement of Antibacterial Activity and Synergistic Effect of Biosynthesized Silver Nanoparticles by Eurotium cristatum with Various Antibiotics | FALSE | FALSE | closed | TRUE | Xenia | 30,03,25 | FALSE | FALSE | Verified
218 | 3025 | Ag | 0 | Candida albicans | 0 |  | chemical_synthesis purchased from sigma aldrich ( citrate capped agnps) | ZOI |  | 5 | 8.2 | 15 | 20 | 17.5 | spherical |  |  |  | 37 | 48 | AgNO3 | 1 |  | 7 | https://link.springer.com/article/10.1007/s12257-019-0506-7 | 10.1007/s12257-019-0506-7 | 8 | Biotechnology and Bioprocess Engineering | Springer Science and Business Media LLC | 2020 | An Enhancement of Antibacterial Activity and Synergistic Effect of Biosynthesized Silver Nanoparticles by Eurotium cristatum with Various Antibiotics | FALSE | FALSE | closed | FALSE
219 | 3026 | Ag | 0 | Escherichia coli | 0 |  | chemical_synthesis purchased from sigma aldrich ( citrate capped agnps) | ZOI |  | 5 | 6.6 | 15 | 20 | 17.5 | spherical |  |  |  | 37 | 48 | AgNO3 | 1 |  | 7 | https://link.springer.com/article/10.1007/s12257-019-0506-7 | 10.1007/s12257-019-0506-7 | 8 | Biotechnology and Bioprocess Engineering | Springer Science and Business Media LLC | 2020 | An Enhancement of Antibacterial Activity and Synergistic Effect of Biosynthesized Silver Nanoparticles by Eurotium cristatum with Various Antibiotics | FALSE | FALSE | closed | FALSE
220 | 3027 | Ag | 0 | Pseudomonas aeruginosa | 0 |  | chemical_synthesis purchased from sigma aldrich ( citrate capped agnps) | ZOI |  | 5 | 7.4 | 15 | 20 | 17.5 | spherical |  |  |  | 37 | 48 | AgNO3 | 1 |  | 7 | https://link.springer.com/article/10.1007/s12257-019-0506-7 | 10.1007/s12257-019-0506-7 | 8 | Biotechnology and Bioprocess Engineering | Springer Science and Business Media LLC | 2020 | An Enhancement of Antibacterial Activity and Synergistic Effect of Biosynthesized Silver Nanoparticles by Eurotium cristatum with Various Antibiotics | FALSE | FALSE | closed | FALSE
221 | 3028 | Ag | 0 | Candida albicans | 0 |  | chemical_synthesis purchased from sigma aldrich ( citrate capped agnps) | ZOI |  | 5 | 8.2 | 15 | 20 | 17.5 | spherical |  |  |  | 37 | 48 | AgNO3 | 1 |  | 7 | https://link.springer.com/article/10.1007/s12257-019-0506-7 | 10.1007/s12257-019-0506-7 | 8 | Biotechnology and Bioprocess Engineering | Springer Science and Business Media LLC | 2020 | An Enhancement of Antibacterial Activity and Synergistic Effect of Biosynthesized Silver Nanoparticles by Eurotium cristatum with Various Antibiotics | FALSE | FALSE | closed | FALSE
222 | 3029 | Ag | 0 | Escherichia coli | 0 |  | chemical_synthesis purchased from sigma aldrich ( citrate capped agnps) | ZOI |  | 5 | 6.6 | 15 | 20 | 17.5 | spherical |  |  |  | 37 | 48 | AgNO3 | 1 |  | 7 | https://link.springer.com/article/10.1007/s12257-019-0506-7 | 10.1007/s12257-019-0506-7 | 8 | Biotechnology and Bioprocess Engineering | Springer Science and Business Media LLC | 2020 | An Enhancement of Antibacterial Activity and Synergistic Effect of Biosynthesized Silver Nanoparticles by Eurotium cristatum with Various Antibiotics | FALSE | FALSE | closed | FALSE
223 | 3030 | Ag | 0 | Pseudomonas aeruginosa | 0 |  | chemical_synthesis purchased from sigma aldrich ( citrate capped agnps) | ZOI |  | 5 | 7.4 | 15 | 20 | 17.5 | spherical |  |  |  | 37 | 48 | AgNO3 | 1 |  | 7 | https://link.springer.com/article/10.1007/s12257-019-0506-7 | 10.1007/s12257-019-0506-7 | 8 | Biotechnology and Bioprocess Engineering | Springer Science and Business Media LLC | 2020 | An Enhancement of Antibacterial Activity and Synergistic Effect of Biosynthesized Silver Nanoparticles by Eurotium cristatum with Various Antibiotics | FALSE | FALSE | closed | TRUE | Xenia | 30,03,25 | FALSE | FALSE | Verified
224 | 3031 | Ag | 0 | Candida albicans | 0 |  | chemical_synthesis purchased from sigma aldrich ( citrate capped agnps) | ZOI |  | 5 | 8.2 | 15 | 20 | 17.5 | spherical |  |  |  | 37 | 48 | AgNO3 | 1 |  | 7 | https://link.springer.com/article/10.1007/s12257-019-0506-7 | 10.1007/s12257-019-0506-7 | 8 | Biotechnology and Bioprocess Engineering | Springer Science and Business Media LLC | 2020 | An Enhancement of Antibacterial Activity and Synergistic Effect of Biosynthesized Silver Nanoparticles by Eurotium cristatum with Various Antibiotics | FALSE | FALSE | closed | TRUE | Xenia | 30,03,25 | FALSE | FALSE | Verified
225 | 3032 | Ag | 0 | Pseudomonas aeruginosa | 0 |  | chemical_synthesis purchased from sigma aldrich ( citrate capped agnps) | ZOI |  | 5 | 7.4 | 15 | 20 | 17.5 | spherical |  |  |  | 37 | 48 | AgNO3 | 1 |  | 7 | https://link.springer.com/article/10.1007/s12257-019-0506-7 | 10.1007/s12257-019-0506-7 | 8 | Biotechnology and Bioprocess Engineering | Springer Science and Business Media LLC | 2020 | An Enhancement of Antibacterial Activity and Synergistic Effect of Biosynthesized Silver Nanoparticles by Eurotium cristatum with Various Antibiotics | FALSE | FALSE | closed | FALSE
226 | 3033 | Ag | 0 | Candida albicans | 0 |  | chemical_synthesis purchased from sigma aldrich ( citrate capped agnps) | ZOI |  | 5 | 8.2 | 15 | 20 | 17.5 | spherical |  |  |  | 37 | 48 | AgNO3 | 1 |  | 7 | https://link.springer.com/article/10.1007/s12257-019-0506-7 | 10.1007/s12257-019-0506-7 | 8 | Biotechnology and Bioprocess Engineering | Springer Science and Business Media LLC | 2020 | An Enhancement of Antibacterial Activity and Synergistic Effect of Biosynthesized Silver Nanoparticles by Eurotium cristatum with Various Antibiotics | FALSE | FALSE | closed | FALSE
227 | 3034 | Ag | 0 | Escherichia coli | 0 |  | chemical_synthesis purchased from sigma aldrich ( citrate capped agnps) | ZOI |  | 5 | 6.6 | 15 | 20 | 17.5 | spherical |  |  |  | 37 | 48 | AgNO3 | 1 |  | 7 | https://link.springer.com/article/10.1007/s12257-019-0506-7 | 10.1007/s12257-019-0506-7 | 8 | Biotechnology and Bioprocess Engineering | Springer Science and Business Media LLC | 2020 | An Enhancement of Antibacterial Activity and Synergistic Effect of Biosynthesized Silver Nanoparticles by Eurotium cristatum with Various Antibiotics | FALSE | FALSE | closed | FALSE
228 | 3035 | Ag | 0 | Pseudomonas aeruginosa | 0 |  | chemical_synthesis purchased from sigma aldrich ( citrate capped agnps) | ZOI |  | 5 | 7.4 | 15 | 20 | 17.5 | spherical |  |  |  | 37 | 48 | AgNO3 | 1 |  | 7 | https://link.springer.com/article/10.1007/s12257-019-0506-7 | 10.1007/s12257-019-0506-7 | 8 | Biotechnology and Bioprocess Engineering | Springer Science and Business Media LLC | 2020 | An Enhancement of Antibacterial Activity and Synergistic Effect of Biosynthesized Silver Nanoparticles by Eurotium cristatum with Various Antibiotics | FALSE | FALSE | closed | FALSE
3266 | 3036 | Ag | 0 | Staphylococcus aureus | 1 | ATCC 29213 | chemical_synthesis purchased from sigma aldrich ( citrate capped agnps) | ZOI |  | 30 | 24.67 | 4 | 36 | 20 | spherical | 18 | -15 | water | 100 | 15 | AgNO3 | 5 | 33.79 |  | https://www.sciencedirect.com/science/article/pii/S1018364723004214?via%3Dihub | 10.1016/j.jksus.2023.102959 | 217 | Journal of King Saud University - Science | Elsevier BV | 2023 | Microwave-assisted green synthesis of silver nanoparticles by extracts of fig fruits and myrrh oleogum resin and their role in antibacterial activity | TRUE | TRUE | gold | FALSE
3267 | 3037 | Ag | 0 | Pseudomonas aeruginosa | 0 | ATCC 27853 | chemical_synthesis purchased from sigma aldrich ( citrate capped agnps) | ZOI |  | 30 | 0 | 4 | 36 | 20 | spherical | 18 | -15 | water | 100 | 15 | AgNO3 | 5 | 33.79 |  | https://www.sciencedirect.com/science/article/pii/S1018364723004214?via%3Dihub | 10.1016/j.jksus.2023.102959 | 217 | Journal of King Saud University - Science | Elsevier BV | 2023 | Microwave-assisted green synthesis of silver nanoparticles by extracts of fig fruits and myrrh oleogum resin and their role in antibacterial activity | TRUE | TRUE | gold | FALSE
3268 | 3038 | Ag | 0 | Streptococcus pyogenes | 0 | ATCC 12384 | chemical_synthesis purchased from sigma aldrich ( citrate capped agnps) | ZOI |  | 30 | 8 | 4 | 36 | 20 | spherical | 18 | -15 | water | 100 | 15 | AgNO3 | 5 | 33.79 |  | https://www.sciencedirect.com/science/article/pii/S1018364723004214?via%3Dihub | 10.1016/j.jksus.2023.102959 | 217 | Journal of King Saud University - Science | Elsevier BV | 2023 | Microwave-assisted green synthesis of silver nanoparticles by extracts of fig fruits and myrrh oleogum resin and their role in antibacterial activity | TRUE | TRUE | gold | TRUE | Xenia | 30,03,25 | FALSE | FALSE | Requires correction | 1. Не нашла Zoi и концентрацию в статье
3269 | 3039 | Ag | 0 | Escherichia coli | 0 | ATCC 25922 | chemical_synthesis purchased from sigma aldrich ( citrate capped agnps) | ZOI |  | 30 | 14.67 | 4 | 36 | 20 | spherical | 18 | -15 | water | 100 | 15 | AgNO3 | 5 | 33.79 |  | https://www.sciencedirect.com/science/article/pii/S1018364723004214?via%3Dihub | 10.1016/j.jksus.2023.102959 | 217 | Journal of King Saud University - Science | Elsevier BV | 2023 | Microwave-assisted green synthesis of silver nanoparticles by extracts of fig fruits and myrrh oleogum resin and their role in antibacterial activity | TRUE | TRUE | gold | FALSE
3270 | 3040 | Ag | 0 | Staphylococcus aureus | 1 | ATCC 29213 | chemical_synthesis purchased from sigma aldrich ( citrate capped agnps) | ZOI |  | 30 | 23 | 6 | 30 | 18 | spherical | 18 | -16.1 | water | 100 | 15 | AgNO3 | 5 | 31.63 |  | https://www.sciencedirect.com/science/article/pii/S1018364723004214?via%3Dihub | 10.1016/j.jksus.2023.102959 | 217 | Journal of King Saud University - Science | Elsevier BV | 2023 | Microwave-assisted green synthesis of silver nanoparticles by extracts of fig fruits and myrrh oleogum resin and their role in antibacterial activity | TRUE | TRUE | gold | FALSE
3271 | 3041 | Ag | 0 | Pseudomonas aeruginosa | 0 | ATCC 27853 | chemical_synthesis purchased from sigma aldrich ( citrate capped agnps) | ZOI |  | 30 | 8 | 6 | 30 | 18 | spherical | 18 | -16.1 | water | 100 | 15 | AgNO3 | 5 | 31.63 |  | https://www.sciencedirect.com/science/article/pii/S1018364723004214?via%3Dihub | 10.1016/j.jksus.2023.102959 | 217 | Journal of King Saud University - Science | Elsevier BV | 2023 | Microwave-assisted green synthesis of silver nanoparticles by extracts of fig fruits and myrrh oleogum resin and their role in antibacterial activity | TRUE | TRUE | gold | FALSE
3272 | 3042 | Ag | 0 | Streptococcus pyogenes | 0 | ATCC 12384 | chemical_synthesis purchased from sigma aldrich ( citrate capped agnps) | ZOI |  | 30 | 0 | 6 | 30 | 18 | spherical | 18 | -16.1 | water | 100 | 15 | AgNO3 | 5 | 31.63 |  | https://www.sciencedirect.com/science/article/pii/S1018364723004214?via%3Dihub | 10.1016/j.jksus.2023.102959 | 217 | Journal of King Saud University - Science | Elsevier BV | 2023 | Microwave-assisted green synthesis of silver nanoparticles by extracts of fig fruits and myrrh oleogum resin and their role in antibacterial activity | TRUE | TRUE | gold | TRUE | Xenia | 30,03,25 | FALSE | FALSE | Requires correction | 1. Не нашла Zoi и концентрацию в статье
3273 | 3043 | Ag | 0 | Escherichia coli | 0 | ATCC 25922 | chemical_synthesis purchased from sigma aldrich ( citrate capped agnps) | ZOI |  | 30 | 14.67 | 6 | 30 | 18 | spherical | 18 | -16.1 | water | 100 | 15 | AgNO3 | 5 | 31.63 |  | https://www.sciencedirect.com/science/article/pii/S1018364723004214?via%3Dihub | 10.1016/j.jksus.2023.102959 | 217 | Journal of King Saud University - Science | Elsevier BV | 2023 | Microwave-assisted green synthesis of silver nanoparticles by extracts of fig fruits and myrrh oleogum resin and their role in antibacterial activity | TRUE | TRUE | gold | FALSE
2628 | 3044 | Ag | 0 | A. baumannii | 0 | MTCC1425 | chemical_synthesis purchased from sigma aldrich ( citrate capped agnps) | ZOI |  | 10 | 19 | 30 | 60 | 26.57 | spherical |  |  | water | 40 | 1440 | AgNO3 | 1 |  |  | https://www.sciencedirect.com/science/article/pii/S1018364724002489?via%3Dihub | 10.1016/j.jksus.2024.103336 | 184 | Journal of King Saud University - Science | Elsevier BV | 2024 | Biosynthesis, characterization and monitoring in vitro antibacterial efficiencies of AgNPs with filamentous cyanobacteria Spirulina sp. And S. Subsalsa against pathogenic bacteria | TRUE | TRUE | gold | FALSE
2629 | 3045 | Ag | 0 | Escherichia coli | 0 | MTCC443 | chemical_synthesis purchased from sigma aldrich ( citrate capped agnps) | ZOI |  | 10 | 18 | 30 | 60 | 26.57 | spherical |  |  | water | 40 | 1440 | AgNO3 | 1 |  |  | https://www.sciencedirect.com/science/article/pii/S1018364724002489?via%3Dihub | 10.1016/j.jksus.2024.103336 | 184 | Journal of King Saud University - Science | Elsevier BV | 2024 | Biosynthesis, characterization and monitoring in vitro antibacterial efficiencies of AgNPs with filamentous cyanobacteria Spirulina sp. And S. Subsalsa against pathogenic bacteria | TRUE | TRUE | gold | TRUE | Xenia | 31,03,25 | TRUE | FALSE | Requires correction | 1. concentration (mM), zoi_np (mm) - я не нашла эти значения, что отмечаны оранжевым в статье
2630 | 3046 | Ag | 0 | Streptococcus pyogenes | 0 | MTCC1982 | chemical_synthesis purchased from sigma aldrich ( citrate capped agnps) | ZOI |  | 10 | 17 | 30 | 60 | 26.57 | spherical |  |  | water | 40 | 1440 | AgNO3 | 1 |  |  | https://www.sciencedirect.com/science/article/pii/S1018364724002489?via%3Dihub | 10.1016/j.jksus.2024.103336 | 184 | Journal of King Saud University - Science | Elsevier BV | 2024 | Biosynthesis, characterization and monitoring in vitro antibacterial efficiencies of AgNPs with filamentous cyanobacteria Spirulina sp. And S. Subsalsa against pathogenic bacteria | TRUE | TRUE | gold | FALSE
2631 | 3047 | Ag | 0 | A. baumannii | 0 | MTCC1425 | chemical_synthesis purchased from sigma aldrich ( citrate capped agnps) | ZOI |  | 10 | 18 | 30 | 60 | 26.57 | spherical |  |  | water | 40 | 1440 | AgNO3 | 1 |  |  | https://www.sciencedirect.com/science/article/pii/S1018364724002489?via%3Dihub | 10.1016/j.jksus.2024.103336 | 184 | Journal of King Saud University - Science | Elsevier BV | 2024 | Biosynthesis, characterization and monitoring in vitro antibacterial efficiencies of AgNPs with filamentous cyanobacteria Spirulina sp. And S. Subsalsa against pathogenic bacteria | TRUE | TRUE | gold | FALSE
2632 | 3048 | Ag | 0 | Escherichia coli | 0 | MTCC443 | chemical_synthesis purchased from sigma aldrich ( citrate capped agnps) | ZOI |  | 10 | 18 | 30 | 60 | 26.57 | spherical |  |  | water | 40 | 1440 | AgNO3 | 1 |  |  | https://www.sciencedirect.com/science/article/pii/S1018364724002489?via%3Dihub | 10.1016/j.jksus.2024.103336 | 184 | Journal of King Saud University - Science | Elsevier BV | 2024 | Biosynthesis, characterization and monitoring in vitro antibacterial efficiencies of AgNPs with filamentous cyanobacteria Spirulina sp. And S. Subsalsa against pathogenic bacteria | TRUE | TRUE | gold | FALSE
2633 | 3049 | Ag | 0 | Streptococcus pyogenes | 0 | MTCC1982 | chemical_synthesis purchased from sigma aldrich ( citrate capped agnps) | ZOI |  | 10 | 17 | 30 | 60 | 26.57 | spherical |  |  | water | 40 | 1440 | AgNO3 | 1 |  |  | https://www.sciencedirect.com/science/article/pii/S1018364724002489?via%3Dihub | 10.1016/j.jksus.2024.103336 | 184 | Journal of King Saud University - Science | Elsevier BV | 2024 | Biosynthesis, characterization and monitoring in vitro antibacterial efficiencies of AgNPs with filamentous cyanobacteria Spirulina sp. And S. Subsalsa against pathogenic bacteria | TRUE | TRUE | gold | FALSE
2742 | 3050 | Ag | 0 | Escherichia coli | 0 | ATCC 8739 | chemical_synthesis purchased from sigma aldrich ( citrate capped agnps) | ZOI |  | 6.25 | 6 | 8 | 48 | 23 | spherical | 24 | -32 | water | 26 | 10080 | AgNO3 | 3 | 100 |  | https://www.sciencedirect.com/science/article/pii/S1684118216300238?via%3Dihub | 10.1016/j.jmii.2016.03.002 | 192 | Journal of Microbiology, Immunology and Infection | Elsevier BV | 2018 | Antimicrobial activity of biosilver nanoparticles produced by a novel Streptacidiphilus durhamensis strain | TRUE | TRUE | gold | FALSE
2743 | 3051 | Ag | 0 | Salmonella infantis | 0 |  | chemical_synthesis purchased from sigma aldrich ( citrate capped agnps) | ZOI |  | 6.25 | 0 | 8 | 48 | 23 | spherical | 24 | -32 | water | 26 | 10080 | AgNO3 | 3 | 100 |  | https://www.sciencedirect.com/science/article/pii/S1684118216300238?via%3Dihub | 10.1016/j.jmii.2016.03.002 | 192 | Journal of Microbiology, Immunology and Infection | Elsevier BV | 2018 | Antimicrobial activity of biosilver nanoparticles produced by a novel Streptacidiphilus durhamensis strain | TRUE | TRUE | gold | FALSE
2744 | 3052 | Ag | 0 | Klebsiella pneumoniaee | 0 | ATCC 700603 | chemical_synthesis purchased from sigma aldrich ( citrate capped agnps) | ZOI |  | 6.25 | 6 | 8 | 48 | 23 | spherical | 24 | -32 | water | 26 | 10080 | AgNO3 | 3 | 100 |  | https://www.sciencedirect.com/science/article/pii/S1684118216300238?via%3Dihub | 10.1016/j.jmii.2016.03.002 | 192 | Journal of Microbiology, Immunology and Infection | Elsevier BV | 2018 | Antimicrobial activity of biosilver nanoparticles produced by a novel Streptacidiphilus durhamensis strain | TRUE | TRUE | gold | FALSE
2745 | 3053 | Ag | 0 | Bacillus subtilis | 0 | PCM 2021 | chemical_synthesis purchased from sigma aldrich ( citrate capped agnps) | ZOI |  | 6.25 | 6 | 8 | 48 | 23 | spherical | 24 | -32 | water | 26 | 10080 | AgNO3 | 3 | 100 |  | https://www.sciencedirect.com/science/article/pii/S1684118216300238?via%3Dihub | 10.1016/j.jmii.2016.03.002 | 192 | Journal of Microbiology, Immunology and Infection | Elsevier BV | 2018 | Antimicrobial activity of biosilver nanoparticles produced by a novel Streptacidiphilus durhamensis strain | TRUE | TRUE | gold | FALSE
2746 | 3054 | Ag | 0 | Staphylococcus aureus | 0 | ATCC 6338 | chemical_synthesis purchased from sigma aldrich ( citrate capped agnps) | ZOI |  | 6.25 | 10 | 8 | 48 | 23 | spherical | 24 | -32 | water | 26 | 10080 | AgNO3 | 3 | 100 |  | https://www.sciencedirect.com/science/article/pii/S1684118216300238?via%3Dihub | 10.1016/j.jmii.2016.03.002 | 192 | Journal of Microbiology, Immunology and Infection | Elsevier BV | 2018 | Antimicrobial activity of biosilver nanoparticles produced by a novel Streptacidiphilus durhamensis strain | TRUE | TRUE | gold | FALSE
2747 | 3055 | Ag | 0 | Pseudomonas aeruginosa | 0 | ATCC 10145 | chemical_synthesis purchased from sigma aldrich ( citrate capped agnps) | ZOI |  | 25 | 10 | 8 | 48 | 23 | spherical | 24 | -32 | water | 26 | 10080 | AgNO3 | 3 | 100 |  | https://www.sciencedirect.com/science/article/pii/S1684118216300238?via%3Dihub | 10.1016/j.jmii.2016.03.002 | 192 | Journal of Microbiology, Immunology and Infection | Elsevier BV | 2018 | Antimicrobial activity of biosilver nanoparticles produced by a novel Streptacidiphilus durhamensis strain | TRUE | TRUE | gold | FALSE
2748 | 3056 | Ag | 0 | Proteus mirabilis | 0 |  | chemical_synthesis purchased from sigma aldrich ( citrate capped agnps) | ZOI |  | 50 | 10 | 8 | 48 | 23 | spherical | 24 | -32 | water | 26 | 10080 | AgNO3 | 3 | 100 |  | https://www.sciencedirect.com/science/article/pii/S1684118216300238?via%3Dihub | 10.1016/j.jmii.2016.03.002 | 192 | Journal of Microbiology, Immunology and Infection | Elsevier BV | 2018 | Antimicrobial activity of biosilver nanoparticles produced by a novel Streptacidiphilus durhamensis strain | TRUE | TRUE | gold | TRUE | Xenia | 31,03,25 | FALSE | FALSE | Verified
1868 | 3057 | Ag | 0 | Enterococcus faecium | 0 |  | chemical_synthesis purchased from sigma aldrich ( citrate capped agnps) | ZOI |  | 62.5 | 7 | 1 | 40 | 13.5 | pseudo-spherical | 24 |  | distilled water | 60 | 30 | AgNO3 | 1 |  |  | https://www.sciencedirect.com/science/article/pii/S2590048X24000244?via%3Dihub | 10.1016/j.rinma.2024.100550 | 136 | Results in Materials | Elsevier BV | 2024 | Characterization, antioxidant, antibacterial, and antibiofilm properties of biosynthesized Ag/AgCl nanoparticles using Origanum ehrenbergii Boiss | TRUE | TRUE | gold | FALSE
1869 | 3058 | Ag | 0 | Staphylococcus aureus | 0 |  | chemical_synthesis purchased from sigma aldrich ( citrate capped agnps) | ZOI |  | 62.5 | 9 | 1 | 40 | 13.5 | pseudo-spherical | 24 |  | distilled water | 60 | 30 | AgNO3 | 1 |  |  | https://www.sciencedirect.com/science/article/pii/S2590048X24000244?via%3Dihub | 10.1016/j.rinma.2024.100550 | 136 | Results in Materials | Elsevier BV | 2024 | Characterization, antioxidant, antibacterial, and antibiofilm properties of biosynthesized Ag/AgCl nanoparticles using Origanum ehrenbergii Boiss | TRUE | TRUE | gold | FALSE
1870 | 3059 | Ag | 0 | Staphylococcus haemolyticus | 0 |  | chemical_synthesis purchased from sigma aldrich ( citrate capped agnps) | ZOI |  | 62.5 | 8 | 1 | 40 | 13.5 | pseudo-spherical | 24 |  | distilled water | 60 | 30 | AgNO3 | 1 |  |  | https://www.sciencedirect.com/science/article/pii/S2590048X24000244?via%3Dihub | 10.1016/j.rinma.2024.100550 | 136 | Results in Materials | Elsevier BV | 2024 | Characterization, antioxidant, antibacterial, and antibiofilm properties of biosynthesized Ag/AgCl nanoparticles using Origanum ehrenbergii Boiss | TRUE | TRUE | gold | FALSE
1871 | 3060 | Ag | 0 | Citrobacter braakii | 0 |  | chemical_synthesis purchased from sigma aldrich ( citrate capped agnps) | ZOI |  | 62.5 | 8.3 | 1 | 40 | 13.5 | pseudo-spherical | 24 |  | distilled water | 60 | 30 | AgNO3 | 1 |  |  | https://www.sciencedirect.com/science/article/pii/S2590048X24000244?via%3Dihub | 10.1016/j.rinma.2024.100550 | 136 | Results in Materials | Elsevier BV | 2024 | Characterization, antioxidant, antibacterial, and antibiofilm properties of biosynthesized Ag/AgCl nanoparticles using Origanum ehrenbergii Boiss | TRUE | TRUE | gold | FALSE
1872 | 3061 | Ag | 0 | Pseudomonas aeruginosa | 0 |  | chemical_synthesis purchased from sigma aldrich ( citrate capped agnps) | ZOI |  | 62.5 | 9 | 1 | 40 | 13.5 | pseudo-spherical | 24 |  | distilled water | 60 | 30 | AgNO3 | 1 |  |  | https://www.sciencedirect.com/science/article/pii/S2590048X24000244?via%3Dihub | 10.1016/j.rinma.2024.100550 | 136 | Results in Materials | Elsevier BV | 2024 | Characterization, antioxidant, antibacterial, and antibiofilm properties of biosynthesized Ag/AgCl nanoparticles using Origanum ehrenbergii Boiss | TRUE | TRUE | gold | FALSE
1873 | 3062 | Ag | 0 | Escherichia coli | 0 |  | chemical_synthesis purchased from sigma aldrich ( citrate capped agnps) | ZOI |  | 62.5 | 7.3 | 1 | 40 | 13.5 | pseudo-spherical | 24 |  | distilled water | 60 | 30 | AgNO3 | 1 |  |  | https://www.sciencedirect.com/science/article/pii/S2590048X24000244?via%3Dihub | 10.1016/j.rinma.2024.100550 | 136 | Results in Materials | Elsevier BV | 2024 | Characterization, antioxidant, antibacterial, and antibiofilm properties of biosynthesized Ag/AgCl nanoparticles using Origanum ehrenbergii Boiss | TRUE | TRUE | gold | FALSE
1874 | 3063 | Ag | 0 | Stenotrophomonas maltophilia | 0 |  | chemical_synthesis purchased from sigma aldrich ( citrate capped agnps) | ZOI |  | 62.5 | 9.3 | 1 | 40 | 13.5 | pseudo-spherical | 24 |  | distilled water | 60 | 30 | AgNO3 | 1 |  |  | https://www.sciencedirect.com/science/article/pii/S2590048X24000244?via%3Dihub | 10.1016/j.rinma.2024.100550 | 136 | Results in Materials | Elsevier BV | 2024 | Characterization, antioxidant, antibacterial, and antibiofilm properties of biosynthesized Ag/AgCl nanoparticles using Origanum ehrenbergii Boiss | TRUE | TRUE | gold | FALSE
1875 | 3064 | Ag | 0 | Klebsiella pneumoniaee | 0 |  | chemical_synthesis purchased from sigma aldrich ( citrate capped agnps) | ZOI |  | 62.5 | 7.3 | 1 | 40 | 13.5 | pseudo-spherical | 24 |  | distilled water | 60 | 30 | AgNO3 | 1 |  |  | https://www.sciencedirect.com/science/article/pii/S2590048X24000244?via%3Dihub | 10.1016/j.rinma.2024.100550 | 136 | Results in Materials | Elsevier BV | 2024 | Characterization, antioxidant, antibacterial, and antibiofilm properties of biosynthesized Ag/AgCl nanoparticles using Origanum ehrenbergii Boiss | TRUE | TRUE | gold | FALSE
1876 | 3065 | Ag | 0 | Enterococcus faecium | 0 |  | chemical_synthesis purchased from sigma aldrich ( citrate capped agnps) | ZOI |  | 125 | 8 | 1 | 40 | 13.5 | pseudo-spherical | 24 |  | distilled water | 60 | 30 | AgNO3 | 1 |  |  | https://www.sciencedirect.com/science/article/pii/S2590048X24000244?via%3Dihub | 10.1016/j.rinma.2024.100550 | 136 | Results in Materials | Elsevier BV | 2024 | Characterization, antioxidant, antibacterial, and antibiofilm properties of biosynthesized Ag/AgCl nanoparticles using Origanum ehrenbergii Boiss | TRUE | TRUE | gold | FALSE
1877 | 3066 | Ag | 0 | Staphylococcus aureus | 0 |  | chemical_synthesis purchased from sigma aldrich ( citrate capped agnps) | ZOI |  | 125 | 10 | 1 | 40 | 13.5 | pseudo-spherical | 24 |  | distilled water | 60 | 30 | AgNO3 | 1 |  |  | https://www.sciencedirect.com/science/article/pii/S2590048X24000244?via%3Dihub | 10.1016/j.rinma.2024.100550 | 136 | Results in Materials | Elsevier BV | 2024 | Characterization, antioxidant, antibacterial, and antibiofilm properties of biosynthesized Ag/AgCl nanoparticles using Origanum ehrenbergii Boiss | TRUE | TRUE | gold | FALSE
1878 | 3067 | Ag | 0 | Staphylococcus haemolyticus | 0 |  | chemical_synthesis purchased from sigma aldrich ( citrate capped agnps) | ZOI |  | 125 | 10 | 1 | 40 | 13.5 | pseudo-spherical | 24 |  | distilled water | 60 | 30 | AgNO3 | 1 |  |  | https://www.sciencedirect.com/science/article/pii/S2590048X24000244?via%3Dihub | 10.1016/j.rinma.2024.100550 | 136 | Results in Materials | Elsevier BV | 2024 | Characterization, antioxidant, antibacterial, and antibiofilm properties of biosynthesized Ag/AgCl nanoparticles using Origanum ehrenbergii Boiss | TRUE | TRUE | gold | TRUE | Xenia | 29,03,25 | FALSE | FALSE | Verified | 1. water (distilled) и distilled water -- может выбрать что-то одно?
1879 | 3068 | Ag | 0 | Citrobacter braakii | 0 |  | chemical_synthesis purchased from sigma aldrich ( citrate capped agnps) | ZOI |  | 125 | 9 | 1 | 40 | 13.5 | pseudo-spherical | 24 |  | distilled water | 60 | 30 | AgNO3 | 1 |  |  | https://www.sciencedirect.com/science/article/pii/S2590048X24000244?via%3Dihub | 10.1016/j.rinma.2024.100550 | 136 | Results in Materials | Elsevier BV | 2024 | Characterization, antioxidant, antibacterial, and antibiofilm properties of biosynthesized Ag/AgCl nanoparticles using Origanum ehrenbergii Boiss | TRUE | TRUE | gold | FALSE
1880 | 3069 | Ag | 0 | Pseudomonas aeruginosa | 0 |  | chemical_synthesis purchased from sigma aldrich ( citrate capped agnps) | ZOI |  | 125 | 10.3 | 1 | 40 | 13.5 | pseudo-spherical | 24 |  | distilled water | 60 | 30 | AgNO3 | 1 |  |  | https://www.sciencedirect.com/science/article/pii/S2590048X24000244?via%3Dihub | 10.1016/j.rinma.2024.100550 | 136 | Results in Materials | Elsevier BV | 2024 | Characterization, antioxidant, antibacterial, and antibiofilm properties of biosynthesized Ag/AgCl nanoparticles using Origanum ehrenbergii Boiss | TRUE | TRUE | gold | FALSE
1881 | 3070 | Ag | 0 | Escherichia coli | 0 |  | chemical_synthesis purchased from sigma aldrich ( citrate capped agnps) | ZOI |  | 125 | 8.6 | 1 | 40 | 13.5 | pseudo-spherical | 24 |  | distilled water | 60 | 30 | AgNO3 | 1 |  |  | https://www.sciencedirect.com/science/article/pii/S2590048X24000244?via%3Dihub | 10.1016/j.rinma.2024.100550 | 136 | Results in Materials | Elsevier BV | 2024 | Characterization, antioxidant, antibacterial, and antibiofilm properties of biosynthesized Ag/AgCl nanoparticles using Origanum ehrenbergii Boiss | TRUE | TRUE | gold | TRUE | Xenia | 29,03,25 | FALSE | FALSE | Verified | 1. water (distilled) и distilled water -- может выбрать что-то одно?
1882 | 3071 | Ag | 0 | Stenotrophomonas maltophilia | 0 |  | chemical_synthesis purchased from sigma aldrich ( citrate capped agnps) | ZOI |  | 125 | 10.3 | 1 | 40 | 13.5 | pseudo-spherical | 24 |  | distilled water | 60 | 30 | AgNO3 | 1 |  |  | https://www.sciencedirect.com/science/article/pii/S2590048X24000244?via%3Dihub | 10.1016/j.rinma.2024.100550 | 136 | Results in Materials | Elsevier BV | 2024 | Characterization, antioxidant, antibacterial, and antibiofilm properties of biosynthesized Ag/AgCl nanoparticles using Origanum ehrenbergii Boiss | TRUE | TRUE | gold | TRUE | Xenia | 29,03,25 | FALSE | FALSE | Verified | 1. water (distilled) и distilled water -- может выбрать что-то одно?
1883 | 3072 | Ag | 0 | Klebsiella pneumoniaee | 0 |  | chemical_synthesis purchased from sigma aldrich ( citrate capped agnps) | ZOI |  | 125 | 8.3 | 1 | 40 | 13.5 | pseudo-spherical | 24 |  | distilled water | 60 | 30 | AgNO3 | 1 |  |  | https://www.sciencedirect.com/science/article/pii/S2590048X24000244?via%3Dihub | 10.1016/j.rinma.2024.100550 | 136 | Results in Materials | Elsevier BV | 2024 | Characterization, antioxidant, antibacterial, and antibiofilm properties of biosynthesized Ag/AgCl nanoparticles using Origanum ehrenbergii Boiss | TRUE | TRUE | gold | FALSE
1884 | 3073 | Ag | 0 | Enterococcus faecium | 0 |  | chemical_synthesis purchased from sigma aldrich ( citrate capped agnps) | ZOI |  | 250 | 10 | 1 | 40 | 13.5 | pseudo-spherical | 24 |  | distilled water | 60 | 30 | AgNO3 | 1 |  |  | https://www.sciencedirect.com/science/article/pii/S2590048X24000244?via%3Dihub | 10.1016/j.rinma.2024.100550 | 136 | Results in Materials | Elsevier BV | 2024 | Characterization, antioxidant, antibacterial, and antibiofilm properties of biosynthesized Ag/AgCl nanoparticles using Origanum ehrenbergii Boiss | TRUE | TRUE | gold | TRUE | Xenia | 29,03,25 | FALSE | FALSE | Verified | 1. water (distilled) и distilled water -- может выбрать что-то одно?
1885 | 3074 | Ag | 0 | Staphylococcus aureus | 0 |  | chemical_synthesis purchased from sigma aldrich ( citrate capped agnps) | ZOI |  | 250 | 11 | 1 | 40 | 13.5 | pseudo-spherical | 24 |  | distilled water | 60 | 30 | AgNO3 | 1 |  |  | https://www.sciencedirect.com/science/article/pii/S2590048X24000244?via%3Dihub | 10.1016/j.rinma.2024.100550 | 136 | Results in Materials | Elsevier BV | 2024 | Characterization, antioxidant, antibacterial, and antibiofilm properties of biosynthesized Ag/AgCl nanoparticles using Origanum ehrenbergii Boiss | TRUE | TRUE | gold | TRUE | Xenia | 29,03,25 | FALSE | FALSE | Verified | 1. water (distilled) и distilled water -- может выбрать что-то одно?
1886 | 3075 | Ag | 0 | Staphylococcus haemolyticus | 0 |  | chemical_synthesis purchased from sigma aldrich ( citrate capped agnps) | ZOI |  | 250 | 12 | 1 | 40 | 13.5 | pseudo-spherical | 24 |  | distilled water | 60 | 30 | AgNO3 | 1 |  |  | https://www.sciencedirect.com/science/article/pii/S2590048X24000244?via%3Dihub | 10.1016/j.rinma.2024.100550 | 136 | Results in Materials | Elsevier BV | 2024 | Characterization, antioxidant, antibacterial, and antibiofilm properties of biosynthesized Ag/AgCl nanoparticles using Origanum ehrenbergii Boiss | TRUE | TRUE | gold | FALSE
1887 | 3076 | Ag | 0 | Citrobacter braakii | 0 |  | chemical_synthesis purchased from sigma aldrich ( citrate capped agnps) | ZOI |  | 250 | 9.3 | 1 | 40 | 13.5 | pseudo-spherical | 24 |  | distilled water | 60 | 30 | AgNO3 | 1 |  |  | https://www.sciencedirect.com/science/article/pii/S2590048X24000244?via%3Dihub | 10.1016/j.rinma.2024.100550 | 136 | Results in Materials | Elsevier BV | 2024 | Characterization, antioxidant, antibacterial, and antibiofilm properties of biosynthesized Ag/AgCl nanoparticles using Origanum ehrenbergii Boiss | TRUE | TRUE | gold | FALSE
1888 | 3077 | Ag | 0 | Pseudomonas aeruginosa | 0 |  | chemical_synthesis purchased from sigma aldrich ( citrate capped agnps) | ZOI |  | 250 | 11.6 | 1 | 40 | 13.5 | pseudo-spherical | 24 |  | distilled water | 60 | 30 | AgNO3 | 1 |  |  | https://www.sciencedirect.com/science/article/pii/S2590048X24000244?via%3Dihub | 10.1016/j.rinma.2024.100550 | 136 | Results in Materials | Elsevier BV | 2024 | Characterization, antioxidant, antibacterial, and antibiofilm properties of biosynthesized Ag/AgCl nanoparticles using Origanum ehrenbergii Boiss | TRUE | TRUE | gold | FALSE
1889 | 3078 | Ag | 0 | Escherichia coli | 0 |  | chemical_synthesis purchased from sigma aldrich ( citrate capped agnps) | ZOI |  | 250 | 10.3 | 1 | 40 | 13.5 | pseudo-spherical | 24 |  | distilled water | 60 | 30 | AgNO3 | 1 |  |  | https://www.sciencedirect.com/science/article/pii/S2590048X24000244?via%3Dihub | 10.1016/j.rinma.2024.100550 | 136 | Results in Materials | Elsevier BV | 2024 | Characterization, antioxidant, antibacterial, and antibiofilm properties of biosynthesized Ag/AgCl nanoparticles using Origanum ehrenbergii Boiss | TRUE | TRUE | gold | FALSE
1890 | 3079 | Ag | 0 | Stenotrophomonas maltophilia | 0 |  | chemical_synthesis purchased from sigma aldrich ( citrate capped agnps) | ZOI |  | 250 | 11.3 | 1 | 40 | 13.5 | pseudo-spherical | 24 |  | distilled water | 60 | 30 | AgNO3 | 1 |  |  | https://www.sciencedirect.com/science/article/pii/S2590048X24000244?via%3Dihub | 10.1016/j.rinma.2024.100550 | 136 | Results in Materials | Elsevier BV | 2024 | Characterization, antioxidant, antibacterial, and antibiofilm properties of biosynthesized Ag/AgCl nanoparticles using Origanum ehrenbergii Boiss | TRUE | TRUE | gold | FALSE
1891 | 3080 | Ag | 0 | Klebsiella pneumoniaee | 0 |  | chemical_synthesis purchased from sigma aldrich ( citrate capped agnps) | ZOI |  | 250 | 9.3 | 1 | 40 | 13.5 | pseudo-spherical | 24 |  | distilled water | 60 | 30 | AgNO3 | 1 |  |  | https://www.sciencedirect.com/science/article/pii/S2590048X24000244?via%3Dihub | 10.1016/j.rinma.2024.100550 | 136 | Results in Materials | Elsevier BV | 2024 | Characterization, antioxidant, antibacterial, and antibiofilm properties of biosynthesized Ag/AgCl nanoparticles using Origanum ehrenbergii Boiss | TRUE | TRUE | gold | FALSE
1892 | 3081 | Ag | 0 | Enterococcus faecium | 0 |  | chemical_synthesis purchased from sigma aldrich ( citrate capped agnps) | ZOI |  | 500 | 12 | 1 | 40 | 13.5 | pseudo-spherical | 24 |  | distilled water | 60 | 30 | AgNO3 | 1 |  |  | https://www.sciencedirect.com/science/article/pii/S2590048X24000244?via%3Dihub | 10.1016/j.rinma.2024.100550 | 136 | Results in Materials | Elsevier BV | 2024 | Characterization, antioxidant, antibacterial, and antibiofilm properties of biosynthesized Ag/AgCl nanoparticles using Origanum ehrenbergii Boiss | TRUE | TRUE | gold | TRUE | Xenia | 29,03,25 | FALSE | FALSE | Verified | 1. water (distilled) и distilled water -- может выбрать что-то одно?
1893 | 3082 | Ag | 0 | Staphylococcus aureus | 0 |  | chemical_synthesis purchased from sigma aldrich ( citrate capped agnps) | ZOI |  | 500 | 12 | 1 | 40 | 13.5 | pseudo-spherical | 24 |  | distilled water | 60 | 30 | AgNO3 | 1 |  |  | https://www.sciencedirect.com/science/article/pii/S2590048X24000244?via%3Dihub | 10.1016/j.rinma.2024.100550 | 136 | Results in Materials | Elsevier BV | 2024 | Characterization, antioxidant, antibacterial, and antibiofilm properties of biosynthesized Ag/AgCl nanoparticles using Origanum ehrenbergii Boiss | TRUE | TRUE | gold | FALSE
1894 | 3083 | Ag | 0 | Staphylococcus haemolyticus | 0 |  | chemical_synthesis purchased from sigma aldrich ( citrate capped agnps) | ZOI |  | 500 | 14 | 1 | 40 | 13.5 | pseudo-spherical | 24 |  | distilled water | 60 | 30 | AgNO3 | 1 |  |  | https://www.sciencedirect.com/science/article/pii/S2590048X24000244?via%3Dihub | 10.1016/j.rinma.2024.100550 | 136 | Results in Materials | Elsevier BV | 2024 | Characterization, antioxidant, antibacterial, and antibiofilm properties of biosynthesized Ag/AgCl nanoparticles using Origanum ehrenbergii Boiss | TRUE | TRUE | gold | TRUE | Xenia | 29,03,25 | FALSE | FALSE | Verified | 1. water (distilled) и distilled water -- может выбрать что-то одно?
1895 | 3084 | Ag | 0 | Citrobacter braakii | 0 |  | chemical_synthesis purchased from sigma aldrich ( citrate capped agnps) | ZOI |  | 500 | 10.3 | 1 | 40 | 13.5 | pseudo-spherical | 24 |  | distilled water | 60 | 30 | AgNO3 | 1 |  |  | https://www.sciencedirect.com/science/article/pii/S2590048X24000244?via%3Dihub | 10.1016/j.rinma.2024.100550 | 136 | Results in Materials | Elsevier BV | 2024 | Characterization, antioxidant, antibacterial, and antibiofilm properties of biosynthesized Ag/AgCl nanoparticles using Origanum ehrenbergii Boiss | TRUE | TRUE | gold | FALSE
1896 | 3085 | Ag | 0 | Pseudomonas aeruginosa | 0 |  | chemical_synthesis purchased from sigma aldrich ( citrate capped agnps) | ZOI |  | 500 | 14.3 | 1 | 40 | 13.5 | pseudo-spherical | 24 |  | distilled water | 60 | 30 | AgNO3 | 1 |  |  | https://www.sciencedirect.com/science/article/pii/S2590048X24000244?via%3Dihub | 10.1016/j.rinma.2024.100550 | 136 | Results in Materials | Elsevier BV | 2024 | Characterization, antioxidant, antibacterial, and antibiofilm properties of biosynthesized Ag/AgCl nanoparticles using Origanum ehrenbergii Boiss | TRUE | TRUE | gold | FALSE
1897 | 3086 | Ag | 0 | Escherichia coli | 0 |  | chemical_synthesis purchased from sigma aldrich ( citrate capped agnps) | ZOI |  | 500 | 11 | 1 | 40 | 13.5 | pseudo-spherical | 24 |  | distilled water | 60 | 30 | AgNO3 | 1 |  |  | https://www.sciencedirect.com/science/article/pii/S2590048X24000244?via%3Dihub | 10.1016/j.rinma.2024.100550 | 136 | Results in Materials | Elsevier BV | 2024 | Characterization, antioxidant, antibacterial, and antibiofilm properties of biosynthesized Ag/AgCl nanoparticles using Origanum ehrenbergii Boiss | TRUE | TRUE | gold | FALSE
1898 | 3087 | Ag | 0 | Stenotrophomonas maltophilia | 0 |  | chemical_synthesis purchased from sigma aldrich ( citrate capped agnps) | ZOI |  | 500 | 12.3 | 1 | 40 | 13.5 | pseudo-spherical | 24 |  | distilled water | 60 | 30 | AgNO3 | 1 |  |  | https://www.sciencedirect.com/science/article/pii/S2590048X24000244?via%3Dihub | 10.1016/j.rinma.2024.100550 | 136 | Results in Materials | Elsevier BV | 2024 | Characterization, antioxidant, antibacterial, and antibiofilm properties of biosynthesized Ag/AgCl nanoparticles using Origanum ehrenbergii Boiss | TRUE | TRUE | gold | FALSE
1899 | 3088 | Ag | 0 | Klebsiella pneumoniaee | 0 |  | chemical_synthesis purchased from sigma aldrich ( citrate capped agnps) | ZOI |  | 500 | 10.3 | 1 | 40 | 13.5 | pseudo-spherical | 24 |  | distilled water | 60 | 30 | AgNO3 | 1 |  |  | https://www.sciencedirect.com/science/article/pii/S2590048X24000244?via%3Dihub | 10.1016/j.rinma.2024.100550 | 136 | Results in Materials | Elsevier BV | 2024 | Characterization, antioxidant, antibacterial, and antibiofilm properties of biosynthesized Ag/AgCl nanoparticles using Origanum ehrenbergii Boiss | TRUE | TRUE | gold | FALSE
1900 | 3089 | Ag | 0 | Enterococcus faecium | 0 |  | chemical_synthesis purchased from sigma aldrich ( citrate capped agnps) | ZOI |  | 1000 | 13 | 1 | 40 | 13.5 | pseudo-spherical | 24 |  | distilled water | 60 | 30 | AgNO3 | 1 |  |  | https://www.sciencedirect.com/science/article/pii/S2590048X24000244?via%3Dihub | 10.1016/j.rinma.2024.100550 | 136 | Results in Materials | Elsevier BV | 2024 | Characterization, antioxidant, antibacterial, and antibiofilm properties of biosynthesized Ag/AgCl nanoparticles using Origanum ehrenbergii Boiss | TRUE | TRUE | gold | TRUE | Xenia | 29,03,25 | FALSE | FALSE | Verified | 1. water (distilled) и distilled water -- может выбрать что-то одно?
1901 | 3090 | Ag | 0 | Staphylococcus aureus | 0 |  | chemical_synthesis purchased from sigma aldrich ( citrate capped agnps) | ZOI |  | 1000 | 13 | 1 | 40 | 13.5 | pseudo-spherical | 24 |  | distilled water | 60 | 30 | AgNO3 | 1 |  |  | https://www.sciencedirect.com/science/article/pii/S2590048X24000244?via%3Dihub | 10.1016/j.rinma.2024.100550 | 136 | Results in Materials | Elsevier BV | 2024 | Characterization, antioxidant, antibacterial, and antibiofilm properties of biosynthesized Ag/AgCl nanoparticles using Origanum ehrenbergii Boiss | TRUE | TRUE | gold | FALSE
1902 | 3091 | Ag | 0 | Staphylococcus haemolyticus | 0 |  | chemical_synthesis purchased from sigma aldrich ( citrate capped agnps) | ZOI |  | 1000 | 16 | 1 | 40 | 13.5 | pseudo-spherical | 24 |  | distilled water | 60 | 30 | AgNO3 | 1 |  |  | https://www.sciencedirect.com/science/article/pii/S2590048X24000244?via%3Dihub | 10.1016/j.rinma.2024.100550 | 136 | Results in Materials | Elsevier BV | 2024 | Characterization, antioxidant, antibacterial, and antibiofilm properties of biosynthesized Ag/AgCl nanoparticles using Origanum ehrenbergii Boiss | TRUE | TRUE | gold | FALSE
1903 | 3092 | Ag | 0 | Citrobacter braakii | 0 |  | chemical_synthesis purchased from sigma aldrich ( citrate capped agnps) | ZOI |  | 1000 | 11 | 1 | 40 | 13.5 | pseudo-spherical | 24 |  | distilled water | 60 | 30 | AgNO3 | 1 |  |  | https://www.sciencedirect.com/science/article/pii/S2590048X24000244?via%3Dihub | 10.1016/j.rinma.2024.100550 | 136 | Results in Materials | Elsevier BV | 2024 | Characterization, antioxidant, antibacterial, and antibiofilm properties of biosynthesized Ag/AgCl nanoparticles using Origanum ehrenbergii Boiss | TRUE | TRUE | gold | FALSE
1904 | 3093 | Ag | 0 | Pseudomonas aeruginosa | 0 |  | chemical_synthesis purchased from sigma aldrich ( citrate capped agnps) | ZOI |  | 1000 | 15.3 | 1 | 40 | 13.5 | pseudo-spherical | 24 |  | distilled water | 60 | 30 | AgNO3 | 1 |  |  | https://www.sciencedirect.com/science/article/pii/S2590048X24000244?via%3Dihub | 10.1016/j.rinma.2024.100550 | 136 | Results in Materials | Elsevier BV | 2024 | Characterization, antioxidant, antibacterial, and antibiofilm properties of biosynthesized Ag/AgCl nanoparticles using Origanum ehrenbergii Boiss | TRUE | TRUE | gold | FALSE
1905 | 3094 | Ag | 0 | Escherichia coli | 0 |  | chemical_synthesis purchased from sigma aldrich ( citrate capped agnps) | ZOI |  | 1000 | 12 | 1 | 40 | 13.5 | pseudo-spherical | 24 |  | distilled water | 60 | 30 | AgNO3 | 1 |  |  | https://www.sciencedirect.com/science/article/pii/S2590048X24000244?via%3Dihub | 10.1016/j.rinma.2024.100550 | 136 | Results in Materials | Elsevier BV | 2024 | Characterization, antioxidant, antibacterial, and antibiofilm properties of biosynthesized Ag/AgCl nanoparticles using Origanum ehrenbergii Boiss | TRUE | TRUE | gold | FALSE
1906 | 3095 | Ag | 0 | Stenotrophomonas maltophilia | 0 |  | chemical_synthesis purchased from sigma aldrich ( citrate capped agnps) | ZOI |  | 1000 | 13.3 | 1 | 40 | 13.5 | pseudo-spherical | 24 |  | distilled water | 60 | 30 | AgNO3 | 1 |  |  | https://www.sciencedirect.com/science/article/pii/S2590048X24000244?via%3Dihub | 10.1016/j.rinma.2024.100550 | 136 | Results in Materials | Elsevier BV | 2024 | Characterization, antioxidant, antibacterial, and antibiofilm properties of biosynthesized Ag/AgCl nanoparticles using Origanum ehrenbergii Boiss | TRUE | TRUE | gold | FALSE
1907 | 3096 | Ag | 0 | Klebsiella pneumoniaee | 0 |  | chemical_synthesis purchased from sigma aldrich ( citrate capped agnps) | ZOI |  | 1000 | 11.3 | 1 | 40 | 13.5 | pseudo-spherical | 24 |  | distilled water | 60 | 30 | AgNO3 | 1 |  |  | https://www.sciencedirect.com/science/article/pii/S2590048X24000244?via%3Dihub | 10.1016/j.rinma.2024.100550 | 136 | Results in Materials | Elsevier BV | 2024 | Characterization, antioxidant, antibacterial, and antibiofilm properties of biosynthesized Ag/AgCl nanoparticles using Origanum ehrenbergii Boiss | TRUE | TRUE | gold | FALSE
1908 | 3097 | Ag | 0 | Escherichia coli | 0 | ATCC 25922 | chemical_synthesis purchased from sigma aldrich ( citrate capped agnps) | ZOI |  | 100 | 22 | 20 | 20 | 20 | spherical | 24 |  | distilled water | 60 | 30 | AgNO3 | 1 |  |  | https://www.sciencedirect.com/science/article/pii/S2590048X24000244?via%3Dihub | 10.1016/j.rinma.2024.100550 | 136 | Results in Materials | Elsevier BV | 2024 | Characterization, antioxidant, antibacterial, and antibiofilm properties of biosynthesized Ag/AgCl nanoparticles using Origanum ehrenbergii Boiss | TRUE | TRUE | gold | TRUE | Xenia | 29,03,25 | TRUE | FALSE | Requires correction | 1. water (distilled) и distilled water -- может выбрать что-то одно? 2.strain --- ATCC 25922 - нет такого в статье 2. ZOI нет данных в статье и о размерах тоже нет данных
1909 | 3098 | Ag | 0 | Pseudomonas aeruginosa ATCC | 0 | ATCC 27853 | chemical_synthesis purchased from sigma aldrich ( citrate capped agnps) | ZOI |  | 100 | 30 | 20 | 20 | 20 | spherical | 24 |  | distilled water | 60 | 30 | AgNO3 | 1 |  |  | https://www.sciencedirect.com/science/article/pii/S2590048X24000244?via%3Dihub | 10.1016/j.rinma.2024.100550 | 136 | Results in Materials | Elsevier BV | 2024 | Characterization, antioxidant, antibacterial, and antibiofilm properties of biosynthesized Ag/AgCl nanoparticles using Origanum ehrenbergii Boiss | TRUE | TRUE | gold | FALSE
1910 | 3099 | Ag | 0 | Escherichia coli | 0 |  | chemical_synthesis purchased from sigma aldrich ( citrate capped agnps) | ZOI |  | 100 | 22 | 20 | 20 | 20 | spherical | 24 |  | distilled water | 60 | 30 | AgNO3 | 1 |  |  | https://www.sciencedirect.com/science/article/pii/S2590048X24000244?via%3Dihub | 10.1016/j.rinma.2024.100550 | 136 | Results in Materials | Elsevier BV | 2024 | Characterization, antioxidant, antibacterial, and antibiofilm properties of biosynthesized Ag/AgCl nanoparticles using Origanum ehrenbergii Boiss | TRUE | TRUE | gold | FALSE
1911 | 3100 | Ag | 0 | Pseudomonas aeruginosa | 0 |  | chemical_synthesis purchased from sigma aldrich ( citrate capped agnps) | ZOI |  | 100 | 17 | 20 | 20 | 20 | spherical | 24 |  | distilled water | 60 | 30 | AgNO3 | 1 |  |  | https://www.sciencedirect.com/science/article/pii/S2590048X24000244?via%3Dihub | 10.1016/j.rinma.2024.100550 | 136 | Results in Materials | Elsevier BV | 2024 | Characterization, antioxidant, antibacterial, and antibiofilm properties of biosynthesized Ag/AgCl nanoparticles using Origanum ehrenbergii Boiss | TRUE | TRUE | gold | FALSE
1912 | 3101 | Ag | 0 | Staphylococcus aureus | 0 |  | chemical_synthesis purchased from sigma aldrich ( citrate capped agnps) | ZOI |  | 100 | 15 | 20 | 20 | 20 | spherical | 24 |  | distilled water | 60 | 30 | AgNO3 | 1 |  |  | https://www.sciencedirect.com/science/article/pii/S2590048X24000244?via%3Dihub | 10.1016/j.rinma.2024.100550 | 136 | Results in Materials | Elsevier BV | 2024 | Characterization, antioxidant, antibacterial, and antibiofilm properties of biosynthesized Ag/AgCl nanoparticles using Origanum ehrenbergii Boiss | TRUE | TRUE | gold | FALSE
1913 | 3102 | Ag | 0 | Streptococcus spp | 0 |  | chemical_synthesis purchased from sigma aldrich ( citrate capped agnps) | ZOI |  | 100 | 19 | 20 | 20 | 20 | spherical | 24 |  | distilled water | 60 | 30 | AgNO3 | 1 |  |  | https://www.sciencedirect.com/science/article/pii/S2590048X24000244?via%3Dihub | 10.1016/j.rinma.2024.100550 | 136 | Results in Materials | Elsevier BV | 2024 | Characterization, antioxidant, antibacterial, and antibiofilm properties of biosynthesized Ag/AgCl nanoparticles using Origanum ehrenbergii Boiss | TRUE | TRUE | gold | TRUE | Xenia | 29,03,25 | TRUE | FALSE | Requires correction | 1. water (distilled) и distilled water -- может выбрать что-то одно? 2. Бактерий ----------- Streptococcus spp, Salmonella typhi нет в статье 3. ZOI нет данных в статье и о размерах тоже нет данных
1914 | 3103 | Ag | 0 | Enterococcus faecalis | 0 |  | chemical_synthesis purchased from sigma aldrich ( citrate capped agnps) | ZOI |  | 100 | 10 | 20 | 20 | 20 | spherical | 24 |  | distilled water | 60 | 30 | AgNO3 | 1 |  |  | https://www.sciencedirect.com/science/article/pii/S2590048X24000244?via%3Dihub | 10.1016/j.rinma.2024.100550 | 136 | Results in Materials | Elsevier BV | 2024 | Characterization, antioxidant, antibacterial, and antibiofilm properties of biosynthesized Ag/AgCl nanoparticles using Origanum ehrenbergii Boiss | TRUE | TRUE | gold | TRUE | Xenia | 29,03,25 | TRUE | FALSE | Requires correction | 1. water (distilled) и distilled water -- может выбрать что-то одно? 2.strain --- ATCC 25922 - нет такого в статье 2. ZOI нет данных в статье и о размерах тоже нет данных
1915 | 3104 | Ag | 0 | Enterobacter cloacae | 0 |  | chemical_synthesis purchased from sigma aldrich ( citrate capped agnps) | ZOI |  | 100 | 13 | 20 | 20 | 20 | spherical | 24 |  | distilled water | 60 | 30 | AgNO3 | 1 |  |  | https://www.sciencedirect.com/science/article/pii/S2590048X24000244?via%3Dihub | 10.1016/j.rinma.2024.100550 | 136 | Results in Materials | Elsevier BV | 2024 | Characterization, antioxidant, antibacterial, and antibiofilm properties of biosynthesized Ag/AgCl nanoparticles using Origanum ehrenbergii Boiss | TRUE | TRUE | gold | FALSE
1916 | 3105 | Ag | 0 | Citrobacter freundii | 0 |  | chemical_synthesis purchased from sigma aldrich ( citrate capped agnps) | ZOI |  | 100 | 15 | 20 | 20 | 20 | spherical | 24 |  | distilled water | 60 | 30 | AgNO3 | 1 |  |  | https://www.sciencedirect.com/science/article/pii/S2590048X24000244?via%3Dihub | 10.1016/j.rinma.2024.100550 | 136 | Results in Materials | Elsevier BV | 2024 | Characterization, antioxidant, antibacterial, and antibiofilm properties of biosynthesized Ag/AgCl nanoparticles using Origanum ehrenbergii Boiss | TRUE | TRUE | gold | FALSE
1917 | 3106 | Ag | 0 | Salmonella typhi | 0 |  | chemical_synthesis purchased from sigma aldrich ( citrate capped agnps) | ZOI |  | 100 | 14 | 20 | 20 | 20 | spherical | 24 |  | distilled water | 60 | 30 | AgNO3 | 1 |  |  | https://www.sciencedirect.com/science/article/pii/S2590048X24000244?via%3Dihub | 10.1016/j.rinma.2024.100550 | 136 | Results in Materials | Elsevier BV | 2024 | Characterization, antioxidant, antibacterial, and antibiofilm properties of biosynthesized Ag/AgCl nanoparticles using Origanum ehrenbergii Boiss | TRUE | TRUE | gold | TRUE | Xenia | 29,03,25 | TRUE | FALSE | Requires correction | 1. water (distilled) и distilled water -- может выбрать что-то одно? 2. Бактерий ----------- Streptococcus spp, Salmonella typhi нет в статье 3. ZOI нет данных в статье и о размерах тоже нет данных
1918 | 3107 | Ag | 0 | Staphylococcus aureus | 1 | MRSA | chemical_synthesis purchased from sigma aldrich ( citrate capped agnps) | ZOI |  | 100 | 17 | 20 | 20 | 20 | spherical | 24 |  | distilled water | 60 | 30 | AgNO3 | 1 |  |  | https://www.sciencedirect.com/science/article/pii/S2590048X24000244?via%3Dihub | 10.1016/j.rinma.2024.100550 | 136 | Results in Materials | Elsevier BV | 2024 | Characterization, antioxidant, antibacterial, and antibiofilm properties of biosynthesized Ag/AgCl nanoparticles using Origanum ehrenbergii Boiss | TRUE | TRUE | gold | TRUE | Xenia | 29,03,25 | TRUE | FALSE | Requires correction | 1. water (distilled) и distilled water -- может выбрать что-то одно? 2.strain --- ATCC 25922 - нет такого в статье 2. ZOI нет данных в статье и о размерах тоже нет данных
1919 | 3108 | Ag | 0 | Staphylococcus aureus | 1 | MRSA | chemical_synthesis purchased from sigma aldrich ( citrate capped agnps) | ZOI |  | 100 | 14 | 20 | 20 | 20 | spherical | 24 |  | distilled water | 60 | 30 | AgNO3 | 1 |  |  | https://www.sciencedirect.com/science/article/pii/S2590048X24000244?via%3Dihub | 10.1016/j.rinma.2024.100550 | 136 | Results in Materials | Elsevier BV | 2024 | Characterization, antioxidant, antibacterial, and antibiofilm properties of biosynthesized Ag/AgCl nanoparticles using Origanum ehrenbergii Boiss | TRUE | TRUE | gold | FALSE
1823 | 3109 | Ag | 0 | Staphylococcus aureus | 1 | ATCC 43300 | chemical_synthesis purchased from sigma aldrich ( citrate capped agnps) | ZOI |  | 500 | 24 | 14 | 30 | 22 | spherical | 24 |  | distilled water | 80 | 20 | AgNO3 | 1 | 32.1 |  | https://onlinelibrary.wiley.com/doi/full/10.1155/2018/1860280 | 10.1155/2018/1860280 | 130 | Evidence-Based Complementary and Alternative Medicine | Wiley | 2018 | One‐Pot Facile Green Synthesis of Silver Nanoparticles Using Seed Extract of <i>Phoenix dactylifera</i> and Their Bactericidal Potential against MRSA | FALSE | TRUE | hybrid | TRUE | Xenia | 31,03,25 | TRUE | TRUE | Requires correction | 1. title -- остались части html <i></i>
1824 | 3110 | Ag | 0 | Staphylococcus aureus | 1 | ATCC 43301 | chemical_synthesis purchased from sigma aldrich ( citrate capped agnps) | ZOI |  | 250 | 20.5 | 14 | 30 | 22 | spherical | 24 |  | distilled water | 80 | 20 | AgNO3 | 1 | 32.1 |  | https://onlinelibrary.wiley.com/doi/full/10.1155/2018/1860280 | 10.1155/2018/1860280 | 130 | Evidence-Based Complementary and Alternative Medicine | Wiley | 2018 | One‐Pot Facile Green Synthesis of Silver Nanoparticles Using Seed Extract of <i>Phoenix dactylifera</i> and Their Bactericidal Potential against MRSA | FALSE | TRUE | hybrid | FALSE
1825 | 3111 | Ag | 0 | Staphylococcus aureus | 1 | ATCC 43302 | chemical_synthesis purchased from sigma aldrich ( citrate capped agnps) | ZOI |  | 125 | 18 | 14 | 30 | 22 | spherical | 24 |  | distilled water | 80 | 20 | AgNO3 | 1 | 32.1 |  | https://onlinelibrary.wiley.com/doi/full/10.1155/2018/1860280 | 10.1155/2018/1860280 | 130 | Evidence-Based Complementary and Alternative Medicine | Wiley | 2018 | One‐Pot Facile Green Synthesis of Silver Nanoparticles Using Seed Extract of <i>Phoenix dactylifera</i> and Their Bactericidal Potential against MRSA | FALSE | TRUE | hybrid | FALSE
1826 | 3112 | Ag | 0 | Staphylococcus aureus | 1 | ATCC 43303 | chemical_synthesis purchased from sigma aldrich ( citrate capped agnps) | ZOI |  | 62.5 | 16.5 | 14 | 30 | 22 | spherical | 24 |  | distilled water | 80 | 20 | AgNO3 | 1 | 32.1 |  | https://onlinelibrary.wiley.com/doi/full/10.1155/2018/1860280 | 10.1155/2018/1860280 | 130 | Evidence-Based Complementary and Alternative Medicine | Wiley | 2018 | One‐Pot Facile Green Synthesis of Silver Nanoparticles Using Seed Extract of <i>Phoenix dactylifera</i> and Their Bactericidal Potential against MRSA | FALSE | TRUE | hybrid | FALSE
1827 | 3113 | Ag | 0 | Staphylococcus aureus | 1 | ATCC 43304 | chemical_synthesis purchased from sigma aldrich ( citrate capped agnps) | ZOI |  | 31.25 | 17.5 | 14 | 30 | 22 | spherical | 24 |  | distilled water | 80 | 20 | AgNO3 | 1 | 32.1 |  | https://onlinelibrary.wiley.com/doi/full/10.1155/2018/1860280 | 10.1155/2018/1860280 | 130 | Evidence-Based Complementary and Alternative Medicine | Wiley | 2018 | One‐Pot Facile Green Synthesis of Silver Nanoparticles Using Seed Extract of <i>Phoenix dactylifera</i> and Their Bactericidal Potential against MRSA | FALSE | TRUE | hybrid | FALSE
1828 | 3114 | Ag | 0 | Staphylococcus aureus | 1 | ATCC 43305 | chemical_synthesis purchased from sigma aldrich ( citrate capped agnps) | ZOI |  | 15.6 | 12 | 14 | 30 | 22 | spherical | 24 |  | distilled water | 80 | 20 | AgNO3 | 1 | 32.1 |  | https://onlinelibrary.wiley.com/doi/full/10.1155/2018/1860280 | 10.1155/2018/1860280 | 130 | Evidence-Based Complementary and Alternative Medicine | Wiley | 2018 | One‐Pot Facile Green Synthesis of Silver Nanoparticles Using Seed Extract of <i>Phoenix dactylifera</i> and Their Bactericidal Potential against MRSA | FALSE | TRUE | hybrid | TRUE | Xenia | 31,03,25 | TRUE | TRUE | Requires correction | 1. title -- остались части html <i></i> 2 strain В статье используется ATCC 43300, а не 43305. Скорее всего произошла ошибка при копировании одинаковых значений в таблицу "перетягиванием" --- скорее всего другие строки между этими двумя имеют такую же ошибку
1829 | 3115 | Ag | 0 | Staphylococcus aureus | 1 | ATCC 43306 | chemical_synthesis purchased from sigma aldrich ( citrate capped agnps) | ZOI |  | 7.8 | 11 | 14 | 30 | 22 | spherical | 24 |  | distilled water | 80 | 20 | AgNO3 | 1 | 32.1 |  | https://onlinelibrary.wiley.com/doi/full/10.1155/2018/1860280 | 10.1155/2018/1860280 | 130 | Evidence-Based Complementary and Alternative Medicine | Wiley | 2018 | One‐Pot Facile Green Synthesis of Silver Nanoparticles Using Seed Extract of <i>Phoenix dactylifera</i> and Their Bactericidal Potential against MRSA | FALSE | TRUE | hybrid | FALSE
3274 | 3116 | Ag | 0 | Escherichia coli | 0 |  | chemical_synthesis purchased from sigma aldrich ( citrate capped agnps) | ZOI |  |  | 3 | 50 | 50 | 50 | spherical | 24 |  | double-distilled water | 25 | 720 | AgNO3 | 1 |  |  | https://www.sciencedirect.com/science/article/pii/S240584402302950X?via%3Dihub#bib46 | 10.1016/j.heliyon.2023.e15743 | 218 | Heliyon | Elsevier BV | 2023 | Biogenic synthesis of RICINUS COMMUNIS mediated iron and silver nanoparticles and its antibacterial and antifungal activity | TRUE | TRUE | gold | FALSE
3275 | 3117 | Ag | 0 | Salmonella typhi | 0 |  | chemical_synthesis purchased from sigma aldrich ( citrate capped agnps) | ZOI |  |  | 7 | 50 | 50 | 50 | spherical | 24 |  | double-distilled water | 25 | 720 | AgNO3 | 1 |  |  | https://www.sciencedirect.com/science/article/pii/S240584402302950X?via%3Dihub#bib47 | 10.1016/j.heliyon.2023.e15743 | 218 | Heliyon | Elsevier BV | 2023 | Biogenic synthesis of RICINUS COMMUNIS mediated iron and silver nanoparticles and its antibacterial and antifungal activity | TRUE | TRUE | gold | FALSE
3276 | 3118 | Ag | 0 | Staphylococcus aureus | 0 |  | chemical_synthesis purchased from sigma aldrich ( citrate capped agnps) | ZOI |  |  | 6 | 50 | 50 | 50 | spherical | 24 |  | double-distilled water | 25 | 720 | AgNO3 | 1 |  |  | https://www.sciencedirect.com/science/article/pii/S240584402302950X?via%3Dihub#bib48 | 10.1016/j.heliyon.2023.e15743 | 218 | Heliyon | Elsevier BV | 2023 | Biogenic synthesis of RICINUS COMMUNIS mediated iron and silver nanoparticles and its antibacterial and antifungal activity | TRUE | TRUE | gold | TRUE | Xenia | 30,03,25 | FALSE | FALSE | Verified
3277 | 3119 | Ag | 0 | Escherichia coli | 0 | ATCC 35218 | chemical_synthesis purchased from sigma aldrich ( citrate capped agnps) | ZOI |  | 100 | 30 | 0.5 | 25 | 22.57 | spherical | 24 |  | triple-deionized water | 65 | 300 | AgNO3 | 10 |  |  | https://www.sciencedirect.com/science/article/pii/S1018364720303001?via%3Dihub | 10.1016/j.jksus.2020.09.024 | 219 | Journal of King Saud University - Science | Elsevier BV | 2020 | Green biosynthesis of silver nanoparticle using Commiphora myrrh extract and evaluation of their antimicrobial activity and colon cancer cells viability | TRUE | TRUE | gold | FALSE
3278 | 3120 | Ag | 0 | Staphylococcus aureus | 0 | ATCC 43300 | chemical_synthesis purchased from sigma aldrich ( citrate capped agnps) | ZOI |  | 100 | 45 | 0.5 | 25 | 22.57 | spherical | 24 |  | triple-deionized water | 65 | 300 | AgNO3 | 10 |  |  | https://www.sciencedirect.com/science/article/pii/S1018364720303001?via%3Dihub | 10.1016/j.jksus.2020.09.024 | 219 | Journal of King Saud University - Science | Elsevier BV | 2020 | Green biosynthesis of silver nanoparticle using Commiphora myrrh extract and evaluation of their antimicrobial activity and colon cancer cells viability | TRUE | TRUE | gold | FALSE
3279 | 3121 | Ag | 0 | Enterococcus faecalis | 0 | ATCC 29212 | chemical_synthesis purchased from sigma aldrich ( citrate capped agnps) | ZOI |  | 100 | 59 | 0.5 | 25 | 22.57 | spherical | 24 |  | triple-deionized water | 65 | 300 | AgNO3 | 10 |  |  | https://www.sciencedirect.com/science/article/pii/S1018364720303001?via%3Dihub | 10.1016/j.jksus.2020.09.024 | 219 | Journal of King Saud University - Science | Elsevier BV | 2020 | Green biosynthesis of silver nanoparticle using Commiphora myrrh extract and evaluation of their antimicrobial activity and colon cancer cells viability | TRUE | TRUE | gold | TRUE | Xenia | 29,03,25 | FALSE | FALSE | Verified
3280 | 3122 | Ag | 0 | Bacillus cereus | 0 | ATCC 11778 | chemical_synthesis purchased from sigma aldrich ( citrate capped agnps) | ZOI |  | 100 | 51 | 0.5 | 25 | 22.57 | spherical | 24 |  | triple-deionized water | 65 | 300 | AgNO3 | 10 |  |  | https://www.sciencedirect.com/science/article/pii/S1018364720303001?via%3Dihub | 10.1016/j.jksus.2020.09.024 | 219 | Journal of King Saud University - Science | Elsevier BV | 2020 | Green biosynthesis of silver nanoparticle using Commiphora myrrh extract and evaluation of their antimicrobial activity and colon cancer cells viability | TRUE | TRUE | gold | FALSE
2634 | 3123 | Ag | 0 | Staphylococcus aureus | 0 |  | chemical_synthesis purchased from sigma aldrich ( citrate capped agnps) | ZOI |  | 1 | 6 | 12 | 12 | 12 | spherical | 24 |  | distilled water | 100 | 10 | AgNO3 | 5 |  |  | https://www.sciencedirect.com/science/article/pii/S2211379717309932?via%3Dihub | 10.1016/j.jksus.2024.103336 | 184 | Journal of King Saud University - Science | Elsevier BV | 2024 | Biosynthesis, characterization and monitoring in vitro antibacterial efficiencies of AgNPs with filamentous cyanobacteria Spirulina sp. And S. Subsalsa against pathogenic bacteria | TRUE | TRUE | gold | FALSE
2635 | 3124 | Ag | 0 | Escherichia coli | 0 |  | chemical_synthesis purchased from sigma aldrich ( citrate capped agnps) | ZOI |  | 1 | 5 | 12 | 12 | 12 | spherical | 24 |  | distilled water | 100 | 10 | AgNO3 | 5 |  |  | https://www.sciencedirect.com/science/article/pii/S2211379717309932?via%3Dihub | 10.1016/j.jksus.2024.103336 | 184 | Journal of King Saud University - Science | Elsevier BV | 2024 | Biosynthesis, characterization and monitoring in vitro antibacterial efficiencies of AgNPs with filamentous cyanobacteria Spirulina sp. And S. Subsalsa against pathogenic bacteria | TRUE | TRUE | gold | FALSE
2636 | 3125 | Ag | 0 | Staphylococcus aureus | 0 |  | chemical_synthesis purchased from sigma aldrich ( citrate capped agnps) | ZOI |  | 3 | 6.5 | 12 | 12 | 12 | spherical | 24 |  | distilled water | 100 | 10 | AgNO3 | 5 |  |  | https://www.sciencedirect.com/science/article/pii/S2211379717309932?via%3Dihub | 10.1016/j.jksus.2024.103336 | 184 | Journal of King Saud University - Science | Elsevier BV | 2024 | Biosynthesis, characterization and monitoring in vitro antibacterial efficiencies of AgNPs with filamentous cyanobacteria Spirulina sp. And S. Subsalsa against pathogenic bacteria | TRUE | TRUE | gold | FALSE
2637 | 3126 | Ag | 0 | Escherichia coli | 0 |  | chemical_synthesis purchased from sigma aldrich ( citrate capped agnps) | ZOI |  | 3 | 6 | 12 | 12 | 12 | spherical | 24 |  | distilled water | 100 | 10 | AgNO3 | 5 |  |  | https://www.sciencedirect.com/science/article/pii/S2211379717309932?via%3Dihub | 10.1016/j.jksus.2024.103336 | 184 | Journal of King Saud University - Science | Elsevier BV | 2024 | Biosynthesis, characterization and monitoring in vitro antibacterial efficiencies of AgNPs with filamentous cyanobacteria Spirulina sp. And S. Subsalsa against pathogenic bacteria | TRUE | TRUE | gold | FALSE
2638 | 3127 | Ag | 0 | Staphylococcus aureus | 0 |  | chemical_synthesis purchased from sigma aldrich ( citrate capped agnps) | ZOI |  | 5 | 8 | 12 | 12 | 12 | spherical | 24 |  | distilled water | 100 | 10 | AgNO3 | 5 |  |  | https://www.sciencedirect.com/science/article/pii/S2211379717309932?via%3Dihub | 10.1016/j.jksus.2024.103336 | 184 | Journal of King Saud University - Science | Elsevier BV | 2024 | Biosynthesis, characterization and monitoring in vitro antibacterial efficiencies of AgNPs with filamentous cyanobacteria Spirulina sp. And S. Subsalsa against pathogenic bacteria | TRUE | TRUE | gold | FALSE
2639 | 3128 | Ag | 0 | Escherichia coli | 0 |  | chemical_synthesis purchased from sigma aldrich ( citrate capped agnps) | ZOI |  | 5 | 7 | 12 | 12 | 12 | spherical | 24 |  | distilled water | 100 | 10 | AgNO3 | 5 |  |  | https://www.sciencedirect.com/science/article/pii/S2211379717309932?via%3Dihub | 10.1016/j.jksus.2024.103336 | 184 | Journal of King Saud University - Science | Elsevier BV | 2024 | Biosynthesis, characterization and monitoring in vitro antibacterial efficiencies of AgNPs with filamentous cyanobacteria Spirulina sp. And S. Subsalsa against pathogenic bacteria | TRUE | TRUE | gold | FALSE
2640 | 3129 | Ag | 0 | Staphylococcus aureus | 0 |  | chemical_synthesis purchased from sigma aldrich ( citrate capped agnps) | ZOI |  | 9 | 10 | 12 | 12 | 12 | spherical | 24 |  | distilled water | 100 | 10 | AgNO3 | 5 |  |  | https://www.sciencedirect.com/science/article/pii/S2211379717309932?via%3Dihub | 10.1016/j.jksus.2024.103336 | 184 | Journal of King Saud University - Science | Elsevier BV | 2024 | Biosynthesis, characterization and monitoring in vitro antibacterial efficiencies of AgNPs with filamentous cyanobacteria Spirulina sp. And S. Subsalsa against pathogenic bacteria | TRUE | TRUE | gold | TRUE | Xenia | 31,03,25 | TRUE | FALSE | Requires correction | 1. В статье нет слов про размеры наночастиц = 12 nm 2. concentration (mM) zoi_np (mm) - я не нашла эти значения, что отмечаны оранжевым в статье
2641 | 3130 | Ag | 0 | Escherichia coli | 0 |  | chemical_synthesis purchased from sigma aldrich ( citrate capped agnps) | ZOI |  | 9 | 6 | 12 | 12 | 12 | spherical | 24 |  | distilled water | 100 | 10 | AgNO3 | 5 |  |  | https://www.sciencedirect.com/science/article/pii/S2211379717309932?via%3Dihub | 10.1016/j.jksus.2024.103336 | 184 | Journal of King Saud University - Science | Elsevier BV | 2024 | Biosynthesis, characterization and monitoring in vitro antibacterial efficiencies of AgNPs with filamentous cyanobacteria Spirulina sp. And S. Subsalsa against pathogenic bacteria | TRUE | TRUE | gold | FALSE
2642 | 3131 | Ag | 0 | Staphylococcus aureus | 0 |  | chemical_synthesis purchased from sigma aldrich ( citrate capped agnps) | ZOI |  | 15 | 11 | 12 | 12 | 12 | spherical | 24 |  | distilled water | 100 | 10 | AgNO3 | 5 |  |  | https://www.sciencedirect.com/science/article/pii/S2211379717309932?via%3Dihub | 10.1016/j.jksus.2024.103336 | 184 | Journal of King Saud University - Science | Elsevier BV | 2024 | Biosynthesis, characterization and monitoring in vitro antibacterial efficiencies of AgNPs with filamentous cyanobacteria Spirulina sp. And S. Subsalsa against pathogenic bacteria | TRUE | TRUE | gold | TRUE | Xenia | 31,03,25 | TRUE | FALSE | Requires correction | 1. В статье нет слов про размеры наночастиц = 12 nm
2643 | 3132 | Ag | 0 | Escherichia coli | 0 |  | chemical_synthesis purchased from sigma aldrich ( citrate capped agnps) | ZOI |  | 15 | 12 | 12 | 12 | 12 | spherical | 24 |  | distilled water | 100 | 10 | AgNO3 | 5 |  |  | https://www.sciencedirect.com/science/article/pii/S2211379717309932?via%3Dihub | 10.1016/j.jksus.2024.103336 | 184 | Journal of King Saud University - Science | Elsevier BV | 2024 | Biosynthesis, characterization and monitoring in vitro antibacterial efficiencies of AgNPs with filamentous cyanobacteria Spirulina sp. And S. Subsalsa against pathogenic bacteria | TRUE | TRUE | gold | FALSE
2644 | 3133 | Ag | 0 | Staphylococcus aureus | 0 |  | chemical_synthesis purchased from sigma aldrich ( citrate capped agnps) | ZOI |  | 20 | 15.5 | 12 | 12 | 12 | spherical | 24 |  | distilled water | 100 | 10 | AgNO3 | 5 |  |  | https://www.sciencedirect.com/science/article/pii/S2211379717309932?via%3Dihub | 10.1016/j.jksus.2024.103336 | 184 | Journal of King Saud University - Science | Elsevier BV | 2024 | Biosynthesis, characterization and monitoring in vitro antibacterial efficiencies of AgNPs with filamentous cyanobacteria Spirulina sp. And S. Subsalsa against pathogenic bacteria | TRUE | TRUE | gold | TRUE | Xenia | 31,03,25 | TRUE | FALSE | Requires correction | 1. В статье нет слов про размеры наночастиц = 12 nm 2. concentration (mM) zoi_np (mm) - я не нашла эти значения, что отмечаны оранжевым в статье
2645 | 3134 | Ag | 0 | Escherichia coli | 0 |  | chemical_synthesis purchased from sigma aldrich ( citrate capped agnps) | ZOI |  | 20 | 12.5 | 12 | 12 | 12 | spherical | 24 |  | distilled water | 100 | 10 | AgNO3 | 5 |  |  | https://www.sciencedirect.com/science/article/pii/S2211379717309932?via%3Dihub | 10.1016/j.jksus.2024.103336 | 184 | Journal of King Saud University - Science | Elsevier BV | 2024 | Biosynthesis, characterization and monitoring in vitro antibacterial efficiencies of AgNPs with filamentous cyanobacteria Spirulina sp. And S. Subsalsa against pathogenic bacteria | TRUE | TRUE | gold | FALSE
2148 | 3135 | Ag | 0 | Escherichia coli | 0 | ATCC 25922 | chemical_synthesis purchased from sigma aldrich ( citrate capped agnps) | ZOI |  | 100 | 24 | 11.25 | 11.25 | 11.25 | spherical | 24 |  | double-distilled water | 100 | 60 | AgNO3 | 1 |  |  | https://www.sciencedirect.com/science/article/pii/S1319562X19301676?via%3Dihub#s0010 | 10.1016/j.sjbs.2019.09.005 | 151 | Saudi Journal of Biological Sciences | Elsevier BV | 2019 | Green synthesis and structural classification of Acacia nilotica mediated-silver doped titanium oxide (Ag/TiO2) spherical nanoparticles: Assessment of its antimicrobial and anticancer activity | FALSE | TRUE | hybrid | FALSE
2149 | 3136 | Ag | 0 | Pseudomonas aeruginosa | 0 | ATCC 27853 | chemical_synthesis purchased from sigma aldrich ( citrate capped agnps) | ZOI |  | 100 | 15 | 11.25 | 11.25 | 11.25 | spherical | 24 |  | double-distilled water | 100 | 60 | AgNO3 | 1 |  |  | https://www.sciencedirect.com/science/article/pii/S1319562X19301676?via%3Dihub#s0011 | 10.1016/j.sjbs.2019.09.005 | 151 | Saudi Journal of Biological Sciences | Elsevier BV | 2019 | Green synthesis and structural classification of Acacia nilotica mediated-silver doped titanium oxide (Ag/TiO2) spherical nanoparticles: Assessment of its antimicrobial and anticancer activity | FALSE | TRUE | hybrid | FALSE
2150 | 3137 | Ag | 0 | Staphylococcus aureus | 1 | MRSA | chemical_synthesis purchased from sigma aldrich ( citrate capped agnps) | ZOI |  | 100 | 20 | 11.25 | 11.25 | 11.25 | spherical | 24 |  | double-distilled water | 100 | 60 | AgNO3 | 1 |  |  | https://www.sciencedirect.com/science/article/pii/S1319562X19301676?via%3Dihub#s0012 | 10.1016/j.sjbs.2019.09.005 | 151 | Saudi Journal of Biological Sciences | Elsevier BV | 2019 | Green synthesis and structural classification of Acacia nilotica mediated-silver doped titanium oxide (Ag/TiO2) spherical nanoparticles: Assessment of its antimicrobial and anticancer activity | FALSE | TRUE | hybrid | TRUE | Xenia | 31,03,25 | FALSE | FALSE | Verified
1756 | 3138 | Ag | 0 | Acidovorax avenae subsp. avenae | 0 |  | chemical_synthesis purchased from sigma aldrich ( citrate capped agnps) | ZOI |  | 8 | 11 | 35 | 35 | 35 | spherical | 24 | -48.2 |  | 25 | 15 | AgNO3 |  | 35 |  | https://www.sciencedirect.com/science/article/pii/S2405844022007605?via%3Dihub#appsec1 | 10.1016/j.heliyon.2022.e09472 | 122 | Heliyon | Elsevier BV | 2022 | Silver nanoparticles synthesized by the heavy metal resistant strain Amycolatopsis tucumanensis and its application in controlling red strip disease in sugarcane | TRUE | TRUE | gold | FALSE
1757 | 3139 | Ag | 0 | Acidovorax avenae subsp. avenae | 0 |  | chemical_synthesis purchased from sigma aldrich ( citrate capped agnps) | ZOI |  | 40 | 14 | 35 | 35 | 35 | spherical | 24 | -48.2 |  | 25 | 15 | AgNO3 |  | 35 |  | https://www.sciencedirect.com/science/article/pii/S2405844022007605?via%3Dihub#appsec2 | 10.1016/j.heliyon.2022.e09472 | 122 | Heliyon | Elsevier BV | 2022 | Silver nanoparticles synthesized by the heavy metal resistant strain Amycolatopsis tucumanensis and its application in controlling red strip disease in sugarcane | TRUE | TRUE | gold | TRUE | Xenia | 31,03,25 | FALSE | FALSE | Verified
1758 | 3140 | Ag | 0 | Acidovorax avenae subsp. avenae | 0 |  | chemical_synthesis purchased from sigma aldrich ( citrate capped agnps) | ZOI |  | 80 | 18.5 | 35 | 35 | 35 | spherical | 24 | -48.2 |  | 25 | 15 | AgNO3 |  | 35 |  | https://www.sciencedirect.com/science/article/pii/S2405844022007605?via%3Dihub#appsec3 | 10.1016/j.heliyon.2022.e09472 | 122 | Heliyon | Elsevier BV | 2022 | Silver nanoparticles synthesized by the heavy metal resistant strain Amycolatopsis tucumanensis and its application in controlling red strip disease in sugarcane | TRUE | TRUE | gold | FALSE
2168 | 3141 | Ag | 0 | Staphylococcus aureus | 1 | MRSA | chemical_synthesis purchased from sigma aldrich ( citrate capped agnps) | ZOI |  | 100 | 17 | 5 | 20 | 13.54 | spheroidal | 18 |  | distilled water | 100 | 60 | AgNO3 | 1 |  |  | https://onlinelibrary.wiley.com/doi/10.1155/2019/4649506 | 10.1155/2019/4649506 | 153 | Bioinorganic Chemistry and Applications | Wiley | 2019 | Antibacterial Effect of Silver Nanoparticles Synthesized Using <i>Murraya koenigii</i> (L.) against Multidrug-Resistant Pathogens | TRUE | TRUE | gold | FALSE
2169 | 3142 | Ag | 0 | Staphylococcus aureus | 1 | MSSA1 | chemical_synthesis purchased from sigma aldrich ( citrate capped agnps) | ZOI |  | 100 | 18 | 5 | 20 | 13.54 | spheroidal | 18 |  | distilled water | 100 | 60 | AgNO3 | 1 |  |  | https://onlinelibrary.wiley.com/doi/10.1155/2019/4649506 | 10.1155/2019/4649506 | 153 | Bioinorganic Chemistry and Applications | Wiley | 2019 | Antibacterial Effect of Silver Nanoparticles Synthesized Using <i>Murraya koenigii</i> (L.) against Multidrug-Resistant Pathogens | TRUE | TRUE | gold | FALSE
2170 | 3143 | Ag | 0 | Staphylococcus aureus | 1 | MSSA2 | chemical_synthesis purchased from sigma aldrich ( citrate capped agnps) | ZOI |  | 100 | 16 | 5 | 20 | 13.54 | spheroidal | 18 |  | distilled water | 100 | 60 | AgNO3 | 1 |  |  | https://onlinelibrary.wiley.com/doi/10.1155/2019/4649506 | 10.1155/2019/4649506 | 153 | Bioinorganic Chemistry and Applications | Wiley | 2019 | Antibacterial Effect of Silver Nanoparticles Synthesized Using <i>Murraya koenigii</i> (L.) against Multidrug-Resistant Pathogens | TRUE | TRUE | gold | FALSE
2171 | 3144 | Ag | 0 | Escherichia coli | 1 | ECESβL1 | chemical_synthesis purchased from sigma aldrich ( citrate capped agnps) | ZOI |  | 100 | 17 | 5 | 20 | 13.54 | spheroidal | 18 |  | distilled water | 100 | 60 | AgNO3 | 1 |  |  | https://onlinelibrary.wiley.com/doi/10.1155/2019/4649506 | 10.1155/2019/4649506 | 153 | Bioinorganic Chemistry and Applications | Wiley | 2019 | Antibacterial Effect of Silver Nanoparticles Synthesized Using <i>Murraya koenigii</i> (L.) against Multidrug-Resistant Pathogens | TRUE | TRUE | gold | FALSE
2172 | 3145 | Ag | 0 | Escherichia coli | 1 | ECESβL2 | chemical_synthesis purchased from sigma aldrich ( citrate capped agnps) | ZOI |  | 100 | 17 | 5 | 20 | 13.54 | spheroidal | 18 |  | distilled water | 100 | 60 | AgNO3 | 1 |  |  | https://onlinelibrary.wiley.com/doi/10.1155/2019/4649506 | 10.1155/2019/4649506 | 153 | Bioinorganic Chemistry and Applications | Wiley | 2019 | Antibacterial Effect of Silver Nanoparticles Synthesized Using <i>Murraya koenigii</i> (L.) against Multidrug-Resistant Pathogens | TRUE | TRUE | gold | FALSE
2173 | 3146 | Ag | 0 | Escherichia coli | 1 | ECESβL3 | chemical_synthesis purchased from sigma aldrich ( citrate capped agnps) | ZOI |  | 100 | 16 | 5 | 20 | 13.54 | spheroidal | 18 |  | distilled water | 100 | 60 | AgNO3 | 1 |  |  | https://onlinelibrary.wiley.com/doi/10.1155/2019/4649506 | 10.1155/2019/4649506 | 153 | Bioinorganic Chemistry and Applications | Wiley | 2019 | Antibacterial Effect of Silver Nanoparticles Synthesized Using <i>Murraya koenigii</i> (L.) against Multidrug-Resistant Pathogens | TRUE | TRUE | gold | FALSE
2174 | 3147 | Ag | 0 | Escherichia coli | 1 | ECS | chemical_synthesis purchased from sigma aldrich ( citrate capped agnps) | ZOI |  | 100 | 21 | 5 | 20 | 13.54 | spheroidal | 18 |  | distilled water | 100 | 60 | AgNO3 | 1 |  |  | https://onlinelibrary.wiley.com/doi/10.1155/2019/4649506 | 10.1155/2019/4649506 | 153 | Bioinorganic Chemistry and Applications | Wiley | 2019 | Antibacterial Effect of Silver Nanoparticles Synthesized Using <i>Murraya koenigii</i> (L.) against Multidrug-Resistant Pathogens | TRUE | TRUE | gold | TRUE | Xenia | 28,03,25 | TRUE | TRUE | Requires correction | 1. Остается часть разметки <i></i> в title. Так и должно быть?
2499 | 3148 | Ag | 0 | Staphylococcus aureus | 1 |  | chemical_synthesis purchased from sigma aldrich ( citrate capped agnps) | ZOI |  | 10 | 12 | 12 | 34 | 22.1 | spherical | 24 |  |  |  |  | AgNO3 | 1 | 22.1 |  | https://pubs.rsc.org/en/content/articlelanding/2022/ra/d2ra04717a | 10.1039/d2ra04717a | 179 | RSC Advances | Royal Society of Chemistry (RSC) | 2022 | Cefotaxime incorporated bimetallic silver-selenium nanoparticles: promising antimicrobial synergism, antibiofilm activity, and bacterial membrane leakage reaction mechanism | TRUE | TRUE | gold | FALSE
2500 | 3149 | Ag | 0 | Enterococcus sp | 1 |  | chemical_synthesis purchased from sigma aldrich ( citrate capped agnps) | ZOI |  | 10 | 15 | 12 | 34 | 22.1 | spherical | 24 |  |  |  |  | AgNO3 | 1 | 22.1 |  | https://pubs.rsc.org/en/content/articlelanding/2022/ra/d2ra04717a | 10.1039/d2ra04717a | 179 | RSC Advances | Royal Society of Chemistry (RSC) | 2022 | Cefotaxime incorporated bimetallic silver-selenium nanoparticles: promising antimicrobial synergism, antibiofilm activity, and bacterial membrane leakage reaction mechanism | TRUE | TRUE | gold | FALSE
2501 | 3150 | Ag | 0 | Escherichia coli | 1 |  | chemical_synthesis purchased from sigma aldrich ( citrate capped agnps) | ZOI |  | 10 | 21 | 12 | 34 | 22.1 | spherical | 24 |  |  |  |  | AgNO3 | 1 | 22.1 |  | https://pubs.rsc.org/en/content/articlelanding/2022/ra/d2ra04717a | 10.1039/d2ra04717a | 179 | RSC Advances | Royal Society of Chemistry (RSC) | 2022 | Cefotaxime incorporated bimetallic silver-selenium nanoparticles: promising antimicrobial synergism, antibiofilm activity, and bacterial membrane leakage reaction mechanism | TRUE | TRUE | gold | FALSE
2502 | 3151 | Ag | 0 | Pseudomonas aeruginosa | 1 |  | chemical_synthesis purchased from sigma aldrich ( citrate capped agnps) | ZOI |  | 10 | 18 | 12 | 34 | 22.1 | spherical | 24 |  |  |  |  | AgNO3 | 1 | 22.1 |  | https://pubs.rsc.org/en/content/articlelanding/2022/ra/d2ra04717a | 10.1039/d2ra04717a | 179 | RSC Advances | Royal Society of Chemistry (RSC) | 2022 | Cefotaxime incorporated bimetallic silver-selenium nanoparticles: promising antimicrobial synergism, antibiofilm activity, and bacterial membrane leakage reaction mechanism | TRUE | TRUE | gold | FALSE
2503 | 3152 | Ag | 0 | Klebsiella pneumoniaee | 1 |  | chemical_synthesis purchased from sigma aldrich ( citrate capped agnps) | ZOI |  | 10 | 20 | 12 | 34 | 22.1 | spherical | 24 |  |  |  |  | AgNO3 | 1 | 22.1 |  | https://pubs.rsc.org/en/content/articlelanding/2022/ra/d2ra04717a | 10.1039/d2ra04717a | 179 | RSC Advances | Royal Society of Chemistry (RSC) | 2022 | Cefotaxime incorporated bimetallic silver-selenium nanoparticles: promising antimicrobial synergism, antibiofilm activity, and bacterial membrane leakage reaction mechanism | TRUE | TRUE | gold | TRUE | Xenia | 31,03,25 | FALSE | FALSE | Verified
2504 | 3153 | Ag | 0 | Staphylococcus aureus | 1 |  | chemical_synthesis purchased from sigma aldrich ( citrate capped agnps) | ZOI |  | 10 | 40 | 12 | 34 | 22.1 | spherical | 24 |  |  | 30 | 1440 | AgNO3 | 1 | 22.1 |  | https://pubs.rsc.org/en/content/articlelanding/2022/ra/d2ra04717a | 10.1039/d2ra04717a | 179 | RSC Advances | Royal Society of Chemistry (RSC) | 2022 | Cefotaxime incorporated bimetallic silver-selenium nanoparticles: promising antimicrobial synergism, antibiofilm activity, and bacterial membrane leakage reaction mechanism | TRUE | TRUE | gold | FALSE
2505 | 3154 | Ag | 0 | Enterococcus sp | 1 |  | chemical_synthesis purchased from sigma aldrich ( citrate capped agnps) | ZOI |  | 10 | 25 | 12 | 34 | 22.1 | spherical | 24 |  |  | 30 | 1440 | AgNO3 | 1 | 22.1 |  | https://pubs.rsc.org/en/content/articlelanding/2022/ra/d2ra04717a | 10.1039/d2ra04717a | 179 | RSC Advances | Royal Society of Chemistry (RSC) | 2022 | Cefotaxime incorporated bimetallic silver-selenium nanoparticles: promising antimicrobial synergism, antibiofilm activity, and bacterial membrane leakage reaction mechanism | TRUE | TRUE | gold | TRUE | Xenia | 31,03,25 | FALSE | FALSE | Verified
2506 | 3155 | Ag | 0 | Escherichia coli | 1 |  | chemical_synthesis purchased from sigma aldrich ( citrate capped agnps) | ZOI |  | 10 | 33 | 12 | 34 | 22.1 | spherical | 24 |  |  | 30 | 1440 | AgNO3 | 1 | 22.1 |  | https://pubs.rsc.org/en/content/articlelanding/2022/ra/d2ra04717a | 10.1039/d2ra04717a | 179 | RSC Advances | Royal Society of Chemistry (RSC) | 2022 | Cefotaxime incorporated bimetallic silver-selenium nanoparticles: promising antimicrobial synergism, antibiofilm activity, and bacterial membrane leakage reaction mechanism | TRUE | TRUE | gold | FALSE
2507 | 3156 | Ag | 0 | Pseudomonas aeruginosa | 1 |  | chemical_synthesis purchased from sigma aldrich ( citrate capped agnps) | ZOI |  | 10 | 25 | 12 | 34 | 22.1 | spherical | 24 |  |  | 30 | 1440 | AgNO3 | 1 | 22.1 |  | https://pubs.rsc.org/en/content/articlelanding/2022/ra/d2ra04717a | 10.1039/d2ra04717a | 179 | RSC Advances | Royal Society of Chemistry (RSC) | 2022 | Cefotaxime incorporated bimetallic silver-selenium nanoparticles: promising antimicrobial synergism, antibiofilm activity, and bacterial membrane leakage reaction mechanism | TRUE | TRUE | gold | TRUE | Xenia | 31,03,25 | FALSE | FALSE | Verified
2508 | 3157 | Ag | 0 | Klebsiella pneumoniaee | 1 |  | chemical_synthesis purchased from sigma aldrich ( citrate capped agnps) | ZOI |  | 10 | 30 | 12 | 34 | 22.1 | spherical | 24 |  |  | 30 | 1440 | AgNO3 | 1 | 22.1 |  | https://pubs.rsc.org/en/content/articlelanding/2022/ra/d2ra04717a | 10.1039/d2ra04717a | 179 | RSC Advances | Royal Society of Chemistry (RSC) | 2022 | Cefotaxime incorporated bimetallic silver-selenium nanoparticles: promising antimicrobial synergism, antibiofilm activity, and bacterial membrane leakage reaction mechanism | TRUE | TRUE | gold | FALSE
1936 | 3158 | Ag | 0 | Staphylococcus aureus | 1 | ATCC 25923 | Biosynthesis using Lignosus rhinocerotis | ZOI |  | 1000 | 14.3 | 156.7 | 245.1 | 200.9 | spherical | 24 | -12.2 | distilled water | 60 | 30 | AgNO3 | 10 | 200.9 |  | https://pubs.rsc.org/en/content/articlelanding/2022/ra/d2ra01734b | 10.1039/d2ra01734b | 139 | RSC Advances | Royal Society of Chemistry (RSC) | 2022 | Roles of chitosan in synthesis, antibacterial and anti-biofilm properties of bionano silver and gold | TRUE | TRUE | gold | FALSE
1937 | 3159 | Ag | 0 | Pseudomonas aeruginosa | 1 | ATCC 27853 | Biosynthesis using Lignosus rhinocerotis | ZOI |  | 1000 | 13.3 | 156.7 | 245.1 | 200.9 | spherical | 24 | -12.2 | distilled water | 60 | 30 | AgNO3 | 10 | 200.9 |  | https://pubs.rsc.org/en/content/articlelanding/2022/ra/d2ra01734b | 10.1039/d2ra01734b | 139 | RSC Advances | Royal Society of Chemistry (RSC) | 2022 | Roles of chitosan in synthesis, antibacterial and anti-biofilm properties of bionano silver and gold | TRUE | TRUE | gold | FALSE
1938 | 3160 | Ag | 1 | Staphylococcus aureus | 1 | ATCC 25923 | Biosynthesis using Lignosus rhinocerotis | ZOI |  | 1000 | 11.7 | 106.3 | 153.3 | 129.8 | spherical | 24 | 32.6 | distilled water | 60 | 30 | AgNO3 | 10 | 58.4 |  | https://pubs.rsc.org/en/content/articlelanding/2022/ra/d2ra01734b | 10.1039/d2ra01734b | 139 | RSC Advances | Royal Society of Chemistry (RSC) | 2022 | Roles of chitosan in synthesis, antibacterial and anti-biofilm properties of bionano silver and gold | TRUE | TRUE | gold | TRUE | Xenia | 31,03,25 | TRUE | FALSE | Requires correction | 1. То, что отмечано оранжевым, то не было найдено в статье
1939 | 3161 | Ag | 1 | Pseudomonas aeruginosa | 1 | ATCC 27853 | Biosynthesis using Lignosus rhinocerotis | ZOI |  | 1000 | 8.3 | 106.3 | 153.3 | 129.8 | spherical | 24 | 32.6 | distilled water | 60 | 30 | AgNO3 | 10 | 58.4 |  | https://pubs.rsc.org/en/content/articlelanding/2022/ra/d2ra01734b | 10.1039/d2ra01734b | 139 | RSC Advances | Royal Society of Chemistry (RSC) | 2022 | Roles of chitosan in synthesis, antibacterial and anti-biofilm properties of bionano silver and gold | TRUE | TRUE | gold | FALSE
2517 | 3162 | Ag | 0 | Acinetobacter baumannii | 1 | MDRAB | chemical_synthesis purchased from sigma aldrich ( citrate capped agnps) | ZOI |  | 0.2 | 20.3 | 6.1 | 23.75 | 13.57 | spherical | 24 | -27.9 | sterile deionized water | 37 | 1440 | AgNO3 | 1 | 77.03 |  | https://pubs.rsc.org/en/content/articlelanding/2022/ra/d1ra08238h | 10.1039/d1ra08238h | 180 | RSC Advances | Royal Society of Chemistry (RSC) | 2022 | <i>Streptomyces chiangmaiensis</i> SSUT88A mediated green synthesis of silver nanoparticles: characterization and evaluation of antibacterial action against clinical drug-resistant strains | TRUE | TRUE | gold | FALSE
2518 | 3163 | Ag | 0 | Klebsiella pneumoniaee | 0 | 1617 | chemical_synthesis purchased from sigma aldrich ( citrate capped agnps) | ZOI |  | 0.2 | 12.6 | 6.1 | 23.75 | 13.57 | spherical | 24 | -27.9 | sterile deionized water | 37 | 1440 | AgNO3 | 1 | 77.03 |  | https://pubs.rsc.org/en/content/articlelanding/2022/ra/d1ra08238h | 10.1039/d1ra08238h | 180 | RSC Advances | Royal Society of Chemistry (RSC) | 2022 | <i>Streptomyces chiangmaiensis</i> SSUT88A mediated green synthesis of silver nanoparticles: characterization and evaluation of antibacterial action against clinical drug-resistant strains | TRUE | TRUE | gold | FALSE
2519 | 3164 | Ag | 0 | Pseudomonas aeruginosa | 0 | N90PS | chemical_synthesis purchased from sigma aldrich ( citrate capped agnps) | ZOI |  | 0.2 | 20.3 | 6.1 | 23.75 | 13.57 | spherical | 24 | -27.9 | sterile deionized water | 37 | 1440 | AgNO3 | 1 | 77.03 |  | https://pubs.rsc.org/en/content/articlelanding/2022/ra/d1ra08238h | 10.1039/d1ra08238h | 180 | RSC Advances | Royal Society of Chemistry (RSC) | 2022 | <i>Streptomyces chiangmaiensis</i> SSUT88A mediated green synthesis of silver nanoparticles: characterization and evaluation of antibacterial action against clinical drug-resistant strains | TRUE | TRUE | gold | FALSE
2520 | 3165 | Ag | 0 | Escherichia coli | 0 | 8465 | chemical_synthesis purchased from sigma aldrich ( citrate capped agnps) | ZOI |  | 0.2 | 21 | 6.1 | 23.75 | 13.57 | spherical | 24 | -27.9 | sterile deionized water | 37 | 1440 | AgNO3 | 1 | 77.03 |  | https://pubs.rsc.org/en/content/articlelanding/2022/ra/d1ra08238h | 10.1039/d1ra08238h | 180 | RSC Advances | Royal Society of Chemistry (RSC) | 2022 | <i>Streptomyces chiangmaiensis</i> SSUT88A mediated green synthesis of silver nanoparticles: characterization and evaluation of antibacterial action against clinical drug-resistant strains | TRUE | TRUE | gold | TRUE | Xenia | 31,03,25 | TRUE | TRUE | Requires correction | 1. title - <i></i> 2. Не видела таких значений в статье Concentration of precursor (mM), hydrodynamic diameter, pH during synthesis
2285 | 3166 | Ag | 0 | Pseudomonas aeruginosa | 0 | PAO1 | Chemical synthesis using sodium borohydride | ZOI |  | 180 | 3 | 1.41 | 2.33 | 1.87 | spherical | 24 |  | MilliQ water | -2 | 120 | AgNO3 | 20 |  |  | https://pubs.rsc.org/en/content/articlelanding/2019/na/c9na00017h | 10.1039/c9na00017h | 164 | Nanoscale Advances | Royal Society of Chemistry (RSC) | 2019 | The interplay between size and valence state on the antibacterial activity of sub-10 nm silver nanoparticles | TRUE | TRUE | gold | FALSE
2286 | 3167 | Ag | 0 | Staphylococcus epidermidis | 0 | ATCC 190918 | Chemical synthesis using sodium borohydride | ZOI |  | 180 | 3 | 1.41 | 2.33 | 1.87 | spherical | 24 |  | MilliQ water | -2 | 120 | AgNO3 | 20 |  |  | https://pubs.rsc.org/en/content/articlelanding/2019/na/c9na00017h | 10.1039/c9na00017h | 164 | Nanoscale Advances | Royal Society of Chemistry (RSC) | 2019 | The interplay between size and valence state on the antibacterial activity of sub-10 nm silver nanoparticles | TRUE | TRUE | gold | FALSE
2287 | 3168 | Ag | 0 | Escherichia coli | 0 | 10P50 | Chemical synthesis using sodium borohydride | ZOI |  | 180 | 4 | 1.41 | 2.33 | 1.87 | spherical | 24 |  | MilliQ water | -2 | 120 | AgNO3 | 20 |  |  | https://pubs.rsc.org/en/content/articlelanding/2019/na/c9na00017h | 10.1039/c9na00017h | 164 | Nanoscale Advances | Royal Society of Chemistry (RSC) | 2019 | The interplay between size and valence state on the antibacterial activity of sub-10 nm silver nanoparticles | TRUE | TRUE | gold | FALSE
2288 | 3169 | Ag | 0 | Staphylococcus aureus | 1 | ATCC 19606 | Chemical synthesis using sodium borohydride | ZOI |  | 180 | 2 | 1.41 | 2.33 | 1.87 | spherical | 24 |  | MilliQ water | -2 | 120 | AgNO3 | 20 |  |  | https://pubs.rsc.org/en/content/articlelanding/2019/na/c9na00017h | 10.1039/c9na00017h | 164 | Nanoscale Advances | Royal Society of Chemistry (RSC) | 2019 | The interplay between size and valence state on the antibacterial activity of sub-10 nm silver nanoparticles | TRUE | TRUE | gold | FALSE
2289 | 3170 | Ag | 0 | Staphylococcus aureus | 1 | ATCC 25923 | Chemical synthesis using sodium borohydride | ZOI |  | 180 | 3.5 | 1.41 | 2.33 | 1.87 | spherical | 24 |  | MilliQ water | -2 | 120 | AgNO3 | 20 |  |  | https://pubs.rsc.org/en/content/articlelanding/2019/na/c9na00017h | 10.1039/c9na00017h | 164 | Nanoscale Advances | Royal Society of Chemistry (RSC) | 2019 | The interplay between size and valence state on the antibacterial activity of sub-10 nm silver nanoparticles | TRUE | TRUE | gold | FALSE
2290 | 3171 | Ag | 0 | Pseudomonas aeruginosa | 0 | PAO2 | Chemical synthesis using sodium borohydride | ZOI |  | 180 | 6 | 2.48 | 3.38 | 2.93 | spherical | 24 |  | MilliQ water | -2 | 1440 | AgNO3 | 20 |  |  | https://pubs.rsc.org/en/content/articlelanding/2019/na/c9na00017h | 10.1039/c9na00017h | 164 | Nanoscale Advances | Royal Society of Chemistry (RSC) | 2019 | The interplay between size and valence state on the antibacterial activity of sub-10 nm silver nanoparticles | TRUE | TRUE | gold | FALSE
2291 | 3172 | Ag | 0 | Staphylococcus epidermidis | 0 | ATCC 190919 | Chemical synthesis using sodium borohydride | ZOI |  | 180 | 8.5 | 2.48 | 3.38 | 2.93 | spherical | 24 |  | MilliQ water | -2 | 1440 | AgNO3 | 20 |  |  | https://pubs.rsc.org/en/content/articlelanding/2019/na/c9na00017h | 10.1039/c9na00017h | 164 | Nanoscale Advances | Royal Society of Chemistry (RSC) | 2019 | The interplay between size and valence state on the antibacterial activity of sub-10 nm silver nanoparticles | TRUE | TRUE | gold | FALSE
2292 | 3173 | Ag | 0 | Escherichia coli | 0 | 10P51 | Chemical synthesis using sodium borohydride | ZOI |  | 180 | 7 | 2.48 | 3.38 | 2.93 | spherical | 24 |  | MilliQ water | -2 | 1440 | AgNO3 | 20 |  |  | https://pubs.rsc.org/en/content/articlelanding/2019/na/c9na00017h | 10.1039/c9na00017h | 164 | Nanoscale Advances | Royal Society of Chemistry (RSC) | 2019 | The interplay between size and valence state on the antibacterial activity of sub-10 nm silver nanoparticles | TRUE | TRUE | gold | FALSE
2293 | 3174 | Ag | 0 | Staphylococcus aureus | 1 | ATCC 32240 | Chemical synthesis using sodium borohydride | ZOI |  | 180 | 4 | 2.48 | 3.38 | 2.93 | spherical | 24 |  | MilliQ water | -2 | 1440 | AgNO3 | 20 |  |  | https://pubs.rsc.org/en/content/articlelanding/2019/na/c9na00017h | 10.1039/c9na00017h | 164 | Nanoscale Advances | Royal Society of Chemistry (RSC) | 2019 | The interplay between size and valence state on the antibacterial activity of sub-10 nm silver nanoparticles | TRUE | TRUE | gold | FALSE
2294 | 3175 | Ag | 0 | Staphylococcus aureus | 1 | ATCC 38557 | Chemical synthesis using sodium borohydride | ZOI |  | 180 | 6 | 5.07 | 7.99 | 6.53 | spherical | 24 |  | MilliQ water | -2 | 1440 | AgNO3 | 2 |  |  | https://pubs.rsc.org/en/content/articlelanding/2019/na/c9na00017h | 10.1039/c9na00017h | 164 | Nanoscale Advances | Royal Society of Chemistry (RSC) | 2019 | The interplay between size and valence state on the antibacterial activity of sub-10 nm silver nanoparticles | TRUE | TRUE | gold | TRUE | Xenia | 29,03,25 | TRUE | FALSE | Requires correction | 1. Может выбрать одно обозначения для solvent --------- water (Milli-Q) или MilliQ water 2. Такого strain в статье нет , в статье указаны: Staphylococcus aureus ATCC 19606 (MRSA), methicillin sensitive Staphylococcus aureus ATCC 25923 (MSSA), Escherichia coli 10P50, Staphylococcus epidermidis ATCC 190918 and Pseudomonas aeruginosa (PAO1) ---- но это не то, что в датасете, 3. ZOI и кололнки к ней не нашла в статье
2295 | 3176 | Ag | 0 | Pseudomonas aeruginosa | 0 | PAO3 | Chemical synthesis using sodium borohydride | ZOI |  | 180 | 2 | 5.07 | 7.99 | 6.53 | spherical | 24 |  | MilliQ water | -2 | 1440 | AgNO3 | 2 |  |  | https://pubs.rsc.org/en/content/articlelanding/2019/na/c9na00017h | 10.1039/c9na00017h | 164 | Nanoscale Advances | Royal Society of Chemistry (RSC) | 2019 | The interplay between size and valence state on the antibacterial activity of sub-10 nm silver nanoparticles | TRUE | TRUE | gold | FALSE
2296 | 3177 | Ag | 0 | Staphylococcus epidermidis | 0 | ATCC 190920 | Chemical synthesis using sodium borohydride | ZOI |  | 180 | 2 | 5.07 | 7.99 | 6.53 | spherical | 24 |  | MilliQ water | -2 | 1440 | AgNO3 | 2 |  |  | https://pubs.rsc.org/en/content/articlelanding/2019/na/c9na00017h | 10.1039/c9na00017h | 164 | Nanoscale Advances | Royal Society of Chemistry (RSC) | 2019 | The interplay between size and valence state on the antibacterial activity of sub-10 nm silver nanoparticles | TRUE | TRUE | gold | TRUE | Xenia | 29,03,25 | TRUE | FALSE | Requires correction | 1. Может выбрать одно обозначения для solvent --------- water (Milli-Q) или MilliQ water 2. Такого strain в статье нет , в статье указаны: Staphylococcus aureus ATCC 19606 (MRSA), methicillin sensitive Staphylococcus aureus ATCC 25923 (MSSA), Escherichia coli 10P50, Staphylococcus epidermidis ATCC 190918 and Pseudomonas aeruginosa (PAO1) ---- но это не то, что в датасете, 3. ZOI и кололнки к ней не нашла в статье
2297 | 3178 | Ag | 0 | Escherichia coli | 0 | 10P52 | Chemical synthesis using sodium borohydride | ZOI |  | 180 | 2.5 | 5.07 | 7.99 | 6.53 | spherical | 24 |  | MilliQ water | -2 | 1440 | AgNO3 | 2 |  |  | https://pubs.rsc.org/en/content/articlelanding/2019/na/c9na00017h | 10.1039/c9na00017h | 164 | Nanoscale Advances | Royal Society of Chemistry (RSC) | 2019 | The interplay between size and valence state on the antibacterial activity of sub-10 nm silver nanoparticles | TRUE | TRUE | gold | FALSE
2298 | 3179 | Ag | 0 | Staphylococcus aureus | 1 | ATCC 44874 | Chemical synthesis using sodium borohydride | ZOI |  | 180 | 2 | 5.07 | 7.99 | 6.53 | spherical | 24 |  | MilliQ water | -2 | 1440 | AgNO3 | 2 |  |  | https://pubs.rsc.org/en/content/articlelanding/2019/na/c9na00017h | 10.1039/c9na00017h | 164 | Nanoscale Advances | Royal Society of Chemistry (RSC) | 2019 | The interplay between size and valence state on the antibacterial activity of sub-10 nm silver nanoparticles | TRUE | TRUE | gold | TRUE | Xenia | 29,03,25 | TRUE | FALSE | Requires correction | 1. Может выбрать одно обозначения для solvent --------- water (Milli-Q) или MilliQ water 2. Такого strain в статье нет , в статье указаны: Staphylococcus aureus ATCC 19606 (MRSA), methicillin sensitive Staphylococcus aureus ATCC 25923 (MSSA), Escherichia coli 10P50, Staphylococcus epidermidis ATCC 190918 and Pseudomonas aeruginosa (PAO1) ---- но это не то, что в датасете, 3. ZOI и кололнки к ней не нашла в статье
2299 | 3180 | Ag | 0 | Staphylococcus aureus | 1 | ATCC 51191 | Chemical synthesis using sodium borohydride | ZOI |  | 180 | 2.5 | 5.07 | 7.99 | 6.53 | spherical | 24 |  | MilliQ water | -2 | 1440 | AgNO3 | 2 |  |  | https://pubs.rsc.org/en/content/articlelanding/2019/na/c9na00017h | 10.1039/c9na00017h | 164 | Nanoscale Advances | Royal Society of Chemistry (RSC) | 2019 | The interplay between size and valence state on the antibacterial activity of sub-10 nm silver nanoparticles | TRUE | TRUE | gold | FALSE
3281 | 3181 | Ag | 0 | Pseudomonas aeruginosa | 0 | ATCC 27853 | chemical_synthesis purchased from sigma aldrich ( citrate capped agnps) | ZOI |  | 10 | 15 | 30 | 30 | 30 | spherical | 24 |  | double distilled water | 100 | 10 | AgNO3 | 1 |  |  | https://www.sciencedirect.com/science/article/pii/S1018364722000787?via%3Dihub | 10.1016/j.jksus.2022.101897 | 220 | Journal of King Saud University - Science | Elsevier BV | 2022 | Green synthesis of silver nanoparticles by Pisum sativum L. (pea) pod against multidrug resistant foodborne pathogens | TRUE | TRUE | gold | FALSE
3282 | 3182 | Ag | 0 | Escherichia coli | 0 | ATCC 25922 | chemical_synthesis purchased from sigma aldrich ( citrate capped agnps) | ZOI |  | 10 | 17 | 30 | 30 | 30 | spherical | 24 |  | double distilled water | 100 | 10 | AgNO3 | 1 |  |  | https://www.sciencedirect.com/science/article/pii/S1018364722000787?via%3Dihub | 10.1016/j.jksus.2022.101897 | 220 | Journal of King Saud University - Science | Elsevier BV | 2022 | Green synthesis of silver nanoparticles by Pisum sativum L. (pea) pod against multidrug resistant foodborne pathogens | TRUE | TRUE | gold | FALSE
3283 | 3183 | Ag | 0 | Enterococcus faecalis | 0 | 700802 | chemical_synthesis purchased from sigma aldrich ( citrate capped agnps) | ZOI |  | 10 | 15 | 30 | 30 | 30 | spherical | 24 |  | double distilled water | 100 | 10 | AgNO3 | 1 |  |  | https://www.sciencedirect.com/science/article/pii/S1018364722000787?via%3Dihub | 10.1016/j.jksus.2022.101897 | 220 | Journal of King Saud University - Science | Elsevier BV | 2022 | Green synthesis of silver nanoparticles by Pisum sativum L. (pea) pod against multidrug resistant foodborne pathogens | TRUE | TRUE | gold | TRUE | Xenia | 28,03,25 | FALSE | FALSE | Requires correction | А где часть кода ATCC? В статье "...Enterococcus faecalis ATCC 700802, ...."
3284 | 3184 | Ag | 0 | Streptococcus gordonii | 0 | ATCC 49818 | chemical_synthesis purchased from sigma aldrich ( citrate capped agnps) | ZOI |  | 10 | 18 | 30 | 30 | 30 | spherical | 24 |  | double distilled water | 100 | 10 | AgNO3 | 1 |  |  | https://www.sciencedirect.com/science/article/pii/S1018364722000787?via%3Dihub | 10.1016/j.jksus.2022.101897 | 220 | Journal of King Saud University - Science | Elsevier BV | 2022 | Green synthesis of silver nanoparticles by Pisum sativum L. (pea) pod against multidrug resistant foodborne pathogens | TRUE | TRUE | gold | FALSE
3285 | 3185 | Ag | 0 | Staphylococcus aureus | 1 | ATCC 4330 | chemical_synthesis purchased from sigma aldrich ( citrate capped agnps) | ZOI |  | 10 | 17 | 30 | 30 | 30 | spherical | 24 |  | double distilled water | 100 | 10 | AgNO3 | 1 |  |  | https://www.sciencedirect.com/science/article/pii/S1018364722000787?via%3Dihub | 10.1016/j.jksus.2022.101897 | 220 | Journal of King Saud University - Science | Elsevier BV | 2022 | Green synthesis of silver nanoparticles by Pisum sativum L. (pea) pod against multidrug resistant foodborne pathogens | TRUE | TRUE | gold | FALSE
3286 | 3186 | Ag | 0 | Staphylococcus aureus | 0 | ATCC 25923 | chemical_synthesis purchased from sigma aldrich ( citrate capped agnps) | ZOI |  | 10 | 22 | 30 | 30 | 30 | spherical | 24 |  | double distilled water | 100 | 10 | AgNO3 | 1 |  |  | https://www.sciencedirect.com/science/article/pii/S1018364722000787?via%3Dihub | 10.1016/j.jksus.2022.101897 | 220 | Journal of King Saud University - Science | Elsevier BV | 2022 | Green synthesis of silver nanoparticles by Pisum sativum L. (pea) pod against multidrug resistant foodborne pathogens | TRUE | TRUE | gold | TRUE | Xenia | 28,03,25 | FALSE | FALSE | Verified
2312 | 3187 | Ag | 0 | Staphylococcus aureus | 0 |  | chemical_synthesis purchased from sigma aldrich ( citrate capped agnps) | ZOI |  | 20 | 8 | 77 | 77 | 77 | spherical |  |  | water |  | 120 | AgNO3 | 20 |  |  | https://www.sciencedirect.com/science/article/pii/S1018364721002494?via%3Dihub#s0080 | 10.1016/j.jksus.2021.101587 | 166 | Journal of King Saud University - Science | Elsevier BV | 2021 | Rumex hastatus derived silver nanoparticles development and their potential applications as hepatic-protection agent along with antimicrobial activity | TRUE | TRUE | gold | FALSE
2313 | 3188 | Ag | 0 | Escherichia coli | 0 |  | chemical_synthesis purchased from sigma aldrich ( citrate capped agnps) | ZOI |  | 20 | 8 | 77 | 77 | 77 | spherical |  |  | water |  | 120 | AgNO3 | 20 |  |  | https://www.sciencedirect.com/science/article/pii/S1018364721002494?via%3Dihub#s0080 | 10.1016/j.jksus.2021.101587 | 166 | Journal of King Saud University - Science | Elsevier BV | 2021 | Rumex hastatus derived silver nanoparticles development and their potential applications as hepatic-protection agent along with antimicrobial activity | TRUE | TRUE | gold | FALSE
2314 | 3189 | Ag | 0 | Salmonella gallinarum | 0 |  | chemical_synthesis purchased from sigma aldrich ( citrate capped agnps) | ZOI |  | 20 | 7 | 77 | 77 | 77 | spherical |  |  | water |  | 120 | AgNO3 | 20 |  |  | https://www.sciencedirect.com/science/article/pii/S1018364721002494?via%3Dihub#s0080 | 10.1016/j.jksus.2021.101587 | 166 | Journal of King Saud University - Science | Elsevier BV | 2021 | Rumex hastatus derived silver nanoparticles development and their potential applications as hepatic-protection agent along with antimicrobial activity | TRUE | TRUE | gold | TRUE | Xenia | 28,03,25 | FALSE | FALSE | Verified
2315 | 3190 | Ag | 0 | Klebsiella pneumoniae | 0 |  | chemical_synthesis purchased from sigma aldrich ( citrate capped agnps) | ZOI |  | 20 | 8 | 77 | 77 | 77 | spherical |  |  | water |  | 120 | AgNO3 | 20 |  |  | https://www.sciencedirect.com/science/article/pii/S1018364721002494?via%3Dihub#s0080 | 10.1016/j.jksus.2021.101587 | 166 | Journal of King Saud University - Science | Elsevier BV | 2021 | Rumex hastatus derived silver nanoparticles development and their potential applications as hepatic-protection agent along with antimicrobial activity | TRUE | TRUE | gold | FALSE
2316 | 3191 | Ag | 0 | Enterobacter aerogenes | 0 |  | chemical_synthesis purchased from sigma aldrich ( citrate capped agnps) | ZOI |  | 20 | 9 | 77 | 77 | 77 | spherical |  |  | water |  | 120 | AgNO3 | 20 |  |  | https://www.sciencedirect.com/science/article/pii/S1018364721002494?via%3Dihub#s0080 | 10.1016/j.jksus.2021.101587 | 166 | Journal of King Saud University - Science | Elsevier BV | 2021 | Rumex hastatus derived silver nanoparticles development and their potential applications as hepatic-protection agent along with antimicrobial activity | TRUE | TRUE | gold | FALSE
2317 | 3192 | Ag | 0 | Pseudomonas aeruginosa | 0 |  | chemical_synthesis purchased from sigma aldrich ( citrate capped agnps) | ZOI |  | 20 | 6 | 77 | 77 | 77 | spherical |  |  | water |  | 120 | AgNO3 | 20 |  |  | https://www.sciencedirect.com/science/article/pii/S1018364721002494?via%3Dihub#s0080 | 10.1016/j.jksus.2021.101587 | 166 | Journal of King Saud University - Science | Elsevier BV | 2021 | Rumex hastatus derived silver nanoparticles development and their potential applications as hepatic-protection agent along with antimicrobial activity | TRUE | TRUE | gold | FALSE
2318 | 3193 | Ag | 0 | Micrococcus lotus | 0 |  | chemical_synthesis purchased from sigma aldrich ( citrate capped agnps) | ZOI |  | 20 | 6 | 77 | 77 | 77 | spherical |  |  | water |  | 120 | AgNO3 | 20 |  |  | https://www.sciencedirect.com/science/article/pii/S1018364721002494?via%3Dihub#s0080 | 10.1016/j.jksus.2021.101587 | 166 | Journal of King Saud University - Science | Elsevier BV | 2021 | Rumex hastatus derived silver nanoparticles development and their potential applications as hepatic-protection agent along with antimicrobial activity | TRUE | TRUE | gold | FALSE
2319 | 3194 | Ag | 0 | Bacillus brevis | 0 |  | chemical_synthesis purchased from sigma aldrich ( citrate capped agnps) | ZOI |  | 20 | 9 | 77 | 77 | 77 | spherical |  |  | water |  | 120 | AgNO3 | 20 |  |  | https://www.sciencedirect.com/science/article/pii/S1018364721002494?via%3Dihub#s0080 | 10.1016/j.jksus.2021.101587 | 166 | Journal of King Saud University - Science | Elsevier BV | 2021 | Rumex hastatus derived silver nanoparticles development and their potential applications as hepatic-protection agent along with antimicrobial activity | TRUE | TRUE | gold | FALSE
2320 | 3195 | Ag | 0 | Staphylococcus aureus | 0 |  | chemical_synthesis purchased from sigma aldrich ( citrate capped agnps) | ZOI |  | 40 | 8 | 77 | 77 | 77 | spherical |  |  | water |  | 120 | AgNO3 | 20 |  |  | https://www.sciencedirect.com/science/article/pii/S1018364721002494?via%3Dihub#s0080 | 10.1016/j.jksus.2021.101587 | 166 | Journal of King Saud University - Science | Elsevier BV | 2021 | Rumex hastatus derived silver nanoparticles development and their potential applications as hepatic-protection agent along with antimicrobial activity | TRUE | TRUE | gold | FALSE
2321 | 3196 | Ag | 0 | Escherichia coli | 0 |  | chemical_synthesis purchased from sigma aldrich ( citrate capped agnps) | ZOI |  | 40 | 8 | 77 | 77 | 77 | spherical |  |  | water |  | 120 | AgNO3 | 20 |  |  | https://www.sciencedirect.com/science/article/pii/S1018364721002494?via%3Dihub#s0080 | 10.1016/j.jksus.2021.101587 | 166 | Journal of King Saud University - Science | Elsevier BV | 2021 | Rumex hastatus derived silver nanoparticles development and their potential applications as hepatic-protection agent along with antimicrobial activity | TRUE | TRUE | gold | FALSE
2322 | 3197 | Ag | 0 | Salmonella gallinarum | 0 |  | chemical_synthesis purchased from sigma aldrich ( citrate capped agnps) | ZOI |  | 40 | 10 | 77 | 77 | 77 | spherical |  |  | water |  | 120 | AgNO3 | 20 |  |  | https://www.sciencedirect.com/science/article/pii/S1018364721002494?via%3Dihub#s0080 | 10.1016/j.jksus.2021.101587 | 166 | Journal of King Saud University - Science | Elsevier BV | 2021 | Rumex hastatus derived silver nanoparticles development and their potential applications as hepatic-protection agent along with antimicrobial activity | TRUE | TRUE | gold | FALSE
2323 | 3198 | Ag | 0 | Klebsiella pneumoniae | 0 |  | chemical_synthesis purchased from sigma aldrich ( citrate capped agnps) | ZOI |  | 40 | 10 | 77 | 77 | 77 | spherical |  |  | water |  | 120 | AgNO3 | 20 |  |  | https://www.sciencedirect.com/science/article/pii/S1018364721002494?via%3Dihub#s0080 | 10.1016/j.jksus.2021.101587 | 166 | Journal of King Saud University - Science | Elsevier BV | 2021 | Rumex hastatus derived silver nanoparticles development and their potential applications as hepatic-protection agent along with antimicrobial activity | TRUE | TRUE | gold | FALSE
2324 | 3199 | Ag | 0 | Enterobacter aerogenes | 0 |  | chemical_synthesis purchased from sigma aldrich ( citrate capped agnps) | ZOI |  | 40 | 12 | 77 | 77 | 77 | spherical |  |  | water |  | 120 | AgNO3 | 20 |  |  | https://www.sciencedirect.com/science/article/pii/S1018364721002494?via%3Dihub#s0080 | 10.1016/j.jksus.2021.101587 | 166 | Journal of King Saud University - Science | Elsevier BV | 2021 | Rumex hastatus derived silver nanoparticles development and their potential applications as hepatic-protection agent along with antimicrobial activity | TRUE | TRUE | gold | FALSE
2325 | 3200 | Ag | 0 | Pseudomonas aeruginosa | 0 |  | chemical_synthesis purchased from sigma aldrich ( citrate capped agnps) | ZOI |  | 40 | 9 | 77 | 77 | 77 | spherical |  |  | water |  | 120 | AgNO3 | 20 |  |  | https://www.sciencedirect.com/science/article/pii/S1018364721002494?via%3Dihub#s0080 | 10.1016/j.jksus.2021.101587 | 166 | Journal of King Saud University - Science | Elsevier BV | 2021 | Rumex hastatus derived silver nanoparticles development and their potential applications as hepatic-protection agent along with antimicrobial activity | TRUE | TRUE | gold | FALSE
2326 | 3201 | Ag | 0 | Micrococcus lotus | 0 |  | chemical_synthesis purchased from sigma aldrich ( citrate capped agnps) | ZOI |  | 40 | 7 | 77 | 77 | 77 | spherical |  |  | water |  | 120 | AgNO3 | 20 |  |  | https://www.sciencedirect.com/science/article/pii/S1018364721002494?via%3Dihub#s0080 | 10.1016/j.jksus.2021.101587 | 166 | Journal of King Saud University - Science | Elsevier BV | 2021 | Rumex hastatus derived silver nanoparticles development and their potential applications as hepatic-protection agent along with antimicrobial activity | TRUE | TRUE | gold | FALSE
2327 | 3202 | Ag | 0 | Bacillus brevis | 0 |  | chemical_synthesis purchased from sigma aldrich ( citrate capped agnps) | ZOI |  | 40 | 11 | 77 | 77 | 77 | spherical |  |  | water |  | 120 | AgNO3 | 20 |  |  | https://www.sciencedirect.com/science/article/pii/S1018364721002494?via%3Dihub#s0080 | 10.1016/j.jksus.2021.101587 | 166 | Journal of King Saud University - Science | Elsevier BV | 2021 | Rumex hastatus derived silver nanoparticles development and their potential applications as hepatic-protection agent along with antimicrobial activity | TRUE | TRUE | gold | FALSE
2328 | 3203 | Ag | 0 | Staphylococcus aureus | 0 |  | chemical_synthesis purchased from sigma aldrich ( citrate capped agnps) | ZOI |  | 60 | 10 | 77 | 77 | 77 | spherical |  |  | water |  | 120 | AgNO3 | 20 |  |  | https://www.sciencedirect.com/science/article/pii/S1018364721002494?via%3Dihub#s0080 | 10.1016/j.jksus.2021.101587 | 166 | Journal of King Saud University - Science | Elsevier BV | 2021 | Rumex hastatus derived silver nanoparticles development and their potential applications as hepatic-protection agent along with antimicrobial activity | TRUE | TRUE | gold | FALSE
2329 | 3204 | Ag | 0 | Escherichia coli | 0 |  | chemical_synthesis purchased from sigma aldrich ( citrate capped agnps) | ZOI |  | 60 | 10 | 77 | 77 | 77 | spherical |  |  | water |  | 120 | AgNO3 | 20 |  |  | https://www.sciencedirect.com/science/article/pii/S1018364721002494?via%3Dihub#s0080 | 10.1016/j.jksus.2021.101587 | 166 | Journal of King Saud University - Science | Elsevier BV | 2021 | Rumex hastatus derived silver nanoparticles development and their potential applications as hepatic-protection agent along with antimicrobial activity | TRUE | TRUE | gold | FALSE
2330 | 3205 | Ag | 0 | Salmonella gallinarum | 0 |  | chemical_synthesis purchased from sigma aldrich ( citrate capped agnps) | ZOI |  | 60 | 13 | 77 | 77 | 77 | spherical |  |  | water |  | 120 | AgNO3 | 20 |  |  | https://www.sciencedirect.com/science/article/pii/S1018364721002494?via%3Dihub#s0080 | 10.1016/j.jksus.2021.101587 | 166 | Journal of King Saud University - Science | Elsevier BV | 2021 | Rumex hastatus derived silver nanoparticles development and their potential applications as hepatic-protection agent along with antimicrobial activity | TRUE | TRUE | gold | TRUE | Xenia | 28,03,25 | FALSE | FALSE | Verified
2331 | 3206 | Ag | 0 | Klebsiella pneumoniae | 0 |  | chemical_synthesis purchased from sigma aldrich ( citrate capped agnps) | ZOI |  | 60 | 10 | 77 | 77 | 77 | spherical |  |  | water |  | 120 | AgNO3 | 20 |  |  | https://www.sciencedirect.com/science/article/pii/S1018364721002494?via%3Dihub#s0080 | 10.1016/j.jksus.2021.101587 | 166 | Journal of King Saud University - Science | Elsevier BV | 2021 | Rumex hastatus derived silver nanoparticles development and their potential applications as hepatic-protection agent along with antimicrobial activity | TRUE | TRUE | gold | FALSE
2332 | 3207 | Ag | 0 | Enterobacter aerogenes | 0 |  | chemical_synthesis purchased from sigma aldrich ( citrate capped agnps) | ZOI |  | 60 | 12 | 77 | 77 | 77 | spherical |  |  | water |  | 120 | AgNO3 | 20 |  |  | https://www.sciencedirect.com/science/article/pii/S1018364721002494?via%3Dihub#s0080 | 10.1016/j.jksus.2021.101587 | 166 | Journal of King Saud University - Science | Elsevier BV | 2021 | Rumex hastatus derived silver nanoparticles development and their potential applications as hepatic-protection agent along with antimicrobial activity | TRUE | TRUE | gold | FALSE
2333 | 3208 | Ag | 0 | Pseudomonas aeruginosa | 0 |  | chemical_synthesis purchased from sigma aldrich ( citrate capped agnps) | ZOI |  | 60 | 10 | 77 | 77 | 77 | spherical |  |  | water |  | 120 | AgNO3 | 20 |  |  | https://www.sciencedirect.com/science/article/pii/S1018364721002494?via%3Dihub#s0080 | 10.1016/j.jksus.2021.101587 | 166 | Journal of King Saud University - Science | Elsevier BV | 2021 | Rumex hastatus derived silver nanoparticles development and their potential applications as hepatic-protection agent along with antimicrobial activity | TRUE | TRUE | gold | TRUE | Xenia | 28,03,25 | FALSE | FALSE | Verified
2334 | 3209 | Ag | 0 | Micrococcus lotus | 0 |  | chemical_synthesis purchased from sigma aldrich ( citrate capped agnps) | ZOI |  | 60 | 9 | 77 | 77 | 77 | spherical |  |  | water |  | 120 | AgNO3 | 20 |  |  | https://www.sciencedirect.com/science/article/pii/S1018364721002494?via%3Dihub#s0080 | 10.1016/j.jksus.2021.101587 | 166 | Journal of King Saud University - Science | Elsevier BV | 2021 | Rumex hastatus derived silver nanoparticles development and their potential applications as hepatic-protection agent along with antimicrobial activity | TRUE | TRUE | gold | TRUE | Xenia | 28,03,25 | FALSE | FALSE | Verified
2335 | 3210 | Ag | 0 | Bacillus brevis | 0 |  | chemical_synthesis purchased from sigma aldrich ( citrate capped agnps) | ZOI |  | 60 | 12 | 77 | 77 | 77 | spherical |  |  | water |  | 120 | AgNO3 | 20 |  |  | https://www.sciencedirect.com/science/article/pii/S1018364721002494?via%3Dihub#s0080 | 10.1016/j.jksus.2021.101587 | 166 | Journal of King Saud University - Science | Elsevier BV | 2021 | Rumex hastatus derived silver nanoparticles development and their potential applications as hepatic-protection agent along with antimicrobial activity | TRUE | TRUE | gold | FALSE
2336 | 3211 | Ag | 0 | Staphylococcus aureus | 0 |  | chemical_synthesis purchased from sigma aldrich ( citrate capped agnps) | ZOI |  | 80 | 11 | 77 | 77 | 77 | spherical |  |  | water |  | 120 | AgNO3 | 20 |  |  | https://www.sciencedirect.com/science/article/pii/S1018364721002494?via%3Dihub#s0080 | 10.1016/j.jksus.2021.101587 | 166 | Journal of King Saud University - Science | Elsevier BV | 2021 | Rumex hastatus derived silver nanoparticles development and their potential applications as hepatic-protection agent along with antimicrobial activity | TRUE | TRUE | gold | TRUE | Xenia | 28,03,25 | FALSE | FALSE | Verified
2337 | 3212 | Ag | 0 | Escherichia coli | 0 |  | chemical_synthesis purchased from sigma aldrich ( citrate capped agnps) | ZOI |  | 80 | 11 | 77 | 77 | 77 | spherical |  |  | water |  | 120 | AgNO3 | 20 |  |  | https://www.sciencedirect.com/science/article/pii/S1018364721002494?via%3Dihub#s0080 | 10.1016/j.jksus.2021.101587 | 166 | Journal of King Saud University - Science | Elsevier BV | 2021 | Rumex hastatus derived silver nanoparticles development and their potential applications as hepatic-protection agent along with antimicrobial activity | TRUE | TRUE | gold | FALSE
2338 | 3213 | Ag | 0 | Salmonella gallinarum | 0 |  | chemical_synthesis purchased from sigma aldrich ( citrate capped agnps) | ZOI |  | 80 | 13 | 77 | 77 | 77 | spherical |  |  | water |  | 120 | AgNO3 | 20 |  |  | https://www.sciencedirect.com/science/article/pii/S1018364721002494?via%3Dihub#s0080 | 10.1016/j.jksus.2021.101587 | 166 | Journal of King Saud University - Science | Elsevier BV | 2021 | Rumex hastatus derived silver nanoparticles development and their potential applications as hepatic-protection agent along with antimicrobial activity | TRUE | TRUE | gold | TRUE | Xenia | 28,03,25 | FALSE | FALSE | Verified
2339 | 3214 | Ag | 0 | Klebsiella pneumoniae | 0 |  | chemical_synthesis purchased from sigma aldrich ( citrate capped agnps) | ZOI |  | 80 | 11 | 77 | 77 | 77 | spherical |  |  | water |  | 120 | AgNO3 | 20 |  |  | https://www.sciencedirect.com/science/article/pii/S1018364721002494?via%3Dihub#s0080 | 10.1016/j.jksus.2021.101587 | 166 | Journal of King Saud University - Science | Elsevier BV | 2021 | Rumex hastatus derived silver nanoparticles development and their potential applications as hepatic-protection agent along with antimicrobial activity | TRUE | TRUE | gold | FALSE
2340 | 3215 | Ag | 0 | Enterobacter aerogenes | 0 |  | chemical_synthesis purchased from sigma aldrich ( citrate capped agnps) | ZOI |  | 80 | 13 | 77 | 77 | 77 | spherical |  |  | water |  | 120 | AgNO3 | 20 |  |  | https://www.sciencedirect.com/science/article/pii/S1018364721002494?via%3Dihub#s0080 | 10.1016/j.jksus.2021.101587 | 166 | Journal of King Saud University - Science | Elsevier BV | 2021 | Rumex hastatus derived silver nanoparticles development and their potential applications as hepatic-protection agent along with antimicrobial activity | TRUE | TRUE | gold | FALSE
2341 | 3216 | Ag | 0 | Pseudomonas aeruginosa | 0 |  | chemical_synthesis purchased from sigma aldrich ( citrate capped agnps) | ZOI |  | 80 | 14 | 77 | 77 | 77 | spherical |  |  | water |  | 120 | AgNO3 | 20 |  |  | https://www.sciencedirect.com/science/article/pii/S1018364721002494?via%3Dihub#s0080 | 10.1016/j.jksus.2021.101587 | 166 | Journal of King Saud University - Science | Elsevier BV | 2021 | Rumex hastatus derived silver nanoparticles development and their potential applications as hepatic-protection agent along with antimicrobial activity | TRUE | TRUE | gold | TRUE | Xenia | 28,03,25 | FALSE | FALSE | Verified
2342 | 3217 | Ag | 0 | Micrococcus lotus | 0 |  | chemical_synthesis purchased from sigma aldrich ( citrate capped agnps) | ZOI |  | 80 | 9 | 77 | 77 | 77 | spherical |  |  | water |  | 120 | AgNO3 | 20 |  |  | https://www.sciencedirect.com/science/article/pii/S1018364721002494?via%3Dihub#s0080 | 10.1016/j.jksus.2021.101587 | 166 | Journal of King Saud University - Science | Elsevier BV | 2021 | Rumex hastatus derived silver nanoparticles development and their potential applications as hepatic-protection agent along with antimicrobial activity | TRUE | TRUE | gold | FALSE
2343 | 3218 | Ag | 0 | Bacillus brevis | 0 |  | chemical_synthesis purchased from sigma aldrich ( citrate capped agnps) | ZOI |  | 80 | 15 | 77 | 77 | 77 | spherical |  |  | water |  | 120 | AgNO3 | 20 |  |  | https://www.sciencedirect.com/science/article/pii/S1018364721002494?via%3Dihub#s0080 | 10.1016/j.jksus.2021.101587 | 166 | Journal of King Saud University - Science | Elsevier BV | 2021 | Rumex hastatus derived silver nanoparticles development and their potential applications as hepatic-protection agent along with antimicrobial activity | TRUE | TRUE | gold | FALSE
2344 | 3219 | Ag | 0 | Staphylococcus aureus | 0 |  | chemical_synthesis purchased from sigma aldrich ( citrate capped agnps) | ZOI |  | 100 | 19 | 77 | 77 | 77 | spherical |  |  | water |  | 120 | AgNO3 | 20 |  |  | https://www.sciencedirect.com/science/article/pii/S1018364721002494?via%3Dihub#s0080 | 10.1016/j.jksus.2021.101587 | 166 | Journal of King Saud University - Science | Elsevier BV | 2021 | Rumex hastatus derived silver nanoparticles development and their potential applications as hepatic-protection agent along with antimicrobial activity | TRUE | TRUE | gold | TRUE | Xenia | 28,03,25 | FALSE | FALSE | Verified
2345 | 3220 | Ag | 0 | Escherichia coli | 0 |  | chemical_synthesis purchased from sigma aldrich ( citrate capped agnps) | ZOI |  | 100 | 12 | 77 | 77 | 77 | spherical |  |  | water |  | 120 | AgNO3 | 20 |  |  | https://www.sciencedirect.com/science/article/pii/S1018364721002494?via%3Dihub#s0080 | 10.1016/j.jksus.2021.101587 | 166 | Journal of King Saud University - Science | Elsevier BV | 2021 | Rumex hastatus derived silver nanoparticles development and their potential applications as hepatic-protection agent along with antimicrobial activity | TRUE | TRUE | gold | FALSE
2346 | 3221 | Ag | 0 | Salmonella gallinarum | 0 |  | chemical_synthesis purchased from sigma aldrich ( citrate capped agnps) | ZOI |  | 100 | 15 | 77 | 77 | 77 | spherical |  |  | water |  | 120 | AgNO3 | 20 |  |  | https://www.sciencedirect.com/science/article/pii/S1018364721002494?via%3Dihub#s0080 | 10.1016/j.jksus.2021.101587 | 166 | Journal of King Saud University - Science | Elsevier BV | 2021 | Rumex hastatus derived silver nanoparticles development and their potential applications as hepatic-protection agent along with antimicrobial activity | TRUE | TRUE | gold | FALSE
2347 | 3222 | Ag | 0 | Klebsiella pneumoniae | 0 |  | chemical_synthesis purchased from sigma aldrich ( citrate capped agnps) | ZOI |  | 100 | 15 | 77 | 77 | 77 | spherical |  |  | water |  | 120 | AgNO3 | 20 |  |  | https://www.sciencedirect.com/science/article/pii/S1018364721002494?via%3Dihub#s0080 | 10.1016/j.jksus.2021.101587 | 166 | Journal of King Saud University - Science | Elsevier BV | 2021 | Rumex hastatus derived silver nanoparticles development and their potential applications as hepatic-protection agent along with antimicrobial activity | TRUE | TRUE | gold | FALSE
2348 | 3223 | Ag | 0 | Enterobacter aerogenes | 0 |  | chemical_synthesis purchased from sigma aldrich ( citrate capped agnps) | ZOI |  | 100 | 16 | 77 | 77 | 77 | spherical |  |  | water |  | 120 | AgNO3 | 20 |  |  | https://www.sciencedirect.com/science/article/pii/S1018364721002494?via%3Dihub#s0080 | 10.1016/j.jksus.2021.101587 | 166 | Journal of King Saud University - Science | Elsevier BV | 2021 | Rumex hastatus derived silver nanoparticles development and their potential applications as hepatic-protection agent along with antimicrobial activity | TRUE | TRUE | gold | FALSE
2349 | 3224 | Ag | 0 | Pseudomonas aeruginosa | 0 |  | chemical_synthesis purchased from sigma aldrich ( citrate capped agnps) | ZOI |  | 100 | 17 | 77 | 77 | 77 | spherical |  |  | water |  | 120 | AgNO3 | 20 |  |  | https://www.sciencedirect.com/science/article/pii/S1018364721002494?via%3Dihub#s0080 | 10.1016/j.jksus.2021.101587 | 166 | Journal of King Saud University - Science | Elsevier BV | 2021 | Rumex hastatus derived silver nanoparticles development and their potential applications as hepatic-protection agent along with antimicrobial activity | TRUE | TRUE | gold | FALSE
2350 | 3225 | Ag | 0 | Micrococcus lotus | 0 |  | chemical_synthesis purchased from sigma aldrich ( citrate capped agnps) | ZOI |  | 100 | 16 | 77 | 77 | 77 | spherical |  |  | water |  | 120 | AgNO3 | 20 |  |  | https://www.sciencedirect.com/science/article/pii/S1018364721002494?via%3Dihub#s0080 | 10.1016/j.jksus.2021.101587 | 166 | Journal of King Saud University - Science | Elsevier BV | 2021 | Rumex hastatus derived silver nanoparticles development and their potential applications as hepatic-protection agent along with antimicrobial activity | TRUE | TRUE | gold | FALSE
2351 | 3226 | Ag | 0 | Bacillus brevis | 0 |  | chemical_synthesis purchased from sigma aldrich ( citrate capped agnps) | ZOI |  | 100 | 18 | 77 | 77 | 77 | spherical |  |  | water |  | 120 | AgNO3 | 20 |  |  | https://www.sciencedirect.com/science/article/pii/S1018364721002494?via%3Dihub#s0080 | 10.1016/j.jksus.2021.101587 | 166 | Journal of King Saud University - Science | Elsevier BV | 2021 | Rumex hastatus derived silver nanoparticles development and their potential applications as hepatic-protection agent along with antimicrobial activity | TRUE | TRUE | gold | FALSE
2545 | 3227 | Ag | 0 | Escherichia coli | 0 | ATCC 11229 | chemical_synthesis purchased from sigma aldrich ( citrate capped agnps) | ZOI |  | 128 | 22 | 25.5 | 25.5 | 25.5 | spherical | 24 |  | distilled water | 25 | 1440 | AgNO3 | 1 | 65.4 |  | https://pubs.rsc.org/en/content/articlelanding/2023/ma/d3ma00089c | 10.1039/d3ma00089c | 181 | Materials Advances | Royal Society of Chemistry (RSC) | 2023 | Bioinspired green-synthesized silver nanoparticles: <i>in vitro</i> physicochemical, antibacterial, biofilm inhibitory, genotoxicity, antidiabetic, antioxidant, and anticoagulant performance | TRUE | TRUE | gold | FALSE
2546 | 3228 | Ag | 0 | Escherichia coli | 0 | ATCC 11230 | chemical_synthesis purchased from sigma aldrich ( citrate capped agnps) | ZOI |  | 128 | 20 | 25.5 | 25.5 | 25.5 | spherical | 24 |  | distilled water | 25 | 1440 | AgNO3 | 1 | 65.4 |  | https://pubs.rsc.org/en/content/articlelanding/2023/ma/d3ma00089c | 10.1039/d3ma00089c | 181 | Materials Advances | Royal Society of Chemistry (RSC) | 2023 | Bioinspired green-synthesized silver nanoparticles: <i>in vitro</i> physicochemical, antibacterial, biofilm inhibitory, genotoxicity, antidiabetic, antioxidant, and anticoagulant performance | TRUE | TRUE | gold | FALSE
2547 | 3229 | Ag | 0 | Escherichia coli | 0 | ATCC 11231 | chemical_synthesis purchased from sigma aldrich ( citrate capped agnps) | ZOI |  | 128 | 19 | 25.5 | 25.5 | 25.5 | spherical | 24 |  | distilled water | 25 | 1440 | AgNO3 | 1 | 65.4 |  | https://pubs.rsc.org/en/content/articlelanding/2023/ma/d3ma00089c | 10.1039/d3ma00089c | 181 | Materials Advances | Royal Society of Chemistry (RSC) | 2023 | Bioinspired green-synthesized silver nanoparticles: <i>in vitro</i> physicochemical, antibacterial, biofilm inhibitory, genotoxicity, antidiabetic, antioxidant, and anticoagulant performance | TRUE | TRUE | gold | TRUE | Xenia | 28,03,25 | FALSE | TRUE | Requires correction | 1. Title опять разметка <i></i> осталась. 2.water (distilled) и distilled water может нужно сделать одно название
2548 | 3230 | Ag | 0 | Escherichia coli | 0 | ATCC 11232 | chemical_synthesis purchased from sigma aldrich ( citrate capped agnps) | ZOI |  | 128 | 18 | 25.5 | 25.5 | 25.5 | spherical | 24 |  | distilled water | 25 | 1440 | AgNO3 | 1 | 65.4 |  | https://pubs.rsc.org/en/content/articlelanding/2023/ma/d3ma00089c | 10.1039/d3ma00089c | 181 | Materials Advances | Royal Society of Chemistry (RSC) | 2023 | Bioinspired green-synthesized silver nanoparticles: <i>in vitro</i> physicochemical, antibacterial, biofilm inhibitory, genotoxicity, antidiabetic, antioxidant, and anticoagulant performance | TRUE | TRUE | gold | TRUE | Xenia | 28,03,25 | FALSE | TRUE | Requires correction | 1. Title опять разметка <i></i> осталась. 2.water (distilled) и distilled water может нужно сделать одно название
2549 | 3231 | Ag | 0 | Escherichia coli | 0 | ATCC 11233 | chemical_synthesis purchased from sigma aldrich ( citrate capped agnps) | ZOI |  | 128 | 20 | 25.5 | 25.5 | 25.5 | spherical | 24 |  | distilled water | 25 | 1440 | AgNO3 | 1 | 65.4 |  | https://pubs.rsc.org/en/content/articlelanding/2023/ma/d3ma00089c | 10.1039/d3ma00089c | 181 | Materials Advances | Royal Society of Chemistry (RSC) | 2023 | Bioinspired green-synthesized silver nanoparticles: <i>in vitro</i> physicochemical, antibacterial, biofilm inhibitory, genotoxicity, antidiabetic, antioxidant, and anticoagulant performance | TRUE | TRUE | gold | TRUE | Xenia | 28,03,25 | FALSE | TRUE | Requires correction | 1. Title опять разметка <i></i> осталась. 2.water (distilled) и distilled water может нужно сделать одно название
2550 | 3232 | Ag | 0 | Escherichia coli | 0 | ATCC 11234 | chemical_synthesis purchased from sigma aldrich ( citrate capped agnps) | ZOI |  | 128 | 17 | 25.5 | 25.5 | 25.5 | spherical | 24 |  | distilled water | 25 | 1440 | AgNO3 | 1 | 65.4 |  | https://pubs.rsc.org/en/content/articlelanding/2023/ma/d3ma00089c | 10.1039/d3ma00089c | 181 | Materials Advances | Royal Society of Chemistry (RSC) | 2023 | Bioinspired green-synthesized silver nanoparticles: <i>in vitro</i> physicochemical, antibacterial, biofilm inhibitory, genotoxicity, antidiabetic, antioxidant, and anticoagulant performance | TRUE | TRUE | gold | FALSE
2551 | 3233 | Ag | 0 | Escherichia coli | 0 | ATCC 11235 | chemical_synthesis purchased from sigma aldrich ( citrate capped agnps) | ZOI |  | 128 | 14 | 25.5 | 25.5 | 25.5 | spherical | 24 |  | distilled water | 25 | 1440 | AgNO3 | 1 | 65.4 |  | https://pubs.rsc.org/en/content/articlelanding/2023/ma/d3ma00089c | 10.1039/d3ma00089c | 181 | Materials Advances | Royal Society of Chemistry (RSC) | 2023 | Bioinspired green-synthesized silver nanoparticles: <i>in vitro</i> physicochemical, antibacterial, biofilm inhibitory, genotoxicity, antidiabetic, antioxidant, and anticoagulant performance | TRUE | TRUE | gold | TRUE | Xenia | 28,03,25 | FALSE | TRUE | Requires correction | 1. Title опять разметка <i></i> осталась. 2.water (distilled) и distilled water может нужно сделать одно название
2552 | 3234 | Ag | 0 | Escherichia coli | 0 | ATCC 11236 | chemical_synthesis purchased from sigma aldrich ( citrate capped agnps) | ZOI |  | 128 | 18 | 25.5 | 25.5 | 25.5 | spherical | 24 |  | distilled water | 25 | 1440 | AgNO3 | 1 | 65.4 |  | https://pubs.rsc.org/en/content/articlelanding/2023/ma/d3ma00089c | 10.1039/d3ma00089c | 181 | Materials Advances | Royal Society of Chemistry (RSC) | 2023 | Bioinspired green-synthesized silver nanoparticles: <i>in vitro</i> physicochemical, antibacterial, biofilm inhibitory, genotoxicity, antidiabetic, antioxidant, and anticoagulant performance | TRUE | TRUE | gold | TRUE | Xenia | 28,03,25 | FALSE | TRUE | Requires correction | 1. Title опять разметка <i></i> осталась. 2.water (distilled) и distilled water может нужно сделать одно название
2553 | 3235 | Ag | 0 | Escherichia coli | 0 | ATCC 11237 | chemical_synthesis purchased from sigma aldrich ( citrate capped agnps) | ZOI |  | 128 | 15 | 25.5 | 25.5 | 25.5 | spherical | 24 |  | distilled water | 25 | 1440 | AgNO3 | 1 | 65.4 |  | https://pubs.rsc.org/en/content/articlelanding/2023/ma/d3ma00089c | 10.1039/d3ma00089c | 181 | Materials Advances | Royal Society of Chemistry (RSC) | 2023 | Bioinspired green-synthesized silver nanoparticles: <i>in vitro</i> physicochemical, antibacterial, biofilm inhibitory, genotoxicity, antidiabetic, antioxidant, and anticoagulant performance | TRUE | TRUE | gold | FALSE
2554 | 3236 | Ag | 0 | Escherichia coli | 0 | ATCC 11238 | chemical_synthesis purchased from sigma aldrich ( citrate capped agnps) | ZOI |  | 128 | 15 | 25.5 | 25.5 | 25.5 | spherical | 24 |  | distilled water | 25 | 1440 | AgNO3 | 1 | 65.4 |  | https://pubs.rsc.org/en/content/articlelanding/2023/ma/d3ma00089c | 10.1039/d3ma00089c | 181 | Materials Advances | Royal Society of Chemistry (RSC) | 2023 | Bioinspired green-synthesized silver nanoparticles: <i>in vitro</i> physicochemical, antibacterial, biofilm inhibitory, genotoxicity, antidiabetic, antioxidant, and anticoagulant performance | TRUE | TRUE | gold | TRUE | Xenia | 28,03,25 | FALSE | TRUE | Requires correction | 1. Title опять разметка <i></i> осталась. 2.water (distilled) и distilled water может нужно сделать одно название
2555 | 3237 | Ag | 0 | Escherichia coli | 0 | ATCC 11239 | chemical_synthesis purchased from sigma aldrich ( citrate capped agnps) | ZOI |  | 128 | 14 | 25.5 | 25.5 | 25.5 | spherical | 24 |  | distilled water | 25 | 1440 | AgNO3 | 1 | 65.4 |  | https://pubs.rsc.org/en/content/articlelanding/2023/ma/d3ma00089c | 10.1039/d3ma00089c | 181 | Materials Advances | Royal Society of Chemistry (RSC) | 2023 | Bioinspired green-synthesized silver nanoparticles: <i>in vitro</i> physicochemical, antibacterial, biofilm inhibitory, genotoxicity, antidiabetic, antioxidant, and anticoagulant performance | TRUE | TRUE | gold | TRUE | Xenia | 28,03,25 | FALSE | TRUE | Requires correction | 1. Title опять разметка <i></i> осталась. 2.water (distilled) и distilled water может нужно сделать одно название
2556 | 3238 | Ag | 0 | Escherichia coli | 0 | ATCC 25922 | chemical_synthesis purchased from sigma aldrich ( citrate capped agnps) | ZOI |  | 128 | 15 | 25.5 | 25.5 | 25.5 | spherical | 24 |  | distilled water | 25 | 1440 | AgNO3 | 1 | 65.4 |  | https://pubs.rsc.org/en/content/articlelanding/2023/ma/d3ma00089c | 10.1039/d3ma00089c | 181 | Materials Advances | Royal Society of Chemistry (RSC) | 2023 | Bioinspired green-synthesized silver nanoparticles: <i>in vitro</i> physicochemical, antibacterial, biofilm inhibitory, genotoxicity, antidiabetic, antioxidant, and anticoagulant performance | TRUE | TRUE | gold | FALSE
2557 | 3239 | Ag | 0 | Escherichia coli | 0 | ATCC 11229 | chemical_synthesis purchased from sigma aldrich ( citrate capped agnps) | ZOI |  | 256 | 22 | 25.5 | 25.5 | 25.5 | spherical | 24 |  | distilled water | 25 | 1440 | AgNO3 | 1 | 65.4 |  | https://pubs.rsc.org/en/content/articlelanding/2023/ma/d3ma00089c | 10.1039/d3ma00089c | 181 | Materials Advances | Royal Society of Chemistry (RSC) | 2023 | Bioinspired green-synthesized silver nanoparticles: <i>in vitro</i> physicochemical, antibacterial, biofilm inhibitory, genotoxicity, antidiabetic, antioxidant, and anticoagulant performance | TRUE | TRUE | gold | FALSE
2558 | 3240 | Ag | 0 | Escherichia coli | 0 | ATCC 11230 | chemical_synthesis purchased from sigma aldrich ( citrate capped agnps) | ZOI |  | 256 | 22 | 25.5 | 25.5 | 25.5 | spherical | 24 |  | distilled water | 25 | 1440 | AgNO3 | 1 | 65.4 |  | https://pubs.rsc.org/en/content/articlelanding/2023/ma/d3ma00089c | 10.1039/d3ma00089c | 181 | Materials Advances | Royal Society of Chemistry (RSC) | 2023 | Bioinspired green-synthesized silver nanoparticles: <i>in vitro</i> physicochemical, antibacterial, biofilm inhibitory, genotoxicity, antidiabetic, antioxidant, and anticoagulant performance | TRUE | TRUE | gold | FALSE
2559 | 3241 | Ag | 0 | Escherichia coli | 0 | ATCC 11231 | chemical_synthesis purchased from sigma aldrich ( citrate capped agnps) | ZOI |  | 256 | 26 | 25.5 | 25.5 | 25.5 | spherical | 24 |  | distilled water | 25 | 1440 | AgNO3 | 1 | 65.4 |  | https://pubs.rsc.org/en/content/articlelanding/2023/ma/d3ma00089c | 10.1039/d3ma00089c | 181 | Materials Advances | Royal Society of Chemistry (RSC) | 2023 | Bioinspired green-synthesized silver nanoparticles: <i>in vitro</i> physicochemical, antibacterial, biofilm inhibitory, genotoxicity, antidiabetic, antioxidant, and anticoagulant performance | TRUE | TRUE | gold | FALSE
2560 | 3242 | Ag | 0 | Escherichia coli | 0 | ATCC 11232 | chemical_synthesis purchased from sigma aldrich ( citrate capped agnps) | ZOI |  | 256 | 19 | 25.5 | 25.5 | 25.5 | spherical | 24 |  | distilled water | 25 | 1440 | AgNO3 | 1 | 65.4 |  | https://pubs.rsc.org/en/content/articlelanding/2023/ma/d3ma00089c | 10.1039/d3ma00089c | 181 | Materials Advances | Royal Society of Chemistry (RSC) | 2023 | Bioinspired green-synthesized silver nanoparticles: <i>in vitro</i> physicochemical, antibacterial, biofilm inhibitory, genotoxicity, antidiabetic, antioxidant, and anticoagulant performance | TRUE | TRUE | gold | FALSE
2561 | 3243 | Ag | 0 | Escherichia coli | 0 | ATCC 11233 | chemical_synthesis purchased from sigma aldrich ( citrate capped agnps) | ZOI |  | 256 | 23 | 25.5 | 25.5 | 25.5 | spherical | 24 |  | distilled water | 25 | 1440 | AgNO3 | 1 | 65.4 |  | https://pubs.rsc.org/en/content/articlelanding/2023/ma/d3ma00089c | 10.1039/d3ma00089c | 181 | Materials Advances | Royal Society of Chemistry (RSC) | 2023 | Bioinspired green-synthesized silver nanoparticles: <i>in vitro</i> physicochemical, antibacterial, biofilm inhibitory, genotoxicity, antidiabetic, antioxidant, and anticoagulant performance | TRUE | TRUE | gold | FALSE
2562 | 3244 | Ag | 0 | Escherichia coli | 0 | ATCC 11234 | chemical_synthesis purchased from sigma aldrich ( citrate capped agnps) | ZOI |  | 256 | 19 | 25.5 | 25.5 | 25.5 | spherical | 24 |  | distilled water | 25 | 1440 | AgNO3 | 1 | 65.4 |  | https://pubs.rsc.org/en/content/articlelanding/2023/ma/d3ma00089c | 10.1039/d3ma00089c | 181 | Materials Advances | Royal Society of Chemistry (RSC) | 2023 | Bioinspired green-synthesized silver nanoparticles: <i>in vitro</i> physicochemical, antibacterial, biofilm inhibitory, genotoxicity, antidiabetic, antioxidant, and anticoagulant performance | TRUE | TRUE | gold | FALSE
2563 | 3245 | Ag | 0 | Escherichia coli | 0 | ATCC 11235 | chemical_synthesis purchased from sigma aldrich ( citrate capped agnps) | ZOI |  | 256 | 18 | 25.5 | 25.5 | 25.5 | spherical | 24 |  | distilled water | 25 | 1440 | AgNO3 | 1 | 65.4 |  | https://pubs.rsc.org/en/content/articlelanding/2023/ma/d3ma00089c | 10.1039/d3ma00089c | 181 | Materials Advances | Royal Society of Chemistry (RSC) | 2023 | Bioinspired green-synthesized silver nanoparticles: <i>in vitro</i> physicochemical, antibacterial, biofilm inhibitory, genotoxicity, antidiabetic, antioxidant, and anticoagulant performance | TRUE | TRUE | gold | TRUE | Xenia | 28,03,25 | FALSE | TRUE | Requires correction | 1. Title опять разметка <i></i> осталась. 2.water (distilled) и distilled water может нужно сделать одно название
2564 | 3246 | Ag | 0 | Escherichia coli | 0 | ATCC 11236 | chemical_synthesis purchased from sigma aldrich ( citrate capped agnps) | ZOI |  | 256 | 20 | 25.5 | 25.5 | 25.5 | spherical | 24 |  | distilled water | 25 | 1440 | AgNO3 | 1 | 65.4 |  | https://pubs.rsc.org/en/content/articlelanding/2023/ma/d3ma00089c | 10.1039/d3ma00089c | 181 | Materials Advances | Royal Society of Chemistry (RSC) | 2023 | Bioinspired green-synthesized silver nanoparticles: <i>in vitro</i> physicochemical, antibacterial, biofilm inhibitory, genotoxicity, antidiabetic, antioxidant, and anticoagulant performance | TRUE | TRUE | gold | FALSE
2565 | 3247 | Ag | 0 | Escherichia coli | 0 | ATCC 11237 | chemical_synthesis purchased from sigma aldrich ( citrate capped agnps) | ZOI |  | 256 | 15 | 25.5 | 25.5 | 25.5 | spherical | 24 |  | distilled water | 25 | 1440 | AgNO3 | 1 | 65.4 |  | https://pubs.rsc.org/en/content/articlelanding/2023/ma/d3ma00089c | 10.1039/d3ma00089c | 181 | Materials Advances | Royal Society of Chemistry (RSC) | 2023 | Bioinspired green-synthesized silver nanoparticles: <i>in vitro</i> physicochemical, antibacterial, biofilm inhibitory, genotoxicity, antidiabetic, antioxidant, and anticoagulant performance | TRUE | TRUE | gold | FALSE
2566 | 3248 | Ag | 0 | Escherichia coli | 0 | ATCC 11238 | chemical_synthesis purchased from sigma aldrich ( citrate capped agnps) | ZOI |  | 256 | 17 | 25.5 | 25.5 | 25.5 | spherical | 24 |  | distilled water | 25 | 1440 | AgNO3 | 1 | 65.4 |  | https://pubs.rsc.org/en/content/articlelanding/2023/ma/d3ma00089c | 10.1039/d3ma00089c | 181 | Materials Advances | Royal Society of Chemistry (RSC) | 2023 | Bioinspired green-synthesized silver nanoparticles: <i>in vitro</i> physicochemical, antibacterial, biofilm inhibitory, genotoxicity, antidiabetic, antioxidant, and anticoagulant performance | TRUE | TRUE | gold | FALSE
2567 | 3249 | Ag | 0 | Escherichia coli | 0 | ATCC 11239 | chemical_synthesis purchased from sigma aldrich ( citrate capped agnps) | ZOI |  | 256 | 17 | 25.5 | 25.5 | 25.5 | spherical | 24 |  | distilled water | 25 | 1440 | AgNO3 | 1 | 65.4 |  | https://pubs.rsc.org/en/content/articlelanding/2023/ma/d3ma00089c | 10.1039/d3ma00089c | 181 | Materials Advances | Royal Society of Chemistry (RSC) | 2023 | Bioinspired green-synthesized silver nanoparticles: <i>in vitro</i> physicochemical, antibacterial, biofilm inhibitory, genotoxicity, antidiabetic, antioxidant, and anticoagulant performance | TRUE | TRUE | gold | FALSE
2568 | 3250 | Ag | 0 | Escherichia coli | 0 | ATCC 25922 | chemical_synthesis purchased from sigma aldrich ( citrate capped agnps) | ZOI |  | 256 | 20 | 25.5 | 25.5 | 25.5 | spherical | 24 |  | distilled water | 25 | 1440 | AgNO3 | 1 | 65.4 |  | https://pubs.rsc.org/en/content/articlelanding/2023/ma/d3ma00089c | 10.1039/d3ma00089c | 181 | Materials Advances | Royal Society of Chemistry (RSC) | 2023 | Bioinspired green-synthesized silver nanoparticles: <i>in vitro</i> physicochemical, antibacterial, biofilm inhibitory, genotoxicity, antidiabetic, antioxidant, and anticoagulant performance | TRUE | TRUE | gold | FALSE
2569 | 3251 | Ag | 0 | Escherichia coli | 0 | ATCC 11229 | chemical_synthesis purchased from sigma aldrich ( citrate capped agnps) | ZOI |  | 512 | 28 | 25.5 | 25.5 | 25.5 | spherical | 24 |  | distilled water | 25 | 1440 | AgNO3 | 1 | 65.4 |  | https://pubs.rsc.org/en/content/articlelanding/2023/ma/d3ma00089c | 10.1039/d3ma00089c | 181 | Materials Advances | Royal Society of Chemistry (RSC) | 2023 | Bioinspired green-synthesized silver nanoparticles: <i>in vitro</i> physicochemical, antibacterial, biofilm inhibitory, genotoxicity, antidiabetic, antioxidant, and anticoagulant performance | TRUE | TRUE | gold | TRUE | Xenia | 28,03,25 | FALSE | TRUE | Requires correction | 1. Title опять разметка <i></i> осталась. 2.water (distilled) и distilled water может нужно сделать одно название
2570 | 3252 | Ag | 0 | Escherichia coli | 0 | ATCC 11230 | chemical_synthesis purchased from sigma aldrich ( citrate capped agnps) | ZOI |  | 512 | 25 | 25.5 | 25.5 | 25.5 | spherical | 24 |  | distilled water | 25 | 1440 | AgNO3 | 1 | 65.4 |  | https://pubs.rsc.org/en/content/articlelanding/2023/ma/d3ma00089c | 10.1039/d3ma00089c | 181 | Materials Advances | Royal Society of Chemistry (RSC) | 2023 | Bioinspired green-synthesized silver nanoparticles: <i>in vitro</i> physicochemical, antibacterial, biofilm inhibitory, genotoxicity, antidiabetic, antioxidant, and anticoagulant performance | TRUE | TRUE | gold | FALSE
2571 | 3253 | Ag | 0 | Escherichia coli | 0 | ATCC 11231 | chemical_synthesis purchased from sigma aldrich ( citrate capped agnps) | ZOI |  | 512 | 26 | 25.5 | 25.5 | 25.5 | spherical | 24 |  | distilled water | 25 | 1440 | AgNO3 | 1 | 65.4 |  | https://pubs.rsc.org/en/content/articlelanding/2023/ma/d3ma00089c | 10.1039/d3ma00089c | 181 | Materials Advances | Royal Society of Chemistry (RSC) | 2023 | Bioinspired green-synthesized silver nanoparticles: <i>in vitro</i> physicochemical, antibacterial, biofilm inhibitory, genotoxicity, antidiabetic, antioxidant, and anticoagulant performance | TRUE | TRUE | gold | FALSE
2572 | 3254 | Ag | 0 | Escherichia coli | 0 | ATCC 11232 | chemical_synthesis purchased from sigma aldrich ( citrate capped agnps) | ZOI |  | 512 | 20 | 25.5 | 25.5 | 25.5 | spherical | 24 |  | distilled water | 25 | 1440 | AgNO3 | 1 | 65.4 |  | https://pubs.rsc.org/en/content/articlelanding/2023/ma/d3ma00089c | 10.1039/d3ma00089c | 181 | Materials Advances | Royal Society of Chemistry (RSC) | 2023 | Bioinspired green-synthesized silver nanoparticles: <i>in vitro</i> physicochemical, antibacterial, biofilm inhibitory, genotoxicity, antidiabetic, antioxidant, and anticoagulant performance | TRUE | TRUE | gold | TRUE | Xenia | 28,03,25 | FALSE | TRUE | Requires correction | 1. Title опять разметка <i></i> осталась. 2.water (distilled) и distilled water может нужно сделать одно название
2573 | 3255 | Ag | 0 | Escherichia coli | 0 | ATCC 11233 | chemical_synthesis purchased from sigma aldrich ( citrate capped agnps) | ZOI |  | 512 | 25 | 25.5 | 25.5 | 25.5 | spherical | 24 |  | distilled water | 25 | 1440 | AgNO3 | 1 | 65.4 |  | https://pubs.rsc.org/en/content/articlelanding/2023/ma/d3ma00089c | 10.1039/d3ma00089c | 181 | Materials Advances | Royal Society of Chemistry (RSC) | 2023 | Bioinspired green-synthesized silver nanoparticles: <i>in vitro</i> physicochemical, antibacterial, biofilm inhibitory, genotoxicity, antidiabetic, antioxidant, and anticoagulant performance | TRUE | TRUE | gold | FALSE
2574 | 3256 | Ag | 0 | Escherichia coli | 0 | ATCC 11234 | chemical_synthesis purchased from sigma aldrich ( citrate capped agnps) | ZOI |  | 512 | 28 | 25.5 | 25.5 | 25.5 | spherical | 24 |  | distilled water | 25 | 1440 | AgNO3 | 1 | 65.4 |  | https://pubs.rsc.org/en/content/articlelanding/2023/ma/d3ma00089c | 10.1039/d3ma00089c | 181 | Materials Advances | Royal Society of Chemistry (RSC) | 2023 | Bioinspired green-synthesized silver nanoparticles: <i>in vitro</i> physicochemical, antibacterial, biofilm inhibitory, genotoxicity, antidiabetic, antioxidant, and anticoagulant performance | TRUE | TRUE | gold | FALSE
2575 | 3257 | Ag | 0 | Escherichia coli | 0 | ATCC 11235 | chemical_synthesis purchased from sigma aldrich ( citrate capped agnps) | ZOI |  | 512 | 25 | 25.5 | 25.5 | 25.5 | spherical | 24 |  | distilled water | 25 | 1440 | AgNO3 | 1 | 65.4 |  | https://pubs.rsc.org/en/content/articlelanding/2023/ma/d3ma00089c | 10.1039/d3ma00089c | 181 | Materials Advances | Royal Society of Chemistry (RSC) | 2023 | Bioinspired green-synthesized silver nanoparticles: <i>in vitro</i> physicochemical, antibacterial, biofilm inhibitory, genotoxicity, antidiabetic, antioxidant, and anticoagulant performance | TRUE | TRUE | gold | FALSE
2576 | 3258 | Ag | 0 | Escherichia coli | 0 | ATCC 11236 | chemical_synthesis purchased from sigma aldrich ( citrate capped agnps) | ZOI |  | 512 | 21 | 25.5 | 25.5 | 25.5 | spherical | 24 |  | distilled water | 25 | 1440 | AgNO3 | 1 | 65.4 |  | https://pubs.rsc.org/en/content/articlelanding/2023/ma/d3ma00089c | 10.1039/d3ma00089c | 181 | Materials Advances | Royal Society of Chemistry (RSC) | 2023 | Bioinspired green-synthesized silver nanoparticles: <i>in vitro</i> physicochemical, antibacterial, biofilm inhibitory, genotoxicity, antidiabetic, antioxidant, and anticoagulant performance | TRUE | TRUE | gold | FALSE
2577 | 3259 | Ag | 0 | Escherichia coli | 0 | ATCC 11237 | chemical_synthesis purchased from sigma aldrich ( citrate capped agnps) | ZOI |  | 512 | 17 | 25.5 | 25.5 | 25.5 | spherical | 24 |  | distilled water | 25 | 1440 | AgNO3 | 1 | 65.4 |  | https://pubs.rsc.org/en/content/articlelanding/2023/ma/d3ma00089c | 10.1039/d3ma00089c | 181 | Materials Advances | Royal Society of Chemistry (RSC) | 2023 | Bioinspired green-synthesized silver nanoparticles: <i>in vitro</i> physicochemical, antibacterial, biofilm inhibitory, genotoxicity, antidiabetic, antioxidant, and anticoagulant performance | TRUE | TRUE | gold | TRUE | Xenia | 28,03,25 | FALSE | TRUE | Requires correction | 1. Title опять разметка <i></i> осталась. 2.water (distilled) и distilled water может нужно сделать одно название
2578 | 3260 | Ag | 0 | Escherichia coli | 0 | ATCC 11238 | chemical_synthesis purchased from sigma aldrich ( citrate capped agnps) | ZOI |  | 512 | 19 | 25.5 | 25.5 | 25.5 | spherical | 24 |  | distilled water | 25 | 1440 | AgNO3 | 1 | 65.4 |  | https://pubs.rsc.org/en/content/articlelanding/2023/ma/d3ma00089c | 10.1039/d3ma00089c | 181 | Materials Advances | Royal Society of Chemistry (RSC) | 2023 | Bioinspired green-synthesized silver nanoparticles: <i>in vitro</i> physicochemical, antibacterial, biofilm inhibitory, genotoxicity, antidiabetic, antioxidant, and anticoagulant performance | TRUE | TRUE | gold | FALSE
2579 | 3261 | Ag | 0 | Escherichia coli | 0 | ATCC 11239 | chemical_synthesis purchased from sigma aldrich ( citrate capped agnps) | ZOI |  | 512 | 18 | 25.5 | 25.5 | 25.5 | spherical | 24 |  | distilled water | 25 | 1440 | AgNO3 | 1 | 65.4 |  | https://pubs.rsc.org/en/content/articlelanding/2023/ma/d3ma00089c | 10.1039/d3ma00089c | 181 | Materials Advances | Royal Society of Chemistry (RSC) | 2023 | Bioinspired green-synthesized silver nanoparticles: <i>in vitro</i> physicochemical, antibacterial, biofilm inhibitory, genotoxicity, antidiabetic, antioxidant, and anticoagulant performance | TRUE | TRUE | gold | FALSE
2580 | 3262 | Ag | 0 | Escherichia coli | 0 | ATCC 25922 | chemical_synthesis purchased from sigma aldrich ( citrate capped agnps) | ZOI |  | 512 | 30 | 25.5 | 25.5 | 25.5 | spherical | 24 |  | distilled water | 25 | 1440 | AgNO3 | 1 | 65.4 |  | https://pubs.rsc.org/en/content/articlelanding/2023/ma/d3ma00089c | 10.1039/d3ma00089c | 181 | Materials Advances | Royal Society of Chemistry (RSC) | 2023 | Bioinspired green-synthesized silver nanoparticles: <i>in vitro</i> physicochemical, antibacterial, biofilm inhibitory, genotoxicity, antidiabetic, antioxidant, and anticoagulant performance | TRUE | TRUE | gold | TRUE | Xenia | 28,03,25 | FALSE | TRUE | Requires correction | 1. Title опять разметка <i></i> осталась. 2.water (distilled) и distilled water может нужно сделать одно название
2581 | 3263 | Ag | 0 | Escherichia coli | 0 | ATCC 11229 | chemical_synthesis purchased from sigma aldrich ( citrate capped agnps) | ZOI |  | 1024 | 30 | 25.5 | 25.5 | 25.5 | spherical | 24 |  | distilled water | 25 | 1440 | AgNO3 | 1 | 65.4 |  | https://pubs.rsc.org/en/content/articlelanding/2023/ma/d3ma00089c | 10.1039/d3ma00089c | 181 | Materials Advances | Royal Society of Chemistry (RSC) | 2023 | Bioinspired green-synthesized silver nanoparticles: <i>in vitro</i> physicochemical, antibacterial, biofilm inhibitory, genotoxicity, antidiabetic, antioxidant, and anticoagulant performance | TRUE | TRUE | gold | FALSE
2582 | 3264 | Ag | 0 | Escherichia coli | 0 | ATCC 11230 | chemical_synthesis purchased from sigma aldrich ( citrate capped agnps) | ZOI |  | 1024 | 37 | 25.5 | 25.5 | 25.5 | spherical | 24 |  | distilled water | 25 | 1440 | AgNO3 | 1 | 65.4 |  | https://pubs.rsc.org/en/content/articlelanding/2023/ma/d3ma00089c | 10.1039/d3ma00089c | 181 | Materials Advances | Royal Society of Chemistry (RSC) | 2023 | Bioinspired green-synthesized silver nanoparticles: <i>in vitro</i> physicochemical, antibacterial, biofilm inhibitory, genotoxicity, antidiabetic, antioxidant, and anticoagulant performance | TRUE | TRUE | gold | FALSE
2583 | 3265 | Ag | 0 | Escherichia coli | 0 | ATCC 11231 | chemical_synthesis purchased from sigma aldrich ( citrate capped agnps) | ZOI |  | 1024 | 28 | 25.5 | 25.5 | 25.5 | spherical | 24 |  | distilled water | 25 | 1440 | AgNO3 | 1 | 65.4 |  | https://pubs.rsc.org/en/content/articlelanding/2023/ma/d3ma00089c | 10.1039/d3ma00089c | 181 | Materials Advances | Royal Society of Chemistry (RSC) | 2023 | Bioinspired green-synthesized silver nanoparticles: <i>in vitro</i> physicochemical, antibacterial, biofilm inhibitory, genotoxicity, antidiabetic, antioxidant, and anticoagulant performance | TRUE | TRUE | gold | FALSE
2584 | 3266 | Ag | 0 | Escherichia coli | 0 | ATCC 11232 | chemical_synthesis purchased from sigma aldrich ( citrate capped agnps) | ZOI |  | 1024 | 23 | 25.5 | 25.5 | 25.5 | spherical | 24 |  | distilled water | 25 | 1440 | AgNO3 | 1 | 65.4 |  | https://pubs.rsc.org/en/content/articlelanding/2023/ma/d3ma00089c | 10.1039/d3ma00089c | 181 | Materials Advances | Royal Society of Chemistry (RSC) | 2023 | Bioinspired green-synthesized silver nanoparticles: <i>in vitro</i> physicochemical, antibacterial, biofilm inhibitory, genotoxicity, antidiabetic, antioxidant, and anticoagulant performance | TRUE | TRUE | gold | FALSE
2585 | 3267 | Ag | 0 | Escherichia coli | 0 | ATCC 11233 | chemical_synthesis purchased from sigma aldrich ( citrate capped agnps) | ZOI |  | 1024 | 30 | 25.5 | 25.5 | 25.5 | spherical | 24 |  | distilled water | 25 | 1440 | AgNO3 | 1 | 65.4 |  | https://pubs.rsc.org/en/content/articlelanding/2023/ma/d3ma00089c | 10.1039/d3ma00089c | 181 | Materials Advances | Royal Society of Chemistry (RSC) | 2023 | Bioinspired green-synthesized silver nanoparticles: <i>in vitro</i> physicochemical, antibacterial, biofilm inhibitory, genotoxicity, antidiabetic, antioxidant, and anticoagulant performance | TRUE | TRUE | gold | FALSE
2586 | 3268 | Ag | 0 | Escherichia coli | 0 | ATCC 11234 | chemical_synthesis purchased from sigma aldrich ( citrate capped agnps) | ZOI |  | 1024 | 40 | 25.5 | 25.5 | 25.5 | spherical | 24 |  | distilled water | 25 | 1440 | AgNO3 | 1 | 65.4 |  | https://pubs.rsc.org/en/content/articlelanding/2023/ma/d3ma00089c | 10.1039/d3ma00089c | 181 | Materials Advances | Royal Society of Chemistry (RSC) | 2023 | Bioinspired green-synthesized silver nanoparticles: <i>in vitro</i> physicochemical, antibacterial, biofilm inhibitory, genotoxicity, antidiabetic, antioxidant, and anticoagulant performance | TRUE | TRUE | gold | FALSE
2587 | 3269 | Ag | 0 | Escherichia coli | 0 | ATCC 11235 | chemical_synthesis purchased from sigma aldrich ( citrate capped agnps) | ZOI |  | 1024 | 27 | 25.5 | 25.5 | 25.5 | spherical | 24 |  | distilled water | 25 | 1440 | AgNO3 | 1 | 65.4 |  | https://pubs.rsc.org/en/content/articlelanding/2023/ma/d3ma00089c | 10.1039/d3ma00089c | 181 | Materials Advances | Royal Society of Chemistry (RSC) | 2023 | Bioinspired green-synthesized silver nanoparticles: <i>in vitro</i> physicochemical, antibacterial, biofilm inhibitory, genotoxicity, antidiabetic, antioxidant, and anticoagulant performance | TRUE | TRUE | gold | FALSE
2588 | 3270 | Ag | 0 | Escherichia coli | 0 | ATCC 11236 | chemical_synthesis purchased from sigma aldrich ( citrate capped agnps) | ZOI |  | 1024 | 30 | 25.5 | 25.5 | 25.5 | spherical | 24 |  | distilled water | 25 | 1440 | AgNO3 | 1 | 65.4 |  | https://pubs.rsc.org/en/content/articlelanding/2023/ma/d3ma00089c | 10.1039/d3ma00089c | 181 | Materials Advances | Royal Society of Chemistry (RSC) | 2023 | Bioinspired green-synthesized silver nanoparticles: <i>in vitro</i> physicochemical, antibacterial, biofilm inhibitory, genotoxicity, antidiabetic, antioxidant, and anticoagulant performance | TRUE | TRUE | gold | FALSE
2589 | 3271 | Ag | 0 | Escherichia coli | 0 | ATCC 11237 | chemical_synthesis purchased from sigma aldrich ( citrate capped agnps) | ZOI |  | 1024 | 35 | 25.5 | 25.5 | 25.5 | spherical | 24 |  | distilled water | 25 | 1440 | AgNO3 | 1 | 65.4 |  | https://pubs.rsc.org/en/content/articlelanding/2023/ma/d3ma00089c | 10.1039/d3ma00089c | 181 | Materials Advances | Royal Society of Chemistry (RSC) | 2023 | Bioinspired green-synthesized silver nanoparticles: <i>in vitro</i> physicochemical, antibacterial, biofilm inhibitory, genotoxicity, antidiabetic, antioxidant, and anticoagulant performance | TRUE | TRUE | gold | FALSE
2590 | 3272 | Ag | 0 | Escherichia coli | 0 | ATCC 11238 | chemical_synthesis purchased from sigma aldrich ( citrate capped agnps) | ZOI |  | 1024 | 32 | 25.5 | 25.5 | 25.5 | spherical | 24 |  | distilled water | 25 | 1440 | AgNO3 | 1 | 65.4 |  | https://pubs.rsc.org/en/content/articlelanding/2023/ma/d3ma00089c | 10.1039/d3ma00089c | 181 | Materials Advances | Royal Society of Chemistry (RSC) | 2023 | Bioinspired green-synthesized silver nanoparticles: <i>in vitro</i> physicochemical, antibacterial, biofilm inhibitory, genotoxicity, antidiabetic, antioxidant, and anticoagulant performance | TRUE | TRUE | gold | FALSE
2591 | 3273 | Ag | 0 | Escherichia coli | 0 | ATCC 11239 | chemical_synthesis purchased from sigma aldrich ( citrate capped agnps) | ZOI |  | 1024 | 20 | 25.5 | 25.5 | 25.5 | spherical | 24 |  | distilled water | 25 | 1440 | AgNO3 | 1 | 65.4 |  | https://pubs.rsc.org/en/content/articlelanding/2023/ma/d3ma00089c | 10.1039/d3ma00089c | 181 | Materials Advances | Royal Society of Chemistry (RSC) | 2023 | Bioinspired green-synthesized silver nanoparticles: <i>in vitro</i> physicochemical, antibacterial, biofilm inhibitory, genotoxicity, antidiabetic, antioxidant, and anticoagulant performance | TRUE | TRUE | gold | FALSE
2592 | 3274 | Ag | 0 | Escherichia coli | 0 | ATCC 25922 | chemical_synthesis purchased from sigma aldrich ( citrate capped agnps) | ZOI |  | 1024 | 40 | 25.5 | 25.5 | 25.5 | spherical | 24 |  | distilled water | 25 | 1440 | AgNO3 | 1 | 65.4 |  | https://pubs.rsc.org/en/content/articlelanding/2023/ma/d3ma00089c | 10.1039/d3ma00089c | 181 | Materials Advances | Royal Society of Chemistry (RSC) | 2023 | Bioinspired green-synthesized silver nanoparticles: <i>in vitro</i> physicochemical, antibacterial, biofilm inhibitory, genotoxicity, antidiabetic, antioxidant, and anticoagulant performance | TRUE | TRUE | gold | TRUE | Xenia | 28,03,25 | FALSE | TRUE | Requires correction | 1. Title опять разметка <i></i> осталась. 2.water (distilled) и distilled water может нужно сделать одно название
2178 | 3275 | Ag | 0 | Escherichia coli | 0 |  | chemical_synthesis purchased from sigma aldrich ( citrate capped agnps) | ZOI |  | 4 | 16.28 | 25 | 40 | 32.5 | spherical | 12 | -38 | water | 25 | 60 | AgNO3 | 4 |  |  | https://www.sciencedirect.com/science/article/pii/S2405844022012981?via%3Dihub | 10.1016/j.heliyon.2022.e10010 | 154 | Heliyon | Elsevier BV | 2022 | Biosynthesis and antibacterial activity of silver nanoparticles using Flos Sophorae Immaturus extract | TRUE | TRUE | gold | FALSE
2179 | 3276 | Ag | 0 | Staphylococcus aureus | 0 |  | chemical_synthesis purchased from sigma aldrich ( citrate capped agnps) | ZOI |  | 4 | 16.28 | 25 | 40 | 32.5 | spherical | 12 | -38 | water | 25 | 60 | AgNO3 | 4 |  |  | https://www.sciencedirect.com/science/article/pii/S2405844022012981?via%3Dihub | 10.1016/j.heliyon.2022.e10010 | 154 | Heliyon | Elsevier BV | 2022 | Biosynthesis and antibacterial activity of silver nanoparticles using Flos Sophorae Immaturus extract | TRUE | TRUE | gold | FALSE
2180 | 3277 | Ag | 0 | Pseudomonas aeruginosa | 0 |  | chemical_synthesis purchased from sigma aldrich ( citrate capped agnps) | ZOI |  | 4 | 14.42 | 25 | 40 | 32.5 | spherical | 12 | -38 | water | 25 | 60 | AgNO3 | 4 |  |  | https://www.sciencedirect.com/science/article/pii/S2405844022012981?via%3Dihub | 10.1016/j.heliyon.2022.e10010 | 154 | Heliyon | Elsevier BV | 2022 | Biosynthesis and antibacterial activity of silver nanoparticles using Flos Sophorae Immaturus extract | TRUE | TRUE | gold | FALSE
2181 | 3278 | Ag | 0 | Escherichia coli | 0 |  | chemical_synthesis purchased from sigma aldrich ( citrate capped agnps) | ZOI |  | 8 | 15.56 | 25 | 40 | 32.5 | spherical | 12 | -38 | water | 25 | 60 | AgNO3 | 4 |  |  | https://www.sciencedirect.com/science/article/pii/S2405844022012981?via%3Dihub | 10.1016/j.heliyon.2022.e10010 | 154 | Heliyon | Elsevier BV | 2022 | Biosynthesis and antibacterial activity of silver nanoparticles using Flos Sophorae Immaturus extract | TRUE | TRUE | gold | TRUE | Xenia | 28,03,25 | TRUE | FALSE | Verified | 1. Есть MIC на картинке 8 и в таблице 2, но в таблице его нет. 2. Статье есть средние размеры, но среди них нет 32.5 ------The average sizes of ~27.8 nm, 28.5 nm, 34.3 nm and 36.5 nm were measured by TEM.
2182 | 3279 | Ag | 0 | Staphylococcus aureus | 0 |  | chemical_synthesis purchased from sigma aldrich ( citrate capped agnps) | ZOI |  | 8 | 13.82 | 25 | 40 | 32.5 | spherical | 12 | -38 | water | 25 | 60 | AgNO3 | 4 |  |  | https://www.sciencedirect.com/science/article/pii/S2405844022012981?via%3Dihub | 10.1016/j.heliyon.2022.e10010 | 154 | Heliyon | Elsevier BV | 2022 | Biosynthesis and antibacterial activity of silver nanoparticles using Flos Sophorae Immaturus extract | TRUE | TRUE | gold | FALSE
2183 | 3280 | Ag | 0 | Pseudomonas aeruginosa | 0 |  | chemical_synthesis purchased from sigma aldrich ( citrate capped agnps) | ZOI |  | 8 | 12.98 | 25 | 40 | 32.5 | spherical | 12 | -38 | water | 25 | 60 | AgNO3 | 4 |  |  | https://www.sciencedirect.com/science/article/pii/S2405844022012981?via%3Dihub | 10.1016/j.heliyon.2022.e10010 | 154 | Heliyon | Elsevier BV | 2022 | Biosynthesis and antibacterial activity of silver nanoparticles using Flos Sophorae Immaturus extract | TRUE | TRUE | gold | TRUE | Xenia | 28,03,25 | TRUE | FALSE | Verified | 1. Есть MIC на картинке 8 и в таблице 2, но в таблице его нет. 2. Статье есть средние размеры, но среди них нет 32.5 ------The average sizes of ~27.8 nm, 28.5 nm, 34.3 nm and 36.5 nm were measured by TEM.
2184 | 3281 | Ag | 0 | Escherichia coli | 0 |  | chemical_synthesis purchased from sigma aldrich ( citrate capped agnps) | ZOI |  | 12 | 15.42 | 25 | 40 | 32.5 | spherical | 12 | -38 | water | 25 | 60 | AgNO3 | 4 |  |  | https://www.sciencedirect.com/science/article/pii/S2405844022012981?via%3Dihub | 10.1016/j.heliyon.2022.e10010 | 154 | Heliyon | Elsevier BV | 2022 | Biosynthesis and antibacterial activity of silver nanoparticles using Flos Sophorae Immaturus extract | TRUE | TRUE | gold | FALSE
2185 | 3282 | Ag | 0 | Staphylococcus aureus | 0 |  | chemical_synthesis purchased from sigma aldrich ( citrate capped agnps) | ZOI |  | 12 | 13.44 | 25 | 40 | 32.5 | spherical | 12 | -38 | water | 25 | 60 | AgNO3 | 4 |  |  | https://www.sciencedirect.com/science/article/pii/S2405844022012981?via%3Dihub | 10.1016/j.heliyon.2022.e10010 | 154 | Heliyon | Elsevier BV | 2022 | Biosynthesis and antibacterial activity of silver nanoparticles using Flos Sophorae Immaturus extract | TRUE | TRUE | gold | FALSE
2186 | 3283 | Ag | 0 | Pseudomonas aeruginosa | 0 |  | chemical_synthesis purchased from sigma aldrich ( citrate capped agnps) | ZOI |  | 12 | 13.06 | 25 | 40 | 32.5 | spherical | 12 | -38 | water | 25 | 60 | AgNO3 | 4 |  |  | https://www.sciencedirect.com/science/article/pii/S2405844022012981?via%3Dihub | 10.1016/j.heliyon.2022.e10010 | 154 | Heliyon | Elsevier BV | 2022 | Biosynthesis and antibacterial activity of silver nanoparticles using Flos Sophorae Immaturus extract | TRUE | TRUE | gold | FALSE
2187 | 3284 | Ag | 0 | Escherichia coli | 0 |  | chemical_synthesis purchased from sigma aldrich ( citrate capped agnps) | ZOI |  | 16 | 14.06 | 25 | 40 | 32.5 | spherical | 12 | -38 | water | 25 | 60 | AgNO3 | 4 |  |  | https://www.sciencedirect.com/science/article/pii/S2405844022012981?via%3Dihub | 10.1016/j.heliyon.2022.e10010 | 154 | Heliyon | Elsevier BV | 2022 | Biosynthesis and antibacterial activity of silver nanoparticles using Flos Sophorae Immaturus extract | TRUE | TRUE | gold | FALSE
2188 | 3285 | Ag | 0 | Staphylococcus aureus | 0 |  | chemical_synthesis purchased from sigma aldrich ( citrate capped agnps) | ZOI |  | 16 | 12.28 | 25 | 40 | 32.5 | spherical | 12 | -38 | water | 25 | 60 | AgNO3 | 4 |  |  | https://www.sciencedirect.com/science/article/pii/S2405844022012981?via%3Dihub | 10.1016/j.heliyon.2022.e10010 | 154 | Heliyon | Elsevier BV | 2022 | Biosynthesis and antibacterial activity of silver nanoparticles using Flos Sophorae Immaturus extract | TRUE | TRUE | gold | FALSE
2189 | 3286 | Ag | 0 | Pseudomonas aeruginosa | 0 |  | chemical_synthesis purchased from sigma aldrich ( citrate capped agnps) | ZOI |  | 16 | 12.76 | 25 | 40 | 32.5 | spherical | 12 | -38 | water | 25 | 60 | AgNO3 | 4 |  |  | https://www.sciencedirect.com/science/article/pii/S2405844022012981?via%3Dihub | 10.1016/j.heliyon.2022.e10010 | 154 | Heliyon | Elsevier BV | 2022 | Biosynthesis and antibacterial activity of silver nanoparticles using Flos Sophorae Immaturus extract | TRUE | TRUE | gold | FALSE
Note on O344: [Threaded comment] Your version of Excel allows you to read this threaded comment; however, any edits to it will get removed if the file is opened in a newer version of Excel. Learn more: https://go.microsoft.com/fwlink/?linkid=870924 Comment: The data were corrected
Note on S344: [Threaded comment] Your version of Excel allows you to read this threaded comment; however, any edits to it will get removed if the file is opened in a newer version of Excel. Learn more: https://go.microsoft.com/fwlink/?linkid=870924 Comment: Not clearly mentioned which extract is used during synthesis. So it should be no solvent.