## Sheet1
| new sn | sn | new | np | coating | bacteria | mdr | strain | np_synthesis | method | MIC_NP (µg/mL) | concentration for ZOI (µg/ml) | zoi_np (mm) | np_size_min (nm) | np_size_max (nm) | np_size_avg (nm) | shape | time_set (hours) | zeta_potential (mV) | Solvent for extract | Temperature for extract, C | Duration preparing extract, min | Precursor of NP | Concentration of precursor (mM) | hydrodynamic diameter | pH during synthesis | reference | doi | article_list | journal_name | publisher | year | title | journal_is_oa | is_oa | oa_status | verification required | verified_by | verification_date | has_mistake_in_data | has_mistake_in_matadata | entry_status | comment | accept/reject | Unnamed: 44 | IdList | Bacteria | Strain | Superkingdom | Kingdom | Clade | Phylum | Class | Order | Family | Genus | Species | bac_type | gram | min_Incub_period, h | avg_Incub_period, h | max_Incub_period, h | growth_temp, C | biosafety_level | common_environment | prim_specific_habitat | sec_habitat
0 | 1 | 336 | 336 | Ag | 0 | Bacillus subtilis | 0 | MTCC 441 | chemical_synthesis using sodium borohydride and silver ions | MIC | 40 |  |  | 2.26 | 10.34 | 3.32 | spherical | 24 |  |  |  |  | AgNO3 |  |  |  | https://doi.org/10.1016/j.actbio.2007.11.006 | 10.1016/j.actbio.2007.11.006 | 1 | Acta Biomaterialia | Elsevier BV | 2008 | Strain specificity in antimicrobial activity of silver and copper nanoparticles | FALSE | FALSE | closed | FALSE | [8 empty] | ['1423'] | Bacillus subtilis | MTCC 441 | Prokaryota | Bacteria | Terrabacteria group | Bacillota | Bacilli | Bacillales | Bacillaceae | Bacillus | Bacillus subtilis | non-pathogenic | p | 6 | 12 | 18 | 33.5 | 1 | nature | soil | plants
1 | 2 | 337 | 337 | Ag | 0 | Bacillus subtilis | 0 | MTCC 441 | chemical_synthesis using sodium borohydride and silver ions | MBC | 60 |  |  | 2.26 | 10.34 | 3.32 | spherical | 24 |  |  |  |  | AgNO3 |  |  |  | https://doi.org/10.1016/j.actbio.2007.11.006 | 10.1016/j.actbio.2007.11.006 | 1 | Acta Biomaterialia | Elsevier BV | 2008 | Strain specificity in antimicrobial activity of silver and copper nanoparticles | FALSE | FALSE | closed | FALSE | [8 empty] | ['1423'] | Bacillus subtilis | MTCC 441 | Prokaryota | Bacteria | Terrabacteria group | Bacillota | Bacilli | Bacillales | Bacillaceae | Bacillus | Bacillus subtilis | non-pathogenic | p | 6 | 12 | 18 | 33.5 | 1 | nature | soil | plants
2 | 3 | 338 | 43 | Ag | 0 | Escherichia coli | 0 | MTCC 443 | chemical_synthesis using sodium borohydride and silver ions | MIC | 40 |  |  | 2.26 | 10.34 | 3.32 | spherical | 24 |  |  |  |  | AgNO3 |  |  |  | https://doi.org/10.1016/j.actbio.2007.11.006 | 10.1016/j.actbio.2007.11.006 | 1 | Acta Biomaterialia | Elsevier BV | 2008 | Strain specificity in antimicrobial activity of silver and copper nanoparticles | FALSE | FALSE | closed | TRUE | Xenia | 30,03,25 | 1 | 0 | Requires correction | 1.solvent - пропущен, но в статье есть, 2. np_size_avg - если этот паказатель расчитывался, то это было сделано неправильно |  |  | ['562'] | Escherichia coli | MTCC 443 | Prokaryota | Bacteria |  | Pseudomonadota | Gammaproteobacteria | Enterobacterales | Enterobacteriaceae | Escherichia | Escherichia coli | pathogenic | n | 6 | 12 | 18 | 37 | 1 | human | guts | clinical samples (blood, stool, urine)
3 | 4 | 339 | 339 | Ag | 0 | Escherichia coli | 0 | MTCC 739 | chemical_synthesis using sodium borohydride and silver ions | MIC | 180 |  |  | 2.26 | 10.34 | 3.32 | spherical | 24 |  |  |  |  | AgNO3 |  |  |  | https://doi.org/10.1016/j.actbio.2007.11.006 | 10.1016/j.actbio.2007.11.006 | 1 | Acta Biomaterialia | Elsevier BV | 2008 | Strain specificity in antimicrobial activity of silver and copper nanoparticles | FALSE | FALSE | closed | FALSE | [8 empty] | ['562'] | Escherichia coli | MTCC 739 | Prokaryota | Bacteria |  | Pseudomonadota | Gammaproteobacteria | Enterobacterales | Enterobacteriaceae | Escherichia | Escherichia coli | pathogenic | n | 6 | 12 | 24 | 37 | 1 | human | guts | clinical samples (blood, stool, urine)
4 | 5 | 340 | 340 | Ag | 0 | Escherichia coli | 0 | MTCC 1302 | chemical_synthesis using sodium borohydride and silver ions | MIC | 120 |  |  | 2.26 | 10.34 | 3.32 | spherical | 24 |  |  |  |  | AgNO3 |  |  |  | https://doi.org/10.1016/j.actbio.2007.11.006 | 10.1016/j.actbio.2007.11.006 | 1 | Acta Biomaterialia | Elsevier BV | 2008 | Strain specificity in antimicrobial activity of silver and copper nanoparticles | FALSE | FALSE | closed | FALSE | [8 empty] | ['562'] | Escherichia coli |  | Prokaryota | Bacteria |  | Pseudomonadota | Gammaproteobacteria | Enterobacterales | Enterobacteriaceae | Escherichia | Escherichia coli | opportunistic pathogen | n | 1.5 | 4 | 24 | 37 | 1 | human | guts | mouth
5 | 6 | 341 | 341 | Ag | 0 | Escherichia coli | 0 | MTCC 1687 | chemical_synthesis using sodium borohydride and silver ions | MIC | 140 |  |  | 2.26 | 10.34 | 3.32 | spherical | 24 |  |  |  |  | AgNO3 |  |  |  | https://doi.org/10.1016/j.actbio.2007.11.006 | 10.1016/j.actbio.2007.11.006 | 1 | Acta Biomaterialia | Elsevier BV | 2008 | Strain specificity in antimicrobial activity of silver and copper nanoparticles | FALSE | FALSE | closed | FALSE | [8 empty] | ['562'] | Escherichia coli |  | Prokaryota | Bacteria |  | Pseudomonadota | Gammaproteobacteria | Enterobacterales | Enterobacteriaceae | Escherichia | Escherichia coli | opportunistic pathogen | n | 1.5 | 4 | 24 | 37 | 1 | human | guts | mouth
6 | 7 | 342 | 342 | Ag | 0 | Escherichia coli | 0 | MTCC 443 | chemical_synthesis using sodium borohydride and silver ions | MBC | 60 |  |  | 2.26 | 10.34 | 3.32 | spherical | 24 |  |  |  |  | AgNO3 |  |  |  | https://doi.org/10.1016/j.actbio.2007.11.006 | 10.1016/j.actbio.2007.11.006 | 1 | Acta Biomaterialia | Elsevier BV | 2008 | Strain specificity in antimicrobial activity of silver and copper nanoparticles | FALSE | FALSE | closed | FALSE | [8 empty] | ['562'] | Escherichia coli | MTCC 443 | Prokaryota | Bacteria |  | Pseudomonadota | Gammaproteobacteria | Enterobacterales | Enterobacteriaceae | Escherichia | Escherichia coli | pathogenic | n | 6 | 12 | 18 | 37 | 1 | human | guts | clinical samples (blood, stool, urine)
7 | 8 | 343 | 48 | Ag | 0 | Escherichia coli | 0 | MTCC 739 | chemical_synthesis using sodium borohydride and silver ions | MBC | 220 |  |  | 2.26 | 10.34 | 3.32 | spherical | 24 |  |  |  |  | AgNO3 |  |  |  | https://doi.org/10.1016/j.actbio.2007.11.006 | 10.1016/j.actbio.2007.11.006 | 1 | Acta Biomaterialia | Elsevier BV | 2008 | Strain specificity in antimicrobial activity of silver and copper nanoparticles | FALSE | FALSE | closed | TRUE | Xenia | 30,03,25 | 1 | 0 | Requires correction | 1.solvent - пропущен, но в статье есть, 2. np_size_avg - если этот паказатель расчитывался, то это было сделано неправильно |  |  | ['562'] | Escherichia coli | MTCC 739 | Prokaryota | Bacteria |  | Pseudomonadota | Gammaproteobacteria | Enterobacterales | Enterobacteriaceae | Escherichia | Escherichia coli | pathogenic | n | 6 | 12 | 24 | 37 | 1 | human | guts | clinical samples (blood, stool, urine)
8 | 9 | 344 | 55 | Ag | 0 | Escherichia coli | 0 | MTCC 1302 | chemical_synthesis using sodium borohydride and silver ions | MBC | 160 |  |  | 2.26 | 10.34 | 3.32 | spherical | 24 |  |  |  |  | AgNO3 |  |  |  | https://doi.org/10.1016/j.actbio.2007.11.006 | 10.1016/j.actbio.2007.11.006 | 1 | Acta Biomaterialia | Elsevier BV | 2008 | Strain specificity in antimicrobial activity of silver and copper nanoparticles | FALSE | FALSE | closed | TRUE | Xenia | 30,03,25 | 1 | 0 | Requires correction | 1.solvent - пропущен, но в статье есть, 2. np_size_avg - если этот паказатель расчитывался, то это было сделано неправильно |  |  | ['562'] | Escherichia coli |  | Prokaryota | Bacteria |  | Pseudomonadota | Gammaproteobacteria | Enterobacterales | Enterobacteriaceae | Escherichia | Escherichia coli | opportunistic pathogen | n | 1.5 | 4 | 24 | 37 | 1 | human | guts | mouth
9 | 10 | 345 | 348 | Ag | 0 | Escherichia coli | 0 | MTCC 1687 | chemical_synthesis using sodium borohydride and silver ions | MBC | 180 |  |  | 2.26 | 10.34 | 3.32 | spherical | 24 |  |  |  |  | AgNO3 |  |  |  | https://doi.org/10.1016/j.actbio.2007.11.006 | 10.1016/j.actbio.2007.11.006 | 1 | Acta Biomaterialia | Elsevier BV | 2008 | Strain specificity in antimicrobial activity of silver and copper nanoparticles | FALSE | FALSE | closed | FALSE | [8 empty] | ['562'] | Escherichia coli |  | Prokaryota | Bacteria |  | Pseudomonadota | Gammaproteobacteria | Enterobacterales | Enterobacteriaceae | Escherichia | Escherichia coli | opportunistic pathogen | n | 1.5 | 4 | 24 | 37 | 1 | human | guts | mouth
10 | 11 | 346 | 349 | Ag | 0 | Staphylococcus aureus | 0 | NCIM 2079 | chemical_synthesis using sodium borohydride and silver ions | MIC | 120 |  |  | 2.26 | 10.34 | 3.32 | spherical | 24 |  |  |  |  | AgNO3 |  |  |  | https://doi.org/10.1016/j.actbio.2007.11.006 | 10.1016/j.actbio.2007.11.006 | 1 | Acta Biomaterialia | Elsevier BV | 2008 | Strain specificity in antimicrobial activity of silver and copper nanoparticles | FALSE | FALSE | closed | FALSE | [8 empty] | ['1280'] | Staphylococcus aureus |  | Prokaryota | Bacteria | Terrabacteria group | Bacillota | Bacilli | Bacillales | Staphylococcaceae | Staphylococcus | Staphylococcus aureus | pathogenic | p | 4 | 8 | 24 | 37 | 2 | human | skin | nasopharynx
11 | 12 | 347 | 350 | Ag | 0 | Staphylococcus aureus | 0 | NCIM 5021 | chemical_synthesis using sodium borohydride and silver ions | MIC | 120 |  |  | 2.26 | 10.34 | 3.32 | spherical | 24 |  |  |  |  | AgNO3 |  |  |  | https://doi.org/10.1016/j.actbio.2007.11.006 | 10.1016/j.actbio.2007.11.006 | 1 | Acta Biomaterialia | Elsevier BV | 2008 | Strain specificity in antimicrobial activity of silver and copper nanoparticles | FALSE | FALSE | closed | FALSE | [8 empty] | ['1280'] | Staphylococcus aureus |  | Prokaryota | Bacteria | Terrabacteria group | Bacillota | Bacilli | Bacillales | Staphylococcaceae | Staphylococcus | Staphylococcus aureus | pathogenic | p | 4 | 8 | 24 | 37 | 2 | human | skin | nasopharynx
12 | 13 | 348 | 351 | Ag | 0 | Staphylococcus aureus | 0 | NCIM 5022 | chemical_synthesis using sodium borohydride and silver ions | MIC | 120 |  |  | 2.26 | 10.34 | 3.32 | spherical | 24 |  |  |  |  | AgNO3 |  |  |  | https://doi.org/10.1016/j.actbio.2007.11.006 | 10.1016/j.actbio.2007.11.006 | 1 | Acta Biomaterialia | Elsevier BV | 2008 | Strain specificity in antimicrobial activity of silver and copper nanoparticles | FALSE | FALSE | closed | FALSE | [8 empty] | ['1280'] | Staphylococcus aureus |  | Prokaryota | Bacteria | Terrabacteria group | Bacillota | Bacilli | Bacillales | Staphylococcaceae | Staphylococcus | Staphylococcus aureus | pathogenic | p | 4 | 8 | 24 | 37 | 2 | human | skin | nasopharynx
13 | 14 | 349 | 93 | Ag | 0 | Staphylococcus aureus | 0 | NCIM 2079 | chemical_synthesis using sodium borohydride and silver ions | MBC | 160 |  |  | 2.26 | 10.34 | 3.32 | spherical | 24 |  |  |  |  | AgNO3 |  |  |  | https://doi.org/10.1016/j.actbio.2007.11.006 | 10.1016/j.actbio.2007.11.006 | 1 | Acta Biomaterialia | Elsevier BV | 2008 | Strain specificity in antimicrobial activity of silver and copper nanoparticles | FALSE | FALSE | closed | TRUE | Xenia | 30,03,25 | 1 | 0 | Requires correction | 1.solvent - пропущен, но в статье есть 2. np_size_avg - если этот паказатель расчитывался, то это было сделано неправильно |  |  | ['1280'] | Staphylococcus aureus |  | Prokaryota | Bacteria | Terrabacteria group | Bacillota | Bacilli | Bacillales | Staphylococcaceae | Staphylococcus | Staphylococcus aureus | pathogenic | p | 4 | 8 | 24 | 37 | 2 | human | skin | nasopharynx
14 | 15 | 350 | 353 | Ag | 0 | Staphylococcus aureus | 0 | NCIM 5021 | chemical_synthesis using sodium borohydride and silver ions | MBC | 160 |  |  | 2.26 | 10.34 | 3.32 | spherical | 24 |  |  |  |  | AgNO3 |  |  |  | https://doi.org/10.1016/j.actbio.2007.11.006 | 10.1016/j.actbio.2007.11.006 | 1 | Acta Biomaterialia | Elsevier BV | 2008 | Strain specificity in antimicrobial activity of silver and copper nanoparticles | FALSE | FALSE | closed | FALSE | [8 empty] | ['1280'] | Staphylococcus aureus |  | Prokaryota | Bacteria | Terrabacteria group | Bacillota | Bacilli | Bacillales | Staphylococcaceae | Staphylococcus | Staphylococcus aureus | pathogenic | p | 4 | 8 | 24 | 37 | 2 | human | skin | nasopharynx
15 | 16 | 351 | 354 | Ag | 0 | Staphylococcus aureus | 0 | NCIM 5022 | chemical_synthesis using sodium borohydride and silver ions | MBC | 160 |  |  | 2.26 | 10.34 | 3.32 | spherical | 24 |  |  |  |  | AgNO3 |  |  |  | https://doi.org/10.1016/j.actbio.2007.11.006 | 10.1016/j.actbio.2007.11.006 | 1 | Acta Biomaterialia | Elsevier BV | 2008 | Strain specificity in antimicrobial activity of silver and copper nanoparticles | FALSE | FALSE | closed | FALSE | [8 empty] | ['1280'] | Staphylococcus aureus |  | Prokaryota | Bacteria | Terrabacteria group | Bacillota | Bacilli | Bacillales | Staphylococcaceae | Staphylococcus | Staphylococcus aureus | pathogenic | p | 4 | 8 | 24 | 37 | 2 | human | skin | nasopharynx
16 | 17 | 352 | 86 | Ag | 0 | Bacillus subtilis | 0 | MTCC 441 | chemical_synthesis using sodium borohydride and silver ions | MIC | 40 |  |  | 2.26 | 10.34 | 3.32 | spherical | 24 |  |  |  |  | AgNO3 |  |  |  | https://doi.org/10.1016/j.actbio.2007.11.006 | 10.1016/j.actbio.2007.11.006 | 1 | Acta Biomaterialia | Elsevier BV | 2008 | Strain specificity in antimicrobial activity of silver and copper nanoparticles | FALSE | FALSE | closed | TRUE | Xenia | 30,03,25 | 1 | 0 | Requires correction | 1.solvent - пропущен, но в статье есть 2. np_size_avg - если этот паказатель расчитывался, то это было сделано неправильно 3. MTCC 441 в таблице со всеми этими показателями подходит такой strain |  |  | ['1423'] | Bacillus subtilis | MTCC 441 | Prokaryota | Bacteria | Terrabacteria group | Bacillota | Bacilli | Bacillales | Bacillaceae | Bacillus | Bacillus subtilis | non-pathogenic | p | 6 | 12 | 18 | 33.5 | 1 | nature | soil | plants
17 | 18 | 353 | 355 | Ag | 0 | Bacillus subtilis | 0 | MTCC 441 | chemical_synthesis using sodium borohydride and silver ions | MBC | 60 |  |  | 2.26 | 10.34 | 3.32 | spherical | 24 |  |  |  |  | AgNO3 |  |  |  | https://doi.org/10.1016/j.actbio.2007.11.006 | 10.1016/j.actbio.2007.11.006 | 1 | Acta Biomaterialia | Elsevier BV | 2008 | Strain specificity in antimicrobial activity of silver and copper nanoparticles | FALSE | FALSE | closed | FALSE | [8 empty] | ['1423'] | Bacillus subtilis | MTCC 441 | Prokaryota | Bacteria | Terrabacteria group | Bacillota | Bacilli | Bacillales | Bacillaceae | Bacillus | Bacillus subtilis | non-pathogenic | p | 6 | 12 | 18 | 33.5 | 1 | nature | soil | plants
18 | 19 | 354 | 356 | Ag | 0 | Escherichia coli | 0 | MTCC 443 | chemical_synthesis using sodium borohydride and silver ions | MIC | 40 |  |  | 2.26 | 10.34 | 3.32 | spherical | 24 |  |  |  |  | AgNO3 |  |  |  | https://doi.org/10.1016/j.actbio.2007.11.006 | 10.1016/j.actbio.2007.11.006 | 1 | Acta Biomaterialia | Elsevier BV | 2008 | Strain specificity in antimicrobial activity of silver and copper nanoparticles | FALSE | FALSE | closed | FALSE | [8 empty] | ['562'] | Escherichia coli | MTCC 443 | Prokaryota | Bacteria |  | Pseudomonadota | Gammaproteobacteria | Enterobacterales | Enterobacteriaceae | Escherichia | Escherichia coli | pathogenic | n | 6 | 12 | 18 | 37 | 1 | human | guts | clinical samples (blood, stool, urine)
19 | 20 | 355 | 357 | Ag | 0 | Escherichia coli | 0 | MTCC 739 | chemical_synthesis using sodium borohydride and silver ions | MIC | 180 |  |  | 2.26 | 10.34 | 3.32 | spherical | 24 |  |  |  |  | AgNO3 |  |  |  | https://doi.org/10.1016/j.actbio.2007.11.006 | 10.1016/j.actbio.2007.11.006 | 1 | Acta Biomaterialia | Elsevier BV | 2008 | Strain specificity in antimicrobial activity of silver and copper nanoparticles | FALSE | FALSE | closed | FALSE | [8 empty] | ['562'] | Escherichia coli | MTCC 739 | Prokaryota | Bacteria |  | Pseudomonadota | Gammaproteobacteria | Enterobacterales | Enterobacteriaceae | Escherichia | Escherichia coli | pathogenic | n | 6 | 12 | 24 | 37 | 1 | human | guts | clinical samples (blood, stool, urine)
20 | 21 | 356 | 358 | Ag | 0 | Escherichia coli | 0 | MTCC 1302 | chemical_synthesis using sodium borohydride and silver ions | MIC | 120 |  |  | 2.26 | 10.34 | 3.32 | spherical | 24 |  |  |  |  | AgNO3 |  |  |  | https://doi.org/10.1016/j.actbio.2007.11.006 | 10.1016/j.actbio.2007.11.006 | 1 | Acta Biomaterialia | Elsevier BV | 2008 | Strain specificity in antimicrobial activity of silver and copper nanoparticles | FALSE | FALSE | closed | FALSE | [8 empty] | ['562'] | Escherichia coli |  | Prokaryota | Bacteria |  | Pseudomonadota | Gammaproteobacteria | Enterobacterales | Enterobacteriaceae | Escherichia | Escherichia coli | opportunistic pathogen | n | 1.5 | 4 | 24 | 37 | 1 | human | guts | mouth
21 | 22 | 357 | 359 | Ag | 0 | Escherichia coli | 0 | MTCC 1687 | chemical_synthesis using sodium borohydride and silver ions | MIC | 140 |  |  | 2.26 | 10.34 | 3.32 | spherical | 24 |  |  |  |  | AgNO3 |  |  |  | https://doi.org/10.1016/j.actbio.2007.11.006 | 10.1016/j.actbio.2007.11.006 | 1 | Acta Biomaterialia | Elsevier BV | 2008 | Strain specificity in antimicrobial activity of silver and copper nanoparticles | FALSE | FALSE | closed | FALSE | [8 empty] | ['562'] | Escherichia coli |  | Prokaryota | Bacteria |  | Pseudomonadota | Gammaproteobacteria | Enterobacterales | Enterobacteriaceae | Escherichia | Escherichia coli | opportunistic pathogen | n | 1.5 | 4 | 24 | 37 | 1 | human | guts | mouth
22 | 23 | 358 | 63 | Ag | 0 | Escherichia coli | 0 | MTCC 443 | chemical_synthesis using sodium borohydride and silver ions | MBC | 60 |  |  | 2.26 | 10.34 | 3.32 | spherical | 24 |  |  |  |  | AgNO3 |  |  |  | https://doi.org/10.1016/j.actbio.2007.11.006 | 10.1016/j.actbio.2007.11.006 | 1 | Acta Biomaterialia | Elsevier BV | 2008 | Strain specificity in antimicrobial activity of silver and copper nanoparticles | FALSE | FALSE | closed | TRUE | Xenia | 30,03,25 | 1 | 0 | Requires correction | 1.solvent - пропущен, но в статье есть 2. np_size_avg - если этот паказатель расчитывался, то это было сделано неправильно 3. В статье у это бактерии с серебром в таблице 1 с таким MIC_NP = 60 будет strain MTCC 443, но в датасете strain пропущено |  |  | ['562'] | Escherichia coli | MTCC 443 | Prokaryota | Bacteria |  | Pseudomonadota | Gammaproteobacteria | Enterobacterales | Enterobacteriaceae | Escherichia | Escherichia coli | pathogenic | n | 6 | 12 | 18 | 37 | 1 | human | guts | clinical samples (blood, stool, urine)
23 | 24 | 359 | 360 | Ag | 0 | Escherichia coli | 0 | MTCC 739 | chemical_synthesis using sodium borohydride and silver ions | MBC | 220 |  |  | 2.26 | 10.34 | 3.32 | spherical | 24 |  |  |  |  | AgNO3 |  |  |  | https://doi.org/10.1016/j.actbio.2007.11.006 | 10.1016/j.actbio.2007.11.006 | 1 | Acta Biomaterialia | Elsevier BV | 2008 | Strain specificity in antimicrobial activity of silver and copper nanoparticles | FALSE | FALSE | closed | FALSE | [8 empty] | ['562'] | Escherichia coli | MTCC 739 | Prokaryota | Bacteria |  | Pseudomonadota | Gammaproteobacteria | Enterobacterales | Enterobacteriaceae | Escherichia | Escherichia coli | pathogenic | n | 6 | 12 | 24 | 37 | 1 | human | guts | clinical samples (blood, stool, urine)
24 | 25 | 360 | 84 | Ag | 0 | Escherichia coli | 0 | MTCC 1302 | chemical_synthesis using sodium borohydride and silver ions | MBC | 160 |  |  | 2.26 | 10.34 | 3.32 | spherical | 24 |  |  |  |  | AgNO3 |  |  |  | https://doi.org/10.1016/j.actbio.2007.11.006 | 10.1016/j.actbio.2007.11.006 | 1 | Acta Biomaterialia | Elsevier BV | 2008 | Strain specificity in antimicrobial activity of silver and copper nanoparticles | FALSE | FALSE | closed | TRUE | Xenia | 30,03,25 | 1 | 0 | Requires correction | 1.solvent - пропущен, но в статье есть 2. np_size_avg - если этот паказатель расчитывался, то это было сделано неправильно 3. В таблице с таким показателями и наночастицами strain = MTCC 1302, но в датасете strain пропущено |  |  | ['562'] | Escherichia coli |  | Prokaryota | Bacteria |  | Pseudomonadota | Gammaproteobacteria | Enterobacterales | Enterobacteriaceae | Escherichia | Escherichia coli | opportunistic pathogen | n | 1.5 | 4 | 24 | 37 | 1 | human | guts | mouth
25 | 26 | 361 | 362 | Ag | 0 | Escherichia coli | 0 | MTCC 1687 | chemical_synthesis using sodium borohydride and silver ions | MBC | 180 |  |  | 2.26 | 10.34 | 3.32 | spherical | 24 |  |  |  |  | AgNO3 |  |  |  | https://doi.org/10.1016/j.actbio.2007.11.006 | 10.1016/j.actbio.2007.11.006 | 1 | Acta Biomaterialia | Elsevier BV | 2008 | Strain specificity in antimicrobial activity of silver and copper nanoparticles | FALSE | FALSE | closed | FALSE | [8 empty] | ['562'] | Escherichia coli |  | Prokaryota | Bacteria |  | Pseudomonadota | Gammaproteobacteria | Enterobacterales | Enterobacteriaceae | Escherichia | Escherichia coli | opportunistic pathogen | n | 1.5 | 4 | 24 | 37 | 1 | human | guts | mouth
26 | 27 | 362 | 94 | Ag | 0 | Staphylococcus aureus | 0 | NCIM 2079 | chemical_synthesis using sodium borohydride and silver ions | MIC | 120 |  |  | 2.26 | 10.34 | 3.32 | spherical | 24 |  |  |  |  | AgNO3 |  |  |  | https://doi.org/10.1016/j.actbio.2007.11.006 | 10.1016/j.actbio.2007.11.006 | 1 | Acta Biomaterialia | Elsevier BV | 2008 | Strain specificity in antimicrobial activity of silver and copper nanoparticles | FALSE | FALSE | closed | TRUE | Xenia | 30,03,25 | 1 | 0 | Requires correction | 1.solvent - пропущен, но в статье есть 2. np_size_avg - если этот паказатель расчитывался, то это было сделано неправильно |  |  | ['1280'] | Staphylococcus aureus |  | Prokaryota | Bacteria | Terrabacteria group | Bacillota | Bacilli | Bacillales | Staphylococcaceae | Staphylococcus | Staphylococcus aureus | pathogenic | p | 4 | 8 | 24 | 37 | 2 | human | skin | nasopharynx
27 | 28 | 363 | 364 | Ag | 0 | Staphylococcus aureus | 0 | NCIM 5021 | chemical_synthesis using sodium borohydride and silver ions | MIC | 120 |  |  | 2.26 | 10.34 | 3.32 | spherical | 24 |  |  |  |  | AgNO3 |  |  |  | https://doi.org/10.1016/j.actbio.2007.11.006 | 10.1016/j.actbio.2007.11.006 | 1 | Acta Biomaterialia | Elsevier BV | 2008 | Strain specificity in antimicrobial activity of silver and copper nanoparticles | FALSE | FALSE | closed | FALSE | [8 empty] | ['1280'] | Staphylococcus aureus |  | Prokaryota | Bacteria | Terrabacteria group | Bacillota | Bacilli | Bacillales | Staphylococcaceae | Staphylococcus | Staphylococcus aureus | pathogenic | p | 4 | 8 | 24 | 37 | 2 | human | skin | nasopharynx
28 | 29 | 364 | 365 | Ag | 0 | Staphylococcus aureus | 0 | NCIM 5022 | chemical_synthesis using sodium borohydride and silver ions | MIC | 120 |  |  | 2.26 | 10.34 | 3.32 | spherical | 24 |  |  |  |  | AgNO3 |  |  |  | https://doi.org/10.1016/j.actbio.2007.11.006 | 10.1016/j.actbio.2007.11.006 | 1 | Acta Biomaterialia | Elsevier BV | 2008 | Strain specificity in antimicrobial activity of silver and copper nanoparticles | FALSE | FALSE | closed | FALSE | [8 empty] | ['1280'] | Staphylococcus aureus |  | Prokaryota | Bacteria | Terrabacteria group | Bacillota | Bacilli | Bacillales | Staphylococcaceae | Staphylococcus | Staphylococcus aureus | pathogenic | p | 4 | 8 | 24 | 37 | 2 | human | skin | nasopharynx
29 | 30 | 365 | 366 | Ag | 0 | Staphylococcus aureus | 0 | NCIM 2079 | chemical_synthesis using sodium borohydride and silver ions | MBC | 160 |  |  | 2.26 | 10.34 | 3.32 | spherical | 24 |  |  |  |  | AgNO3 |  |  |  | https://doi.org/10.1016/j.actbio.2007.11.006 | 10.1016/j.actbio.2007.11.006 | 1 | Acta Biomaterialia | Elsevier BV | 2008 | Strain specificity in antimicrobial activity of silver and copper nanoparticles | FALSE | FALSE | closed | FALSE | [8 empty] | ['1280'] | Staphylococcus aureus |  | Prokaryota | Bacteria | Terrabacteria group | Bacillota | Bacilli | Bacillales | Staphylococcaceae | Staphylococcus | Staphylococcus aureus | pathogenic | p | 4 | 8 | 24 | 37 | 2 | human | skin | nasopharynx
30 | 31 | 366 | 367 | Ag | 0 | Staphylococcus aureus | 0 | NCIM 5021 | chemical_synthesis using sodium borohydride and silver ions | MBC | 160 |  |  | 2.26 | 10.34 | 3.32 | spherical | 24 |  |  |  |  | AgNO3 |  |  |  | https://doi.org/10.1016/j.actbio.2007.11.006 | 10.1016/j.actbio.2007.11.006 | 1 | Acta Biomaterialia | Elsevier BV | 2008 | Strain specificity in antimicrobial activity of silver and copper nanoparticles | FALSE | FALSE | closed | FALSE | [8 empty] | ['1280'] | Staphylococcus aureus |  | Prokaryota | Bacteria | Terrabacteria group | Bacillota | Bacilli | Bacillales | Staphylococcaceae | Staphylococcus | Staphylococcus aureus | pathogenic | p | 4 | 8 | 24 | 37 | 2 | human | skin | nasopharynx
31 | 32 | 367 | 368 | Ag | 0 | Staphylococcus aureus | 0 | NCIM 5022 | chemical_synthesis using sodium borohydride and silver ions | MBC | 160 |  |  | 2.26 | 10.34 | 3.32 | spherical | 24 |  |  |  |  | AgNO3 |  |  |  | https://doi.org/10.1016/j.actbio.2007.11.006 | 10.1016/j.actbio.2007.11.006 | 1 | Acta Biomaterialia | Elsevier BV | 2008 | Strain specificity in antimicrobial activity of silver and copper nanoparticles | FALSE | FALSE | closed | FALSE | [8 empty] | ['1280'] | Staphylococcus aureus |  | Prokaryota | Bacteria | Terrabacteria group | Bacillota | Bacilli | Bacillales | Staphylococcaceae | Staphylococcus | Staphylococcus aureus | pathogenic | p | 4 | 8 | 24 | 37 | 2 | human | skin | nasopharynx
32 | 33 | 475 | 479 | Cu | 0 | Bacillus subtilis | 0 | MTCC 441 | chemical_synthesis using sodium borohydride and copper ions | MIC | 20 |  |  | 6.86 | 16.53 | 9.25 | spherical | 24 |  |  |  |  | AgNO3 |  |  |  | https://doi.org/10.1016/j.actbio.2007.11.006 | 10.1016/j.actbio.2007.11.006 | 1 | Acta Biomaterialia | Elsevier BV | 2008 | Strain specificity in antimicrobial activity of silver and copper nanoparticles | FALSE | FALSE | closed | FALSE | [8 empty] | ['1423'] | Bacillus subtilis | MTCC 441 | Prokaryota | Bacteria | Terrabacteria group | Bacillota | Bacilli | Bacillales | Bacillaceae | Bacillus | Bacillus subtilis | non-pathogenic | p | 6 | 12 | 18 | 33.5 | 1 | nature | soil | plants
33 | 34 | 476 | 92 | Cu | 0 | Bacillus subtilis | 0 | MTCC 441 | chemical_synthesis using sodium borohydride and copper ions | MBC | 40 |  |  | 6.86 | 16.53 | 9.25 | spherical | 24 |  |  |  |  | AgNO3 |  |  |  | https://doi.org/10.1016/j.actbio.2007.11.006 | 10.1016/j.actbio.2007.11.006 | 1 | Acta Biomaterialia | Elsevier BV | 2008 | Strain specificity in antimicrobial activity of silver and copper nanoparticles | FALSE | FALSE | closed | TRUE | Xenia | 30,03,25 | 1 | 0 | Requires correction | 1.solvent - пропущен, но в статье есть 2. np_size_avg - если этот паказатель расчитывался, то это было сделано неправильно |  |  | ['1423'] | Bacillus subtilis | MTCC 441 | Prokaryota | Bacteria | Terrabacteria group | Bacillota | Bacilli | Bacillales | Bacillaceae | Bacillus | Bacillus subtilis | non-pathogenic | p | 6 | 12 | 18 | 33.5 | 1 | nature | soil | plants
34 | 35 | 477 | 481 | Cu | 0 | Escherichia coli | 0 | MTCC 443 | chemical_synthesis using sodium borohydride and copper ions | MIC | 140 |  |  | 6.86 | 16.53 | 9.25 | spherical | 24 |  |  |  |  | AgNO3 |  |  |  | https://doi.org/10.1016/j.actbio.2007.11.006 | 10.1016/j.actbio.2007.11.006 | 1 | Acta Biomaterialia | Elsevier BV | 2008 | Strain specificity in antimicrobial activity of silver and copper nanoparticles | FALSE | FALSE | closed | FALSE | [8 empty] | ['562'] | Escherichia coli | MTCC 443 | Prokaryota | Bacteria |  | Pseudomonadota | Gammaproteobacteria | Enterobacterales | Enterobacteriaceae | Escherichia | Escherichia coli | pathogenic | n | 6 | 12 | 18 | 37 | 1 | human | guts | clinical samples (blood, stool, urine)
35 | 36 | 478 | 482 | Cu | 0 | Escherichia coli | 0 | MTCC 739 | chemical_synthesis using sodium borohydride and copper ions | MIC | 220 |  |  | 6.86 | 16.53 | 9.25 | spherical | 24 |  |  |  |  | AgNO3 |  |  |  | https://doi.org/10.1016/j.actbio.2007.11.006 | 10.1016/j.actbio.2007.11.006 | 1 | Acta Biomaterialia | Elsevier BV | 2008 | Strain specificity in antimicrobial activity of silver and copper nanoparticles | FALSE | FALSE | closed | FALSE | [8 empty] | ['562'] | Escherichia coli | MTCC 739 | Prokaryota | Bacteria |  | Pseudomonadota | Gammaproteobacteria | Enterobacterales | Enterobacteriaceae | Escherichia | Escherichia coli | pathogenic | n | 6 | 12 | 24 | 37 | 1 | human | guts | clinical samples (blood, stool, urine)
36 | 37 | 479 | 483 | Cu | 0 | Escherichia coli | 0 | MTCC 1302 | chemical_synthesis using sodium borohydride and copper ions | MIC | 200 |  |  | 6.86 | 16.53 | 9.25 | spherical | 24 |  |  |  |  | AgNO3 |  |  |  | https://doi.org/10.1016/j.actbio.2007.11.006 | 10.1016/j.actbio.2007.11.006 | 1 | Acta Biomaterialia | Elsevier BV | 2008 | Strain specificity in antimicrobial activity of silver and copper nanoparticles | FALSE | FALSE | closed | FALSE | [8 empty] | ['562'] | Escherichia coli |  | Prokaryota | Bacteria |  | Pseudomonadota | Gammaproteobacteria | Enterobacterales | Enterobacteriaceae | Escherichia | Escherichia coli | opportunistic pathogen | n | 1.5 | 4 | 24 | 37 | 1 | human | guts | mouth
37 | 38 | 480 | 484 | Cu | 0 | Escherichia coli | 0 | MTCC 1687 | chemical_synthesis using sodium borohydride and copper ions | MIC | 280 |  |  | 6.86 | 16.53 | 9.25 | spherical | 24 |  |  |  |  | AgNO3 |  |  |  | https://doi.org/10.1016/j.actbio.2007.11.006 | 10.1016/j.actbio.2007.11.006 | 1 | Acta Biomaterialia | Elsevier BV | 2008 | Strain specificity in antimicrobial activity of silver and copper nanoparticles | FALSE | FALSE | closed | FALSE | [8 empty] | ['562'] | Escherichia coli |  | Prokaryota | Bacteria |  | Pseudomonadota | Gammaproteobacteria | Enterobacterales | Enterobacteriaceae | Escherichia | Escherichia coli | opportunistic pathogen | n | 1.5 | 4 | 24 | 37 | 1 | human | guts | mouth
38 | 39 | 481 | 485 | Cu | 0 | Escherichia coli | 0 | MTCC 443 | chemical_synthesis using sodium borohydride and copper ions | MBC | 160 |  |  | 6.86 | 16.53 | 9.25 | spherical | 24 |  |  |  |  | AgNO3 |  |  |  | https://doi.org/10.1016/j.actbio.2007.11.006 | 10.1016/j.actbio.2007.11.006 | 1 | Acta Biomaterialia | Elsevier BV | 2008 | Strain specificity in antimicrobial activity of silver and copper nanoparticles | FALSE | FALSE | closed | FALSE | [8 empty] | ['562'] | Escherichia coli | MTCC 443 | Prokaryota | Bacteria |  | Pseudomonadota | Gammaproteobacteria | Enterobacterales | Enterobacteriaceae | Escherichia | Escherichia coli | pathogenic | n | 6 | 12 | 18 | 37 | 1 | human | guts | clinical samples (blood, stool, urine)
39 | 40 | 482 | 486 | Cu | 0 | Escherichia coli | 0 | MTCC 739 | chemical_synthesis using sodium borohydride and copper ions | MBC | 260 |  |  | 6.86 | 16.53 | 9.25 | spherical | 24 |  |  |  |  | AgNO3 |  |  |  | https://doi.org/10.1016/j.actbio.2007.11.006 | 10.1016/j.actbio.2007.11.006 | 1 | Acta Biomaterialia | Elsevier BV | 2008 | Strain specificity in antimicrobial activity of silver and copper nanoparticles | FALSE | FALSE | closed | FALSE | [8 empty] | ['562'] | Escherichia coli | MTCC 739 | Prokaryota | Bacteria |  | Pseudomonadota | Gammaproteobacteria | Enterobacterales | Enterobacteriaceae | Escherichia | Escherichia coli | pathogenic | n | 6 | 12 | 24 | 37 | 1 | human | guts | clinical samples (blood, stool, urine)
40 | 41 | 483 | 487 | Cu | 0 | Escherichia coli | 0 | MTCC 1302 | chemical_synthesis using sodium borohydride and copper ions | MBC | 220 |  |  | 6.86 | 16.53 | 9.25 | spherical | 24 |  |  |  |  | AgNO3 |  |  |  | https://doi.org/10.1016/j.actbio.2007.11.006 | 10.1016/j.actbio.2007.11.006 | 1 | Acta Biomaterialia | Elsevier BV | 2008 | Strain specificity in antimicrobial activity of silver and copper nanoparticles | FALSE | FALSE | closed | FALSE | [8 empty] | ['562'] | Escherichia coli |  | Prokaryota | Bacteria |  | Pseudomonadota | Gammaproteobacteria | Enterobacterales | Enterobacteriaceae | Escherichia | Escherichia coli | opportunistic pathogen | n | 1.5 | 4 | 24 | 37 | 1 | human | guts | mouth
41 | 42 | 484 | 488 | Cu | 0 | Escherichia coli | 0 | MTCC 1687 | chemical_synthesis using sodium borohydride and copper ions | MBC | 300 |  |  | 6.86 | 16.53 | 9.25 | spherical | 24 |  |  |  |  | AgNO3 |  |  |  | https://doi.org/10.1016/j.actbio.2007.11.006 | 10.1016/j.actbio.2007.11.006 | 1 | Acta Biomaterialia | Elsevier BV | 2008 | Strain specificity in antimicrobial activity of silver and copper nanoparticles | FALSE | FALSE | closed | FALSE | [8 empty] | ['562'] | Escherichia coli |  | Prokaryota | Bacteria |  | Pseudomonadota | Gammaproteobacteria | Enterobacterales | Enterobacteriaceae | Escherichia | Escherichia coli | opportunistic pathogen | n | 1.5 | 4 | 24 | 37 | 1 | human | guts | mouth
42 | 43 | 485 | 106 | Cu | 0 | Staphylococcus aureus | 0 | NCIM 2079 | chemical_synthesis using sodium borohydride and copper ions | MIC | 140 |  |  | 6.86 | 16.53 | 9.25 | spherical | 24 |  |  |  |  | AgNO3 |  |  |  | https://doi.org/10.1016/j.actbio.2007.11.006 | 10.1016/j.actbio.2007.11.006 | 1 | Acta Biomaterialia | Elsevier BV | 2008 | Strain specificity in antimicrobial activity of silver and copper nanoparticles | FALSE | FALSE | closed | TRUE | Xenia | 30,03,25 | 1 | 0 | Requires correction | 1.solvent - пропущен, но в статье есть 2. np_size_avg - если этот паказатель расчитывался, то это было сделано неправильно |  |  | ['1280'] | Staphylococcus aureus |  | Prokaryota | Bacteria | Terrabacteria group | Bacillota | Bacilli | Bacillales | Staphylococcaceae | Staphylococcus | Staphylococcus aureus | pathogenic | p | 4 | 8 | 24 | 37 | 2 | human | skin | nasopharynx
43 | 44 | 486 | 467 | Cu | 0 | Staphylococcus aureus | 0 | NCIM 5021 | chemical_synthesis using sodium borohydride and copper ions | MIC | 140 |  |  | 6.86 | 16.53 | 9.25 | spherical | 24 |  |  |  |  | AgNO3 |  |  |  | https://doi.org/10.1016/j.actbio.2007.11.006 | 10.1016/j.actbio.2007.11.006 | 1 | Acta Biomaterialia | Elsevier BV | 2008 | Strain specificity in antimicrobial activity of silver and copper nanoparticles | FALSE | FALSE | closed | FALSE | [8 empty] | ['1280'] | Staphylococcus aureus |  | Prokaryota | Bacteria | Terrabacteria group | Bacillota | Bacilli | Bacillales | Staphylococcaceae | Staphylococcus | Staphylococcus aureus | pathogenic | p | 4 | 8 | 24 | 37 | 2 | human | skin | nasopharynx
44 | 45 | 487 | 468 | Cu | 0 | Staphylococcus aureus | 0 | NCIM 5022 | chemical_synthesis using sodium borohydride and copper ions | MIC | 140 |  |  | 6.86 | 16.53 | 9.25 | spherical | 24 |  |  |  |  | AgNO3 |  |  |  | https://doi.org/10.1016/j.actbio.2007.11.006 | 10.1016/j.actbio.2007.11.006 | 1 | Acta Biomaterialia | Elsevier BV | 2008 | Strain specificity in antimicrobial activity of silver and copper nanoparticles | FALSE | FALSE | closed | FALSE | [8 empty] | ['1280'] | Staphylococcus aureus |  | Prokaryota | Bacteria | Terrabacteria group | Bacillota | Bacilli | Bacillales | Staphylococcaceae | Staphylococcus | Staphylococcus aureus | pathogenic | p | 4 | 8 | 24 | 37 | 2 | human | skin | nasopharynx
45 | 46 | 488 | 111 | Cu | 0 | Staphylococcus aureus | 0 | NCIM 2079 | chemical_synthesis using sodium borohydride and copper ions | MBC | 160 |  |  | 6.86 | 16.53 | 9.25 | spherical | 24 |  |  |  |  | AgNO3 |  |  |  | https://doi.org/10.1016/j.actbio.2007.11.006 | 10.1016/j.actbio.2007.11.006 | 1 | Acta Biomaterialia | Elsevier BV | 2008 | Strain specificity in antimicrobial activity of silver and copper nanoparticles | FALSE | FALSE | closed | TRUE | Xenia | 30,03,25 | 1 | 0 | Requires correction | 1.solvent - пропущен, но в статье есть 2. np_size_avg - если этот паказатель расчитывался, то это было сделано неправильно |  |  | ['1280'] | Staphylococcus aureus |  | Prokaryota | Bacteria | Terrabacteria group | Bacillota | Bacilli | Bacillales | Staphylococcaceae | Staphylococcus | Staphylococcus aureus | pathogenic | p | 4 | 8 | 24 | 37 | 2 | human | skin | nasopharynx
46 | 47 | 489 | 489 | Cu | 0 | Staphylococcus aureus | 0 | NCIM 5021 | chemical_synthesis using sodium borohydride and copper ions | MBC | 160 |  |  | 6.86 | 16.53 | 9.25 | spherical | 24 |  |  |  |  | AgNO3 |  |  |  | https://doi.org/10.1016/j.actbio.2007.11.006 | 10.1016/j.actbio.2007.11.006 | 1 | Acta Biomaterialia | Elsevier BV | 2008 | Strain specificity in antimicrobial activity of silver and copper nanoparticles | FALSE | FALSE | closed | FALSE | [8 empty] | ['1280'] | Staphylococcus aureus |  | Prokaryota | Bacteria | Terrabacteria group | Bacillota | Bacilli | Bacillales | Staphylococcaceae | Staphylococcus | Staphylococcus aureus | pathogenic | p | 4 | 8 | 24 | 37 | 2 | human | skin | nasopharynx
47 | 48 | 490 | 490 | Cu | 0 | Staphylococcus aureus | 0 | NCIM 5022 | chemical_synthesis using sodium borohydride and copper ions | MBC | 160 |  |  | 6.86 | 16.53 | 9.25 | spherical | 24 |  |  |  |  | AgNO3 |  |  |  | https://doi.org/10.1016/j.actbio.2007.11.006 | 10.1016/j.actbio.2007.11.006 | 1 | Acta Biomaterialia | Elsevier BV | 2008 | Strain specificity in antimicrobial activity of silver and copper nanoparticles | FALSE | FALSE | closed | FALSE | [8 empty] | ['1280'] | Staphylococcus aureus |  | Prokaryota | Bacteria | Terrabacteria group | Bacillota | Bacilli | Bacillales | Staphylococcaceae | Staphylococcus | Staphylococcus aureus | pathogenic | p | 4 | 8 | 24 | 37 | 2 | human | skin | nasopharynx
48 | 49 | 1998 | 1999 | Ag | 0 | Escherichia coli | 0 | MTCC 443 | chemical_synthesis using sodium borohydride and silver ions | MIC | 40 |  |  | 2.26 | 10.34 | 3.32 | spherical | 24 |  |  |  |  | AgNO3 |  |  |  | https://doi.org/10.1016/j.actbio.2007.11.006 | 10.1016/j.actbio.2007.11.006 | 1 | Acta Biomaterialia | Elsevier BV | 2008 | Strain specificity in antimicrobial activity of silver and copper nanoparticles | FALSE | FALSE | closed | FALSE | [8 empty] | ['562'] | Escherichia coli | MTCC 443 | Prokaryota | Bacteria |  | Pseudomonadota | Gammaproteobacteria | Enterobacterales | Enterobacteriaceae | Escherichia | Escherichia coli | pathogenic | n | 6 | 12 | 18 | 37 | 1 | human | guts | clinical samples (blood, stool, urine)
49 | 50 | 1999 | 2000 | Ag | 0 | Escherichia coli | 0 | MTCC 739 | chemical_synthesis using sodium borohydride and silver ions | MIC | 180 |  |  | 2.26 | 10.34 | 3.32 | spherical | 24 |  |  |  |  | AgNO3 |  |  |  | https://doi.org/10.1016/j.actbio.2007.11.006 | 10.1016/j.actbio.2007.11.006 | 1 | Acta Biomaterialia | Elsevier BV | 2008 | Strain specificity in antimicrobial activity of silver and copper nanoparticles | FALSE | FALSE | closed | FALSE | [8 empty] | ['562'] | Escherichia coli | MTCC 739 | Prokaryota | Bacteria |  | Pseudomonadota | Gammaproteobacteria | Enterobacterales | Enterobacteriaceae | Escherichia | Escherichia coli | pathogenic | n | 6 | 12 | 24 | 37 | 1 | human | guts | clinical samples (blood, stool, urine)
50 | 51 | 2000 | 2001 | Ag | 0 | Escherichia coli | 0 | MTCC 1302 | chemical_synthesis using sodium borohydride and silver ions | MIC | 120 |  |  | 2.26 | 10.34 | 3.32 | spherical | 24 |  |  |  |  | AgNO3 |  |  |  | https://doi.org/10.1016/j.actbio.2007.11.006 | 10.1016/j.actbio.2007.11.006 | 1 | Acta Biomaterialia | Elsevier BV | 2008 | Strain specificity in antimicrobial activity of silver and copper nanoparticles | FALSE | FALSE | closed | FALSE | [8 empty] | ['562'] | Escherichia coli |  | Prokaryota | Bacteria |  | Pseudomonadota | Gammaproteobacteria | Enterobacterales | Enterobacteriaceae | Escherichia | Escherichia coli | opportunistic pathogen | n | 1.5 | 4 | 24 | 37 | 1 | human | guts | mouth
51 | 52 | 2001 | 85 | Ag | 0 | Escherichia coli | 0 | MTCC 1687 | chemical_synthesis using sodium borohydride and silver ions | MIC | 140 |  |  | 2.26 | 10.34 | 3.32 | spherical | 24 |  |  |  |  | AgNO3 |  |  |  | https://doi.org/10.1016/j.actbio.2007.11.006 | 10.1016/j.actbio.2007.11.006 | 1 | Acta Biomaterialia | Elsevier BV | 2008 | Strain specificity in antimicrobial activity of silver and copper nanoparticles | FALSE | FALSE | closed | TRUE | Xenia | 30,03,25 | 1 | 0 | Requires correction | 1.solvent - пропущен, но в статье есть. 2 Precursor - как будто бы нет 3.p_size_avg - если этот паказатель расчитывался, то это было сделано неправильно |  |  | ['562'] | Escherichia coli |  | Prokaryota | Bacteria |  | Pseudomonadota | Gammaproteobacteria | Enterobacterales | Enterobacteriaceae | Escherichia | Escherichia coli | opportunistic pathogen | n | 1.5 | 4 | 24 | 37 | 1 | human | guts | mouth
52 | 53 | 2002 | 2003 | Ag | 0 | Bacillus subtilis | 0 | MTCC 441 | chemical_synthesis using sodium borohydride and silver ions | MIC | 40 |  |  | 2.26 | 10.34 | 3.32 | spherical | 24 |  |  |  |  | AgNO3 |  |  |  | https://doi.org/10.1016/j.actbio.2007.11.006 | 10.1016/j.actbio.2007.11.006 | 1 | Acta Biomaterialia | Elsevier BV | 2008 | Strain specificity in antimicrobial activity of silver and copper nanoparticles | FALSE | FALSE | closed | FALSE | [8 empty] | ['1423'] | Bacillus subtilis | MTCC 441 | Prokaryota | Bacteria | Terrabacteria group | Bacillota | Bacilli | Bacillales | Bacillaceae | Bacillus | Bacillus subtilis | non-pathogenic | p | 6 | 12 | 18 | 33.5 | 1 | nature | soil | plants
53 | 54 | 2003 | 2004 | Ag | 0 | Escherichia coli | 0 | MTCC 443 | chemical_synthesis using sodium borohydride and silver ions | MBC | 60 |  |  | 2.26 | 10.34 | 3.32 | spherical | 24 |  |  |  |  | AgNO3 |  |  |  | https://doi.org/10.1016/j.actbio.2007.11.006 | 10.1016/j.actbio.2007.11.006 | 1 | Acta Biomaterialia | Elsevier BV | 2008 | Strain specificity in antimicrobial activity of silver and copper nanoparticles | FALSE | FALSE | closed | FALSE | [8 empty] | ['562'] | Escherichia coli | MTCC 443 | Prokaryota | Bacteria |  | Pseudomonadota | Gammaproteobacteria | Enterobacterales | Enterobacteriaceae | Escherichia | Escherichia coli | pathogenic | n | 6 | 12 | 18 | 37 | 1 | human | guts | clinical samples (blood, stool, urine)
54 | 55 | 2004 | 2005 | Ag | 0 | Escherichia coli | 0 | MTCC 739 | chemical_synthesis using sodium borohydride and silver ions | MBC | 220 |  |  | 2.26 | 10.34 | 3.32 | spherical | 24 |  |  |  |  | AgNO3 |  |  |  | https://doi.org/10.1016/j.actbio.2007.11.006 | 10.1016/j.actbio.2007.11.006 | 1 | Acta Biomaterialia | Elsevier BV | 2008 | Strain specificity in antimicrobial activity of silver and copper nanoparticles | FALSE | FALSE | closed | FALSE | [8 empty] | ['562'] | Escherichia coli | MTCC 739 | Prokaryota | Bacteria |  | Pseudomonadota | Gammaproteobacteria | Enterobacterales | Enterobacteriaceae | Escherichia | Escherichia coli | pathogenic | n | 6 | 12 | 24 | 37 | 1 | human | guts | clinical samples (blood, stool, urine)
55 | 56 | 2005 | 2006 | Ag | 0 | Escherichia coli | 0 | MTCC 1302 | chemical_synthesis using sodium borohydride and silver ions | MBC | 160 |  |  | 2.26 | 10.34 | 3.32 | spherical | 24 |  |  |  |  | AgNO3 |  |  |  | https://doi.org/10.1016/j.actbio.2007.11.006 | 10.1016/j.actbio.2007.11.006 | 1 | Acta Biomaterialia | Elsevier BV | 2008 | Strain specificity in antimicrobial activity of silver and copper nanoparticles | FALSE | FALSE | closed | FALSE | [8 empty] | ['562'] | Escherichia coli |  | Prokaryota | Bacteria |  | Pseudomonadota | Gammaproteobacteria | Enterobacterales | Enterobacteriaceae | Escherichia | Escherichia coli | opportunistic pathogen | n | 1.5 | 4 | 24 | 37 | 1 | human | guts | mouth
56 | 57 | 2006 | 2007 | Ag | 0 | Escherichia coli | 0 | MTCC 1687 | chemical_synthesis using sodium borohydride and silver ions | MBC | 180 |  |  | 2.26 | 10.34 | 3.32 | spherical | 24 |  |  |  |  | AgNO3 |  |  |  | https://doi.org/10.1016/j.actbio.2007.11.006 | 10.1016/j.actbio.2007.11.006 | 1 | Acta Biomaterialia | Elsevier BV | 2008 | Strain specificity in antimicrobial activity of silver and copper nanoparticles | FALSE | FALSE | closed | FALSE | [8 empty] | ['562'] | Escherichia coli |  | Prokaryota | Bacteria |  | Pseudomonadota | Gammaproteobacteria | Enterobacterales | Enterobacteriaceae | Escherichia | Escherichia coli | opportunistic pathogen | n | 1.5 | 4 | 24 | 37 | 1 | human | guts | mouth
57 | 58 | 2007 | 2008 | Ag | 0 | Bacillus subtilis | 0 | MTCC 441 | chemical_synthesis using sodium borohydride and silver ions | MBC | 60 |  |  | 2.26 | 10.34 | 3.32 | spherical | 24 |  |  |  |  | AgNO3 |  |  |  | https://doi.org/10.1016/j.actbio.2007.11.006 | 10.1016/j.actbio.2007.11.006 | 1 | Acta Biomaterialia | Elsevier BV | 2008 | Strain specificity in antimicrobial activity of silver and copper nanoparticles | FALSE | FALSE | closed | FALSE | [8 empty] | ['1423'] | Bacillus subtilis | MTCC 441 | Prokaryota | Bacteria | Terrabacteria group | Bacillota | Bacilli | Bacillales | Bacillaceae | Bacillus | Bacillus subtilis | non-pathogenic | p | 6 | 12 | 18 | 33.5 | 1 | nature | soil | plants
58 | 59 | 2008 | 2009 | Ag | 0 | Staphylococcus aureus | 0 | NCIM 2079 | chemical_synthesis using sodium borohydride and silver ions | MIC | 120 |  |  | 2.26 | 10.34 | 3.32 | spherical | 24 |  |  |  |  | AgNO3 |  |  |  | https://doi.org/10.1016/j.actbio.2007.11.006 | 10.1016/j.actbio.2007.11.006 | 1 | Acta Biomaterialia | Elsevier BV | 2008 | Strain specificity in antimicrobial activity of silver and copper nanoparticles | FALSE | FALSE | closed | FALSE | [8 empty] | ['1280'] | Staphylococcus aureus |  | Prokaryota | Bacteria | Terrabacteria group | Bacillota | Bacilli | Bacillales | Staphylococcaceae | Staphylococcus | Staphylococcus aureus | pathogenic | p | 4 | 8 | 24 | 37 | 2 | human | skin | nasopharynx
59 | 60 | 2009 | 2010 | Ag | 0 | Staphylococcus aureus | 0 | NCIM 2079 | chemical_synthesis using sodium borohydride and silver ions | MBC | 160 |  |  | 2.26 | 10.34 | 3.32 | spherical | 24 |  |  |  |  | AgNO3 |  |  |  | https://doi.org/10.1016/j.actbio.2007.11.006 | 10.1016/j.actbio.2007.11.006 | 1 | Acta Biomaterialia | Elsevier BV | 2008 | Strain specificity in antimicrobial activity of silver and copper nanoparticles | FALSE | FALSE | closed | FALSE | [8 empty] | ['1280'] | Staphylococcus aureus |  | Prokaryota | Bacteria | Terrabacteria group | Bacillota | Bacilli | Bacillales | Staphylococcaceae | Staphylococcus | Staphylococcus aureus | pathogenic | p | 4 | 8 | 24 | 37 | 2 | human | skin | nasopharynx
60 | 61 | 2010 | 98 | Ag | 0 | Staphylococcus aureus | 0 | NCIM 5021 | chemical_synthesis using sodium borohydride and silver ions | MIC | 120 |  |  | 2.26 | 10.34 | 3.32 | spherical | 24 |  |  |  |  | AgNO3 |  |  |  | https://doi.org/10.1016/j.actbio.2007.11.006 | 10.1016/j.actbio.2007.11.006 | 1 | Acta Biomaterialia | Elsevier BV | 2008 | Strain specificity in antimicrobial activity of silver and copper nanoparticles | FALSE | FALSE | closed | TRUE | Xenia | 30,03,25 | 1 | 0 | Requires correction | 1.solvent - пропущен, но в статье есть. 2 Precursor - как будто бы нет 3. np_size_avg - если этот паказатель расчитывался, то это было сделано неправильно |  |  | ['1280'] | Staphylococcus aureus |  | Prokaryota | Bacteria | Terrabacteria group | Bacillota | Bacilli | Bacillales | Staphylococcaceae | Staphylococcus | Staphylococcus aureus | pathogenic | p | 4 | 8 | 24 | 37 | 2 | human | skin | nasopharynx
61 | 62 | 2011 | 2012 | Ag | 0 | Staphylococcus aureus | 0 | NCIM 5021 | chemical_synthesis using sodium borohydride and silver ions | MBC | 160 |  |  | 2.26 | 10.34 | 3.32 | spherical | 24 |  |  |  |  | AgNO3 |  |  |  | https://doi.org/10.1016/j.actbio.2007.11.006 | 10.1016/j.actbio.2007.11.006 | 1 | Acta Biomaterialia | Elsevier BV | 2008 | Strain specificity in antimicrobial activity of silver and copper nanoparticles | FALSE | FALSE | closed | FALSE | [8 empty] | ['1280'] | Staphylococcus aureus |  | Prokaryota | Bacteria | Terrabacteria group | Bacillota | Bacilli | Bacillales | Staphylococcaceae | Staphylococcus | Staphylococcus aureus | pathogenic | p | 4 | 8 | 24 | 37 | 2 | human | skin | nasopharynx
62 | 63 | 2012 | 2013 | Ag | 0 | Staphylococcus aureus | 0 | NCIM 5022 | chemical_synthesis using sodium borohydride and silver ions | MIC | 120 |  |  | 2.26 | 10.34 | 3.32 | spherical | 24 |  |  |  |  | AgNO3 |  |  |  | https://doi.org/10.1016/j.actbio.2007.11.006 | 10.1016/j.actbio.2007.11.006 | 1 | Acta Biomaterialia | Elsevier BV | 2008 | Strain specificity in antimicrobial activity of silver and copper nanoparticles | FALSE | FALSE | closed | FALSE | [8 empty] | ['1280'] | Staphylococcus aureus |  | Prokaryota | Bacteria | Terrabacteria group | Bacillota | Bacilli | Bacillales | Staphylococcaceae | Staphylococcus | Staphylococcus aureus | pathogenic | p | 4 | 8 | 24 | 37 | 2 | human | skin | nasopharynx
63 | 64 | 2013 | 99 | Ag | 0 | Staphylococcus aureus | 0 | NCIM 5022 | chemical_synthesis using sodium borohydride and silver ions | MBC | 160 |  |  | 2.26 | 10.34 | 3.32 | spherical | 24 |  |  |  |  | AgNO3 |  |  |  | https://doi.org/10.1016/j.actbio.2007.11.006 | 10.1016/j.actbio.2007.11.006 | 1 | Acta Biomaterialia | Elsevier BV | 2008 | Strain specificity in antimicrobial activity of silver and copper nanoparticles | FALSE | FALSE | closed | TRUE | Xenia | 30,03,25 | 1 | 0 | Requires correction | 1.solvent - пропущен, но в статье есть. 2 Precursor - как будто бы нет 3. np_size_avg - если этот паказатель расчитывался, то это было сделано неправильно |  |  | ['1280'] | Staphylococcus aureus |  | Prokaryota | Bacteria | Terrabacteria group | Bacillota | Bacilli | Bacillales | Staphylococcaceae | Staphylococcus | Staphylococcus aureus | pathogenic | p | 4 | 8 | 24 | 37 | 2 | human | skin | nasopharynx
64 | 65 | 2112 | 2113 | Ag | 0 | Escherichia coli | 0 | MTCC 443 | chemical_synthesis using sodium borohydride and silver ions | MIC | 40 |  |  | 2.26 | 10.34 | 3.32 | spherical | 24 |  |  |  |  | AgNO3 |  |  |  | https://doi.org/10.1016/j.actbio.2007.11.006 | 10.1016/j.actbio.2007.11.006 | 1 | Acta Biomaterialia | Elsevier BV | 2008 | Strain specificity in antimicrobial activity of silver and copper nanoparticles | FALSE | FALSE | closed | FALSE | [8 empty] | ['562'] | Escherichia coli | MTCC 443 | Prokaryota | Bacteria |  | Pseudomonadota | Gammaproteobacteria | Enterobacterales | Enterobacteriaceae | Escherichia | Escherichia coli | pathogenic | n | 6 | 12 | 18 | 37 | 1 | human | guts | clinical samples (blood, stool, urine)
65 | 66 | 2113 | 2114 | Ag | 0 | Escherichia coli | 0 | MTCC 739 | chemical_synthesis using sodium borohydride and silver ions | MIC | 180 |  |  | 2.26 | 10.34 | 3.32 | spherical | 24 |  |  |  |  | AgNO3 |  |  |  | https://doi.org/10.1016/j.actbio.2007.11.006 | 10.1016/j.actbio.2007.11.006 | 1 | Acta Biomaterialia | Elsevier BV | 2008 | Strain specificity in antimicrobial activity of silver and copper nanoparticles | FALSE | FALSE | closed | FALSE | [8 empty] | ['562'] | Escherichia coli | MTCC 739 | Prokaryota | Bacteria |  | Pseudomonadota | Gammaproteobacteria | Enterobacterales | Enterobacteriaceae | Escherichia | Escherichia coli | pathogenic | n | 6 | 12 | 24 | 37 | 1 | human | guts | clinical samples (blood, stool, urine)
66 | 67 | 2114 | 2115 | Ag | 0 | Escherichia coli | 0 | MTCC 1302 | chemical_synthesis using sodium borohydride and silver ions | MIC | 120 |  |  | 2.26 | 10.34 | 3.32 | spherical | 24 |  |  |  |  | AgNO3 |  |  |  | https://doi.org/10.1016/j.actbio.2007.11.006 | 10.1016/j.actbio.2007.11.006 | 1 | Acta Biomaterialia | Elsevier BV | 2008 | Strain specificity in antimicrobial activity of silver and copper nanoparticles | FALSE | FALSE | closed | FALSE | [8 empty] | ['562'] | Escherichia coli |  | Prokaryota | Bacteria |  | Pseudomonadota | Gammaproteobacteria | Enterobacterales | Enterobacteriaceae | Escherichia | Escherichia coli | opportunistic pathogen | n | 1.5 | 4 | 24 | 37 | 1 | human | guts | mouth
67 | 68 | 2115 | 2116 | Ag | 0 | Escherichia coli | 0 | MTCC 1687 | chemical_synthesis using sodium borohydride and silver ions | MIC | 140 |  |  | 2.26 | 10.34 | 3.32 | spherical | 24 |  |  |  |  | AgNO3 |  |  |  | https://doi.org/10.1016/j.actbio.2007.11.006 | 10.1016/j.actbio.2007.11.006 | 1 | Acta Biomaterialia | Elsevier BV | 2008 | Strain specificity in antimicrobial activity of silver and copper nanoparticles | FALSE | FALSE | closed | FALSE | [8 empty] | ['562'] | Escherichia coli |  | Prokaryota | Bacteria |  | Pseudomonadota | Gammaproteobacteria | Enterobacterales | Enterobacteriaceae | Escherichia | Escherichia coli | opportunistic pathogen | n | 1.5 | 4 | 24 | 37 | 1 | human | guts | mouth
68 | 69 | 2361 | 11 | Ag | 0 | Escherichia coli | 0 | MTCC 443 | chemical_synthesis using sodium borohydride and silver ions | ZOI |  | 100 | 14 | 2.26 | 10.34 | 3.32 | spherical | 24 |  |  |  |  | AgNO3 |  |  |  | https://www.sciencedirect.com/science/article/pii/S174270610700195X?casa_token=ejKjy1APZdMAAAAA:x0VZuIZxvH2mfM9F0QtfnwkWnKj71vPtbaVesQWpFVF5pSSZLn7CBGhjbemd6Tq-Syyd0e8UYsY | 10.1016/j.actbio.2007.11.006 | 1 | Acta Biomaterialia | Elsevier BV | 2008 | Strain specificity in antimicrobial activity of silver and copper nanoparticles | FALSE | FALSE | closed | TRUE | Xenia | 30,03,25 | 1 | 0 | Requires correction | 1. time_set - пропущенно, solvent - пропущен, но в статье есть 2. np_size_avg - если этот паказатель расчитывался, то это было сделано неправильно 3. Видимо для этой колонки strain (согласно картинке 5 и картинки 4, MTCC 1302). 4. Для колонок method, MIC_NP (µg/mL), concentration (mM) - нет информации, zoi_np (mm) - а информация была взята с картинки 4? |  |  | ['562'] | Escherichia coli | MTCC 443 | Prokaryota | Bacteria |  | Pseudomonadota | Gammaproteobacteria | Enterobacterales | Enterobacteriaceae | Escherichia | Escherichia coli | pathogenic | n | 6 | 12 | 18 | 37 | 1 | human | guts | clinical samples (blood, stool, urine)
69 | 70 | 2362 | 2363 | Cu | 0 | Escherichia coli | 0 | MTCC 443 | chemical_synthesis using sodium borohydride and copper ions | ZOI |  | 100 | 9 | 6.86 | 16.53 | 9.25 | spherical | 24 |  |  |  |  | AgNO3 |  |  |  | https://www.sciencedirect.com/science/article/pii/S174270610700195X?casa_token=ejKjy1APZdMAAAAA:x0VZuIZxvH2mfM9F0QtfnwkWnKj71vPtbaVesQWpFVF5pSSZLn7CBGhjbemd6Tq-Syyd0e8UYsY | 10.1016/j.actbio.2007.11.006 | 1 | Acta Biomaterialia | Elsevier BV | 2008 | Strain specificity in antimicrobial activity of silver and copper nanoparticles | FALSE | FALSE | closed | FALSE | [8 empty] | ['562'] | Escherichia coli | MTCC 443 | Prokaryota | Bacteria |  | Pseudomonadota | Gammaproteobacteria | Enterobacterales | Enterobacteriaceae | Escherichia | Escherichia coli | pathogenic | n | 6 | 12 | 18 | 37 | 1 | human | guts | clinical samples (blood, stool, urine)
70 | 71 | 2363 | 2364 | Ag | 0 | Escherichia coli | 0 | MTCC 739 | chemical_synthesis using sodium borohydride and silver ions | ZOI |  | 100 | 13 | 2.26 | 10.34 | 3.32 | spherical | 24 |  |  |  |  | AgNO3 |  |  |  | https://www.sciencedirect.com/science/article/pii/S174270610700195X?casa_token=ejKjy1APZdMAAAAA:x0VZuIZxvH2mfM9F0QtfnwkWnKj71vPtbaVesQWpFVF5pSSZLn7CBGhjbemd6Tq-Syyd0e8UYsY | 10.1016/j.actbio.2007.11.006 | 1 | Acta Biomaterialia | Elsevier BV | 2008 | Strain specificity in antimicrobial activity of silver and copper nanoparticles | FALSE | FALSE | closed | FALSE | [8 empty] | ['562'] | Escherichia coli | MTCC 739 | Prokaryota | Bacteria |  | Pseudomonadota | Gammaproteobacteria | Enterobacterales | Enterobacteriaceae | Escherichia | Escherichia coli | pathogenic | n | 6 | 12 | 24 | 37 | 1 | human | guts | clinical samples (blood, stool, urine)
71 | 72 | 2364 | 2365 | Cu | 0 | Escherichia coli | 0 | MTCC 739 | chemical_synthesis using sodium borohydride and copper ions | ZOI |  | 100 | 9 | 6.86 | 16.53 | 9.25 | spherical | 24 |  |  |  |  | AgNO3 |  |  |  | https://www.sciencedirect.com/science/article/pii/S174270610700195X?casa_token=ejKjy1APZdMAAAAA:x0VZuIZxvH2mfM9F0QtfnwkWnKj71vPtbaVesQWpFVF5pSSZLn7CBGhjbemd6Tq-Syyd0e8UYsY | 10.1016/j.actbio.2007.11.006 | 1 | Acta Biomaterialia | Elsevier BV | 2008 | Strain specificity in antimicrobial activity of silver and copper nanoparticles | FALSE | FALSE | closed | FALSE | [8 empty] | ['562'] | Escherichia coli | MTCC 739 | Prokaryota | Bacteria |  | Pseudomonadota | Gammaproteobacteria | Enterobacterales | Enterobacteriaceae | Escherichia | Escherichia coli | pathogenic | n | 6 | 12 | 24 | 37 | 1 | human | guts | clinical samples (blood, stool, urine)
72 | 73 | 2365 | 2366 | Ag | 0 | Escherichia coli | 0 | MTCC 1302 | chemical_synthesis using sodium borohydride and silver ions | ZOI |  | 100 | 15 | 2.26 | 10.34 | 3.32 | spherical | 24 |  |  |  |  | AgNO3 |  |  |  | https://www.sciencedirect.com/science/article/pii/S174270610700195X?casa_token=ejKjy1APZdMAAAAA:x0VZuIZxvH2mfM9F0QtfnwkWnKj71vPtbaVesQWpFVF5pSSZLn7CBGhjbemd6Tq-Syyd0e8UYsY | 10.1016/j.actbio.2007.11.006 | 1 | Acta Biomaterialia | Elsevier BV | 2008 | Strain specificity in antimicrobial activity of silver and copper nanoparticles | FALSE | FALSE | closed | FALSE | [8 empty] | ['562'] | Escherichia coli |  | Prokaryota | Bacteria |  | Pseudomonadota | Gammaproteobacteria | Enterobacterales | Enterobacteriaceae | Escherichia | Escherichia coli | opportunistic pathogen | n | 1.5 | 4 | 24 | 37 | 1 | human | guts | mouth
73 | 74 | 2366 | 2367 | Cu | 0 | Escherichia coli | 0 | MTCC 1302 | chemical_synthesis using sodium borohydride and copper ions | ZOI |  | 100 | 11 | 6.86 | 16.53 | 9.25 | spherical | 24 |  |  |  |  | AgNO3 |  |  |  | https://www.sciencedirect.com/science/article/pii/S174270610700195X?casa_token=ejKjy1APZdMAAAAA:x0VZuIZxvH2mfM9F0QtfnwkWnKj71vPtbaVesQWpFVF5pSSZLn7CBGhjbemd6Tq-Syyd0e8UYsY | 10.1016/j.actbio.2007.11.006 | 1 | Acta Biomaterialia | Elsevier BV | 2008 | Strain specificity in antimicrobial activity of silver and copper nanoparticles | FALSE | FALSE | closed | FALSE | [8 empty] | ['562'] | Escherichia coli |  | Prokaryota | Bacteria |  | Pseudomonadota | Gammaproteobacteria | Enterobacterales | Enterobacteriaceae | Escherichia | Escherichia coli | opportunistic pathogen | n | 1.5 | 4 | 24 | 37 | 1 | human | guts | mouth
74 | 75 | 2367 | 2368 | Ag | 0 | Escherichia coli | 0 | MTCC 1687 | chemical_synthesis using sodium borohydride and silver ions | ZOI |  | 100 | 13 | 2.26 | 10.34 | 3.32 | spherical | 24 |  |  |  |  | AgNO3 |  |  |  | https://www.sciencedirect.com/science/article/pii/S174270610700195X?casa_token=ejKjy1APZdMAAAAA:x0VZuIZxvH2mfM9F0QtfnwkWnKj71vPtbaVesQWpFVF5pSSZLn7CBGhjbemd6Tq-Syyd0e8UYsY | 10.1016/j.actbio.2007.11.006 | 1 | Acta Biomaterialia | Elsevier BV | 2008 | Strain specificity in antimicrobial activity of silver and copper nanoparticles | FALSE | FALSE | closed | FALSE | [8 empty] | ['562'] | Escherichia coli |  | Prokaryota | Bacteria |  | Pseudomonadota | Gammaproteobacteria | Enterobacterales | Enterobacteriaceae | Escherichia | Escherichia coli | opportunistic pathogen | n | 1.5 | 4 | 24 | 37 | 1 | human | guts | mouth
75 | 76 | 2368 | 2369 | Cu | 0 | Escherichia coli | 0 | MTCC 1687 | chemical_synthesis using sodium borohydride and copper ions | ZOI |  | 100 | 9 | 6.86 | 16.53 | 9.25 | spherical | 24 |  |  |  |  | AgNO3 |  |  |  | https://www.sciencedirect.com/science/article/pii/S174270610700195X?casa_token=ejKjy1APZdMAAAAA:x0VZuIZxvH2mfM9F0QtfnwkWnKj71vPtbaVesQWpFVF5pSSZLn7CBGhjbemd6Tq-Syyd0e8UYsY | 10.1016/j.actbio.2007.11.006 | 1 | Acta Biomaterialia | Elsevier BV | 2008 | Strain specificity in antimicrobial activity of silver and copper nanoparticles | FALSE | FALSE | closed | FALSE | [8 empty] | ['562'] | Escherichia coli |  | Prokaryota | Bacteria |  | Pseudomonadota | Gammaproteobacteria | Enterobacterales | Enterobacteriaceae | Escherichia | Escherichia coli | opportunistic pathogen | n | 1.5 | 4 | 24 | 37 | 1 | human | guts | mouth
76 | 77 | 2369 | 20 | Ag | 0 | Bacillus subtilis | 0 | MTCC 441 | chemical_synthesis using sodium borohydride and silver ions | ZOI |  | 100 | 11 | 2.26 | 10.34 | 3.32 | spherical | 24 |  |  |  |  | AgNO3 |  |  |  | https://www.sciencedirect.com/science/article/pii/S174270610700195X?casa_token=ejKjy1APZdMAAAAA:x0VZuIZxvH2mfM9F0QtfnwkWnKj71vPtbaVesQWpFVF5pSSZLn7CBGhjbemd6Tq-Syyd0e8UYsY | 10.1016/j.actbio.2007.11.006 | 1 | Acta Biomaterialia | Elsevier BV | 2008 | Strain specificity in antimicrobial activity of silver and copper nanoparticles | FALSE | FALSE | closed | TRUE | Xenia | 30,03,25 | 1 | 0 | Requires correction | 1. time_set - пропущенно, solvent - пропущен, но в статье есть 2. np_size_avg - если этот паказатель расчитывался, то это было сделано неправильно 3. Видимо для этой колонки strain (согласно картинке 5 и картинки 4, MTCC 1302). 4. Для колонок method, MIC_NP (µg/mL), concentration (mM) - нет информации, zoi_np (mm) - а информация была взята с картинки 4? |  |  | ['1423'] | Bacillus subtilis | MTCC 441 | Prokaryota | Bacteria | Terrabacteria group | Bacillota | Bacilli | Bacillales | Bacillaceae | Bacillus | Bacillus subtilis | non-pathogenic | p | 6 | 12 | 18 | 33.5 | 1 | nature | soil | plants
77 | 78 | 2370 | 2371 | Cu | 0 | Bacillus subtilis | 0 | MTCC 441 | chemical_synthesis using sodium borohydride and copper ions | ZOI |  | 100 | 20 | 6.86 | 16.53 | 9.25 | spherical | 24 |  |  |  |  | AgNO3 |  |  |  | https://www.sciencedirect.com/science/article/pii/S174270610700195X?casa_token=ejKjy1APZdMAAAAA:x0VZuIZxvH2mfM9F0QtfnwkWnKj71vPtbaVesQWpFVF5pSSZLn7CBGhjbemd6Tq-Syyd0e8UYsY | 10.1016/j.actbio.2007.11.006 | 1 | Acta Biomaterialia | Elsevier BV | 2008 | Strain specificity in antimicrobial activity of silver and copper nanoparticles | FALSE | FALSE | closed | FALSE | [8 empty] | ['1423'] | Bacillus subtilis | MTCC 441 | Prokaryota | Bacteria | Terrabacteria group | Bacillota | Bacilli | Bacillales | Bacillaceae | Bacillus | Bacillus subtilis | non-pathogenic | p | 6 | 12 | 18 | 33.5 | 1 | nature | soil | plants
78 | 79 | 2371 | 2372 | Ag | 0 | Staphylococcus aureus | 0 | NCIM 2079 | chemical_synthesis using sodium borohydride and silver ions | ZOI |  | 100 | 16 | 2.26 | 10.34 | 3.32 | spherical | 24 |  |  |  |  | AgNO3 |  |  |  | https://www.sciencedirect.com/science/article/pii/S174270610700195X?casa_token=ejKjy1APZdMAAAAA:x0VZuIZxvH2mfM9F0QtfnwkWnKj71vPtbaVesQWpFVF5pSSZLn7CBGhjbemd6Tq-Syyd0e8UYsY | 10.1016/j.actbio.2007.11.006 | 1 | Acta Biomaterialia | Elsevier BV | 2008 | Strain specificity in antimicrobial activity of silver and copper nanoparticles | FALSE | FALSE | closed | FALSE | [8 empty] | ['1280'] | Staphylococcus aureus |  | Prokaryota | Bacteria | Terrabacteria group | Bacillota | Bacilli | Bacillales | Staphylococcaceae | Staphylococcus | Staphylococcus aureus | pathogenic | p | 4 | 8 | 24 | 37 | 2 | human | skin | nasopharynx
79 | 80 | 2372 | 42 | Cu | 0 | Staphylococcus aureus | 0 | NCIM 2079 | chemical_synthesis using sodium borohydride and copper ions | ZOI |  | 100 | 14 | 6.86 | 16.53 | 9.25 | spherical | 24 |  |  |  |  | AgNO3 |  |  |  | https://www.sciencedirect.com/science/article/pii/S174270610700195X?casa_token=ejKjy1APZdMAAAAA:x0VZuIZxvH2mfM9F0QtfnwkWnKj71vPtbaVesQWpFVF5pSSZLn7CBGhjbemd6Tq-Syyd0e8UYsY | 10.1016/j.actbio.2007.11.006 | 1 | Acta Biomaterialia | Elsevier BV | 2008 | Strain specificity in antimicrobial activity of silver and copper nanoparticles | FALSE | FALSE | closed | TRUE | Xenia | 30,03,25 | 1 | 0 | Requires correction | 1. time_set - пропущенно, solvent - пропущен, но в статье есть 2. np_size_avg - если этот паказатель расчитывался, то это было сделано неправильно 3. Видимо для этой колонки strain (согласно картинке 5 и картинки 4, MTCC 1302). 4. Для колонок method, MIC_NP (µg/mL), concentration (mM) - нет информации, zoi_np (mm) - а информация была взята с картинки 4? |  |  | ['1280'] | Staphylococcus aureus |  | Prokaryota | Bacteria | Terrabacteria group | Bacillota | Bacilli | Bacillales | Staphylococcaceae | Staphylococcus | Staphylococcus aureus | pathogenic | p | 4 | 8 | 24 | 37 | 2 | human | skin | nasopharynx
80 | 81 | 2373 | 36 | Ag | 0 | Staphylococcus aureus | 0 | NCIM 5021 | chemical_synthesis using sodium borohydride and silver ions | ZOI |  | 100 | 16 | 2.26 | 10.34 | 3.32 | spherical | 24 |  |  |  |  | AgNO3 |  |  |  | https://www.sciencedirect.com/science/article/pii/S174270610700195X?casa_token=ejKjy1APZdMAAAAA:x0VZuIZxvH2mfM9F0QtfnwkWnKj71vPtbaVesQWpFVF5pSSZLn7CBGhjbemd6Tq-Syyd0e8UYsY | 10.1016/j.actbio.2007.11.006 | 1 | Acta Biomaterialia | Elsevier BV | 2008 | Strain specificity in antimicrobial activity of silver and copper nanoparticles | FALSE | FALSE | closed | TRUE | Xenia | 30,03,25 | 1 | 0 | Requires correction | 1. time_set - пропущенно, solvent - пропущен, но в статье есть 2. np_size_avg - если этот паказатель расчитывался, то это было сделано неправильно 3. Видимо для этой колонки strain (согласно картинке 5 и картинки 4, MTCC 1302). 4. Для колонок method, MIC_NP (µg/mL), concentration (mM) - нет информации, zoi_np (mm) - а информация была взята с картинки 4? |  |  | ['1280'] | Staphylococcus aureus |  | Prokaryota | Bacteria | Terrabacteria group | Bacillota | Bacilli | Bacillales | Staphylococcaceae | Staphylococcus | Staphylococcus aureus | pathogenic | p | 4 | 8 | 24 | 37 | 2 | human | skin | nasopharynx
81 | 82 | 2374 | 2375 | Cu | 0 | Staphylococcus aureus | 0 | NCIM 5021 | chemical_synthesis using sodium borohydride and copper ions | ZOI |  | 100 | 14 | 6.86 | 16.53 | 9.25 | spherical | 24 |  |  |  |  | AgNO3 |  |  |  | https://www.sciencedirect.com/science/article/pii/S174270610700195X?casa_token=ejKjy1APZdMAAAAA:x0VZuIZxvH2mfM9F0QtfnwkWnKj71vPtbaVesQWpFVF5pSSZLn7CBGhjbemd6Tq-Syyd0e8UYsY | 10.1016/j.actbio.2007.11.006 | 1 | Acta Biomaterialia | Elsevier BV | 2008 | Strain specificity in antimicrobial activity of silver and copper nanoparticles | FALSE | FALSE | closed | FALSE | [8 empty] | ['1280'] | Staphylococcus aureus |  | Prokaryota | Bacteria | Terrabacteria group | Bacillota | Bacilli | Bacillales | Staphylococcaceae | Staphylococcus | Staphylococcus aureus | pathogenic | p | 4 | 8 | 24 | 37 | 2 | human | skin | nasopharynx
82 | 83 | 2375 | 2376 | Ag | 0 | Staphylococcus aureus | 0 | NCIM 5022 | chemical_synthesis using sodium borohydride and silver ions | ZOI |  | 100 | 16 | 2.26 | 10.34 | 3.32 | spherical | 24 |  |  |  |  | AgNO3 |  |  |  | https://www.sciencedirect.com/science/article/pii/S174270610700195X?casa_token=ejKjy1APZdMAAAAA:x0VZuIZxvH2mfM9F0QtfnwkWnKj71vPtbaVesQWpFVF5pSSZLn7CBGhjbemd6Tq-Syyd0e8UYsY | 10.1016/j.actbio.2007.11.006 | 1 | Acta Biomaterialia | Elsevier BV | 2008 | Strain specificity in antimicrobial activity of silver and copper nanoparticles | FALSE | FALSE | closed | FALSE | [8 empty] | ['1280'] | Staphylococcus aureus |  | Prokaryota | Bacteria | Terrabacteria group | Bacillota | Bacilli | Bacillales | Staphylococcaceae | Staphylococcus | Staphylococcus aureus | pathogenic | p | 4 | 8 | 24 | 37 | 2 | human | skin | nasopharynx
83 | 84 | 2376 | 2377 | Cu | 0 | Staphylococcus aureus | 0 | NCIM 5022 | chemical_synthesis using sodium borohydride and copper ions | ZOI |  | 100 | 13 | 6.86 | 16.53 | 9.25 | spherical | 24 |  |  |  |  | AgNO3 |  |  |  | https://www.sciencedirect.com/science/article/pii/S174270610700195X?casa_token=ejKjy1APZdMAAAAA:x0VZuIZxvH2mfM9F0QtfnwkWnKj71vPtbaVesQWpFVF5pSSZLn7CBGhjbemd6Tq-Syyd0e8UYsY | 10.1016/j.actbio.2007.11.006 | 1 | Acta Biomaterialia | Elsevier BV | 2008 | Strain specificity in antimicrobial activity of silver and copper nanoparticles | FALSE | FALSE | closed | FALSE | [8 empty] | ['1280'] | Staphylococcus aureus |  | Prokaryota | Bacteria | Terrabacteria group | Bacillota | Bacilli | Bacillales | Staphylococcaceae | Staphylococcus | Staphylococcus aureus | pathogenic | p | 4 | 8 | 24 | 37 | 2 | human | skin | nasopharynx
84 | 85 | 2894 | 2895 | Ag | 0 | Escherichia coli | 0 | MTCC 443 | chemical_synthesis using sodium borohydride and silver ions | ZOI |  | 100 | 14 | 2.26 | 10.34 | 3.32 | spherical | 24 |  |  |  |  | AgNO3 |  |  |  | https://doi.org/10.1016/j.actbio.2007.11.006 | 10.1016/j.actbio.2007.11.006 | 1 | Acta Biomaterialia | Elsevier BV | 2008 | Strain specificity in antimicrobial activity of silver and copper nanoparticles | FALSE | FALSE | closed | FALSE | [8 empty] | ['562'] | Escherichia coli | MTCC 443 | Prokaryota | Bacteria |  | Pseudomonadota | Gammaproteobacteria | Enterobacterales | Enterobacteriaceae | Escherichia | Escherichia coli | pathogenic | n | 6 | 12 | 18 | 37 | 1 | human | guts | clinical samples (blood, stool, urine)
85 | 86 | 2895 | 2896 | Ag | 0 | Escherichia coli | 0 | MTCC 739 | chemical_synthesis using sodium borohydride and silver ions | ZOI |  | 100 | 13 | 2.26 | 10.34 | 3.32 | spherical | 24 |  |  |  |  | AgNO3 |  |  |  | https://doi.org/10.1016/j.actbio.2007.11.006 | 10.1016/j.actbio.2007.11.006 | 1 | Acta Biomaterialia | Elsevier BV | 2008 | Strain specificity in antimicrobial activity of silver and copper nanoparticles | FALSE | FALSE | closed | FALSE | [8 empty] | ['562'] | Escherichia coli | MTCC 739 | Prokaryota | Bacteria |  | Pseudomonadota | Gammaproteobacteria | Enterobacterales | Enterobacteriaceae | Escherichia | Escherichia coli | pathogenic | n | 6 | 12 | 24 | 37 | 1 | human | guts | clinical samples (blood, stool, urine)
86 | 87 | 2896 | 2897 | Ag | 0 | Escherichia coli | 0 | MTCC 1302 | chemical_synthesis using sodium borohydride and silver ions | ZOI |  | 100 | 15 | 2.26 | 10.34 | 3.32 | spherical | 24 |  |  |  |  | AgNO3 |  |  |  | https://doi.org/10.1016/j.actbio.2007.11.006 | 10.1016/j.actbio.2007.11.006 | 1 | Acta Biomaterialia | Elsevier BV | 2008 | Strain specificity in antimicrobial activity of silver and copper nanoparticles | FALSE | FALSE | closed | FALSE | [8 empty] | ['562'] | Escherichia coli |  | Prokaryota | Bacteria |  | Pseudomonadota | Gammaproteobacteria | Enterobacterales | Enterobacteriaceae | Escherichia | Escherichia coli | opportunistic pathogen | n | 1.5 | 4 | 24 | 37 | 1 | human | guts | mouth
87 | 88 | 2897 | 3 | Ag | 0 | Escherichia coli | 0 | MTCC 1687 | chemical_synthesis using sodium borohydride and silver ions | ZOI |  | 100 | 13 | 2.26 | 10.34 | 3.32 | spherical | 24 |  |  |  |  | AgNO3 |  |  |  | https://doi.org/10.1016/j.actbio.2007.11.006 | 10.1016/j.actbio.2007.11.006 | 1 | Acta Biomaterialia | Elsevier BV | 2008 | Strain specificity in antimicrobial activity of silver and copper nanoparticles | FALSE | FALSE | closed | TRUE | Xenia | 30,03,25 | 1 | 0 | Requires correction | 1. time_set - пропущенно, solvent - пропущен, но в статье есть 2. np_size_avg - если этот паказатель расчитывался, то это было сделано неправильно 3. Видимо для этой колонки strain (согласно картинке 5 и картинки 4, MTCC 1302). 4. Для колонок method, MIC_NP (µg/mL), concentration (mM) - нет информации, zoi_np (mm) - а информация была взята с картинки 4? |  |  | ['562'] | Escherichia coli |  | Prokaryota | Bacteria |  | Pseudomonadota | Gammaproteobacteria | Enterobacterales | Enterobacteriaceae | Escherichia | Escherichia coli | opportunistic pathogen | n | 1.5 | 4 | 24 | 37 | 1 | human | guts | mouth
88 | 89 | 2898 | 2899 | Ag | 0 | Bacillus subtilis | 0 | MTCC 441 | chemical_synthesis using sodium borohydride and silver ions | ZOI |  | 100 | 11 | 2.26 | 10.34 | 3.32 | spherical | 24 |  |  |  |  | AgNO3 |  |  |  | https://doi.org/10.1016/j.actbio.2007.11.006 | 10.1016/j.actbio.2007.11.006 | 1 | Acta Biomaterialia | Elsevier BV | 2008 | Strain specificity in antimicrobial activity of silver and copper nanoparticles | FALSE | FALSE | closed | FALSE | [8 empty] | ['1423'] | Bacillus subtilis | MTCC 441 | Prokaryota | Bacteria | Terrabacteria group | Bacillota | Bacilli | Bacillales | Bacillaceae | Bacillus | Bacillus subtilis | non-pathogenic | p | 6 | 12 | 18 | 33.5 | 1 | nature | soil | plants
89 | 90 | 2899 | 2900 | Ag | 0 | Staphylococcus aureus | 0 | NCIM 2079 | chemical_synthesis using sodium borohydride and silver ions | ZOI |  | 100 | 16 | 2.26 | 10.34 | 3.32 | spherical | 24 |  |  |  |  | AgNO3 |  |  |  | https://doi.org/10.1016/j.actbio.2007.11.006 | 10.1016/j.actbio.2007.11.006 | 1 | Acta Biomaterialia | Elsevier BV | 2008 | Strain specificity in antimicrobial activity of silver and copper nanoparticles | FALSE | FALSE | closed | FALSE | [8 empty] | ['1280'] | Staphylococcus aureus |  | Prokaryota | Bacteria | Terrabacteria group | Bacillota | Bacilli | Bacillales | Staphylococcaceae | Staphylococcus | Staphylococcus aureus | pathogenic | p | 4 | 8 | 24 | 37 | 2 | human | skin | nasopharynx
90 | 91 | 2900 | 2901 | Ag | 0 | Staphylococcus aureus | 0 | NCIM 5021 | chemical_synthesis using sodium borohydride and silver ions | ZOI |  | 100 | 16 | 2.26 | 10.34 | 3.32 | spherical | 24 |  |  |  |  | AgNO3 |  |  |  | https://doi.org/10.1016/j.actbio.2007.11.006 | 10.1016/j.actbio.2007.11.006 | 1 | Acta Biomaterialia | Elsevier BV | 2008 | Strain specificity in antimicrobial activity of silver and copper nanoparticles | FALSE | FALSE | closed | FALSE | [8 empty] | ['1280'] | Staphylococcus aureus |  | Prokaryota | Bacteria | Terrabacteria group | Bacillota | Bacilli | Bacillales | Staphylococcaceae | Staphylococcus | Staphylococcus aureus | pathogenic | p | 4 | 8 | 24 | 37 | 2 | human | skin | nasopharynx
91 | 92 | 2901 | 2902 | Ag | 0 | Staphylococcus aureus | 0 | NCIM 5022 | chemical_synthesis using sodium borohydride and silver ions | ZOI |  | 100 | 16 | 2.26 | 10.34 | 3.32 | spherical | 24 |  |  |  |  | AgNO3 |  |  |  | https://doi.org/10.1016/j.actbio.2007.11.006 | 10.1016/j.actbio.2007.11.006 | 1 | Acta Biomaterialia | Elsevier BV | 2008 | Strain specificity in antimicrobial activity of silver and copper nanoparticles | FALSE | FALSE | closed | FALSE | [8 empty] | ['1280'] | Staphylococcus aureus |  | Prokaryota | Bacteria | Terrabacteria group | Bacillota | Bacilli | Bacillales | Staphylococcaceae | Staphylococcus | Staphylococcus aureus | pathogenic | p | 4 | 8 | 24 | 37 | 2 | human | skin | nasopharynx
92 | 93 | 195 | 195 | Ag | 0 | Klebsiella pneumoniae | 0 | ATCC 13883 | chemical_synthesis purchased from sigma aldrich ( citrate capped agnps) | MIC | 128 |  |  | 15 | 25 | 20 | spherical | 18 | -18.3 | water | 37 |  | AgNO3 | 1 |  | 7 | https://www.mdpi.com/2079-6382/11/9/1219 | 10.3390/antibiotics11091219 | 4 | Antibiotics | MDPI AG | 2022 | Silver Nanoparticle-Based Combinations with Antimicrobial Agents against Antimicrobial-Resistant Clinical Isolates | TRUE | TRUE | gold | FALSE | [8 empty] | ['573'] | Klebsiella pneumoniae |  | Prokaryota | Bacteria |  | Pseudomonadota | Gammaproteobacteria | Enterobacterales | Enterobacteriaceae | Klebsiella | Klebsiella pneumoniae | opportunistic pathogen | n | 3 | 12 | 24 | 37 | 2 | nosocomial | lungs | clinical samples (blood, wound swabs)
93 | 94 | 196 | 196 | Ag | 0 | Pseudomonas aeruginosa | 0 | ATCC 27853 | chemical_synthesis purchased from sigma aldrich ( citrate capped agnps) | MIC | 16 |  |  | 15 | 25 | 20 | spherical | 18 | -18.3 | water | 37 |  | AgNO3 | 1 |  | 7 | https://www.mdpi.com/2079-6382/11/9/1219 | 10.3390/antibiotics11091219 | 4 | Antibiotics | MDPI AG | 2022 | Silver Nanoparticle-Based Combinations with Antimicrobial Agents against Antimicrobial-Resistant Clinical Isolates | TRUE | TRUE | gold | FALSE | [8 empty] | ['287'] | Pseudomonas aeruginosa | ATCC 27853 | Prokaryota | Bacteria |  | Pseudomonadota | Gammaproteobacteria | Pseudomonadales | Pseudomonadaceae | Pseudomonas | Pseudomonas aeruginosa | opportunistic pathogen | n | 4 | 8 | 12 | 37 | 2 | nosocomial | clinical samples (sputum, urine) | clinical samples (wound swabs)
94 | 95 | 197 | 197 | Ag | 0 | Staphylococcus epidermidis | 0 | ATCC 12228 | chemical_synthesis purchased from sigma aldrich ( citrate capped agnps) | MIC | 256 |  |  | 15 | 25 | 20 | spherical | 18 | -18.3 | water | 37 |  | AgNO3 | 1 |  | 7 | https://www.mdpi.com/2079-6382/11/9/1219 | 10.3390/antibiotics11091219 | 4 | Antibiotics | MDPI AG | 2022 | Silver Nanoparticle-Based Combinations with Antimicrobial Agents against Antimicrobial-Resistant Clinical Isolates | TRUE | TRUE | gold | FALSE | [8 empty] | ['1282'] | Staphylococcus epidermidis | ATCC 12228 | Prokaryota | Bacteria | Terrabacteria group | Bacillota | Bacilli | Bacillales | Staphylococcaceae | Staphylococcus | Staphylococcus epidermidis | non-pathogenic | p | 6 | 12 | 24 | 37 | 1 | human | skin | medical surfaces
95 | 96 | 198 | 198 | Ag | 0 | Acinetobacter baumannii | 0 | BAA-747 | chemical_synthesis purchased from sigma aldrich ( citrate capped agnps) | MIC | 32 |  |  | 15 | 25 | 20 | spherical | 18 | -18.3 | water | 37 |  | AgNO3 | 1 |  | 7 | https://www.mdpi.com/2079-6382/11/9/1219 | 10.3390/antibiotics11091219 | 4 | Antibiotics | MDPI AG | 2022 | Silver Nanoparticle-Based Combinations with Antimicrobial Agents against Antimicrobial-Resistant Clinical Isolates | TRUE | TRUE | gold | FALSE | [8 empty] | ['470'] | Acinetobacter baumannii |  | Prokaryota | Bacteria |  | Pseudomonadota | Gammaproteobacteria | Moraxellales | Moraxellaceae | Acinetobacter | Acinetobacter baumannii | pathogenic | n | 8 | 18 | 48 | 33.5 | 2 | nature | soil | nosocomial
96 | 97 | 199 | 199 | Ag | 0 | Escherichia coli | 0 | ATCC 25922 | chemical_synthesis purchased from sigma aldrich ( citrate capped agnps) | MIC | 64 |  |  | 15 | 25 | 20 | spherical | 18 | -18.3 | water | 37 |  | AgNO3 | 1 |  | 7 | https://www.mdpi.com/2079-6382/11/9/1219 | 10.3390/antibiotics11091219 | 4 | Antibiotics | MDPI AG | 2022 | Silver Nanoparticle-Based Combinations with Antimicrobial Agents against Antimicrobial-Resistant Clinical Isolates | TRUE | TRUE | gold | FALSE | [8 empty] | ['562'] | Escherichia coli | ATCC 25922 | Prokaryota | Bacteria |  | Pseudomonadota | Gammaproteobacteria | Enterobacterales | Enterobacteriaceae | Escherichia | Escherichia coli | non-pathogenic | n | 1.5 | 2 | 4 | 37 | 1 | human | guts | mouth
97 | 98 | 200 | 200 | Ag | 0 | Staphylococcus aureus | 0 | ATCC 29213 | chemical_synthesis purchased from sigma aldrich ( citrate capped agnps) | MIC | 256 |  |  | 15 | 25 | 20 | spherical | 18 | -18.3 | water | 37 |  | AgNO3 | 1 |  | 7 | https://www.mdpi.com/2079-6382/11/9/1219 | 10.3390/antibiotics11091219 | 4 | Antibiotics | MDPI AG | 2022 | Silver Nanoparticle-Based Combinations with Antimicrobial Agents against Antimicrobial-Resistant Clinical Isolates | TRUE | TRUE | gold | FALSE | [8 empty] | ['1280'] | Staphylococcus aureus | ATCC 29213 | Prokaryota | Bacteria | Terrabacteria group | Bacillota | Bacilli | Bacillales | Staphylococcaceae | Staphylococcus | Staphylococcus aureus | opportunistic pathogen | p | 18 | 24 | 48 | 37 | 2 | nosocomial | clinical samples (blood, sputum) | skin
98 | 99 | 201 | 201 | Ag | 0 | Staphylococcus saprophyticus | 0 | ATCC 49453 | chemical_synthesis purchased from sigma aldrich ( citrate capped agnps) | MIC | 256 |  |  | 15 | 25 | 20 | spherical | 18 | -18.3 | water | 37 |  | AgNO3 | 1 |  | 7 | https://www.mdpi.com/2079-6382/11/9/1219 | 10.3390/antibiotics11091219 | 4 | Antibiotics | MDPI AG | 2022 | Silver Nanoparticle-Based Combinations with Antimicrobial Agents against Antimicrobial-Resistant Clinical Isolates | TRUE | TRUE | gold | FALSE | [8 empty] | ['29385'] | Staphylococcus saprophyticus |  | Prokaryota | Bacteria | Terrabacteria group | Bacillota | Bacilli | Bacillales | Staphylococcaceae | Staphylococcus | Staphylococcus saprophyticus | opportunistic pathogen | p | 6 | 12 | 24 | 37 | 2 | human | bladder | clinical samples (urine)
99 | 100 | 202 | 112 | Ag | 0 | Staphylococcus sciuri | 0 | ATCC 29061 | chemical_synthesis purchased from sigma aldrich ( citrate capped agnps) | MIC | 256 |  |  | 15 | 25 | 20 | spherical | 18 | -18.3 | water | 37 |  | AgNO3 | 1 |  | 7 | https://www.mdpi.com/2079-6382/11/9/1219 | 10.3390/antibiotics11091219 | 4 | Antibiotics | MDPI AG | 2022 | Silver Nanoparticle-Based Combinations with Antimicrobial Agents against Antimicrobial-Resistant Clinical Isolates | TRUE | TRUE | gold | TRUE | Xenia | 30,03,25 | 0 | 0 | Verified |  |  |  | ['29387'] | Staphylococcus sciuri |  | Prokaryota | Bacteria |  | Bacillota | Bacilli | Bacillales | Staphylococcaceae | Mammaliicoccus | Staphylococcus sp. | opportunistic pathogen | p | 6 | 24 | 48 | 37 | 2 | human | skin | guts
100 | 101 | 203 | 203 | Ag | 0 | Pseudomonas aeruginosa | 0 | ATCC 27853 | chemical_synthesis purchased from sigma aldrich ( citrate capped agnps) | MIC | 0.625 |  |  | 15 | 25 | 20 | spherical | 24 | -18.3 | water | 37 |  | AgNO3 | 1 |  | 7 | https://www.mdpi.com/2079-6382/11/9/1219 | 10.3390/antibiotics11091219 | 4 | Antibiotics | MDPI AG | 2022 | Silver Nanoparticle-Based Combinations with Antimicrobial Agents against Antimicrobial-Resistant Clinical Isolates | TRUE | TRUE | gold | FALSE | [8 empty] | ['287'] | Pseudomonas aeruginosa | ATCC 27853 | Prokaryota | Bacteria |  | Pseudomonadota | Gammaproteobacteria | Pseudomonadales | Pseudomonadaceae | Pseudomonas | Pseudomonas aeruginosa | opportunistic pathogen | n | 4 | 8 | 12 | 37 | 2 | nosocomial | clinical samples (sputum, urine) | clinical samples (wound swabs)
101 | 102 | 204 | 204 | Ag | 0 | Pseudomonas aeruginosa | 0 | ATCC 27853 | chemical_synthesis purchased from sigma aldrich ( citrate capped agnps) | MIC | 16 |  |  | 15 | 25 | 20 | spherical | 24 | -18.3 | water | 37 |  | AgNO3 | 1 |  | 7 | https://www.mdpi.com/2079-6382/11/9/1219 | 10.3390/antibiotics11091219 | 4 | Antibiotics | MDPI AG | 2022 | Silver Nanoparticle-Based Combinations with Antimicrobial Agents against Antimicrobial-Resistant Clinical Isolates | TRUE | TRUE | gold | FALSE | [8 empty] | ['287'] | Pseudomonas aeruginosa | ATCC 27853 | Prokaryota | Bacteria |  | Pseudomonadota | Gammaproteobacteria | Pseudomonadales | Pseudomonadaceae | Pseudomonas | Pseudomonas aeruginosa | opportunistic pathogen | n | 4 | 8 | 12 | 37 | 2 | nosocomial | clinical samples (sputum, urine) | clinical samples (wound swabs)
102 | 103 | 205 | 205 | Ag | 0 | Pseudomonas aeruginosa | 0 | ATCC 27853 | chemical_synthesis purchased from sigma aldrich ( citrate capped agnps) | MIC | 16 |  |  | 15 | 25 | 20 | spherical | 24 | -18.3 | water | 37 |  | AgNO3 | 1 |  | 7 | https://www.mdpi.com/2079-6382/11/9/1219 | 10.3390/antibiotics11091219 | 4 | Antibiotics | MDPI AG | 2022 | Silver Nanoparticle-Based Combinations with Antimicrobial Agents against Antimicrobial-Resistant Clinical Isolates | TRUE | TRUE | gold | FALSE | [8 empty] | ['287'] | Pseudomonas aeruginosa | ATCC 27853 | Prokaryota | Bacteria |  | Pseudomonadota | Gammaproteobacteria | Pseudomonadales | Pseudomonadaceae | Pseudomonas | Pseudomonas aeruginosa | opportunistic pathogen | n | 4 | 8 | 12 | 37 | 2 | nosocomial | clinical samples (sputum, urine) | clinical samples (wound swabs)
103 | 104 | 206 | 206 | Ag | 0 | Pseudomonas aeruginosa | 0 | ATCC 27853 | chemical_synthesis purchased from sigma aldrich ( citrate capped agnps) | MIC | 16 |  |  | 15 | 25 | 20 | spherical | 24 | -18.3 | water | 37 |  | AgNO3 | 1 |  | 7 | https://www.mdpi.com/2079-6382/11/9/1219 | 10.3390/antibiotics11091219 | 4 | Antibiotics | MDPI AG | 2022 | Silver Nanoparticle-Based Combinations with Antimicrobial Agents against Antimicrobial-Resistant Clinical Isolates | TRUE | TRUE | gold | FALSE | [8 empty] | ['287'] | Pseudomonas aeruginosa | ATCC 27853 | Prokaryota | Bacteria |  | Pseudomonadota | Gammaproteobacteria | Pseudomonadales | Pseudomonadaceae | Pseudomonas | Pseudomonas aeruginosa | opportunistic pathogen | n | 4 | 8 | 12 | 37 | 2 | nosocomial | clinical samples (sputum, urine) | clinical samples (wound swabs)
104 | 105 | 207 | 207 | Ag | 0 | Pseudomonas aeruginosa | 0 | ATCC 27853 | chemical_synthesis purchased from sigma aldrich ( citrate capped agnps) | MIC | 16 |  |  | 15 | 25 | 20 | spherical | 24 | -18.3 | water | 37 |  | AgNO3 | 1 |  | 7 | https://www.mdpi.com/2079-6382/11/9/1219 | 10.3390/antibiotics11091219 | 4 | Antibiotics | MDPI AG | 2022 | Silver Nanoparticle-Based Combinations with Antimicrobial Agents against Antimicrobial-Resistant Clinical Isolates | TRUE | TRUE | gold | FALSE | [8 empty] | ['287'] | Pseudomonas aeruginosa | ATCC 27853 | Prokaryota | Bacteria |  | Pseudomonadota | Gammaproteobacteria | Pseudomonadales | Pseudomonadaceae | Pseudomonas | Pseudomonas aeruginosa | opportunistic pathogen | n | 4 | 8 | 12 | 37 | 2 | nosocomial | clinical samples (sputum, urine) | clinical samples (wound swabs)
105 | 106 | 208 | 208 | Ag | 0 | Pseudomonas aeruginosa | 0 | ATCC 27853 | chemical_synthesis purchased from sigma aldrich ( citrate capped agnps) | MIC | 16 |  |  | 15 | 25 | 20 | spherical | 24 | -18.3 | water | 37 |  | AgNO3 | 1 |  | 7 | https://www.mdpi.com/2079-6382/11/9/1219 | 10.3390/antibiotics11091219 | 4 | Antibiotics | MDPI AG | 2022 | Silver Nanoparticle-Based Combinations with Antimicrobial Agents against Antimicrobial-Resistant Clinical Isolates | TRUE | TRUE | gold | FALSE | [8 empty] | ['287'] | Pseudomonas aeruginosa | ATCC 27853 | Prokaryota | Bacteria |  | Pseudomonadota | Gammaproteobacteria | Pseudomonadales | Pseudomonadaceae | Pseudomonas | Pseudomonas aeruginosa | opportunistic pathogen | n | 4 | 8 | 12 | 37 | 2 | nosocomial | clinical samples (sputum, urine) | clinical samples (wound swabs)
106 | 107 | 209 | 209 | Ag | 0 | Pseudomonas aeruginosa | 0 | ATCC 27853 | chemical_synthesis purchased from sigma aldrich ( citrate capped agnps) | MIC | 16 |  |  | 15 | 25 | 20 | spherical | 24 | -18.3 | water | 37 |  | AgNO3 | 1 |  | 7 | https://www.mdpi.com/2079-6382/11/9/1219 | 10.3390/antibiotics11091219 | 4 | Antibiotics | MDPI AG | 2022 | Silver Nanoparticle-Based Combinations with Antimicrobial Agents against Antimicrobial-Resistant Clinical Isolates | TRUE | TRUE | gold | FALSE | [8 empty] | ['287'] | Pseudomonas aeruginosa | ATCC 27853 | Prokaryota | Bacteria |  | Pseudomonadota | Gammaproteobacteria | Pseudomonadales | Pseudomonadaceae | Pseudomonas | Pseudomonas aeruginosa | opportunistic pathogen | n | 4 | 8 | 12 | 37 | 2 | nosocomial | clinical samples (sputum, urine) | clinical samples (wound swabs)
107 | 108 | 210 | 210 | Ag | 0 | Staphylococcus aureus | 0 | ATCC 29213 | chemical_synthesis purchased from sigma aldrich ( citrate capped agnps) | MIC | 256 |  |  | 15 | 25 | 20 | spherical | 24 | -18.3 | water | 37 |  | AgNO3 | 1 |  | 7 | https://www.mdpi.com/2079-6382/11/9/1219 | 10.3390/antibiotics11091219 | 4 | Antibiotics | MDPI AG | 2022 | Silver Nanoparticle-Based Combinations with Antimicrobial Agents against Antimicrobial-Resistant Clinical Isolates | TRUE | TRUE | gold | FALSE | [8 empty] | ['1280'] | Staphylococcus aureus | ATCC 29213 | Prokaryota | Bacteria | Terrabacteria group | Bacillota | Bacilli | Bacillales | Staphylococcaceae | Staphylococcus | Staphylococcus aureus | opportunistic pathogen | p | 18 | 24 | 48 | 37 | 2 | nosocomial | clinical samples (blood, sputum) | skin
108 | 109 | 211 | 211 | Ag | 0 | Staphylococcus aureus | 0 | ATCC 29213 | chemical_synthesis purchased from sigma aldrich ( citrate capped agnps) | MIC | 256 |  |  | 15 | 25 | 20 | spherical | 24 | -18.3 | water | 37 |  | AgNO3 | 1 |  | 7 | https://www.mdpi.com/2079-6382/11/9/1219 | 10.3390/antibiotics11091219 | 4 | Antibiotics | MDPI AG | 2022 | Silver Nanoparticle-Based Combinations with Antimicrobial Agents against Antimicrobial-Resistant Clinical Isolates | TRUE | TRUE | gold | FALSE | [8 empty] | ['1280'] | Staphylococcus aureus | ATCC 29213 | Prokaryota | Bacteria | Terrabacteria group | Bacillota | Bacilli | Bacillales | Staphylococcaceae | Staphylococcus | Staphylococcus aureus | opportunistic pathogen | p | 18 | 24 | 48 | 37 | 2 | nosocomial | clinical samples (blood, sputum) | skin
109 | 110 | 212 | 212 | Ag | 0 | Staphylococcus aureus | 0 | ATCC 29213 | chemical_synthesis purchased from sigma aldrich ( citrate capped agnps) | MIC | 256 |  |  | 15 | 25 | 20 | spherical | 24 | -18.3 | water | 37 |  | AgNO3 | 1 |  | 7 | https://www.mdpi.com/2079-6382/11/9/1219 | 10.3390/antibiotics11091219 | 4 | Antibiotics | MDPI AG | 2022 | Silver Nanoparticle-Based Combinations with Antimicrobial Agents against Antimicrobial-Resistant Clinical Isolates | TRUE | TRUE | gold | FALSE | [8 empty] | ['1280'] | Staphylococcus aureus | ATCC 29213 | Prokaryota | Bacteria | Terrabacteria group | Bacillota | Bacilli | Bacillales | Staphylococcaceae | Staphylococcus | Staphylococcus aureus | opportunistic pathogen | p | 18 | 24 | 48 | 37 | 2 | nosocomial | clinical samples (blood, sputum) | skin
110 | 111 | 213 | 213 | Ag | 0 | Staphylococcus aureus | 0 | ATCC 29213 | chemical_synthesis purchased from sigma aldrich ( citrate capped agnps) | MIC | 256 |  |  | 15 | 25 | 20 | spherical | 24 | -18.3 | water | 37 |  | AgNO3 | 1 |  | 7 | https://www.mdpi.com/2079-6382/11/9/1219 | 10.3390/antibiotics11091219 | 4 | Antibiotics | MDPI AG | 2022 | Silver Nanoparticle-Based Combinations with Antimicrobial Agents against Antimicrobial-Resistant Clinical Isolates | TRUE | TRUE | gold | FALSE | [8 empty] | ['1280'] | Staphylococcus aureus | ATCC 29213 | Prokaryota | Bacteria | Terrabacteria group | Bacillota | Bacilli | Bacillales | Staphylococcaceae | Staphylococcus | Staphylococcus aureus | opportunistic pathogen | p | 18 | 24 | 48 | 37 | 2 | nosocomial | clinical samples (blood, sputum) | skin
111 | 112 | 214 | 214 | Ag | 0 | Staphylococcus aureus | 0 | ATCC 29213 | chemical_synthesis purchased from sigma aldrich ( citrate capped agnps) | MIC | 256 |  |  | 15 | 25 | 20 | spherical | 24 | -18.3 | water | 37 |  | AgNO3 | 1 |  | 7 | https://www.mdpi.com/2079-6382/11/9/1219 | 10.3390/antibiotics11091219 | 4 | Antibiotics | MDPI AG | 2022 | Silver Nanoparticle-Based Combinations with Antimicrobial Agents against Antimicrobial-Resistant Clinical Isolates | TRUE | TRUE | gold | FALSE | [8 empty] | ['1280'] | Staphylococcus aureus | ATCC 29213 | Prokaryota | Bacteria | Terrabacteria group | Bacillota | Bacilli | Bacillales | Staphylococcaceae | Staphylococcus | Staphylococcus aureus | opportunistic pathogen | p | 18 | 24 | 48 | 37 | 2 | nosocomial | clinical samples (blood, sputum) | skin
112 | 113 | 215 | 215 | Ag | 0 | Staphylococcus aureus | 0 | ATCC 29213 | chemical_synthesis purchased from sigma aldrich ( citrate capped agnps) | MIC | 256 |  |  | 15 | 25 | 20 | spherical | 24 | -18.3 | water | 37 |  | AgNO3 | 1 |  | 7 | https://www.mdpi.com/2079-6382/11/9/1219 | 10.3390/antibiotics11091219 | 4 | Antibiotics | MDPI AG | 2022 | Silver Nanoparticle-Based Combinations with Antimicrobial Agents against Antimicrobial-Resistant Clinical Isolates | TRUE | TRUE | gold | FALSE | [8 empty] | ['1280'] | Staphylococcus aureus | ATCC 29213 | Prokaryota | Bacteria | Terrabacteria group | Bacillota | Bacilli | Bacillales | Staphylococcaceae | Staphylococcus | Staphylococcus aureus | opportunistic pathogen | p | 18 | 24 | 48 | 37 | 2 | nosocomial | clinical samples (blood, sputum) | skin
113 | 114 | 216 | 216 | Ag | 0 | Staphylococcus epidermidis | 0 | ATCC 12228 | chemical_synthesis purchased from sigma aldrich ( citrate capped agnps) | MIC | 256 |  |  | 15 | 25 | 20 | spherical | 24 | -18.3 | water | 37 |  | AgNO3 | 1 |  | 7 | https://www.mdpi.com/2079-6382/11/9/1219 | 10.3390/antibiotics11091219 | 4 | Antibiotics | MDPI AG | 2022 | Silver Nanoparticle-Based Combinations with Antimicrobial Agents against Antimicrobial-Resistant Clinical Isolates | TRUE | TRUE | gold | FALSE | [8 empty] | ['1282'] | Staphylococcus epidermidis | ATCC 12228 | Prokaryota | Bacteria | Terrabacteria group | Bacillota | Bacilli | Bacillales | Staphylococcaceae | Staphylococcus | Staphylococcus epidermidis | non-pathogenic | p | 6 | 12 | 24 | 37 | 1 | human | skin | medical surfaces
114 | 115 | 217 | 217 | Ag | 0 | Staphylococcus epidermidis | 0 | ATCC 12228 | chemical_synthesis purchased from sigma aldrich ( citrate capped agnps) | MIC | 256 |  |  | 15 | 25 | 20 | spherical | 24 | -18.3 | water | 37 |  | AgNO3 | 1 |  | 7 | https://www.mdpi.com/2079-6382/11/9/1219 | 10.3390/antibiotics11091219 | 4 | Antibiotics | MDPI AG | 2022 | Silver Nanoparticle-Based Combinations with Antimicrobial Agents against Antimicrobial-Resistant Clinical Isolates | TRUE | TRUE | gold | FALSE | [8 empty] | ['1282'] | Staphylococcus epidermidis | ATCC 12228 | Prokaryota | Bacteria | Terrabacteria group | Bacillota | Bacilli | Bacillales | Staphylococcaceae | Staphylococcus | Staphylococcus epidermidis | non-pathogenic | p | 6 | 12 | 24 | 37 | 1 | human | skin | medical surfaces
115 | 116 | 218 | 218 | Ag | 0 | Staphylococcus epidermidis | 0 | ATCC 12228 | chemical_synthesis purchased from sigma aldrich ( citrate capped agnps) | MIC | 256 |  |  | 15 | 25 | 20 | spherical | 24 | -18.3 | water | 37 |  | AgNO3 | 1 |  | 7 | https://www.mdpi.com/2079-6382/11/9/1219 | 10.3390/antibiotics11091219 | 4 | Antibiotics | MDPI AG | 2022 | Silver Nanoparticle-Based Combinations with Antimicrobial Agents against Antimicrobial-Resistant Clinical Isolates | TRUE | TRUE | gold | FALSE | [8 empty] | ['1282'] | Staphylococcus epidermidis | ATCC 12228 | Prokaryota | Bacteria | Terrabacteria group | Bacillota | Bacilli | Bacillales | Staphylococcaceae | Staphylococcus | Staphylococcus epidermidis | non-pathogenic | p | 6 | 12 | 24 | 37 | 1 | human | skin | medical surfaces
116 | 117 | 219 | 219 | Ag | 0 | Staphylococcus epidermidis | 0 | ATCC 12228 | chemical_synthesis purchased from sigma aldrich ( citrate capped agnps) | MIC | 256 |  |  | 15 | 25 | 20 | spherical | 24 | -18.3 | water | 37 |  | AgNO3 | 1 |  | 7 | https://www.mdpi.com/2079-6382/11/9/1219 | 10.3390/antibiotics11091219 | 4 | Antibiotics | MDPI AG | 2022 | Silver Nanoparticle-Based Combinations with Antimicrobial Agents against Antimicrobial-Resistant Clinical Isolates | TRUE | TRUE | gold | FALSE | [8 empty] | ['1282'] | Staphylococcus epidermidis | ATCC 12228 | Prokaryota | Bacteria | Terrabacteria group | Bacillota | Bacilli | Bacillales | Staphylococcaceae | Staphylococcus | Staphylococcus epidermidis | non-pathogenic | p | 6 | 12 | 24 | 37 | 1 | human | skin | medical surfaces
117 | 118 | 220 | 220 | Ag | 0 | Staphylococcus epidermidis | 0 | ATCC 12228 | chemical_synthesis purchased from sigma aldrich ( citrate capped agnps) | MIC | 256 |  |  | 15 | 25 | 20 | spherical | 24 | -18.3 | water | 37 |  | AgNO3 | 1 |  | 7 | https://www.mdpi.com/2079-6382/11/9/1219 | 10.3390/antibiotics11091219 | 4 | Antibiotics | MDPI AG | 2022 | Silver Nanoparticle-Based Combinations with Antimicrobial Agents against Antimicrobial-Resistant Clinical Isolates | TRUE | TRUE | gold | FALSE | [8 empty] | ['1282'] | Staphylococcus epidermidis | ATCC 12228 | Prokaryota | Bacteria | Terrabacteria group | Bacillota | Bacilli | Bacillales | Staphylococcaceae | Staphylococcus | Staphylococcus epidermidis | non-pathogenic | p | 6 | 12 | 24 | 37 | 1 | human | skin | medical surfaces
118 | 119 | 221 | 221 | Ag | 0 | Staphylococcus epidermidis | 0 | ATCC 12228 | chemical_synthesis purchased from sigma aldrich ( citrate capped agnps) | MIC | 256 |  |  | 15 | 25 | 20 | spherical | 24 | -18.3 | water | 37 |  | AgNO3 | 1 |  | 7 | https://www.mdpi.com/2079-6382/11/9/1219 | 10.3390/antibiotics11091219 | 4 | Antibiotics | MDPI AG | 2022 | Silver Nanoparticle-Based Combinations with Antimicrobial Agents against Antimicrobial-Resistant Clinical Isolates | TRUE | TRUE | gold | FALSE | [8 empty] | ['1282'] | Staphylococcus epidermidis | ATCC 12228 | Prokaryota | Bacteria | Terrabacteria group | Bacillota | Bacilli | Bacillales | Staphylococcaceae | Staphylococcus | Staphylococcus epidermidis | non-pathogenic | p | 6 | 12 | 24 | 37 | 1 | human | skin | medical surfaces
119 | 120 | 222 | 121 | Ag | 0 | Staphylococcus saprophyticus | 0 | ATCC 49453 | chemical_synthesis purchased from sigma aldrich ( citrate capped agnps) | MIC | 256 |  |  | 15 | 25 | 20 | spherical | 24 | -18.3 | water | 37 |  | AgNO3 | 1 |  | 7 | https://www.mdpi.com/2079-6382/11/9/1219 | 10.3390/antibiotics11091219 | 4 | Antibiotics | MDPI AG | 2022 | Silver Nanoparticle-Based Combinations with Antimicrobial Agents against Antimicrobial-Resistant Clinical Isolates | TRUE | TRUE | gold | TRUE | Xenia | 30,03,25 | 1 | 0 | Requires correction | 1. В статье strain = ATCC 49453 |  |  | ['29385'] | Staphylococcus saprophyticus |  | Prokaryota | Bacteria | Terrabacteria group | Bacillota | Bacilli | Bacillales | Staphylococcaceae | Staphylococcus | Staphylococcus saprophyticus | opportunistic pathogen | p | 6 | 12 | 24 | 37 | 2 | human | bladder | clinical samples (urine)
120 | 121 | 223 | 223 | Ag | 0 | Staphylococcus saprophyticus | 0 | ATCC 49453 | chemical_synthesis purchased from sigma aldrich ( citrate capped agnps) | MIC | 256 |  |  | 15 | 25 | 20 | spherical | 24 | -18.3 | water | 37 |  | AgNO3 | 1 |  | 7 | https://www.mdpi.com/2079-6382/11/9/1219 | 10.3390/antibiotics11091219 | 4 | Antibiotics | MDPI AG | 2022 | Silver Nanoparticle-Based Combinations with Antimicrobial Agents against Antimicrobial-Resistant Clinical Isolates | TRUE | TRUE | gold | FALSE | [8 empty] | ['29385'] | Staphylococcus saprophyticus |  | Prokaryota | Bacteria | Terrabacteria group | Bacillota | Bacilli | Bacillales | Staphylococcaceae | Staphylococcus | Staphylococcus saprophyticus | opportunistic pathogen | p | 6 | 12 | 24 | 37 | 2 | human | bladder | clinical samples (urine)
121 | 122 | 224 | 224 | Ag | 0 | Staphylococcus saprophyticus | 0 | ATCC 49453 | chemical_synthesis purchased from sigma aldrich ( citrate capped agnps) | MIC | 256 |  |  | 15 | 25 | 20 | spherical | 24 | -18.3 | water | 37 |  | AgNO3 | 1 |  | 7 | https://www.mdpi.com/2079-6382/11/9/1219 | 10.3390/antibiotics11091219 | 4 | Antibiotics | MDPI AG | 2022 | Silver Nanoparticle-Based Combinations with Antimicrobial Agents against Antimicrobial-Resistant Clinical Isolates | TRUE | TRUE | gold | FALSE | [8 empty] | ['29385'] | Staphylococcus saprophyticus |  | Prokaryota | Bacteria | Terrabacteria group | Bacillota | Bacilli | Bacillales | Staphylococcaceae | Staphylococcus | Staphylococcus saprophyticus | opportunistic pathogen | p | 6 | 12 | 24 | 37 | 2 | human | bladder | clinical samples (urine)
122 | 123 | 225 | 123 | Ag | 0 | Staphylococcus saprophyticus | 0 | ATCC 49453 | chemical_synthesis purchased from sigma aldrich ( citrate capped agnps) | MIC | 256 |  |  | 15 | 25 | 20 | spherical | 24 | -18.3 | water | 37 |  | AgNO3 | 1 |  | 7 | https://www.mdpi.com/2079-6382/11/9/1219 | 10.3390/antibiotics11091219 | 4 | Antibiotics | MDPI AG | 2022 | Silver Nanoparticle-Based Combinations with Antimicrobial Agents against Antimicrobial-Resistant Clinical Isolates | TRUE | TRUE | gold | TRUE | Xenia | 30,03,25 | 1 | 0 | Requires correction | 1. В статье strain = ATCC 49453 |  |  | ['29385'] | Staphylococcus saprophyticus |  | Prokaryota | Bacteria | Terrabacteria group | Bacillota | Bacilli | Bacillales | Staphylococcaceae | Staphylococcus | Staphylococcus saprophyticus | opportunistic pathogen | p | 6 | 12 | 24 | 37 | 2 | human | bladder | clinical samples (urine)
123 | 124 | 226 | 126 | Ag | 0 | Staphylococcus saprophyticus | 0 | ATCC 49453 | chemical_synthesis purchased from sigma aldrich ( citrate capped agnps) | MIC | 256 |  |  | 15 | 25 | 20 | spherical | 24 | -18.3 | water | 37 |  | AgNO3 | 1 |  | 7 | https://www.mdpi.com/2079-6382/11/9/1219 | 10.3390/antibiotics11091219 | 4 | Antibiotics | MDPI AG | 2022 | Silver Nanoparticle-Based Combinations with Antimicrobial Agents against Antimicrobial-Resistant Clinical Isolates | TRUE | TRUE | gold | TRUE | Xenia | 30,03,25 | 1 | 0 | Requires correction | 1. В статье strain = ATCC 49453 |  |  | ['29385'] | Staphylococcus saprophyticus |  | Prokaryota | Bacteria | Terrabacteria group | Bacillota | Bacilli | Bacillales | Staphylococcaceae | Staphylococcus | Staphylococcus saprophyticus | opportunistic pathogen | p | 6 | 12 | 24 | 37 | 2 | human | bladder | clinical samples (urine)
124 | 125 | 227 | 227 | Ag | 0 | Staphylococcus saprophyticus | 0 | ATCC 49453 | chemical_synthesis purchased from sigma aldrich ( citrate capped agnps) | MIC | 256 |  |  | 15 | 25 | 20 | spherical | 24 | -18.3 | water | 37 |  | AgNO3 | 1 |  | 7 | https://www.mdpi.com/2079-6382/11/9/1219 | 10.3390/antibiotics11091219 | 4 | Antibiotics | MDPI AG | 2022 | Silver Nanoparticle-Based Combinations with Antimicrobial Agents against Antimicrobial-Resistant Clinical Isolates | TRUE | TRUE | gold | FALSE | [8 empty] | ['29385'] | Staphylococcus saprophyticus |  | Prokaryota | Bacteria | Terrabacteria group | Bacillota | Bacilli | Bacillales | Staphylococcaceae | Staphylococcus | Staphylococcus saprophyticus | opportunistic pathogen | p | 6 | 12 | 24 | 37 | 2 | human | bladder | clinical samples (urine)
125 | 126 | 228 | 129 | Ag | 0 | Staphylococcus sciuri | 0 | ATCC 29061 | chemical_synthesis purchased from sigma aldrich ( citrate capped agnps) | MIC | 256 |  |  | 15 | 25 | 20 | spherical | 24 | -18.3 | water | 37 |  | AgNO3 | 1 |  | 7 | https://www.mdpi.com/2079-6382/11/9/1219 | 10.3390/antibiotics11091219 | 4 | Antibiotics | MDPI AG | 2022 | Silver Nanoparticle-Based Combinations with Antimicrobial Agents against Antimicrobial-Resistant Clinical Isolates | TRUE | TRUE | gold | TRUE | Xenia | 30,03,25 | 1 | 0 | Requires correction | 1. В статье strain = ATCC 29061 |  |  | ['29387'] | Staphylococcus sciuri |  | Prokaryota | Bacteria |  | Bacillota | Bacilli | Bacillales | Staphylococcaceae | Mammaliicoccus | Staphylococcus sp. | opportunistic pathogen | p | 6 | 24 | 48 | 37 | 2 | human | skin | guts
126 | 127 | 229 | 130 | Ag | 0 | Staphylococcus sciuri | 0 | ATCC 29061 | chemical_synthesis purchased from sigma aldrich ( citrate capped agnps) | MIC | 256 |  |  | 15 | 25 | 20 | spherical | 24 | -18.3 | water | 37 |  | AgNO3 | 1 |  | 7 | https://www.mdpi.com/2079-6382/11/9/1219 | 10.3390/antibiotics11091219 | 4 | Antibiotics | MDPI AG | 2022 | Silver Nanoparticle-Based Combinations with Antimicrobial Agents against Antimicrobial-Resistant Clinical Isolates | TRUE | TRUE | gold | TRUE | Xenia | 30,03,25 | 1 | 0 | Requires correction | 1. В статье strain = ATCC 29061 |  |  | ['29387'] | Staphylococcus sciuri |  | Prokaryota | Bacteria |  | Bacillota | Bacilli | Bacillales | Staphylococcaceae | Mammaliicoccus | Staphylococcus sp. | opportunistic pathogen | p | 6 | 24 | 48 | 37 | 2 | human | skin | guts
127 | 128 | 230 | 230 | Ag | 0 | Staphylococcus sciuri | 0 | ATCC 29061 | chemical_synthesis purchased from sigma aldrich ( citrate capped agnps) | MIC | 256 |  |  | 15 | 25 | 20 | spherical | 24 | -18.3 | water | 37 |  | AgNO3 | 1 |  | 7 | https://www.mdpi.com/2079-6382/11/9/1219 | 10.3390/antibiotics11091219 | 4 | Antibiotics | MDPI AG | 2022 | Silver Nanoparticle-Based Combinations with Antimicrobial Agents against Antimicrobial-Resistant Clinical Isolates | TRUE | TRUE | gold | FALSE | [8 empty] | ['29387'] | Staphylococcus sciuri |  | Prokaryota | Bacteria |  | Bacillota | Bacilli | Bacillales | Staphylococcaceae | Mammaliicoccus | Staphylococcus sp. | opportunistic pathogen | p | 6 | 24 | 48 | 37 | 2 | human | skin | guts
128 | 129 | 231 | 231 | Ag | 0 | Staphylococcus sciuri | 0 | ATCC 29061 | chemical_synthesis purchased from sigma aldrich ( citrate capped agnps) | MIC | 256 |  |  | 15 | 25 | 20 | spherical | 24 | -18.3 | water | 37 |  | AgNO3 | 1 |  | 7 | https://www.mdpi.com/2079-6382/11/9/1219 | 10.3390/antibiotics11091219 | 4 | Antibiotics | MDPI AG | 2022 | Silver Nanoparticle-Based Combinations with Antimicrobial Agents against Antimicrobial-Resistant Clinical Isolates | TRUE | TRUE | gold | FALSE | [8 empty] | ['29387'] | Staphylococcus sciuri |  | Prokaryota | Bacteria |  | Bacillota | Bacilli | Bacillales | Staphylococcaceae | Mammaliicoccus | Staphylococcus sp. | opportunistic pathogen | p | 6 | 24 | 48 | 37 | 2 | human | skin | guts
129 | 130 | 232 | 232 | Ag | 0 | Staphylococcus sciuri | 0 | ATCC 29061 | chemical_synthesis purchased from sigma aldrich ( citrate capped agnps) | MIC | 256 |  |  | 15 | 25 | 20 | spherical | 24 | -18.3 | water | 37 |  | AgNO3 | 1 |  | 7 | https://www.mdpi.com/2079-6382/11/9/1219 | 10.3390/antibiotics11091219 | 4 | Antibiotics | MDPI AG | 2022 | Silver Nanoparticle-Based Combinations with Antimicrobial Agents against Antimicrobial-Resistant Clinical Isolates | TRUE | TRUE | gold | FALSE | [8 empty] | ['29387'] | Staphylococcus sciuri |  | Prokaryota | Bacteria |  | Bacillota | Bacilli | Bacillales | Staphylococcaceae | Mammaliicoccus | Staphylococcus sp. | opportunistic pathogen | p | 6 | 24 | 48 | 37 | 2 | human | skin | guts
130 | 131 | 233 | 233 | Ag | 0 | Staphylococcus sciuri | 0 | ATCC 29061 | chemical_synthesis purchased from sigma aldrich ( citrate capped agnps) | MIC | 256 |  |  | 15 | 25 | 20 | spherical | 24 | -18.3 | water | 37 |  | AgNO3 | 1 |  | 7 | https://www.mdpi.com/2079-6382/11/9/1219 | 10.3390/antibiotics11091219 | 4 | Antibiotics | MDPI AG | 2022 | Silver Nanoparticle-Based Combinations with Antimicrobial Agents against Antimicrobial-Resistant Clinical Isolates | TRUE | TRUE | gold | FALSE | [8 empty] | ['29387'] | Staphylococcus sciuri |  | Prokaryota | Bacteria |  | Bacillota | Bacilli | Bacillales | Staphylococcaceae | Mammaliicoccus | Staphylococcus sp. | opportunistic pathogen | p | 6 | 24 | 48 | 37 | 2 | human | skin | guts
131 | 132 | 316 | 316 | Ag | 0 | Acinetobacter baumannii | 0 | BAA-747 | chemical_synthesis purchased from sigma aldrich ( citrate capped agnps) | MIC | 32 |  |  | 15 | 25 | 20 | spherical | 24 | -18.3 | water | 37 |  | AgNO3 | 1 |  | 7 | https://www.ncbi.nlm.nih.gov/pmc/articles/PMC9495250/ | 10.3390/antibiotics11091219 | 4 | Antibiotics | MDPI AG | 2022 | Silver Nanoparticle-Based Combinations with Antimicrobial Agents against Antimicrobial-Resistant Clinical Isolates | TRUE | TRUE | gold | FALSE | [8 empty] | ['470'] | Acinetobacter baumannii |  | Prokaryota | Bacteria |  | Pseudomonadota | Gammaproteobacteria | Moraxellales | Moraxellaceae | Acinetobacter | Acinetobacter baumannii | pathogenic | n | 8 | 18 | 48 | 33.5 | 2 | nature | soil | nosocomial
132 | 133 | 317 | 317 | Ag | 0 | Acinetobacter baumannii | 0 | BAA-747 | chemical_synthesis purchased from sigma aldrich ( citrate capped agnps) | MIC | 32 |  |  | 15 | 25 | 20 | spherical | 24 | -18.3 | water | 37 |  | AgNO3 | 1 |  | 7 | https://www.ncbi.nlm.nih.gov/pmc/articles/PMC9495250/ | 10.3390/antibiotics11091219 | 4 | Antibiotics | MDPI AG | 2022 | Silver Nanoparticle-Based Combinations with Antimicrobial Agents against Antimicrobial-Resistant Clinical Isolates | TRUE | TRUE | gold | FALSE | [8 empty] | ['470'] | Acinetobacter baumannii |  | Prokaryota | Bacteria |  | Pseudomonadota | Gammaproteobacteria | Moraxellales | Moraxellaceae | Acinetobacter | Acinetobacter baumannii | pathogenic | n | 8 | 18 | 48 | 33.5 | 2 | nature | soil | nosocomial
133 | 134 | 318 | 132 | Ag | 0 | Acinetobacter baumannii | 0 | BAA-747 | chemical_synthesis purchased from sigma aldrich ( citrate capped agnps) | MIC | 32 |  |  | 15 | 25 | 20 | spherical | 24 | -18.3 | water | 37 |  | AgNO3 | 1 |  | 7 | https://www.ncbi.nlm.nih.gov/pmc/articles/PMC9495250/ | 10.3390/antibiotics11091219 | 4 | Antibiotics | MDPI AG | 2022 | Silver Nanoparticle-Based Combinations with Antimicrobial Agents against Antimicrobial-Resistant Clinical Isolates | TRUE | TRUE | gold | TRUE | Xenia | 30,03,25 | 1 | 0 | Requires correction | 1. В статье strain = ATCC BAA-74 |  |  | ['470'] | Acinetobacter baumannii |  | Prokaryota | Bacteria |  | Pseudomonadota | Gammaproteobacteria | Moraxellales | Moraxellaceae | Acinetobacter | Acinetobacter baumannii | pathogenic | n | 8 | 18 | 48 | 33.5 | 2 | nature | soil | nosocomial
134 | 135 | 319 | 319 | Ag | 0 | Acinetobacter baumannii | 0 | BAA-747 | chemical_synthesis purchased from sigma aldrich ( citrate capped agnps) | MIC | 32 |  |  | 15 | 25 | 20 | spherical | 24 | -18.3 | water | 37 |  | AgNO3 | 1 |  | 7 | https://www.ncbi.nlm.nih.gov/pmc/articles/PMC9495250/ | 10.3390/antibiotics11091219 | 4 | Antibiotics | MDPI AG | 2022 | Silver Nanoparticle-Based Combinations with Antimicrobial Agents against Antimicrobial-Resistant Clinical Isolates | TRUE | TRUE | gold | FALSE | [8 empty] | ['470'] | Acinetobacter baumannii |  | Prokaryota | Bacteria |  | Pseudomonadota | Gammaproteobacteria | Moraxellales | Moraxellaceae | Acinetobacter | Acinetobacter baumannii | pathogenic | n | 8 | 18 | 48 | 33.5 | 2 | nature | soil | nosocomial
135 | 136 | 320 | 133 | Ag | 0 | Acinetobacter baumannii | 0 | BAA-747 | chemical_synthesis purchased from sigma aldrich ( citrate capped agnps) | MIC | 32 |  |  | 15 | 25 | 20 | spherical | 24 | -18.3 | water | 37 |  | AgNO3 | 1 |  | 7 | https://www.ncbi.nlm.nih.gov/pmc/articles/PMC9495250/ | 10.3390/antibiotics11091219 | 4 | Antibiotics | MDPI AG | 2022 | Silver Nanoparticle-Based Combinations with Antimicrobial Agents against Antimicrobial-Resistant Clinical Isolates | TRUE | TRUE | gold | TRUE | Xenia | 30,03,25 | 1 | 0 | Requires correction | 1. В статье strain = ATCC BAA-74 |  |  | ['470'] | Acinetobacter baumannii |  | Prokaryota | Bacteria |  | Pseudomonadota | Gammaproteobacteria | Moraxellales | Moraxellaceae | Acinetobacter | Acinetobacter baumannii | pathogenic | n | 8 | 18 | 48 | 33.5 | 2 | nature | soil | nosocomial
136 | 137 | 321 | 321 | Ag | 0 | Acinetobacter baumannii | 0 | BAA-747 | chemical_synthesis purchased from sigma aldrich ( citrate capped agnps) | MIC | 32 |  |  | 15 | 25 | 20 | spherical | 24 | -18.3 | water | 37 |  | AgNO3 | 1 |  | 7 | https://www.ncbi.nlm.nih.gov/pmc/articles/PMC9495250/ | 10.3390/antibiotics11091219 | 4 | Antibiotics | MDPI AG | 2022 | Silver Nanoparticle-Based Combinations with Antimicrobial Agents against Antimicrobial-Resistant Clinical Isolates | TRUE | TRUE | gold | FALSE | [8 empty] | ['470'] | Acinetobacter baumannii |  | Prokaryota | Bacteria |  | Pseudomonadota | Gammaproteobacteria | Moraxellales | Moraxellaceae | Acinetobacter | Acinetobacter baumannii | pathogenic | n | 8 | 18 | 48 | 33.5 | 2 | nature | soil | nosocomial
137 | 138 | 322 | 322 | Ag | 0 | Escherichia coli | 0 | ATCC 25922 | chemical_synthesis purchased from sigma aldrich ( citrate capped agnps) | MIC | 64 |  |  | 15 | 25 | 20 | spherical | 24 | -18.3 | water | 37 |  | AgNO3 | 1 |  | 7 | https://www.ncbi.nlm.nih.gov/pmc/articles/PMC9495250/ | 10.3390/antibiotics11091219 | 4 | Antibiotics | MDPI AG | 2022 | Silver Nanoparticle-Based Combinations with Antimicrobial Agents against Antimicrobial-Resistant Clinical Isolates | TRUE | TRUE | gold | FALSE | [8 empty] | ['562'] | Escherichia coli | ATCC 25922 | Prokaryota | Bacteria |  | Pseudomonadota | Gammaproteobacteria | Enterobacterales | Enterobacteriaceae | Escherichia | Escherichia coli | non-pathogenic | n | 1.5 | 2 | 4 | 37 | 1 | human | guts | mouth
138 | 139 | 323 | 323 | Ag | 0 | Escherichia coli | 0 | ATCC 25922 | chemical_synthesis purchased from sigma aldrich ( citrate capped agnps) | MIC | 64 |  |  | 15 | 25 | 20 | spherical | 24 | -18.3 | water | 37 |  | AgNO3 | 1 |  | 7 | https://www.ncbi.nlm.nih.gov/pmc/articles/PMC9495250/ | 10.3390/antibiotics11091219 | 4 | Antibiotics | MDPI AG | 2022 | Silver Nanoparticle-Based Combinations with Antimicrobial Agents against Antimicrobial-Resistant Clinical Isolates | TRUE | TRUE | gold | FALSE | [8 empty] | ['562'] | Escherichia coli | ATCC 25922 | Prokaryota | Bacteria |  | Pseudomonadota | Gammaproteobacteria | Enterobacterales | Enterobacteriaceae | Escherichia | Escherichia coli | non-pathogenic | n | 1.5 | 2 | 4 | 37 | 1 | human | guts | mouth
139 | 140 | 324 | 324 | Ag | 0 | Escherichia coli | 0 | ATCC 25922 | chemical_synthesis purchased from sigma aldrich ( citrate capped agnps) | MIC | 64 |  |  | 15 | 25 | 20 | spherical | 24 | -18.3 | water | 37 |  | AgNO3 | 1 |  | 7 | https://www.ncbi.nlm.nih.gov/pmc/articles/PMC9495250/ | 10.3390/antibiotics11091219 | 4 | Antibiotics | MDPI AG | 2022 | Silver Nanoparticle-Based Combinations with Antimicrobial Agents against Antimicrobial-Resistant Clinical Isolates | TRUE | TRUE | gold | FALSE | [8 empty] | ['562'] | Escherichia coli | ATCC 25922 | Prokaryota | Bacteria |  | Pseudomonadota | Gammaproteobacteria | Enterobacterales | Enterobacteriaceae | Escherichia | Escherichia coli | non-pathogenic | n | 1.5 | 2 | 4 | 37 | 1 | human | guts | mouth
140 | 141 | 328 | 328 | Ag | 0 | Klebsiella pneumoniae | 0 | ATCC 13883 | chemical_synthesis purchased from sigma aldrich ( citrate capped agnps) | MIC | 128 |  |  | 15 | 25 | 20 | spherical | 24 | -18.3 | water | 37 |  | AgNO3 | 1 |  | 7 | https://www.ncbi.nlm.nih.gov/pmc/articles/PMC9495250/ | 10.3390/antibiotics11091219 | 4 | Antibiotics | MDPI AG | 2022 | Silver Nanoparticle-Based Combinations with Antimicrobial Agents against Antimicrobial-Resistant Clinical Isolates | TRUE | TRUE | gold | FALSE | [8 empty] | ['573'] | Klebsiella pneumoniae |  | Prokaryota | Bacteria |  | Pseudomonadota | Gammaproteobacteria | Enterobacterales | Enterobacteriaceae | Klebsiella | Klebsiella pneumoniae | opportunistic pathogen | n | 3 | 12 | 24 | 37 | 2 | nosocomial | lungs | clinical samples (blood, wound swabs)
141 | 142 | 329 | 329 | Ag | 0 | Klebsiella pneumoniae | 0 | ATCC 13883 | chemical_synthesis purchased from sigma aldrich ( citrate capped agnps) | MIC | 128 |  |  | 15 | 25 | 20 | spherical | 24 | -18.3 | water | 37 |  | AgNO3 | 1 |  | 7 | https://www.ncbi.nlm.nih.gov/pmc/articles/PMC9495250/ | 10.3390/antibiotics11091219 | 4 | Antibiotics | MDPI AG | 2022 | Silver Nanoparticle-Based Combinations with Antimicrobial Agents against Antimicrobial-Resistant Clinical Isolates | TRUE | TRUE | gold | FALSE | [8 empty] | ['573'] | Klebsiella pneumoniae |  | Prokaryota | Bacteria |  | Pseudomonadota | Gammaproteobacteria | Enterobacterales | Enterobacteriaceae | Klebsiella | Klebsiella pneumoniae | opportunistic pathogen | n | 3 | 12 | 24 | 37 | 2 | nosocomial | lungs | clinical samples (blood, wound swabs)
142 | 143 | 330 | 330 | Ag | 0 | Klebsiella pneumoniae | 0 | ATCC 13883 | chemical_synthesis purchased from sigma aldrich ( citrate capped agnps) | MIC | 128 |  |  | 15 | 25 | 20 | spherical | 24 | -18.3 | water | 37 |  | AgNO3 | 1 |  | 7 | https://www.ncbi.nlm.nih.gov/pmc/articles/PMC9495250/ | 10.3390/antibiotics11091219 | 4 | Antibiotics | MDPI AG | 2022 | Silver Nanoparticle-Based Combinations with Antimicrobial Agents against Antimicrobial-Resistant Clinical Isolates | TRUE | TRUE | gold | FALSE | [8 empty] | ['573'] | Klebsiella pneumoniae |  | Prokaryota | Bacteria |  | Pseudomonadota | Gammaproteobacteria | Enterobacterales | Enterobacteriaceae | Klebsiella | Klebsiella pneumoniae | opportunistic pathogen | n | 3 | 12 | 24 | 37 | 2 | nosocomial | lungs | clinical samples (blood, wound swabs)
143 | 144 | 331 | 331 | Ag | 0 | Klebsiella pneumoniae | 0 | ATCC 13883 | chemical_synthesis purchased from sigma aldrich ( citrate capped agnps) | MIC | 128 |  |  | 15 | 25 | 20 | spherical | 24 | -18.3 | water | 37 |  | AgNO3 | 1 |  | 7 | https://www.ncbi.nlm.nih.gov/pmc/articles/PMC9495250/ | 10.3390/antibiotics11091219 | 4 | Antibiotics | MDPI AG | 2022 | Silver Nanoparticle-Based Combinations with Antimicrobial Agents against Antimicrobial-Resistant Clinical Isolates | TRUE | TRUE | gold | FALSE | [8 empty] | ['573'] | Klebsiella pneumoniae |  | Prokaryota | Bacteria |  | Pseudomonadota | Gammaproteobacteria | Enterobacterales | Enterobacteriaceae | Klebsiella | Klebsiella pneumoniae | opportunistic pathogen | n | 3 | 12 | 24 | 37 | 2 | nosocomial | lungs | clinical samples (blood, wound swabs)
144 | 145 | 332 | 332 | Ag | 0 | Klebsiella pneumoniae | 0 | ATCC 13883 | chemical_synthesis purchased from sigma aldrich ( citrate capped agnps) | MIC | 128 |  |  | 15 | 25 | 20 | spherical | 24 | -18.3 | water | 37 |  | AgNO3 | 1 |  | 7 | https://www.ncbi.nlm.nih.gov/pmc/articles/PMC9495250/ | 10.3390/antibiotics11091219 | 4 | Antibiotics | MDPI AG | 2022 | Silver Nanoparticle-Based Combinations with Antimicrobial Agents against Antimicrobial-Resistant Clinical Isolates | TRUE | TRUE | gold | FALSE | [8 empty] | ['573'] | Klebsiella pneumoniae |  | Prokaryota | Bacteria |  | Pseudomonadota | Gammaproteobacteria | Enterobacterales | Enterobacteriaceae | Klebsiella | Klebsiella pneumoniae | opportunistic pathogen | n | 3 | 12 | 24 | 37 | 2 | nosocomial | lungs | clinical samples (blood, wound swabs)
145 | 146 | 333 | 333 | Ag | 0 | Klebsiella pneumoniae | 0 | ATCC 13883 | chemical_synthesis purchased from sigma aldrich ( citrate capped agnps) | MIC | 128 |  |  | 15 | 25 | 20 | spherical | 24 | -18.3 | water | 37 |  | AgNO3 | 1 |  | 7 | https://www.ncbi.nlm.nih.gov/pmc/articles/PMC9495250/ | 10.3390/antibiotics11091219 | 4 | Antibiotics | MDPI AG | 2022 | Silver Nanoparticle-Based Combinations with Antimicrobial Agents against Antimicrobial-Resistant Clinical Isolates | TRUE | TRUE | gold | FALSE | [8 empty] | ['573'] | Klebsiella pneumoniae |  | Prokaryota | Bacteria |  | Pseudomonadota | Gammaproteobacteria | Enterobacterales | Enterobacteriaceae | Klebsiella | Klebsiella pneumoniae | opportunistic pathogen | n | 3 | 12 | 24 | 37 | 2 | nosocomial | lungs | clinical samples (blood, wound swabs)
146 | 147 | 2026 | 146 | Ag | 1 | Escherichia coli | 0 | ATCC 25922 | chemical_synthesis purchased from sigma aldrich ( citrate capped agnps) | MIC | 64 |  |  | 15 | 25 | 20 | spherical | 18 | -18.3 | water | 37 |  | AgNO3 | 1 |  | 7 | https://www.ncbi.nlm.nih.gov/pmc/articles/PMC9495250/ | 10.3390/antibiotics11091219 | 4 | Antibiotics | MDPI AG | 2022 | Silver Nanoparticle-Based Combinations with Antimicrobial Agents against Antimicrobial-Resistant Clinical Isolates | TRUE | TRUE | gold | TRUE | Xenia | 30,03,25 | 0 | 0 | Verified |  |  |  | ['562'] | Escherichia coli | ATCC 25922 | Prokaryota | Bacteria |  | Pseudomonadota | Gammaproteobacteria | Enterobacterales | Enterobacteriaceae | Escherichia | Escherichia coli | non-pathogenic | n | 1.5 | 2 | 4 | 37 | 1 | human | guts | mouth
147 | 148 | 2027 | 2028 | Ag | 1 | Klebsiella pneumoniae | 0 | ATCC 13883 | chemical_synthesis purchased from sigma aldrich ( citrate capped agnps) | MIC | 128 |  |  | 15 | 25 | 20 | spherical | 18 | -18.3 | water | 37 |  | AgNO3 | 1 |  | 7 | https://www.ncbi.nlm.nih.gov/pmc/articles/PMC9495250/ | 10.3390/antibiotics11091219 | 4 | Antibiotics | MDPI AG | 2022 | Silver Nanoparticle-Based Combinations with Antimicrobial Agents against Antimicrobial-Resistant Clinical Isolates | TRUE | TRUE | gold | FALSE | [8 empty] | ['573'] | Klebsiella pneumoniae |  | Prokaryota | Bacteria |  | Pseudomonadota | Gammaproteobacteria | Enterobacterales | Enterobacteriaceae | Klebsiella | Klebsiella pneumoniae | opportunistic pathogen | n | 3 | 12 | 24 | 37 | 2 | nosocomial | lungs | clinical samples (blood, wound swabs)
148 | 149 | 2028 | 2029 | Ag | 1 | Pseudomonas aeruginosa | 0 | ATCC 27853 | chemical_synthesis purchased from sigma aldrich ( citrate capped agnps) | MIC | 16 |  |  | 15 | 25 | 20 | spherical | 18 | -18.3 | water | 37 |  | AgNO3 | 1 |  | 7 | https://www.ncbi.nlm.nih.gov/pmc/articles/PMC9495250/ | 10.3390/antibiotics11091219 | 4 | Antibiotics | MDPI AG | 2022 | Silver Nanoparticle-Based Combinations with Antimicrobial Agents against Antimicrobial-Resistant Clinical Isolates | TRUE | TRUE | gold | FALSE | [8 empty] | ['287'] | Pseudomonas aeruginosa | ATCC 27853 | Prokaryota | Bacteria |  | Pseudomonadota | Gammaproteobacteria | Pseudomonadales | Pseudomonadaceae | Pseudomonas | Pseudomonas aeruginosa | opportunistic pathogen | n | 4 | 8 | 12 | 37 | 2 | nosocomial | clinical samples (sputum, urine) | clinical samples (wound swabs)
149 | 150 | 2029 | 2030 | Ag | 1 | Acinetobacter baumannii | 0 | BAA-747 | chemical_synthesis purchased from sigma aldrich ( citrate capped agnps) | MIC | 32 |  |  | 15 | 25 | 20 | spherical | 18 | -18.3 | water | 37 |  | AgNO3 | 1 |  | 7 | https://www.ncbi.nlm.nih.gov/pmc/articles/PMC9495250/ | 10.3390/antibiotics11091219 | 4 | Antibiotics | MDPI AG | 2022 | Silver Nanoparticle-Based Combinations with Antimicrobial Agents against Antimicrobial-Resistant Clinical Isolates | TRUE | TRUE | gold | FALSE | [8 empty] | ['470'] | Acinetobacter baumannii |  | Prokaryota | Bacteria |  | Pseudomonadota | Gammaproteobacteria | Moraxellales | Moraxellaceae | Acinetobacter | Acinetobacter baumannii | pathogenic | n | 8 | 18 | 48 | 33.5 | 2 | nature | soil | nosocomial
150 | 151 | 2030 | 2031 | Ag | 1 | Staphylococcus aureus | 0 | ATCC 29213 | chemical_synthesis purchased from sigma aldrich ( citrate capped agnps) | MIC | 256 |  |  | 15 | 25 | 20 | spherical | 18 | -18.3 | water | 37 |  | AgNO3 | 1 |  | 7 | https://www.ncbi.nlm.nih.gov/pmc/articles/PMC9495250/ | 10.3390/antibiotics11091219 | 4 | Antibiotics | MDPI AG | 2022 | Silver Nanoparticle-Based Combinations with Antimicrobial Agents against Antimicrobial-Resistant Clinical Isolates | TRUE | TRUE | gold | FALSE | [8 empty] | ['1280'] | Staphylococcus aureus | ATCC 29213 | Prokaryota | Bacteria | Terrabacteria group | Bacillota | Bacilli | Bacillales | Staphylococcaceae | Staphylococcus | Staphylococcus aureus | opportunistic pathogen | p | 18 | 24 | 48 | 37 | 2 | nosocomial | clinical samples (blood, sputum) | skin
151 | 152 | 2031 | 158 | Ag | 1 | Staphylococcus epidermidis | 0 | ATCC 12228 | chemical_synthesis purchased from sigma aldrich ( citrate capped agnps) | MIC | 256 |  |  | 15 | 25 | 20 | spherical | 18 | -18.3 | water | 37 |  | AgNO3 | 1 |  | 7 | https://www.ncbi.nlm.nih.gov/pmc/articles/PMC9495250/ | 10.3390/antibiotics11091219 | 4 | Antibiotics | MDPI AG | 2022 | Silver Nanoparticle-Based Combinations with Antimicrobial Agents against Antimicrobial-Resistant Clinical Isolates | TRUE | TRUE | gold | TRUE | Xenia | 30,03,25 | 0 | 0 | Verified |  |  |  | ['1282'] | Staphylococcus epidermidis | ATCC 12228 | Prokaryota | Bacteria | Terrabacteria group | Bacillota | Bacilli | Bacillales | Staphylococcaceae | Staphylococcus | Staphylococcus epidermidis | non-pathogenic | p | 6 | 12 | 24 | 37 | 1 | human | skin | medical surfaces
152 | 153 | 2032 | 156 | Ag | 1 | Escherichia coli | 0 | ATCC 25922 | chemical_synthesis purchased from sigma aldrich ( citrate capped agnps) | MIC | 64 |  |  | 15 | 25 | 20 | spherical | 18 | -18.3 | water | 37 |  | AgNO3 | 1 |  | 7 | https://www.ncbi.nlm.nih.gov/pmc/articles/PMC9495250/ | 10.3390/antibiotics11091219 | 4 | Antibiotics | MDPI AG | 2022 | Silver Nanoparticle-Based Combinations with Antimicrobial Agents against Antimicrobial-Resistant Clinical Isolates | TRUE | TRUE | gold | TRUE | Xenia | 30,03,25 | 0 | 0 | Verified |  |  |  | ['562'] | Escherichia coli | ATCC 25922 | Prokaryota | Bacteria |  | Pseudomonadota | Gammaproteobacteria | Enterobacterales | Enterobacteriaceae | Escherichia | Escherichia coli | non-pathogenic | n | 1.5 | 2 | 4 | 37 | 1 | human | guts | mouth
153 | 154 | 2107 | 2108 | Ag | 0 | Klebsiella pneumoniae | 0 | ATCC 13883 | chemical_synthesis purchased from sigma aldrich ( citrate capped agnps) | MIC | 128 |  |  | 15 | 25 | 20 | spherical | 18 | -18.3 | water | 37 |  | AgNO3 | 1 |  | 7 | https://www.mdpi.com/2079-6382/11/9/1219 | 10.3390/antibiotics11091219 | 4 | Antibiotics | MDPI AG | 2022 | Silver Nanoparticle-Based Combinations with Antimicrobial Agents against Antimicrobial-Resistant Clinical Isolates | TRUE | TRUE | gold | FALSE | [8 empty] | ['573'] | Klebsiella pneumoniae |  | Prokaryota | Bacteria |  | Pseudomonadota | Gammaproteobacteria | Enterobacterales | Enterobacteriaceae | Klebsiella | Klebsiella pneumoniae | opportunistic pathogen | n | 3 | 12 | 24 | 37 | 2 | nosocomial | lungs | clinical samples (blood, wound swabs)
154 | 155 | 2108 | 2109 | Ag | 0 | Pseudomonas aeruginosa | 0 | ATCC 27853 | chemical_synthesis purchased from sigma aldrich ( citrate capped agnps) | MIC | 16 |  |  | 15 | 25 | 20 | spherical | 18 | -18.3 | water | 37 |  | AgNO3 | 1 |  | 7 | https://www.mdpi.com/2079-6382/11/9/1219 | 10.3390/antibiotics11091219 | 4 | Antibiotics | MDPI AG | 2022 | Silver Nanoparticle-Based Combinations with Antimicrobial Agents against Antimicrobial-Resistant Clinical Isolates | TRUE | TRUE | gold | FALSE | [8 empty] | ['287'] | Pseudomonas aeruginosa | ATCC 27853 | Prokaryota | Bacteria |  | Pseudomonadota | Gammaproteobacteria | Pseudomonadales | Pseudomonadaceae | Pseudomonas | Pseudomonas aeruginosa | opportunistic pathogen | n | 4 | 8 | 12 | 37 | 2 | nosocomial | clinical samples (sputum, urine) | clinical samples (wound swabs)
155 | 156 | 2109 | 161 | Ag | 0 | Staphylococcus epidermidis | 0 | ATCC 12228 | chemical_synthesis purchased from sigma aldrich ( citrate capped agnps) | MIC | 256 |  |  | 15 | 25 | 20 | spherical | 18 | -18.3 | water | 37 |  | AgNO3 | 1 |  | 7 | https://www.mdpi.com/2079-6382/11/9/1219 | 10.3390/antibiotics11091219 | 4 | Antibiotics | MDPI AG | 2022 | Silver Nanoparticle-Based Combinations with Antimicrobial Agents against Antimicrobial-Resistant Clinical Isolates | TRUE | TRUE | gold | TRUE | Xenia | 30,03,25 | 0 | 0 | Verified |  |  |  | ['1282'] | Staphylococcus epidermidis | ATCC 12228 | Prokaryota | Bacteria | Terrabacteria group | Bacillota | Bacilli | Bacillales | Staphylococcaceae | Staphylococcus | Staphylococcus epidermidis | non-pathogenic | p | 6 | 12 | 24 | 37 | 1 | human | skin | medical surfaces
156 | 157 | 2110 | 157 | Ag | 0 | Escherichia coli | 0 | ATCC 25922 | chemical_synthesis purchased from sigma aldrich ( citrate capped agnps) | MIC | 64 |  |  | 15 | 25 | 20 | spherical | 18 | -18.3 | water | 37 |  | AgNO3 | 1 |  | 7 | https://www.mdpi.com/2079-6382/11/9/1219 | 10.3390/antibiotics11091219 | 4 | Antibiotics | MDPI AG | 2022 | Silver Nanoparticle-Based Combinations with Antimicrobial Agents against Antimicrobial-Resistant Clinical Isolates | TRUE | TRUE | gold | TRUE | Xenia | 30,03,25 | 0 | 0 | Verified |  |  |  | ['562'] | Escherichia coli | ATCC 25922 | Prokaryota | Bacteria |  | Pseudomonadota | Gammaproteobacteria | Enterobacterales | Enterobacteriaceae | Escherichia | Escherichia coli | non-pathogenic | n | 1.5 | 2 | 4 | 37 | 1 | human | guts | mouth
157 | 158 | 2111 | 2112 | Ag | 0 | Staphylococcus aureus | 0 | ATCC 29213 | chemical_synthesis purchased from sigma aldrich ( citrate capped agnps) | MIC | 256 |  |  | 15 | 25 | 20 | spherical | 18 | -18.3 | water | 37 |  | AgNO3 | 1 |  | 7 | https://www.mdpi.com/2079-6382/11/9/1219 | 10.3390/antibiotics11091219 | 4 | Antibiotics | MDPI AG | 2022 | Silver Nanoparticle-Based Combinations with Antimicrobial Agents against Antimicrobial-Resistant Clinical Isolates | TRUE | TRUE | gold | FALSE | [8 empty] | ['1280'] | Staphylococcus aureus | ATCC 29213 | Prokaryota | Bacteria | Terrabacteria group | Bacillota | Bacilli | Bacillales | Staphylococcaceae | Staphylococcus | Staphylococcus aureus | opportunistic pathogen | p | 18 | 24 | 48 | 37 | 2 | nosocomial | clinical samples (blood, sputum) | skin
158 | 159 | 161 | 162 | Ag | 1 | Pseudomonas aeruginosa | 0 | PAO1 | chemical_synthesis purchased from sigma aldrich ( citrate capped agnps) | MIC | 2.5 |  |  | 60 | 60 | 60 |  | 20 | [8 empty] | https://journals.asm.org/doi/10.1128/aac.03170-14#ref-list-1 | 10.1128/aac.03170-14 | 5 | Antimicrobial Agents and Chemotherapy | American Society for Microbiology | 2024 | Synergy of Silver Nanoparticles and Aztreonam against Pseudomonas aeruginosa PAO1 Biofilms | FALSE | TRUE | bronze | FALSE | [8 empty] | ['287'] | Pseudomonas aeruginosa |  | Prokaryota | Bacteria |  | Pseudomonadota | Gammaproteobacteria | Pseudomonadales | Pseudomonadaceae | Pseudomonas | Pseudomonas aeruginosa | opportunistic pathogen | n | 4 | 8 | 12 | 37 | 2 | nosocomial | clinical samples (sputum, urine) | clinical samples (wound swabs)
159 | 160 | 305 | 530 | Ag | 0 | Pseudomonas aeruginosa | 0 |  | green_synthesis | MIC | 0.234 |  |  | 10 | 10 | 10 | spherical | 24 | [8 empty] | https://journals.asm.org/doi/10.1128/aac.03170-14#ref-list-1 | 10.1128/aac.03170-14 | 5 | Antimicrobial Agents and Chemotherapy | American Society for Microbiology | 2014 | Synergy of Silver Nanoparticles and Aztreonam against Pseudomonas aeruginosa PAO1 Biofilms | FALSE | TRUE | bronze | FALSE | Xenia | 30,03,25 | 1 | 0 | Requires correction | 1. Такой бактерии в статье нет 2. MIC_NP (µg/mL), np_size_min (nm) - таких значений в статье нет |  |  | ['287'] | Pseudomonas aeruginosa |  | Prokaryota | Bacteria |  | Pseudomonadota | Gammaproteobacteria | Pseudomonadales | Pseudomonadaceae | Pseudomonas | Pseudomonas aeruginosa | opportunistic pathogen | n | 4 | 8 | 12 | 37 | 2 | nosocomial | clinical samples (sputum, urine) | clinical samples (wound swabs)
160 | 161 | 2065 | 2066 | Ag | 1 | Pseudomonas aeruginosa | 0 | PAO1 | chemical_synthesis purchased from sigma aldrich ( citrate capped agnps) | MIC | 234 |  |  | 10 | 10 | 10 |  | 20 | [8 empty] | https://journals.asm.org/doi/10.1128/aac.03170-14#ref-list-1 | 10.1128/aac.03170-14 | 5 | Antimicrobial Agents and Chemotherapy | American Society for Microbiology | 2014 | Synergy of Silver Nanoparticles and Aztreonam against Pseudomonas aeruginosa PAO1 Biofilms | FALSE | TRUE | bronze | FALSE | [8 empty] | ['287'] | Pseudomonas aeruginosa |  | Prokaryota | Bacteria |  | Pseudomonadota | Gammaproteobacteria | Pseudomonadales | Pseudomonadaceae | Pseudomonas | Pseudomonas aeruginosa | opportunistic pathogen | n | 4 | 8 | 12 | 37 | 2 | nosocomial | clinical samples (sputum, urine) | clinical samples (wound swabs)
161 | 162 | 2066 | 166 | Ag | 1 | Pseudomonas aeruginosa | 0 | PAO1 | chemical_synthesis purchased from sigma aldrich ( citrate capped agnps) | MIC | 625 |  |  | 20 | 20 | 20 |  | 20 | [8 empty] | https://journals.asm.org/doi/10.1128/aac.03170-14#ref-list-1 | 10.1128/aac.03170-14 | 5 | Antimicrobial Agents and Chemotherapy | American Society for Microbiology | 2014 | Synergy of Silver Nanoparticles and Aztreonam against Pseudomonas aeruginosa PAO1 Biofilms | FALSE | TRUE | bronze | TRUE | Xenia | 30,03,25 | 0 | 0 | Verified |  |  |  | ['287'] | Pseudomonas aeruginosa |  | Prokaryota | Bacteria |  | Pseudomonadota | Gammaproteobacteria | Pseudomonadales | Pseudomonadaceae | Pseudomonas | Pseudomonas aeruginosa | opportunistic pathogen | n | 4 | 8 | 12 | 37 | 2 | nosocomial | clinical samples (sputum, urine) | clinical samples (wound swabs)
162 | 163 | 2067 | 2068 | Ag | 1 | Pseudomonas aeruginosa | 0 | PAO1 | chemical_synthesis purchased from sigma aldrich ( citrate capped agnps) | MIC | 1.25 |  |  | 40 | 40 | 40 |  | 20 | [8 empty] | https://journals.asm.org/doi/10.1128/aac.03170-14#ref-list-1 | 10.1128/aac.03170-14 | 5 | Antimicrobial Agents and Chemotherapy | American Society for Microbiology | 2014 | Synergy of Silver Nanoparticles and Aztreonam against Pseudomonas aeruginosa PAO1 Biofilms | FALSE | TRUE | bronze | FALSE | [8 empty] | ['287'] | Pseudomonas aeruginosa |  | Prokaryota | Bacteria |  | Pseudomonadota | Gammaproteobacteria | Pseudomonadales | Pseudomonadaceae | Pseudomonas | Pseudomonas aeruginosa | opportunistic pathogen | n | 4 | 8 | 12 | 37 | 2 | nosocomial | clinical samples (sputum, urine) | clinical samples (wound swabs)
163 | 164 | 2068 | 2069 | Ag | 1 | Pseudomonas aeruginosa | 0 | PAO1 | chemical_synthesis purchased from sigma aldrich ( citrate capped agnps) | MIC | 2.5 |  |  | 60 | 60 | 60 |  | 20 | [8 empty] | https://journals.asm.org/doi/10.1128/aac.03170-14#ref-list-1 | 10.1128/aac.03170-14 | 5 | Antimicrobial Agents and Chemotherapy | American Society for Microbiology | 2014 | Synergy of Silver Nanoparticles and Aztreonam against Pseudomonas aeruginosa PAO1 Biofilms | FALSE | TRUE | bronze | FALSE | [8 empty] | ['287'] | Pseudomonas aeruginosa |  | Prokaryota | Bacteria |  | Pseudomonadota | Gammaproteobacteria | Pseudomonadales | Pseudomonadaceae | Pseudomonas | Pseudomonas aeruginosa | opportunistic pathogen | n | 4 | 8 | 12 | 37 | 2 | nosocomial | clinical samples (sputum, urine) | clinical samples (wound swabs)
164 | 165 | 2069 | 177 | Ag | 1 | Pseudomonas aeruginosa | 0 | PAO1 | chemical_synthesis purchased from sigma aldrich ( citrate capped agnps) | MIC | 7.5 |  |  | 100 | 100 | 100 |  | 20 | [8 empty] | https://journals.asm.org/doi/10.1128/aac.03170-14#ref-list-1 | 10.1128/aac.03170-14 | 5 | Antimicrobial Agents and Chemotherapy | American Society for Microbiology | 2014 | Synergy of Silver Nanoparticles and Aztreonam against Pseudomonas aeruginosa PAO1 Biofilms | FALSE | TRUE | bronze | TRUE | Xenia | 30,03,25 | 0 | 0 | Verified |  |  |  | ['287'] | Pseudomonas aeruginosa |  | Prokaryota | Bacteria |  | Pseudomonadota | Gammaproteobacteria | Pseudomonadales | Pseudomonadaceae | Pseudomonas | Pseudomonas aeruginosa | opportunistic pathogen | n | 4 | 8 | 12 | 37 | 2 | nosocomial | clinical samples (sputum, urine) | clinical samples (wound swabs)
165 | 166 | 2868 | 2869 | Ag | 0 | Staphylococcus epidermidis | 0 |  | chemical_synthesis purchased from sigma aldrich ( citrate capped agnps) | ZOI |  | 10 | 15 | 14 | 42 | 28 | spherical | [9 empty] | https://link.springer.com/article/10.1007/s12010-014-0852-z | 10.1007/s12010-014-0852-z | 6 | Applied Biochemistry and Biotechnology | Springer Science and Business Media LLC | 2014 | Antibacterial Activity and Synergistic Effect of Biosynthesized AgNPs with Antibiotics Against Multidrug-Resistant Biofilm-Forming Coagulase-Negative Staphylococci Isolated from Clinical Samples | FALSE | FALSE | closed | FALSE | [8 empty] | ['1282'] | Staphylococcus epidermidis |  | Prokaryota | Bacteria | Terrabacteria group | Bacillota | Bacilli | Bacillales | Staphylococcaceae | Staphylococcus | Staphylococcus epidermidis | opportunistic pathogen | p | 18 | 24 | 48 | 36 | 1 | human | skin | medical surfaces
166 | 167 | 2869 | 2870 | Ag | 0 | Staphylococcus epidermidis | 0 |  | chemical_synthesis purchased from sigma aldrich ( citrate capped agnps) | ZOI |  | 10 | 15 | 14 | 42 | 28 | spherical | [9 empty] | https://link.springer.com/article/10.1007/s12010-014-0852-z | 10.1007/s12010-014-0852-z | 6 | Applied Biochemistry and Biotechnology | Springer Science and Business Media LLC | 2014 | Antibacterial Activity and Synergistic Effect of Biosynthesized AgNPs with Antibiotics Against Multidrug-Resistant Biofilm-Forming Coagulase-Negative Staphylococci Isolated from Clinical Samples | FALSE | FALSE | closed | FALSE | [8 empty] | ['1282'] | Staphylococcus epidermidis |  | Prokaryota | Bacteria | Terrabacteria group | Bacillota | Bacilli | Bacillales | Staphylococcaceae | Staphylococcus | Staphylococcus epidermidis | opportunistic pathogen | p | 18 | 24 | 48 | 36 | 1 | human | skin | medical surfaces
167 | 168 | 2870 | 187 | Ag | 0 | Staphylococcus epidermidis | 0 |  | chemical_synthesis purchased from sigma aldrich ( citrate capped agnps) | ZOI |  | 10 | 19 | 14 | 42 | 28 | spherical | [9 empty] | https://link.springer.com/article/10.1007/s12010-014-0852-z | 10.1007/s12010-014-0852-z | 6 | Applied Biochemistry and Biotechnology | Springer Science and Business Media LLC | 2014 | Antibacterial Activity and Synergistic Effect of Biosynthesized AgNPs with Antibiotics Against Multidrug-Resistant Biofilm-Forming Coagulase-Negative Staphylococci Isolated from Clinical Samples | FALSE | FALSE | closed | TRUE | Xenia | 30,03,25 | 0 | 0 | Verified |  |  |  | ['1282'] | Staphylococcus epidermidis |  | Prokaryota | Bacteria | Terrabacteria group | Bacillota | Bacilli | Bacillales | Staphylococcaceae | Staphylococcus | Staphylococcus epidermidis | opportunistic pathogen | p | 18 | 24 | 48 | 36 | 1 | human | skin | medical surfaces
168 | 169 | 2871 | 2872 | Ag | 0 | Staphylococcus epidermidis | 0 |  | chemical_synthesis purchased from sigma aldrich ( citrate capped agnps) | ZOI |  | 10 | 19 | 14 | 42 | 28 | spherical | [9 empty] | https://link.springer.com/article/10.1007/s12010-014-0852-z | 10.1007/s12010-014-0852-z | 6 | Applied Biochemistry and Biotechnology | Springer Science and Business Media LLC | 2014 | Antibacterial Activity and Synergistic Effect of Biosynthesized AgNPs with Antibiotics Against Multidrug-Resistant Biofilm-Forming Coagulase-Negative Staphylococci Isolated from Clinical Samples | FALSE | FALSE | closed | FALSE | [8 empty] | ['1282'] | Staphylococcus epidermidis |  | Prokaryota | Bacteria | Terrabacteria group | Bacillota | Bacilli | Bacillales | Staphylococcaceae | Staphylococcus | Staphylococcus epidermidis | opportunistic pathogen | p | 18 | 24 | 48 | 36 | 1 | human | skin | medical surfaces
169 | 170 | 2872 | 192 | Ag | 0 | Staphylococcus epidermidis | 0 |  | chemical_synthesis purchased from sigma aldrich ( citrate capped agnps) | ZOI |  | 10 | 19 | 14 | 42 | 28 | spherical | [9 empty] | https://link.springer.com/article/10.1007/s12010-014-0852-z | 10.1007/s12010-014-0852-z | 6 | Applied Biochemistry and Biotechnology | Springer Science and Business Media LLC | 2014 | Antibacterial Activity and Synergistic Effect of Biosynthesized AgNPs with Antibiotics Against Multidrug-Resistant Biofilm-Forming Coagulase-Negative Staphylococci Isolated from Clinical Samples | FALSE | FALSE | closed | TRUE | Xenia | 30,03,25 | 0 | 0 | Verified |  |  |  | ['1282'] | Staphylococcus epidermidis |  | Prokaryota | Bacteria | Terrabacteria group | Bacillota | Bacilli | Bacillales | Staphylococcaceae | Staphylococcus | Staphylococcus epidermidis | opportunistic pathogen | p | 18 | 24 | 48 | 36 | 1 | human | skin | medical surfaces
170 | 171 | 2873 | 2874 | Ag | 0 | Staphylococcus epidermidis | 0 |  | chemical_synthesis purchased from sigma aldrich ( citrate capped agnps) | ZOI |  | 10 | 19 | 14 | 42 | 28 | spherical | [9 empty] | https://link.springer.com/article/10.1007/s12010-014-0852-z | 10.1007/s12010-014-0852-z | 6 | Applied Biochemistry and Biotechnology | Springer Science and Business Media LLC | 2014 | Antibacterial Activity and Synergistic Effect of Biosynthesized AgNPs with Antibiotics Against Multidrug-Resistant Biofilm-Forming Coagulase-Negative Staphylococci Isolated from Clinical Samples | FALSE | FALSE | closed | FALSE | [8 empty] | ['1282'] | Staphylococcus epidermidis |  | Prokaryota | Bacteria | Terrabacteria group | Bacillota | Bacilli | Bacillales | Staphylococcaceae | Staphylococcus | Staphylococcus epidermidis | opportunistic pathogen | p | 18 | 24 | 48 | 36 | 1 | human | skin | medical surfaces
171 | 172 | 2874 | 194 | Ag | 0 | Staphylococcus aureus | 0 |  | chemical_synthesis purchased from sigma aldrich ( citrate capped agnps) | ZOI |  | 10 | 18 | 14 | 42 | 28 | spherical | [9 empty] | https://link.springer.com/article/10.1007/s12010-014-0852-z | 10.1007/s12010-014-0852-z | 6 | Applied Biochemistry and Biotechnology | Springer Science and Business Media LLC | 2014 | Antibacterial Activity and Synergistic Effect of Biosynthesized AgNPs with Antibiotics Against Multidrug-Resistant Biofilm-Forming Coagulase-Negative Staphylococci Isolated from Clinical Samples | FALSE | FALSE | closed | TRUE | Xenia | 30,03,25 | 0 | 0 | Verified |  |  |  | ['1280'] | Staphylococcus aureus |  | Prokaryota | Bacteria | Terrabacteria group | Bacillota | Bacilli | Bacillales | Staphylococcaceae | Staphylococcus | Staphylococcus aureus | pathogenic | p | 4 | 8 | 24 | 37 | 2 | human | skin | nasopharynx
172 | 173 | 2875 | 2876 | Ag | 0 | Staphylococcus aureus | 0 |  | chemical_synthesis purchased from sigma aldrich ( citrate capped agnps) | ZOI |  | 10 | 18 | 14 | 42 | 28 | spherical | [9 empty] | https://link.springer.com/article/10.1007/s12010-014-0852-z | 10.1007/s12010-014-0852-z | 6 | Applied Biochemistry and Biotechnology | Springer Science and Business Media LLC | 2014 | Antibacterial Activity and Synergistic Effect of Biosynthesized AgNPs with Antibiotics Against Multidrug-Resistant Biofilm-Forming Coagulase-Negative Staphylococci Isolated from Clinical Samples | FALSE | FALSE | closed | FALSE | [8 empty] | ['1280'] | Staphylococcus aureus |  | Prokaryota | Bacteria | Terrabacteria group | Bacillota | Bacilli | Bacillales | Staphylococcaceae | Staphylococcus | Staphylococcus aureus | pathogenic | p | 4 | 8 | 24 | 37 | 2 | human | skin | nasopharynx
173 | 174 | 2876 | 2877 | Ag | 0 | Salmonella enterica subsp. enterica serovar Typhi | 0 |  | chemical_synthesis purchased from sigma aldrich ( citrate capped agnps) | ZOI |  | 10 | 13 | 14 | 42 | 28 | spherical | [9 empty] | https://link.springer.com/article/10.1007/s12010-014-0852-z | 10.1007/s12010-014-0852-z | 6 | Applied Biochemistry and Biotechnology | Springer Science and Business Media LLC | 2014 | Antibacterial Activity and Synergistic Effect of Biosynthesized AgNPs with Antibiotics Against Multidrug-Resistant Biofilm-Forming Coagulase-Negative Staphylococci Isolated from Clinical Samples | FALSE | FALSE | closed | FALSE | [8 empty] | ['90370'] | Salmonella typhi |  | Prokaryota | Bacteria |  | Pseudomonadota | Gammaproteobacteria | Enterobacterales | Enterobacteriaceae | Salmonella | Salmonella enterica subsp. enterica serovar Typhi | pathogenic | n | 5 | 10 | 12 | 37 | 3 | human | guts | clinical samples (blood, urine)
174 | 175 | 2877 | 2878 | Ag | 0 | Salmonella enterica subsp. enterica serovar Typhi | 0 |  | chemical_synthesis purchased from sigma aldrich ( citrate capped agnps) | ZOI |  | 10 | 13 | 14 | 42 | 28 | spherical | [9 empty] | https://link.springer.com/article/10.1007/s12010-014-0852-z | 10.1007/s12010-014-0852-z | 6 | Applied Biochemistry and Biotechnology | Springer Science and Business Media LLC | 2014 | Antibacterial Activity and Synergistic Effect of Biosynthesized AgNPs with Antibiotics Against Multidrug-Resistant Biofilm-Forming Coagulase-Negative Staphylococci Isolated from Clinical Samples | FALSE | FALSE | closed | FALSE | [8 empty] | ['90370'] | Salmonella typhi |  | Prokaryota | Bacteria |  | Pseudomonadota | Gammaproteobacteria | Enterobacterales | Enterobacteriaceae | Salmonella | Salmonella enterica subsp. enterica serovar Typhi | pathogenic | n | 5 | 10 | 12 | 37 | 3 | human | guts | clinical samples (blood, urine)
175 | 176 | 2878 | 2879 | Ag | 0 | Salmonella enterica subsp. enterica serovar Paratyphi A | 0 |  | chemical_synthesis purchased from sigma aldrich ( citrate capped agnps) | ZOI |  | 10 | 15 | 14 | 42 | 28 | spherical | [9 empty] | https://link.springer.com/article/10.1007/s12010-014-0852-z | 10.1007/s12010-014-0852-z | 6 | Applied Biochemistry and Biotechnology | Springer Science and Business Media LLC | 2014 | Antibacterial Activity and Synergistic Effect of Biosynthesized AgNPs with Antibiotics Against Multidrug-Resistant Biofilm-Forming Coagulase-Negative Staphylococci Isolated from Clinical Samples | FALSE | FALSE | closed | FALSE | [8 empty] | ['54388'] | Salmonella paratyphi |  | Prokaryota | Bacteria |  | Pseudomonadota | Gammaproteobacteria | Enterobacterales | Enterobacteriaceae | Salmonella | Salmonella enterica subsp. enterica serovar Paratyphi A | pathogenic | n | 8 | 12 | 24 | 37 | 3 | human | guts | clinical samples (blood)
176 | 177 | 2879 | 2880 | Ag | 0 | Salmonella enterica subsp. enterica serovar Paratyphi A | 0 |  | chemical_synthesis purchased from sigma aldrich ( citrate capped agnps) | ZOI |  | 10 | 15 | 14 | 42 | 28 | spherical | [9 empty] | https://link.springer.com/article/10.1007/s12010-014-0852-z | 10.1007/s12010-014-0852-z | 6 | Applied Biochemistry and Biotechnology | Springer Science and Business Media LLC | 2014 | Antibacterial Activity and Synergistic Effect of Biosynthesized AgNPs with Antibiotics Against Multidrug-Resistant Biofilm-Forming Coagulase-Negative Staphylococci Isolated from Clinical Samples | FALSE | FALSE | closed | FALSE | [8 empty] | ['54388'] | Salmonella paratyphi |  | Prokaryota | Bacteria |  | Pseudomonadota | Gammaproteobacteria | Enterobacterales | Enterobacteriaceae | Salmonella | Salmonella enterica subsp. enterica serovar Paratyphi A | pathogenic | n | 8 | 12 | 24 | 37 | 3 | human | guts | clinical samples (blood)
177 | 178 | 2880 | 2881 | Ag | 0 | Vibrio cholerae | 0 |  | chemical_synthesis purchased from sigma aldrich ( citrate capped agnps) | ZOI |  | 10 | 18 | 14 | 42 | 28 | spherical | [9 empty] | https://link.springer.com/article/10.1007/s12010-014-0852-z | 10.1007/s12010-014-0852-z | 6 | Applied Biochemistry and Biotechnology | Springer Science and Business Media LLC | 2014 | Antibacterial Activity and Synergistic Effect of Biosynthesized AgNPs with Antibiotics Against Multidrug-Resistant Biofilm-Forming Coagulase-Negative Staphylococci Isolated from Clinical Samples | FALSE | FALSE | closed | FALSE | [8 empty] | ['666'] | Vibrio cholerae |  | Prokaryota | Bacteria |  | Pseudomonadota | Gammaproteobacteria | Vibrionales | Vibrionaceae | Vibrio | Vibrio cholerae | pathogenic | n | 6 | 12 | 24 | 37 | 3 | nature | water | soil
178 | 179 | 2881 | 2882 | Ag | 0 | Vibrio cholerae | 0 |  | chemical_synthesis purchased from sigma aldrich ( citrate capped agnps) | ZOI |  | 10 | 18 | 14 | 42 | 28 | spherical | [9 empty] | https://link.springer.com/article/10.1007/s12010-014-0852-z | 10.1007/s12010-014-0852-z | 6 | Applied Biochemistry and Biotechnology | Springer Science and Business Media LLC | 2014 | Antibacterial Activity and Synergistic Effect of Biosynthesized AgNPs with Antibiotics Against Multidrug-Resistant Biofilm-Forming Coagulase-Negative Staphylococci Isolated from Clinical Samples | FALSE | FALSE | closed | FALSE | [8 empty] | ['666'] | Vibrio cholerae |  | Prokaryota | Bacteria |  | Pseudomonadota | Gammaproteobacteria | Vibrionales | Vibrionaceae | Vibrio | Vibrio cholerae | pathogenic | n | 6 | 12 | 24 | 37 | 3 | nature | water | soil
179 | 180 | 2349 | 2350 | Ag | 0 | Serratia marcescens | 0 |  | chemical_synthesis purchased from sigma aldrich ( citrate capped agnps) | ZOI |  | 1000 | 26.6 | 30 | 40 | 35 | spherical | 24 | [8 empty] | https://doi.org/10.1016/j.bcab.2020.101719 | 10.1016/j.bcab.2020.101719 | 7 | Biocatalysis and Agricultural Biotechnology | Elsevier BV | 2020 | Antibacterial potentials of methanolic extract and silver nanoparticles from marine algae | FALSE | FALSE | closed | FALSE | [8 empty] | ['615'] | Serratia marcescens |  | Prokaryota | Bacteria |  | Pseudomonadota | Gammaproteobacteria | Enterobacterales | Yersiniaceae | Serratia | Serratia marcescens | opportunistic pathogen | n | 6 | 12 | 24 | 33.5 | 2 | nosocomial | clinical samples (blood, sputum, urine, wound swabs) | medical surfaces
180 | 181 | 2350 | 2351 | Ag | 0 | Micrococcus luteus | 0 |  | chemical_synthesis purchased from sigma aldrich ( citrate capped agnps) | ZOI |  | 1000 | 20.6 | 30 | 40 | 35 | spherical | 24 | [8 empty] | https://doi.org/10.1016/j.bcab.2020.101719 | 10.1016/j.bcab.2020.101719 | 7 | Biocatalysis and Agricultural Biotechnology | Elsevier BV | 2020 | Antibacterial potentials of methanolic extract and silver nanoparticles from marine algae | FALSE | FALSE | closed | FALSE | [8 empty] | ['1270'] | Micrococcus luteus |  | Prokaryota | Bacteria |  | Actinomycetota | Actinomycetes | Micrococcales | Micrococcaceae | Micrococcus | Micrococcus luteus | non-pathogenic | p | 24 | 48 | 72 | 37 | 1 | nature | soil | skin
181 | 182 | 2351 | 202 | Ag | 0 | Serratia marcescens | 0 |  | chemical_synthesis purchased from sigma aldrich ( citrate capped agnps) | ZOI |  | 1000 | 14.3 | 55 | 70 | 62.5 | spherical | 24 | [8 empty] | https://doi.org/10.1016/j.bcab.2020.101719 | 10.1016/j.bcab.2020.101719 | 7 | Biocatalysis and Agricultural Biotechnology | Elsevier BV | 2020 | Antibacterial potentials of methanolic extract and silver nanoparticles from marine algae | FALSE | FALSE | closed | TRUE | Xenia | 30,03,25 | 0 | 0 | Verified |  |  |  | ['615'] | Serratia marcescens |  | Prokaryota | Bacteria |  | Pseudomonadota | Gammaproteobacteria | Enterobacterales | Yersiniaceae | Serratia | Serratia marcescens | opportunistic pathogen | n | 6 | 12 | 24 | 33.5 | 2 | nosocomial | clinical samples (blood, sputum, urine, wound swabs) | medical surfaces
182 | 183 | 2352 | 2353 | Ag | 0 | Micrococcus luteus | 0 |  | chemical_synthesis purchased from sigma aldrich ( citrate capped agnps) | ZOI |  | 1000 | 15.3 | 55 | 70 | 62.5 | spherical | 24 | [8 empty] | https://doi.org/10.1016/j.bcab.2020.101719 | 10.1016/j.bcab.2020.101719 | 7 | Biocatalysis and Agricultural Biotechnology | Elsevier BV | 2020 | Antibacterial potentials of methanolic extract and silver nanoparticles from marine algae | FALSE | FALSE | closed | FALSE | [8 empty] | ['1270'] | Micrococcus luteus |  | Prokaryota | Bacteria |  | Actinomycetota | Actinomycetes | Micrococcales | Micrococcaceae | Micrococcus | Micrococcus luteus | non-pathogenic | p | 24 | 48 | 72 | 37 | 1 | nature | soil | skin
183 | 184 | 2890 | 2891 | Ag | 0 | Serratia marcescens | 0 |  | chemical_synthesis purchased from sigma aldrich ( citrate capped agnps) | ZOI |  | 1000 | 26.6 | 30 | 40 | 35 | spherical | 24 | [8 empty] | https://doi.org/10.1016/j.bcab.2020.101719 | 10.1016/j.bcab.2020.101719 | 7 | Biocatalysis and Agricultural Biotechnology | Elsevier BV | 2020 | Antibacterial potentials of methanolic extract and silver nanoparticles from marine algae | FALSE | FALSE | closed | FALSE | [8 empty] | ['615'] | Serratia marcescens |  | Prokaryota | Bacteria |  | Pseudomonadota | Gammaproteobacteria | Enterobacterales | Yersiniaceae | Serratia | Serratia marcescens | opportunistic pathogen | n | 6 | 12 | 24 | 33.5 | 2 | nosocomial | clinical samples (blood, sputum, urine, wound swabs) | medical surfaces
184 | 185 | 2891 | 2892 | Ag | 0 | Micrococcus luteus | 0 |  | chemical_synthesis purchased from sigma aldrich ( citrate capped agnps) | ZOI |  | 1000 | 20.6 | 30 | 40 | 35 | spherical | 24 | [8 empty] | https://doi.org/10.1016/j.bcab.2020.101719 | 10.1016/j.bcab.2020.101719 | 7 | Biocatalysis and Agricultural Biotechnology | Elsevier BV | 2020 | Antibacterial potentials of methanolic extract and silver nanoparticles from marine algae | FALSE | FALSE | closed | FALSE | [8 empty] | ['1270'] | Micrococcus luteus |  | Prokaryota | Bacteria |  | Actinomycetota | Actinomycetes | Micrococcales | Micrococcaceae | Micrococcus | Micrococcus luteus | non-pathogenic | p | 24 | 48 | 72 | 37 | 1 | nature | soil | skin
185 | 186 | 2892 | 222 | Ag | 0 | Serratia marcescens | 0 |  | chemical_synthesis purchased from sigma aldrich ( citrate capped agnps) | ZOI |  | 1000 | 14.3 | 55 | 70 | 62.5 | spherical | 24 | [8 empty] | https://doi.org/10.1016/j.bcab.2020.101719 | 10.1016/j.bcab.2020.101719 | 7 | Biocatalysis and Agricultural Biotechnology | Elsevier BV | 2020 | Antibacterial potentials of methanolic extract and silver nanoparticles from marine algae | FALSE | FALSE | closed | TRUE | Xenia | 30,03,25 | 0 | 0 | Verified |  |  |  | ['615'] | Serratia marcescens |  | Prokaryota | Bacteria |  | Pseudomonadota | Gammaproteobacteria | Enterobacterales | Yersiniaceae | Serratia | Serratia marcescens | opportunistic pathogen | n | 6 | 12 | 24 | 33.5 | 2 | nosocomial | clinical samples (blood, sputum, urine, wound swabs) | medical surfaces
186 | 187 | 2893 | 2894 | Ag | 0 | Micrococcus luteus | 0 |  | chemical_synthesis purchased from sigma aldrich ( citrate capped agnps) | ZOI |  | 1000 | 15.3 | 55 | 70 | 62.5 | spherical | 24 | [8 empty] | https://doi.org/10.1016/j.bcab.2020.101719 | 10.1016/j.bcab.2020.101719 | 7 | Biocatalysis and Agricultural Biotechnology | Elsevier BV | 2020 | Antibacterial potentials of methanolic extract and silver nanoparticles from marine algae | FALSE | FALSE | closed | FALSE | [8 empty] | ['1270'] | Micrococcus luteus |  | Prokaryota | Bacteria |  | Actinomycetota | Actinomycetes | Micrococcales | Micrococcaceae | Micrococcus | Micrococcus luteus | non-pathogenic | p | 24 | 48 | 72 | 37 | 1 | nature | soil | skin
187 | 188 | 2994 | 2995 | Ag | 0 | Pseudomonas aeruginosa | 0 |  | chemical_synthesis purchased from sigma aldrich ( citrate capped agnps) | ZOI |  | 5 | 7.4 | 15 | 20 | 17.5 | spherical |  |  |  | 37 | 48 | AgNO3 | 1 |  | 7 | https://link.springer.com/article/10.1007/s12257-019-0506-7 | 10.1007/s12257-019-0506-7 | 8 | Biotechnology and Bioprocess Engineering | Springer Science and Business Media LLC | 2020 | An Enhancement of Antibacterial Activity and Synergistic Effect of Biosynthesized Silver Nanoparticles by Eurotium cristatum with Various Antibiotics | FALSE | FALSE | closed | FALSE | [8 empty] | ['287'] | Pseudomonas aeruginosa |  | Prokaryota | Bacteria |  | Pseudomonadota | Gammaproteobacteria | Pseudomonadales | Pseudomonadaceae | Pseudomonas | Pseudomonas aeruginosa | opportunistic pathogen | n | 4 | 8 | 12 | 37 | 2 | nosocomial | clinical samples (sputum, urine) | clinical samples (wound swabs)
188 | 189 | 2995 | 2996 | Ag | 0 | Escherichia coli | 0 |  | chemical_synthesis purchased from sigma aldrich ( citrate capped agnps) | ZOI |  | 5 | 6.6 | 15 | 20 | 17.5 | spherical |  |  |  | 37 | 48 | AgNO3 | 1 |  | 7 | https://link.springer.com/article/10.1007/s12257-019-0506-7 | 10.1007/s12257-019-0506-7 | 8 | Biotechnology and Bioprocess Engineering | Springer Science and Business Media LLC | 2020 | An Enhancement of Antibacterial Activity and Synergistic Effect of Biosynthesized Silver Nanoparticles by Eurotium cristatum with Various Antibiotics | FALSE | FALSE | closed | FALSE | [8 empty] | ['562'] | Escherichia coli |  | Prokaryota | Bacteria |  | Pseudomonadota | Gammaproteobacteria | Enterobacterales | Enterobacteriaceae | Escherichia | Escherichia coli | opportunistic pathogen | n | 1.5 | 4 | 24 | 37 | 1 | human | guts | mouth
189 | 190 | 2996 | 2997 | Ag | 0 | Staphylococcus aureus | 0 |  | chemical_synthesis purchased from sigma aldrich ( citrate capped agnps) | ZOI |  | 5 | 7.3 | 15 | 20 | 17.5 | spherical |  |  |  | 37 | 48 | AgNO3 | 1 |  | 7 | https://link.springer.com/article/10.1007/s12257-019-0506-7 | 10.1007/s12257-019-0506-7 | 8 | Biotechnology and Bioprocess Engineering | Springer Science and Business Media LLC | 2020 | An Enhancement of Antibacterial Activity and Synergistic Effect of Biosynthesized Silver Nanoparticles by Eurotium cristatum with Various Antibiotics | FALSE | FALSE | closed | FALSE | [8 empty] | ['1280'] | Staphylococcus aureus |  | Prokaryota | Bacteria | Terrabacteria group | Bacillota | Bacilli | Bacillales | Staphylococcaceae | Staphylococcus | Staphylococcus aureus | pathogenic | p | 4 | 8 | 24 | 37 | 2 | human | skin | nasopharynx
190 | 191 | 2997 | 2998 | Ag | 0 | Candida albicans | 0 |  | chemical_synthesis purchased from sigma aldrich ( citrate capped agnps) | ZOI |  | 5 | 8.2 | 15 | 20 | 17.5 | spherical |  |  |  | 37 | 48 | AgNO3 | 1 |  | 7 | https://link.springer.com/article/10.1007/s12257-019-0506-7 | 10.1007/s12257-019-0506-7 | 8 | Biotechnology and Bioprocess Engineering | Springer Science and Business Media LLC | 2020 | An Enhancement of Antibacterial Activity and Synergistic Effect of Biosynthesized Silver Nanoparticles by Eurotium cristatum with Various Antibiotics | FALSE | FALSE | closed | FALSE | [8 empty] | ['5476'] | Candida albicans |  | Eukaryota | Fungi | Opisthokonta | Ascomycota | Saccharomycetes | Saccharomycetales | Debaryomycetaceae | Candida | Candida albicans | opportunistic pathogen | f | 24 | 48 | 72 | 33.5 | 2 | human | mouth | genitals
191 | 192 | 2998 | 225 | Ag | 0 | Bacillus subtilis | 0 |  | chemical_synthesis purchased from sigma aldrich ( citrate capped agnps) | ZOI |  | 5 | 6.2 | 15 | 20 | 17.5 | spherical |  |  |  | 37 | 48 | AgNO3 | 1 |  | 7 | https://link.springer.com/article/10.1007/s12257-019-0506-7 | 10.1007/s12257-019-0506-7 | 8 | Biotechnology and Bioprocess Engineering | Springer Science and Business Media LLC | 2020 | An Enhancement of Antibacterial Activity and Synergistic Effect of Biosynthesized Silver Nanoparticles by Eurotium cristatum with Various Antibiotics | FALSE | FALSE | closed | TRUE | Xenia | 30,03,25 | 0 | 0 | Verified |  |  |  | ['1423'] | Bacillus subtilis |  | Prokaryota | Bacteria | Terrabacteria group | Bacillota | Bacilli | Bacillales | Bacillaceae | Bacillus | Bacillus subtilis | non-pathogenic | p | 6 | 8 | 12 | 33.5 | 1 | nature | soil | plants
192 | 193 | 2999 | 3000 | Ag | 0 | Pseudomonas aeruginosa | 0 |  | chemical_synthesis purchased from sigma aldrich ( citrate capped agnps) | ZOI |  | 10 | 14.9 | 15 | 20 | 17.5 | spherical |  |  |  | 37 | 48 | AgNO3 | 1 |  | 7 | https://link.springer.com/article/10.1007/s12257-019-0506-7 | 10.1007/s12257-019-0506-7 | 8 | Biotechnology and Bioprocess Engineering | Springer Science and Business Media LLC | 2020 | An Enhancement of Antibacterial Activity and Synergistic Effect of Biosynthesized Silver Nanoparticles by Eurotium cristatum with Various Antibiotics | FALSE | FALSE | closed | FALSE | [8 empty] | ['287'] | Pseudomonas aeruginosa |  | Prokaryota | Bacteria |  | Pseudomonadota | Gammaproteobacteria | Pseudomonadales | Pseudomonadaceae | Pseudomonas | Pseudomonas aeruginosa | opportunistic pathogen | n | 4 | 8 | 12 | 37 | 2 | nosocomial | clinical samples (sputum, urine) | clinical samples (wound swabs)
193 | 194 | 3000 | 3001 | Ag | 0 | Escherichia coli | 0 |  | chemical_synthesis purchased from sigma aldrich ( citrate capped agnps) | ZOI |  | 10 | 9.6 | 15 | 20 | 17.5 | spherical |  |  |  | 37 | 48 | AgNO3 | 1 |  | 7 | https://link.springer.com/article/10.1007/s12257-019-0506-7 | 10.1007/s12257-019-0506-7 | 8 | Biotechnology and Bioprocess Engineering | Springer Science and Business Media LLC | 2020 | An Enhancement of Antibacterial Activity and Synergistic Effect of Biosynthesized Silver Nanoparticles by Eurotium cristatum with Various Antibiotics | FALSE | FALSE | closed | FALSE | [8 empty] | ['562'] | Escherichia coli |  | Prokaryota | Bacteria |  | Pseudomonadota | Gammaproteobacteria | Enterobacterales | Enterobacteriaceae | Escherichia | Escherichia coli | opportunistic pathogen | n | 1.5 | 4 | 24 | 37 | 1 | human | guts | mouth
194 | 195 | 3001 | 3002 | Ag | 0 | Staphylococcus aureus | 0 |  | chemical_synthesis purchased from sigma aldrich ( citrate capped agnps) | ZOI |  | 10 | 10.5 | 15 | 20 | 17.5 | spherical |  |  |  | 37 | 48 | AgNO3 | 1 |  | 7 | https://link.springer.com/article/10.1007/s12257-019-0506-7 | 10.1007/s12257-019-0506-7 | 8 | Biotechnology and Bioprocess Engineering | Springer Science and Business Media LLC | 2020 | An Enhancement of Antibacterial Activity and Synergistic Effect of Biosynthesized Silver Nanoparticles by Eurotium cristatum with Various Antibiotics | FALSE | FALSE | closed | FALSE | [8 empty] | ['1280'] | Staphylococcus aureus |  | Prokaryota | Bacteria | Terrabacteria group | Bacillota | Bacilli | Bacillales | Staphylococcaceae | Staphylococcus | Staphylococcus aureus | pathogenic | p | 4 | 8 | 24 | 37 | 2 | human | skin | nasopharynx
195 | 196 | 3002 | 3003 | Ag | 0 | Candida albicans | 0 |  | chemical_synthesis purchased from sigma aldrich ( citrate capped agnps) | ZOI |  | 10 | 16 | 15 | 20 | 17.5 | spherical |  |  |  | 37 | 48 | AgNO3 | 1 |  | 7 | https://link.springer.com/article/10.1007/s12257-019-0506-7 | 10.1007/s12257-019-0506-7 | 8 | Biotechnology and Bioprocess Engineering | Springer Science and Business Media LLC | 2020 | An Enhancement of Antibacterial Activity and Synergistic Effect of Biosynthesized Silver Nanoparticles by Eurotium cristatum with Various Antibiotics | FALSE | FALSE | closed | FALSE | [8 empty] | ['5476'] | Candida albicans |  | Eukaryota | Fungi | Opisthokonta | Ascomycota | Saccharomycetes | Saccharomycetales | Debaryomycetaceae | Candida | Candida albicans | opportunistic pathogen | f | 24 | 48 | 72 | 33.5 | 2 | human | mouth | genitals
196 | 197 | 3003 | 3004 | Ag | 0 | Bacillus subtilis | 0 |  | chemical_synthesis purchased from sigma aldrich ( citrate capped agnps) | ZOI |  | 10 | 12.3 | 15 | 20 | 17.5 | spherical |  |  |  | 37 | 48 | AgNO3 | 1 |  | 7 | https://link.springer.com/article/10.1007/s12257-019-0506-7 | 10.1007/s12257-019-0506-7 | 8 | Biotechnology and Bioprocess Engineering | Springer Science and Business Media LLC | 2020 | An Enhancement of Antibacterial Activity and Synergistic Effect of Biosynthesized Silver Nanoparticles by Eurotium cristatum with Various Antibiotics | FALSE | FALSE | closed | FALSE | [8 empty] | ['1423'] | Bacillus subtilis |  | Prokaryota | Bacteria | Terrabacteria group | Bacillota | Bacilli | Bacillales | Bacillaceae | Bacillus | Bacillus subtilis | non-pathogenic | p | 6 | 8 | 12 | 33.5 | 1 | nature | soil | plants
197 | 198 | 3004 | 226 | Ag | 0 | Candida albicans | 0 |  | chemical_synthesis purchased from sigma aldrich ( citrate capped agnps) | ZOI |  | 5 | 8.2 | 15 | 20 | 17.5 | spherical |  |  |  | 37 | 48 | AgNO3 | 1 |  | 7 | https://link.springer.com/article/10.1007/s12257-019-0506-7 | 10.1007/s12257-019-0506-7 | 8 | Biotechnology and Bioprocess Engineering | Springer Science and Business Media LLC | 2020 | An Enhancement of Antibacterial Activity and Synergistic Effect of Biosynthesized Silver Nanoparticles by Eurotium cristatum with Various Antibiotics | FALSE | FALSE | closed | TRUE | Xenia | 30,03,25 | 0 | 0 | Verified |  |  |  | ['5476'] | Candida albicans |  | Eukaryota | Fungi | Opisthokonta | Ascomycota | Saccharomycetes | Saccharomycetales | Debaryomycetaceae | Candida | Candida albicans | opportunistic pathogen | f | 24 | 48 | 72 | 33.5 | 2 | human | mouth | genitals
198 | 199 | 3005 | 228 | Ag | 0 | Escherichia coli | 0 |  | chemical_synthesis purchased from sigma aldrich ( citrate capped agnps) | ZOI |  | 5 | 6.6 | 15 | 20 | 17.5 | spherical |  |  |  | 37 | 48 | AgNO3 | 1 |  | 7 | https://link.springer.com/article/10.1007/s12257-019-0506-7 | 10.1007/s12257-019-0506-7 | 8 | Biotechnology and Bioprocess Engineering | Springer Science and Business Media LLC | 2020 | An Enhancement of Antibacterial Activity and Synergistic Effect of Biosynthesized Silver Nanoparticles by Eurotium cristatum with Various Antibiotics | FALSE | FALSE | closed | TRUE | Xenia | 30,03,25 | 0 | 0 | Verified |  |  |  | ['562'] | Escherichia coli |  | Prokaryota | Bacteria |  | Pseudomonadota | Gammaproteobacteria | Enterobacterales | Enterobacteriaceae | Escherichia | Escherichia coli | opportunistic pathogen | n | 1.5 | 4 | 24 | 37 | 1 | human | guts | mouth
199 | 200 | 3006 | 3007 | Ag | 0 | Pseudomonas aeruginosa | 0 |  | chemical_synthesis purchased from sigma aldrich ( citrate capped agnps) | ZOI |  | 5 | 7.4 | 15 | 20 | 17.5 | spherical |  |  |  | 37 | 48 | AgNO3 | 1 |  | 7 | https://link.springer.com/article/10.1007/s12257-019-0506-7 | 10.1007/s12257-019-0506-7 | 8 | Biotechnology and Bioprocess Engineering | Springer Science and Business Media LLC | 2020 | An Enhancement of Antibacterial Activity and Synergistic Effect of Biosynthesized Silver Nanoparticles by Eurotium cristatum with Various Antibiotics | FALSE | FALSE | closed | FALSE | [8 empty] | ['287'] | Pseudomonas aeruginosa |  | Prokaryota | Bacteria |  | Pseudomonadota | Gammaproteobacteria | Pseudomonadales | Pseudomonadaceae | Pseudomonas | Pseudomonas aeruginosa | opportunistic pathogen | n | 4 | 8 | 12 | 37 | 2 | nosocomial | clinical samples (sputum, urine) | clinical samples (wound swabs)
200 | 201 | 3007 | 3008 | Ag | 0 | Candida albicans | 0 |  | chemical_synthesis purchased from sigma aldrich ( citrate capped agnps) | ZOI |  | 5 | 8.2 | 15 | 20 | 17.5 | spherical |  |  |  | 37 | 48 | AgNO3 | 1 |  | 7 | https://link.springer.com/article/10.1007/s12257-019-0506-7 | 10.1007/s12257-019-0506-7 | 8 | Biotechnology and Bioprocess Engineering | Springer Science and Business Media LLC | 2020 | An Enhancement of Antibacterial Activity and Synergistic Effect of Biosynthesized Silver Nanoparticles by Eurotium cristatum with Various Antibiotics | FALSE | FALSE | closed | FALSE | [8 empty] | ['5476'] | Candida albicans |  | Eukaryota | Fungi | Opisthokonta | Ascomycota | Saccharomycetes | Saccharomycetales | Debaryomycetaceae | Candida | Candida albicans | opportunistic pathogen | f | 24 | 48 | 72 | 33.5 | 2 | human | mouth | genitals
201 | 202 | 3008 | 3009 | Ag | 0 | Escherichia coli | 0 |  | chemical_synthesis purchased from sigma aldrich ( citrate capped agnps) | ZOI |  | 5 | 6.6 | 15 | 20 | 17.5 | spherical |  |  |  | 37 | 48 | AgNO3 | 1 |  | 7 | https://link.springer.com/article/10.1007/s12257-019-0506-7 | 10.1007/s12257-019-0506-7 | 8 | Biotechnology and Bioprocess Engineering | Springer Science and Business Media LLC | 2020 | An Enhancement of Antibacterial Activity and Synergistic Effect of Biosynthesized Silver Nanoparticles by Eurotium cristatum with Various Antibiotics | FALSE | FALSE | closed | FALSE | [8 empty] | ['562'] | Escherichia coli |  | Prokaryota | Bacteria |  | Pseudomonadota | Gammaproteobacteria | Enterobacterales | Enterobacteriaceae | Escherichia | Escherichia coli | opportunistic pathogen | n | 1.5 | 4 | 24 | 37 | 1 | human | guts | mouth
202 | 203 | 3009 | 3010 | Ag | 0 | Pseudomonas aeruginosa | 0 |  | chemical_synthesis purchased from sigma aldrich ( citrate capped agnps) | ZOI |  | 5 | 7.4 | 15 | 20 | 17.5 | spherical |  |  |  | 37 | 48 | AgNO3 | 1 |  | 7 | https://link.springer.com/article/10.1007/s12257-019-0506-7 | 10.1007/s12257-019-0506-7 | 8 | Biotechnology and Bioprocess Engineering | Springer Science and Business Media LLC | 2020 | An Enhancement of Antibacterial Activity and Synergistic Effect of Biosynthesized Silver Nanoparticles by Eurotium cristatum with Various Antibiotics | FALSE | FALSE | closed | FALSE | [8 empty] | ['287'] | Pseudomonas aeruginosa |  | Prokaryota | Bacteria |  | Pseudomonadota | Gammaproteobacteria | Pseudomonadales | Pseudomonadaceae | Pseudomonas | Pseudomonas aeruginosa | opportunistic pathogen | n | 4 | 8 | 12 | 37 | 2 | nosocomial | clinical samples (sputum, urine) | clinical samples (wound swabs)
203 | 204 | 3010 | 3011 | Ag | 0 | Bacillus subtilis | 0 |  | chemical_synthesis purchased from sigma aldrich ( citrate capped agnps) | ZOI |  | 5 | 6.2 | 15 | 20 | 17.5 | spherical |  |  |  | 37 | 48 | AgNO3 | 1 |  | 7 | https://link.springer.com/article/10.1007/s12257-019-0506-7 | 10.1007/s12257-019-0506-7 | 8 | Biotechnology and Bioprocess Engineering | Springer Science and Business Media LLC | 2020 | An Enhancement of Antibacterial Activity and Synergistic Effect of Biosynthesized Silver Nanoparticles by Eurotium cristatum with Various Antibiotics | FALSE | FALSE | closed | FALSE | [8 empty] | ['1423'] | Bacillus subtilis |  | Prokaryota | Bacteria | Terrabacteria group | Bacillota | Bacilli | Bacillales | Bacillaceae | Bacillus | Bacillus subtilis | non-pathogenic | p | 6 | 8 | 12 | 33.5 | 1 | nature | soil | plants
204 | 205 | 3011 | 3012 | Ag | 0 | Candida albicans | 0 |  | chemical_synthesis purchased from sigma aldrich ( citrate capped agnps) | ZOI |  | 5 | 8.2 | 15 | 20 | 17.5 | spherical |  |  |  | 37 | 48 | AgNO3 | 1 |  | 7 | https://link.springer.com/article/10.1007/s12257-019-0506-7 | 10.1007/s12257-019-0506-7 | 8 | Biotechnology and Bioprocess Engineering | Springer Science and Business Media LLC | 2020 | An Enhancement of Antibacterial Activity and Synergistic Effect of Biosynthesized Silver Nanoparticles by Eurotium cristatum with Various Antibiotics | FALSE | FALSE | closed | FALSE | [8 empty] | ['5476'] | Candida albicans |  | Eukaryota | Fungi | Opisthokonta | Ascomycota | Saccharomycetes | Saccharomycetales | Debaryomycetaceae | Candida | Candida albicans | opportunistic pathogen | f | 24 | 48 | 72 | 33.5 | 2 | human | mouth | genitals
205 | 206 | 3012 | 3013 | Ag | 0 | Pseudomonas aeruginosa | 0 |  | chemical_synthesis purchased from sigma aldrich ( citrate capped agnps) | ZOI |  | 5 | 7.4 | 15 | 20 | 17.5 | spherical |  |  |  | 37 | 48 | AgNO3 | 1 |  | 7 | https://link.springer.com/article/10.1007/s12257-019-0506-7 | 10.1007/s12257-019-0506-7 | 8 | Biotechnology and Bioprocess Engineering | Springer Science and Business Media LLC | 2020 | An Enhancement of Antibacterial Activity and Synergistic Effect of Biosynthesized Silver Nanoparticles by Eurotium cristatum with Various Antibiotics | FALSE | FALSE | closed | FALSE | [8 empty] | ['287'] | Pseudomonas aeruginosa |  | Prokaryota | Bacteria |  | Pseudomonadota | Gammaproteobacteria | Pseudomonadales | Pseudomonadaceae | Pseudomonas | Pseudomonas aeruginosa | opportunistic pathogen | n | 4 | 8 | 12 | 37 | 2 | nosocomial | clinical samples (sputum, urine) | clinical samples (wound swabs)
206 | 207 | 3013 | 3014 | Ag | 0 | Staphylococcus aureus | 0 |  | chemical_synthesis purchased from sigma aldrich ( citrate capped agnps) | ZOI |  | 5 | 7.3 | 15 | 20 | 17.5 | spherical |  |  |  | 37 | 48 | AgNO3 | 1 |  | 7 | https://link.springer.com/article/10.1007/s12257-019-0506-7 | 10.1007/s12257-019-0506-7 | 8 | Biotechnology and Bioprocess Engineering | Springer Science and Business Media LLC | 2020 | An Enhancement of Antibacterial Activity and Synergistic Effect of Biosynthesized Silver Nanoparticles by Eurotium cristatum with Various Antibiotics | FALSE | FALSE | closed | FALSE | [8 empty] | ['1280'] | Staphylococcus aureus |  | Prokaryota | Bacteria | Terrabacteria group | Bacillota | Bacilli | Bacillales | Staphylococcaceae | Staphylococcus | Staphylococcus aureus | pathogenic | p | 4 | 8 | 24 | 37 | 2 | human | skin | nasopharynx
207 | 208 | 3014 | 3015 | Ag | 0 | Candida albicans | 0 |  | chemical_synthesis purchased from sigma aldrich ( citrate capped agnps) | ZOI |  | 5 | 8.2 | 15 | 20 | 17.5 | spherical |  |  |  | 37 | 48 | AgNO3 | 1 |  | 7 | https://link.springer.com/article/10.1007/s12257-019-0506-7 | 10.1007/s12257-019-0506-7 | 8 | Biotechnology and Bioprocess Engineering | Springer Science and Business Media LLC | 2020 | An Enhancement of Antibacterial Activity and Synergistic Effect of Biosynthesized Silver Nanoparticles by Eurotium cristatum with Various Antibiotics | FALSE | FALSE | closed | FALSE | [8 empty] | ['5476'] | Candida albicans |  | Eukaryota | Fungi | Opisthokonta | Ascomycota | Saccharomycetes | Saccharomycetales | Debaryomycetaceae | Candida | Candida albicans | opportunistic pathogen | f | 24 | 48 | 72 | 33.5 | 2 | human | mouth | genitals
208 | 209 | 3015 | 3016 | Ag | 0 | Pseudomonas aeruginosa | 0 |  | chemical_synthesis purchased from sigma aldrich ( citrate capped agnps) | ZOI |  | 5 | 7.4 | 15 | 20 | 17.5 | spherical |  |  |  | 37 | 48 | AgNO3 | 1 |  | 7 | https://link.springer.com/article/10.1007/s12257-019-0506-7 | 10.1007/s12257-019-0506-7 | 8 | Biotechnology and Bioprocess Engineering | Springer Science and Business Media LLC | 2020 | An Enhancement of Antibacterial Activity and Synergistic Effect of Biosynthesized Silver Nanoparticles by Eurotium cristatum with Various Antibiotics | FALSE | FALSE | closed | FALSE | [8 empty] | ['287'] | Pseudomonas aeruginosa |  | Prokaryota | Bacteria |  | Pseudomonadota | Gammaproteobacteria | Pseudomonadales | Pseudomonadaceae | Pseudomonas | Pseudomonas aeruginosa | opportunistic pathogen | n | 4 | 8 | 12 | 37 | 2 | nosocomial | clinical samples (sputum, urine) | clinical samples (wound swabs)
209 | 210 | 3016 | 3017 | Ag | 0 | Candida albicans | 0 |  | chemical_synthesis purchased from sigma aldrich ( citrate capped agnps) | ZOI |  | 5 | 8.2 | 15 | 20 | 17.5 | spherical |  |  |  | 37 | 48 | AgNO3 | 1 |  | 7 | https://link.springer.com/article/10.1007/s12257-019-0506-7 | 10.1007/s12257-019-0506-7 | 8 | Biotechnology and Bioprocess Engineering | Springer Science and Business Media LLC | 2020 | An Enhancement of Antibacterial Activity and Synergistic Effect of Biosynthesized Silver Nanoparticles by Eurotium cristatum with Various Antibiotics | FALSE | FALSE | closed | FALSE | [8 empty] | ['5476'] | Candida albicans |  | Eukaryota | Fungi | Opisthokonta | Ascomycota | Saccharomycetes | Saccharomycetales | Debaryomycetaceae | Candida | Candida albicans | opportunistic pathogen | f | 24 | 48 | 72 | 33.5 | 2 | human | mouth | genitals
210 | 211 | 3017 | 3018 | Ag | 0 | Candida albicans | 0 |  | chemical_synthesis purchased from sigma aldrich ( citrate capped agnps) | ZOI |  | 5 | 8.2 | 15 | 20 | 17.5 | spherical |  |  |  | 37 | 48 | AgNO3 | 1 |  | 7 | https://link.springer.com/article/10.1007/s12257-019-0506-7 | 10.1007/s12257-019-0506-7 | 8 | Biotechnology and Bioprocess Engineering | Springer Science and Business Media LLC | 2020 | An Enhancement of Antibacterial Activity and Synergistic Effect of Biosynthesized Silver Nanoparticles by Eurotium cristatum with Various Antibiotics | FALSE | FALSE | closed | FALSE | [8 empty] | ['5476'] | Candida albicans |  | Eukaryota | Fungi | Opisthokonta | Ascomycota | Saccharomycetes | Saccharomycetales | Debaryomycetaceae | Candida | Candida albicans | opportunistic pathogen | f | 24 | 48 | 72 | 33.5 | 2 | human | mouth | genitals
211 | 212 | 3018 | 3019 | Ag | 0 | Pseudomonas aeruginosa | 0 |  | chemical_synthesis purchased from sigma aldrich ( citrate capped agnps) | ZOI |  | 5 | 7.4 | 15 | 20 | 17.5 | spherical |  |  |  | 37 | 48 | AgNO3 | 1 |  | 7 | https://link.springer.com/article/10.1007/s12257-019-0506-7 | 10.1007/s12257-019-0506-7 | 8 | Biotechnology and Bioprocess Engineering | Springer Science and Business Media LLC | 2020 | An Enhancement of Antibacterial Activity and Synergistic Effect of Biosynthesized Silver Nanoparticles by Eurotium cristatum with Various Antibiotics | FALSE | FALSE | closed | FALSE | [8 empty] | ['287'] | Pseudomonas aeruginosa |  | Prokaryota | Bacteria |  | Pseudomonadota | Gammaproteobacteria | Pseudomonadales | Pseudomonadaceae | Pseudomonas | Pseudomonas aeruginosa | opportunistic pathogen | n | 4 | 8 | 12 | 37 | 2 | nosocomial | clinical samples (sputum, urine) | clinical samples (wound swabs)
212 | 213 | 3019 | 229 | Ag | 0 | Candida albicans | 0 |  | chemical_synthesis purchased from sigma aldrich ( citrate capped agnps) | ZOI |  | 5 | 8.2 | 15 | 20 | 17.5 | spherical |  |  |  | 37 | 48 | AgNO3 | 1 |  | 7 | https://link.springer.com/article/10.1007/s12257-019-0506-7 | 10.1007/s12257-019-0506-7 | 8 | Biotechnology and Bioprocess Engineering | Springer Science and Business Media LLC | 2020 | An Enhancement of Antibacterial Activity and Synergistic Effect of Biosynthesized Silver Nanoparticles by Eurotium cristatum with Various Antibiotics | FALSE | FALSE | closed | TRUE | Xenia | 30,03,25 | 0 | 0 | Verified |  |  |  | ['5476'] | Candida albicans |  | Eukaryota | Fungi | Opisthokonta | Ascomycota | Saccharomycetes | Saccharomycetales | Debaryomycetaceae | Candida | Candida albicans | opportunistic pathogen | f | 24 | 48 | 72 | 33.5 | 2 | human | mouth | genitals
213 | 214 | 3020 | 3021 | Ag | 0 | Escherichia coli | 0 |  | chemical_synthesis purchased from sigma aldrich ( citrate capped agnps) | ZOI |  | 5 | 6.6 | 15 | 20 | 17.5 | spherical |  |  |  | 37 | 48 | AgNO3 | 1 |  | 7 | https://link.springer.com/article/10.1007/s12257-019-0506-7 | 10.1007/s12257-019-0506-7 | 8 | Biotechnology and Bioprocess Engineering | Springer Science and Business Media LLC | 2020 | An Enhancement of Antibacterial Activity and Synergistic Effect of Biosynthesized Silver Nanoparticles by Eurotium cristatum with Various Antibiotics | FALSE | FALSE | closed | FALSE | [8 empty] | ['562'] | Escherichia coli |  | Prokaryota | Bacteria |  | Pseudomonadota | Gammaproteobacteria | Enterobacterales | Enterobacteriaceae | Escherichia | Escherichia coli | opportunistic pathogen | n | 1.5 | 4 | 24 | 37 | 1 | human | guts | mouth
214 | 215 | 3021 | 235 | Ag | 0 | Pseudomonas aeruginosa | 0 |  | chemical_synthesis purchased from sigma aldrich ( citrate capped agnps) | ZOI |  | 5 | 7.4 | 15 | 20 | 17.5 | spherical |  |  |  | 37 | 48 | AgNO3 | 1 |  | 7 | https://link.springer.com/article/10.1007/s12257-019-0506-7 | 10.1007/s12257-019-0506-7 | 8 | Biotechnology and Bioprocess Engineering | Springer Science and Business Media LLC | 2020 | An Enhancement of Antibacterial Activity and Synergistic Effect of Biosynthesized Silver Nanoparticles by Eurotium cristatum with Various Antibiotics | FALSE | FALSE | closed | TRUE | Xenia | 30,03,25 | 0 | 0 | Verified |  |  |  | ['287'] | Pseudomonas aeruginosa |  | Prokaryota | Bacteria |  | Pseudomonadota | Gammaproteobacteria | Pseudomonadales | Pseudomonadaceae | Pseudomonas | Pseudomonas aeruginosa | opportunistic pathogen | n | 4 | 8 | 12 | 37 | 2 | nosocomial | clinical samples (sputum, urine) | clinical samples (wound swabs)
215 | 216 | 3022 | 244 | Ag | 0 | Candida albicans | 0 |  | chemical_synthesis purchased from sigma aldrich ( citrate capped agnps) | ZOI |  | 5 | 8.2 | 15 | 20 | 17.5 | spherical |  |  |  | 37 | 48 | AgNO3 | 1 |  | 7 | https://link.springer.com/article/10.1007/s12257-019-0506-7 | 10.1007/s12257-019-0506-7 | 8 | Biotechnology and Bioprocess Engineering | Springer Science and Business Media LLC | 2020 | An Enhancement of Antibacterial Activity and Synergistic Effect of Biosynthesized Silver Nanoparticles by Eurotium cristatum with Various Antibiotics | FALSE | FALSE | closed | TRUE | Xenia | 30,03,25 | 0 | 0 | Verified |  |  |  | ['5476'] | Candida albicans |  | Eukaryota | Fungi | Opisthokonta | Ascomycota | Saccharomycetes | Saccharomycetales | Debaryomycetaceae | Candida | Candida albicans | opportunistic pathogen | f | 24 | 48 | 72 | 33.5 | 2 | human | mouth | genitals
216 | 217 | 3023 | 3024 | Ag | 0 | Escherichia coli | 0 |  | chemical_synthesis purchased from sigma aldrich ( citrate capped agnps) | ZOI |  | 5 | 6.6 | 15 | 20 | 17.5 | spherical |  |  |  | 37 | 48 | AgNO3 | 1 |  | 7 | https://link.springer.com/article/10.1007/s12257-019-0506-7 | 10.1007/s12257-019-0506-7 | 8 | Biotechnology and Bioprocess Engineering | Springer Science and Business Media LLC | 2020 | An Enhancement of Antibacterial Activity and Synergistic Effect of Biosynthesized Silver Nanoparticles by Eurotium cristatum with Various Antibiotics | FALSE | FALSE | closed | FALSE | [8 empty] | ['562'] | Escherichia coli |  | Prokaryota | Bacteria |  | Pseudomonadota | Gammaproteobacteria | Enterobacterales | Enterobacteriaceae | Escherichia | Escherichia coli | opportunistic pathogen | n | 1.5 | 4 | 24 | 37 | 1 | human | guts | mouth
217 | 218 | 3024 | 247 | Ag | 0 | Pseudomonas aeruginosa | 0 |  | chemical_synthesis purchased from sigma aldrich ( citrate capped agnps) | ZOI |  | 5 | 7.4 | 15 | 20 | 17.5 | spherical |  |  |  | 37 | 48 | AgNO3 | 1 |  | 7 | https://link.springer.com/article/10.1007/s12257-019-0506-7 | 10.1007/s12257-019-0506-7 | 8 | Biotechnology and Bioprocess Engineering | Springer Science and Business Media LLC | 2020 | An Enhancement of Antibacterial Activity and Synergistic Effect of Biosynthesized Silver Nanoparticles by Eurotium cristatum with Various Antibiotics | FALSE | FALSE | closed | TRUE | Xenia | 30,03,25 | 0 | 0 | Verified |  |  |  | ['287'] | Pseudomonas aeruginosa |  | Prokaryota | Bacteria |  | Pseudomonadota | Gammaproteobacteria | Pseudomonadales | Pseudomonadaceae | Pseudomonas | Pseudomonas aeruginosa | opportunistic pathogen | n | 4 | 8 | 12 | 37 | 2 | nosocomial | clinical samples (sputum, urine) | clinical samples (wound swabs)
218 | 219 | 3025 | 3026 | Ag | 0 | Candida albicans | 0 |  | chemical_synthesis purchased from sigma aldrich ( citrate capped agnps) | ZOI |  | 5 | 8.2 | 15 | 20 | 17.5 | spherical |  |  |  | 37 | 48 | AgNO3 | 1 |  | 7 | https://link.springer.com/article/10.1007/s12257-019-0506-7 | 10.1007/s12257-019-0506-7 | 8 | Biotechnology and Bioprocess Engineering | Springer Science and Business Media LLC | 2020 | An Enhancement of Antibacterial Activity and Synergistic Effect of Biosynthesized Silver Nanoparticles by Eurotium cristatum with Various Antibiotics | FALSE | FALSE | closed | FALSE | [8 empty] | ['5476'] | Candida albicans |  | Eukaryota | Fungi | Opisthokonta | Ascomycota | Saccharomycetes | Saccharomycetales | Debaryomycetaceae | Candida | Candida albicans | opportunistic pathogen | f | 24 | 48 | 72 | 33.5 | 2 | human | mouth | genitals
219 | 220 | 3026 | 3027 | Ag | 0 | Escherichia coli | 0 |  | chemical_synthesis purchased from sigma aldrich ( citrate capped agnps) | ZOI |  | 5 | 6.6 | 15 | 20 | 17.5 | spherical |  |  |  | 37 | 48 | AgNO3 | 1 |  | 7 | https://link.springer.com/article/10.1007/s12257-019-0506-7 | 10.1007/s12257-019-0506-7 | 8 | Biotechnology and Bioprocess Engineering | Springer Science and Business Media LLC | 2020 | An Enhancement of Antibacterial Activity and Synergistic Effect of Biosynthesized Silver Nanoparticles by Eurotium cristatum with Various Antibiotics | FALSE | FALSE | closed | FALSE | [8 empty] | ['562'] | Escherichia coli |  | Prokaryota | Bacteria |  | Pseudomonadota | Gammaproteobacteria | Enterobacterales | Enterobacteriaceae | Escherichia | Escherichia coli | opportunistic pathogen | n | 1.5 | 4 | 24 | 37 | 1 | human | guts | mouth
220 | 221 | 3027 | 3028 | Ag | 0 | Pseudomonas aeruginosa | 0 |  | chemical_synthesis purchased from sigma aldrich ( citrate capped agnps) | ZOI |  | 5 | 7.4 | 15 | 20 | 17.5 | spherical |  |  |  | 37 | 48 | AgNO3 | 1 |  | 7 | https://link.springer.com/article/10.1007/s12257-019-0506-7 | 10.1007/s12257-019-0506-7 | 8 | Biotechnology and Bioprocess Engineering | Springer Science and Business Media LLC | 2020 | An Enhancement of Antibacterial Activity and Synergistic Effect of Biosynthesized Silver Nanoparticles by Eurotium cristatum with Various Antibiotics | FALSE | FALSE | closed | FALSE | [8 empty] | ['287'] | Pseudomonas aeruginosa |  | Prokaryota | Bacteria |  | Pseudomonadota | Gammaproteobacteria | Pseudomonadales | Pseudomonadaceae | Pseudomonas | Pseudomonas aeruginosa | opportunistic pathogen | n | 4 | 8 | 12 | 37 | 2 | nosocomial | clinical samples (sputum, urine) | clinical samples (wound swabs)
221 | 222 | 3028 | 3029 | Ag | 0 | Candida albicans | 0 |  | chemical_synthesis purchased from sigma aldrich ( citrate capped agnps) | ZOI |  | 5 | 8.2 | 15 | 20 | 17.5 | spherical |  |  |  | 37 | 48 | AgNO3 | 1 |  | 7 | https://link.springer.com/article/10.1007/s12257-019-0506-7 | 10.1007/s12257-019-0506-7 | 8 | Biotechnology and Bioprocess Engineering | Springer Science and Business Media LLC | 2020 | An Enhancement of Antibacterial Activity and Synergistic Effect of Biosynthesized Silver Nanoparticles by Eurotium cristatum with Various Antibiotics | FALSE | FALSE | closed | FALSE | [8 empty] | ['5476'] | Candida albicans |  | Eukaryota | Fungi | Opisthokonta | Ascomycota | Saccharomycetes | Saccharomycetales | Debaryomycetaceae | Candida | Candida albicans | opportunistic pathogen | f | 24 | 48 | 72 | 33.5 | 2 | human | mouth | genitals
222 | 223 | 3029 | 3030 | Ag | 0 | Escherichia coli | 0 |  | chemical_synthesis purchased from sigma aldrich ( citrate capped agnps) | ZOI |  | 5 | 6.6 | 15 | 20 | 17.5 | spherical |  |  |  | 37 | 48 | AgNO3 | 1 |  | 7 | https://link.springer.com/article/10.1007/s12257-019-0506-7 | 10.1007/s12257-019-0506-7 | 8 | Biotechnology and Bioprocess Engineering | Springer Science and Business Media LLC | 2020 | An Enhancement of Antibacterial Activity and Synergistic Effect of Biosynthesized Silver Nanoparticles by Eurotium cristatum with Various Antibiotics | FALSE | FALSE | closed | FALSE | [8 empty] | ['562'] | Escherichia coli |  | Prokaryota | Bacteria |  | Pseudomonadota | Gammaproteobacteria | Enterobacterales | Enterobacteriaceae | Escherichia | Escherichia coli | opportunistic pathogen | n | 1.5 | 4 | 24 | 37 | 1 | human | guts | mouth
223 | 224 | 3030 | 248 | Ag | 0 | Pseudomonas aeruginosa | 0 |  | chemical_synthesis purchased from sigma aldrich ( citrate capped agnps) | ZOI |  | 5 | 7.4 | 15 | 20 | 17.5 | spherical |  |  |  | 37 | 48 | AgNO3 | 1 |  | 7 | https://link.springer.com/article/10.1007/s12257-019-0506-7 | 10.1007/s12257-019-0506-7 | 8 | Biotechnology and Bioprocess Engineering | Springer Science and Business Media LLC | 2020 | An Enhancement of Antibacterial Activity and Synergistic Effect of Biosynthesized Silver Nanoparticles by Eurotium cristatum with Various Antibiotics | FALSE | FALSE | closed | TRUE | Xenia | 30,03,25 | 0 | 0 | Verified |  |  |  | ['287'] | Pseudomonas aeruginosa |  | Prokaryota | Bacteria |  | Pseudomonadota | Gammaproteobacteria | Pseudomonadales | Pseudomonadaceae | Pseudomonas | Pseudomonas aeruginosa | opportunistic pathogen | n | 4 | 8 | 12 | 37 | 2 | nosocomial | clinical samples (sputum, urine) | clinical samples (wound swabs)
224 | 225 | 3031 | 262 | Ag | 0 | Candida albicans | 0 |  | chemical_synthesis purchased from sigma aldrich ( citrate capped agnps) | ZOI |  | 5 | 8.2 | 15 | 20 | 17.5 | spherical |  |  |  | 37 | 48 | AgNO3 | 1 |  | 7 | https://link.springer.com/article/10.1007/s12257-019-0506-7 | 10.1007/s12257-019-0506-7 | 8 | Biotechnology and Bioprocess Engineering | Springer Science and Business Media LLC | 2020 | An Enhancement of Antibacterial Activity and Synergistic Effect of Biosynthesized Silver Nanoparticles by Eurotium cristatum with Various Antibiotics | FALSE | FALSE | closed | TRUE | Xenia | 30,03,25 | 0 | 0 | Verified |  |  |  | ['5476'] | Candida albicans |  | Eukaryota | Fungi | Opisthokonta | Ascomycota | Saccharomycetes | Saccharomycetales | Debaryomycetaceae | Candida | Candida albicans | opportunistic pathogen | f | 24 | 48 | 72 | 33.5 | 2 | human | mouth | genitals
225 | 226 | 3032 | 3033 | Ag | 0 | Pseudomonas aeruginosa | 0 |  | chemical_synthesis purchased from sigma aldrich ( citrate capped agnps) | ZOI |  | 5 | 7.4 | 15 | 20 | 17.5 | spherical |  |  |  | 37 | 48 | AgNO3 | 1 |  | 7 | https://link.springer.com/article/10.1007/s12257-019-0506-7 | 10.1007/s12257-019-0506-7 | 8 | Biotechnology and Bioprocess Engineering | Springer Science and Business Media LLC | 2020 | An Enhancement of Antibacterial Activity and Synergistic Effect of Biosynthesized Silver Nanoparticles by Eurotium cristatum with Various Antibiotics | FALSE | FALSE | closed | FALSE | [8 empty] | ['287'] | Pseudomonas aeruginosa |  | Prokaryota | Bacteria |  | Pseudomonadota | Gammaproteobacteria | Pseudomonadales | Pseudomonadaceae | Pseudomonas | Pseudomonas aeruginosa | opportunistic pathogen | n | 4 | 8 | 12 | 37 | 2 | nosocomial | clinical samples (sputum, urine) | clinical samples (wound swabs)
226 | 227 | 3033 | 3034 | Ag | 0 | Candida albicans | 0 |  | chemical_synthesis purchased from sigma aldrich ( citrate capped agnps) | ZOI |  | 5 | 8.2 | 15 | 20 | 17.5 | spherical |  |  |  | 37 | 48 | AgNO3 | 1 |  | 7 | https://link.springer.com/article/10.1007/s12257-019-0506-7 | 10.1007/s12257-019-0506-7 | 8 | Biotechnology and Bioprocess Engineering | Springer Science and Business Media LLC | 2020 | An Enhancement of Antibacterial Activity and Synergistic Effect of Biosynthesized Silver Nanoparticles by Eurotium cristatum with Various Antibiotics | FALSE | FALSE | closed | FALSE | [8 empty] | ['5476'] | Candida albicans |  | Eukaryota | Fungi | Opisthokonta | Ascomycota | Saccharomycetes | Saccharomycetales | Debaryomycetaceae | Candida | Candida albicans | opportunistic pathogen | f | 24 | 48 | 72 | 33.5 | 2 | human | mouth | genitals
227 | 228 | 3034 | 3035 | Ag | 0 | Escherichia coli | 0 |  | chemical_synthesis purchased from sigma aldrich ( citrate capped agnps) | ZOI |  | 5 | 6.6 | 15 | 20 | 17.5 | spherical |  |  |  | 37 | 48 | AgNO3 | 1 |  | 7 | https://link.springer.com/article/10.1007/s12257-019-0506-7 | 10.1007/s12257-019-0506-7 | 8 | Biotechnology and Bioprocess Engineering | Springer Science and Business Media LLC | 2020 | An Enhancement of Antibacterial Activity and Synergistic Effect of Biosynthesized Silver Nanoparticles by Eurotium cristatum with Various Antibiotics | FALSE | FALSE | closed | FALSE | [8 empty] | ['562'] | Escherichia coli |  | Prokaryota | Bacteria |  | Pseudomonadota | Gammaproteobacteria | Enterobacterales | Enterobacteriaceae | Escherichia | Escherichia coli | opportunistic pathogen | n | 1.5 | 4 | 24 | 37 | 1 | human | guts | mouth
228 | 229 | 3035 | 3036 | Ag | 0 | Pseudomonas aeruginosa | 0 |  | chemical_synthesis purchased from sigma aldrich ( citrate capped agnps) | ZOI |  | 5 | 7.4 | 15 | 20 | 17.5 | spherical |  |  |  | 37 | 48 | AgNO3 | 1 |  | 7 | https://link.springer.com/article/10.1007/s12257-019-0506-7 | 10.1007/s12257-019-0506-7 | 8 | Biotechnology and Bioprocess Engineering | Springer Science and Business Media LLC | 2020 | An Enhancement of Antibacterial Activity and Synergistic Effect of Biosynthesized Silver Nanoparticles by Eurotium cristatum with Various Antibiotics | FALSE | FALSE | closed | FALSE | [8 empty] | ['287'] | Pseudomonas aeruginosa |  | Prokaryota | Bacteria |  | Pseudomonadota | Gammaproteobacteria | Pseudomonadales | Pseudomonadaceae | Pseudomonas | Pseudomonas aeruginosa | opportunistic pathogen | n | 4 | 8 | 12 | 37 | 2 | nosocomial | clinical samples (sputum, urine) | clinical samples (wound swabs)
229 | 230 | 2587 | 2588 | Ag | 1 | Bacillus cereus | 0 | MTCC 619 | chemical_synthesis purchased from sigma aldrich ( citrate capped agnps) | ZOI |  |  | 20 | 5 | 15 | 10 | spherical | 24 |  | water | 30 |  | AgNO3 | 1 |  |  | https://www.sciencedirect.com/science/article/pii/S0144861716313571 | 10.1016/j.carbpol.2016.11.083 | 9 | Carbohydrate Polymers | Elsevier BV | 2017 | CMC stabilized nano silver synthesis, characterization and its antibacterial and synergistic effect with broad spectrum antibiotics | FALSE | FALSE | closed | FALSE | [8 empty] | ['1396'] | Bacillus cereus |  | Prokaryota | Bacteria | Terrabacteria group | Bacillota | Bacilli | Bacillales | Bacillaceae | Bacillus | Bacillus cereus | pathogenic | p | 4 | 10 | 16 | 33.5 | 2 | nature | soil | plants
230 | 231 | 2588 | 263 | Ag | 1 | Escherichia coli | 0 | MTCC 4296 | chemical_synthesis purchased from sigma aldrich ( citrate capped agnps) | ZOI |  |  | 15 | 5 | 15 | 10 | spherical | 24 |  | water | 30 |  | AgNO3 | 1 |  |  | https://www.sciencedirect.com/science/article/pii/S0144861716313571 | 10.1016/j.carbpol.2016.11.083 | 9 | Carbohydrate Polymers | Elsevier BV | 2017 | CMC stabilized nano silver synthesis, characterization and its antibacterial and synergistic effect with broad spectrum antibiotics | FALSE | FALSE | closed | TRUE | Xenia | 30,03,25 |  | 0 | Verified | 1. В статье есть strain для всех бактерий в датасете -- Bacillus cereus (MTCC 619), Escherichia coli (MTCC 4296), ..... Salmonella typhimurium (MTCC 3216) 2. concentration (mM) - не могу найти такого в статье |  |  | ['562'] | Escherichia coli |  | Prokaryota | Bacteria |  | Pseudomonadota | Gammaproteobacteria | Enterobacterales | Enterobacteriaceae | Escherichia | Escherichia coli | opportunistic pathogen | n | 1.5 | 4 | 24 | 37 | 1 | human | guts | mouth
231 | 232 | 2589 | 2590 | Ag | 1 | Klebsiella pneumoniae | 0 | MTCC 4030 | chemical_synthesis purchased from sigma aldrich ( citrate capped agnps) | ZOI |  |  | 30 | 5 | 15 | 10 | spherical | 24 |  | water | 30 |  | AgNO3 | 1 |  |  | https://www.sciencedirect.com/science/article/pii/S0144861716313571 | 10.1016/j.carbpol.2016.11.083 | 9 | Carbohydrate Polymers | Elsevier BV | 2017 | CMC stabilized nano silver synthesis, characterization and its antibacterial and synergistic effect with broad spectrum antibiotics | FALSE | FALSE | closed | FALSE | [8 empty] | ['573'] | Klebsiella pneumoniae |  | Prokaryota | Bacteria |  | Pseudomonadota | Gammaproteobacteria | Enterobacterales | Enterobacteriaceae | Klebsiella | Klebsiella pneumoniae | opportunistic pathogen | n | 3 | 12 | 24 | 37 | 2 | nosocomial | lungs | clinical samples (blood, wound swabs)
232 | 233 | 2590 | 2591 | Ag | 1 | Pseudomonas aeruginosa | 0 | MTCC 424 | chemical_synthesis purchased from sigma aldrich ( citrate capped agnps) | ZOI |  |  | 20 | 5 | 15 | 10 | spherical | 24 |  | water | 30 |  | AgNO3 | 1 |  |  | https://www.sciencedirect.com/science/article/pii/S0144861716313571 | 10.1016/j.carbpol.2016.11.083 | 9 | Carbohydrate Polymers | Elsevier BV | 2017 | CMC stabilized nano silver synthesis, characterization and its antibacterial and synergistic effect with broad spectrum antibiotics | FALSE | FALSE | closed | FALSE | [8 empty] | ['287'] | Pseudomonas aeruginosa | MTCC 424 | Prokaryota | Bacteria |  | Pseudomonadota | Gammaproteobacteria | Pseudomonadales | Pseudomonadaceae | Pseudomonas | Pseudomonas aeruginosa | opportunistic pathogen | n | 24 | 48 | 72 | 37 | 2 | nosocomial | clinical samples (sputum, urine) | water
233 | 234 | 2591 | 2592 | Ag | 1 | Staphylococcus aureus | 0 | MTCC 3160 | chemical_synthesis purchased from sigma aldrich ( citrate capped agnps) | ZOI |  |  | 28 | 5 | 15 | 10 | spherical | 24 |  | water | 30 |  | AgNO3 | 1 |  |  | https://www.sciencedirect.com/science/article/pii/S0144861716313571 | 10.1016/j.carbpol.2016.11.083 | 9 | Carbohydrate Polymers | Elsevier BV | 2017 | CMC stabilized nano silver synthesis, characterization and its antibacterial and synergistic effect with broad spectrum antibiotics | FALSE | FALSE | closed | FALSE | [8 empty] | ['1280'] | Staphylococcus aureus |  | Prokaryota | Bacteria | Terrabacteria group | Bacillota | Bacilli | Bacillales | Staphylococcaceae | Staphylococcus | Staphylococcus aureus | pathogenic | p | 4 | 8 | 24 | 37 | 2 | human | skin | nasopharynx
234 | 235 | 2592 | 2593 | Ag | 1 | Staphylococcus epidermidis | 0 | MTCC 435 | chemical_synthesis purchased from sigma aldrich ( citrate capped agnps) | ZOI |  |  | 25 | 5 | 15 | 10 | spherical | 24 |  | water | 30 |  | AgNO3 | 1 |  |  | https://www.sciencedirect.com/science/article/pii/S0144861716313571 | 10.1016/j.carbpol.2016.11.083 | 9 | Carbohydrate Polymers | Elsevier BV | 2017 | CMC stabilized nano silver synthesis, characterization and its antibacterial and synergistic effect with broad spectrum antibiotics | FALSE | FALSE | closed | FALSE | [8 empty] | ['1282'] | Staphylococcus epidermidis |  | Prokaryota | Bacteria | Terrabacteria group | Bacillota | Bacilli | Bacillales | Staphylococcaceae | Staphylococcus | Staphylococcus epidermidis | opportunistic pathogen | p | 18 | 24 | 48 | 36 | 1 | human | skin | medical surfaces
235 | 236 | 2593 | 267 | Ag | 1 | Salmonella enterica subsp. enterica serovar Typhimurium | 0 | MTCC 3216 | chemical_synthesis purchased from sigma aldrich ( citrate capped agnps) | ZOI |  |  | 18 | 5 | 15 | 10 | spherical | 24 |  | water | 30 |  | AgNO3 | 1 |  |  | https://www.sciencedirect.com/science/article/pii/S0144861716313571 | 10.1016/j.carbpol.2016.11.083 | 9 | Carbohydrate Polymers | Elsevier BV | 2017 | CMC stabilized nano silver synthesis, characterization and its antibacterial and synergistic effect with broad spectrum antibiotics | FALSE | FALSE | closed | TRUE | Xenia | 30,03,25 |  | 0 | Verified | 1. В статье нет бактерии Salmonella enterica есть только Salmonella typhimurium --- это опчеатка? 2. В статье есть strain для всех бактерий в датасете -- Bacillus cereus (MTCC 619), Escherichia coli (MTCC 4296), ..... Salmonella typhimurium (MTCC 3216) 3. concentration (mM) - не могу найти такого в статье |  |  | ['90371'] | Salmonella typhimurium |  | Prokaryota | Bacteria |  | Pseudomonadota | Gammaproteobacteria | Enterobacterales | Enterobacteriaceae | Salmonella | Salmonella enterica subsp. enterica serovar Typhimurium | pathogenic | n | 4 | 7 | 12 | 37 | 2 | human | meat | clinical samples (blood, stool, urine)
236 | 237 | 2594 | 2595 | Ag | 1 | Vibrio vulnificus | 0 | MTCC 1146 | chemical_synthesis purchased from sigma aldrich ( citrate capped agnps) | ZOI |  |  | 16 | 5 | 15 | 10 | spherical | 24 |  | water | 30 |  | AgNO3 | 1 |  |  | https://www.sciencedirect.com/science/article/pii/S0144861716313571 | 10.1016/j.carbpol.2016.11.083 | 9 | Carbohydrate Polymers | Elsevier BV | 2017 | CMC stabilized nano silver synthesis, characterization and its antibacterial and synergistic effect with broad spectrum antibiotics | FALSE | FALSE | closed | FALSE | [8 empty] | ['672'] | Vibrio vulnificus |  | Prokaryota | Bacteria |  | Pseudomonadota | Gammaproteobacteria | Vibrionales | Vibrionaceae | Vibrio | Vibrio vulnificus | pathogenic | n | 4 | 12 | 16 | 36 | 2 | nature | water | soil
237 | 238 | 2595 | 268 | Ag | 0 | Bacillus cereus | 0 | MTCC 619 | chemical_synthesis purchased from sigma aldrich ( citrate capped agnps) | ZOI |  |  | 10 | 5 | 15 | 10 | spherical | 24 |  | water | 30 |  | AgNO3 | 1 |  |  | https://www.sciencedirect.com/science/article/pii/S0144861716313571 | 10.1016/j.carbpol.2016.11.083 | 9 | Carbohydrate Polymers | Elsevier BV | 2017 | CMC stabilized nano silver synthesis, characterization and its antibacterial and synergistic effect with broad spectrum antibiotics | FALSE | FALSE | closed | TRUE | Xenia | 30,03,25 |  | 0 | Verified | 1. В статье есть strain для всех бактерий в датасете -- Bacillus cereus (MTCC 619), Escherichia coli (MTCC 4296), ..... Salmonella typhimurium (MTCC 3216) 2. concentration (mM) - не могу найти такого в статье |  |  | ['1396'] | Bacillus cereus |  | Prokaryota | Bacteria | Terrabacteria group | Bacillota | Bacilli | Bacillales | Bacillaceae | Bacillus | Bacillus cereus | pathogenic | p | 4 | 10 | 16 | 33.5 | 2 | nature | soil | plants
238 | 239 | 2596 | 272 | Ag | 0 | Escherichia coli | 0 | MTCC 4296 | chemical_synthesis purchased from sigma aldrich ( citrate capped agnps) | ZOI |  |  | 12 | 5 | 15 | 10 | spherical | 24 |  | water | 30 |  | AgNO3 | 1 |  |  | https://www.sciencedirect.com/science/article/pii/S0144861716313571 | 10.1016/j.carbpol.2016.11.083 | 9 | Carbohydrate Polymers | Elsevier BV | 2017 | CMC stabilized nano silver synthesis, characterization and its antibacterial and synergistic effect with broad spectrum antibiotics | FALSE | FALSE | closed | TRUE | Xenia | 30,03,25 |  | 0 | Verified | 1. В статье есть strain для всех бактерий в датасете -- Bacillus cereus (MTCC 619), Escherichia coli (MTCC 4296), ..... Salmonella typhimurium (MTCC 3216) 2. concentration (mM) - не могу найти такого в статье |  |  | ['562'] | Escherichia coli |  | Prokaryota | Bacteria |  | Pseudomonadota | Gammaproteobacteria | Enterobacterales | Enterobacteriaceae | Escherichia | Escherichia coli | opportunistic pathogen | n | 1.5 | 4 | 24 | 37 | 1 | human | guts | mouth
239 | 240 | 2597 | 2598 | Ag | 0 | Klebsiella pneumoniae | 0 | MTCC 4030 | chemical_synthesis purchased from sigma aldrich ( citrate capped agnps) | ZOI |  |  | 13 | 5 | 15 | 10 | spherical | 24 |  | water | 30 |  | AgNO3 | 1 |  |  | https://www.sciencedirect.com/science/article/pii/S0144861716313571 | 10.1016/j.carbpol.2016.11.083 | 9 | Carbohydrate Polymers | Elsevier BV | 2017 | CMC stabilized nano silver synthesis, characterization and its antibacterial and synergistic effect with broad spectrum antibiotics | FALSE | FALSE | closed | FALSE | [8 empty] | ['573'] | Klebsiella pneumoniae |  | Prokaryota | Bacteria |  | Pseudomonadota | Gammaproteobacteria | Enterobacterales | Enterobacteriaceae | Klebsiella | Klebsiella pneumoniae | opportunistic pathogen | n | 3 | 12 | 24 | 37 | 2 | nosocomial | lungs | clinical samples (blood, wound swabs)
240 | 241 | 2598 | 2599 | Ag | 0 | Pseudomonas aeruginosa | 0 | MTCC 424 | chemical_synthesis purchased from sigma aldrich ( citrate capped agnps) | ZOI |  |  | 14 | 5 | 15 | 10 | spherical | 24 |  | water | 30 |  | AgNO3 | 1 |  |  | https://www.sciencedirect.com/science/article/pii/S0144861716313571 | 10.1016/j.carbpol.2016.11.083 | 9 | Carbohydrate Polymers | Elsevier BV | 2017 | CMC stabilized nano silver synthesis, characterization and its antibacterial and synergistic effect with broad spectrum antibiotics | FALSE | FALSE | closed | FALSE | [8 empty] | ['287'] | Pseudomonas aeruginosa | MTCC 424 | Prokaryota | Bacteria |  | Pseudomonadota | Gammaproteobacteria | Pseudomonadales | Pseudomonadaceae | Pseudomonas | Pseudomonas aeruginosa | opportunistic pathogen | n | 24 | 48 | 72 | 37 | 2 | nosocomial | clinical samples (sputum, urine) | water
241 | 242 | 2599 | 2600 | Ag | 0 | Staphylococcus aureus | 0 | MTCC 3160 | chemical_synthesis purchased from sigma aldrich ( citrate capped agnps) | ZOI |  |  | 11 | 5 | 15 | 10 | spherical | 24 |  | water | 30 |  | AgNO3 | 1 |  |  | https://www.sciencedirect.com/science/article/pii/S0144861716313571 | 10.1016/j.carbpol.2016.11.083 | 9 | Carbohydrate Polymers | Elsevier BV | 2017 | CMC stabilized nano silver synthesis, characterization and its antibacterial and synergistic effect with broad spectrum antibiotics | FALSE | FALSE | closed | FALSE | [8 empty] | ['1280'] | Staphylococcus aureus |  | Prokaryota | Bacteria | Terrabacteria group | Bacillota | Bacilli | Bacillales | Staphylococcaceae | Staphylococcus | Staphylococcus aureus | pathogenic | p | 4 | 8 | 24 | 37 | 2 | human | skin | nasopharynx
242 | 243 | 2600 | 2601 | Ag | 0 | Staphylococcus epidermidis | 0 | MTCC 435 | chemical_synthesis purchased from sigma aldrich ( citrate capped agnps) | ZOI |  |  | 10 | 5 | 15 | 10 | spherical | 24 |  | water | 30 |  | AgNO3 | 1 |  |  | https://www.sciencedirect.com/science/article/pii/S0144861716313571 | 10.1016/j.carbpol.2016.11.083 | 9 | Carbohydrate Polymers | Elsevier BV | 2017 | CMC stabilized nano silver synthesis, characterization and its antibacterial and synergistic effect with broad spectrum antibiotics | FALSE | FALSE | closed | FALSE | [8 empty] | ['1282'] | Staphylococcus epidermidis |  | Prokaryota | Bacteria | Terrabacteria group | Bacillota | Bacilli | Bacillales | Staphylococcaceae | Staphylococcus | Staphylococcus epidermidis | opportunistic pathogen | p | 18 | 24 | 48 | 36 | 1 | human | skin | medical surfaces
243 | 244 | 2601 | 2602 | Ag | 0 | Vibrio vulnificus | 0 | MTCC 1146 | chemical_synthesis purchased from sigma aldrich ( citrate capped agnps) | ZOI |  |  | 11 | 5 | 15 | 10 | spherical | 24 |  | water | 30 |  | AgNO3 | 1 |  |  | https://www.sciencedirect.com/science/article/pii/S0144861716313571 | 10.1016/j.carbpol.2016.11.083 | 9 | Carbohydrate Polymers | Elsevier BV | 2017 | CMC stabilized nano silver synthesis, characterization and its antibacterial and synergistic effect with broad spectrum antibiotics | FALSE | FALSE | closed | FALSE | [8 empty] | ['672'] | Vibrio vulnificus |  | Prokaryota | Bacteria |  | Pseudomonadota | Gammaproteobacteria | Vibrionales | Vibrionaceae | Vibrio | Vibrio vulnificus | pathogenic | n | 4 | 12 | 16 | 36 | 2 | nature | water | soil
244 | 245 | 2602 | 2603 | Ag | 0 | Salmonella enterica subsp. enterica serovar Typhimurium | 0 | MTCC 3216 | chemical_synthesis purchased from sigma aldrich ( citrate capped agnps) | ZOI |  |  | 10 | 5 | 15 | 10 | spherical | 24 |  | water | 30 |  | AgNO3 | 1 |  |  | https://www.sciencedirect.com/science/article/pii/S0144861716313571 | 10.1016/j.carbpol.2016.11.083 | 9 | Carbohydrate Polymers | Elsevier BV | 2017 | CMC stabilized nano silver synthesis, characterization and its antibacterial and synergistic effect with broad spectrum antibiotics | FALSE | FALSE | closed | FALSE | [8 empty] | ['90371'] | Salmonella typhimurium |  | Prokaryota | Bacteria |  | Pseudomonadota | Gammaproteobacteria | Enterobacterales | Enterobacteriaceae | Salmonella | Salmonella enterica subsp. enterica serovar Typhimurium | pathogenic | n | 4 | 7 | 12 | 37 | 2 | human | meat | clinical samples (blood, stool, urine)
245 | 246 | 141 | 141 | Ag | 0 | Escherichia coli | 0 |  | chemical_synthesis purchased from sigma aldrich ( citrate capped agnps) | MIC | 0.8 |  |  | 28 | 28 | 28 | spherical | 24 |  |  | 21 |  | AgNO3 | 1 |  |  | https://doi.org/10.1016/j.colsurfb.2016.03.007 | 10.1016/j.colsurfb.2016.03.007 | 10 | Colloids and Surfaces B: Biointerfaces | Elsevier BV | 2016 | Silver nanoparticles strongly enhance and restore bactericidal activity of inactive antibiotics against multiresistant Enterobacteriaceae | FALSE | FALSE | closed | FALSE | [8 empty] | ['562'] | Escherichia coli |  | Prokaryota | Bacteria |  | Pseudomonadota | Gammaproteobacteria | Enterobacterales | Enterobacteriaceae | Escherichia | Escherichia coli | opportunistic pathogen | n | 1.5 | 4 | 24 | 37 | 1 | human | guts | mouth
246 | 247 | 142 | 142 | Ag | 0 | Escherichia coli | 0 |  | chemical_synthesis purchased from sigma aldrich ( citrate capped agnps) | MIC | 3.4 |  |  | 28 | 28 | 28 | spherical | 24 |  |  | 21 |  | AgNO3 | 1 |  |  | https://doi.org/10.1016/j.colsurfb.2016.03.007 | 10.1016/j.colsurfb.2016.03.007 | 10 | Colloids and Surfaces B: Biointerfaces | Elsevier BV | 2016 | Silver nanoparticles strongly enhance and restore bactericidal activity of inactive antibiotics against multiresistant Enterobacteriaceae | FALSE | FALSE | closed | FALSE | [8 empty] | ['562'] | Escherichia coli |  | Prokaryota | Bacteria |  | Pseudomonadota | Gammaproteobacteria | Enterobacterales | Enterobacteriaceae | Escherichia | Escherichia coli | opportunistic pathogen | n | 1.5 | 4 | 24 | 37 | 1 | human | guts | mouth
247 | 248 | 143 | 274 | Ag | 0 | Escherichia coli | 0 |  | chemical_synthesis purchased from sigma aldrich ( citrate capped agnps) | MIC | 3.4 |  |  | 28 | 28 | 28 | spherical | 24 |  |  | 21 |  | AgNO3 | 1 |  |  | https://doi.org/10.1016/j.colsurfb.2016.03.007 | 10.1016/j.colsurfb.2016.03.007 | 10 | Colloids and Surfaces B: Biointerfaces | Elsevier BV | 2016 | Silver nanoparticles strongly enhance and restore bactericidal activity of inactive antibiotics against multiresistant Enterobacteriaceae | FALSE | FALSE | closed | TRUE | Xenia | 30,03,25 | 0 | 0 | Verified | 1. shape не написано нигде что это sphere, но есть красивое TEM изображение |  |  | ['562'] | Escherichia coli |  | Prokaryota | Bacteria |  | Pseudomonadota | Gammaproteobacteria | Enterobacterales | Enterobacteriaceae | Escherichia | Escherichia coli | opportunistic pathogen | n | 1.5 | 4 | 24 | 37 | 1 | human | guts | mouth
248 | 249 | 144 | 144 | Ag | 0 | Escherichia coli | 0 |  | chemical_synthesis purchased from sigma aldrich ( citrate capped agnps) | MIC | 3.4 |  |  | 28 | 28 | 28 | spherical | 24 |  |  | 21 |  | AgNO3 | 1 |  |  | https://doi.org/10.1016/j.colsurfb.2016.03.007 | 10.1016/j.colsurfb.2016.03.007 | 10 | Colloids and Surfaces B: Biointerfaces | Elsevier BV | 2016 | Silver nanoparticles strongly enhance and restore bactericidal activity of inactive antibiotics against multiresistant Enterobacteriaceae | FALSE | FALSE | closed | FALSE | [8 empty] | ['562'] | Escherichia coli |  | Prokaryota | Bacteria |  | Pseudomonadota | Gammaproteobacteria | Enterobacterales | Enterobacteriaceae | Escherichia | Escherichia coli | opportunistic pathogen | n | 1.5 | 4 | 24 | 37 | 1 | human | guts | mouth
249 | 250 | 145 | 145 | Ag | 0 | Escherichia coli | 0 |  | chemical_synthesis purchased from sigma aldrich ( citrate capped agnps) | MIC | 3.4 |  |  | 28 | 28 | 28 | spherical | 24 |  |  | 21 |  | AgNO3 | 1 |  |  | https://doi.org/10.1016/j.colsurfb.2016.03.007 | 10.1016/j.colsurfb.2016.03.007 | 10 | Colloids and Surfaces B: Biointerfaces | Elsevier BV | 2016 | Silver nanoparticles strongly enhance and restore bactericidal activity of inactive antibiotics against multiresistant Enterobacteriaceae | FALSE | FALSE | closed | FALSE | [8 empty] | ['562'] | Escherichia coli |  | Prokaryota | Bacteria |  | Pseudomonadota | Gammaproteobacteria | Enterobacterales | Enterobacteriaceae | Escherichia | Escherichia coli | opportunistic pathogen | n | 1.5 | 4 | 24 | 37 | 1 | human | guts | mouth
250 | 251 | 146 | 280 | Ag | 0 | Escherichia coli | 0 |  | chemical_synthesis purchased from sigma aldrich ( citrate capped agnps) | MIC | 3.4 |  |  | 28 | 28 | 28 | spherical | 24 |  |  | 21 |  | AgNO3 | 1 |  |  | https://doi.org/10.1016/j.colsurfb.2016.03.007 | 10.1016/j.colsurfb.2016.03.007 | 10 | Colloids and Surfaces B: Biointerfaces | Elsevier BV | 2016 | Silver nanoparticles strongly enhance and restore bactericidal activity of inactive antibiotics against multiresistant Enterobacteriaceae | FALSE | FALSE | closed | TRUE | Xenia | 30,03,25 | 0 | 0 | Verified | 1. shape не написано нигде что это sphere, но есть красивое TEM изображение |  |  | ['562'] | Escherichia coli |  | Prokaryota | Bacteria |  | Pseudomonadota | Gammaproteobacteria | Enterobacterales | Enterobacteriaceae | Escherichia | Escherichia coli | opportunistic pathogen | n | 1.5 | 4 | 24 | 37 | 1 | human | guts | mouth
251 | 252 | 147 | 147 | Ag | 0 | Escherichia coli | 0 |  | chemical_synthesis purchased from sigma aldrich ( citrate capped agnps) | MIC | 25 |  |  | 15 | 30 | 28 | spherical | 24 |  |  | 21 |  | AgNO3 | 1 |  |  | https://doi.org/10.1016/j.colsurfb.2016.03.007 | 10.1016/j.colsurfb.2016.03.007 | 10 | Colloids and Surfaces B: Biointerfaces | Elsevier BV | 2016 | Silver nanoparticles strongly enhance and restore bactericidal activity of inactive antibiotics against multiresistant Enterobacteriaceae | FALSE | FALSE | closed | FALSE | [8 empty] | ['562'] | Escherichia coli |  | Prokaryota | Bacteria |  | Pseudomonadota | Gammaproteobacteria | Enterobacterales | Enterobacteriaceae | Escherichia | Escherichia coli | opportunistic pathogen | n | 1.5 | 4 | 24 | 37 | 1 | human | guts | mouth
252 | 253 | 148 | 148 | Ag | 0 | Escherichia coli | 0 |  | chemical_synthesis purchased from sigma aldrich ( citrate capped agnps) | MIC | 25 |  |  | 15 | 30 | 28 | spherical | 24 |  |  | 21 |  | AgNO3 | 1 |  |  | https://doi.org/10.1016/j.colsurfb.2016.03.007 | 10.1016/j.colsurfb.2016.03.007 | 10 | Colloids and Surfaces B: Biointerfaces | Elsevier BV | 2016 | Silver nanoparticles strongly enhance and restore bactericidal activity of inactive antibiotics against multiresistant Enterobacteriaceae | FALSE | FALSE | closed | FALSE | [8 empty] | ['562'] | Escherichia coli |  | Prokaryota | Bacteria |  | Pseudomonadota | Gammaproteobacteria | Enterobacterales | Enterobacteriaceae | Escherichia | Escherichia coli | opportunistic pathogen | n | 1.5 | 4 | 24 | 37 | 1 | human | guts | mouth
253 | 254 | 149 | 149 | Ag | 0 | Escherichia coli | 0 |  | chemical_synthesis purchased from sigma aldrich ( citrate capped agnps) | MIC | 25 |  |  | 15 | 30 | 28 | spherical | 24 |  |  | 21 |  | AgNO3 | 1 |  |  | https://doi.org/10.1016/j.colsurfb.2016.03.007 | 10.1016/j.colsurfb.2016.03.007 | 10 | Colloids and Surfaces B: Biointerfaces | Elsevier BV | 2016 | Silver nanoparticles strongly enhance and restore bactericidal activity of inactive antibiotics against multiresistant Enterobacteriaceae | FALSE | FALSE | closed | FALSE | [8 empty] | ['562'] | Escherichia coli |  | Prokaryota | Bacteria |  | Pseudomonadota | Gammaproteobacteria | Enterobacterales | Enterobacteriaceae | Escherichia | Escherichia coli | opportunistic pathogen | n | 1.5 | 4 | 24 | 37 | 1 | human | guts | mouth
254 | 255 | 150 | 150 | Ag | 0 | Escherichia coli | 0 |  | chemical_synthesis purchased from sigma aldrich ( citrate capped agnps) | MIC | 25 |  |  | 15 | 30 | 28 | spherical | 24 |  |  | 21 |  | AgNO3 | 1 |  |  | https://doi.org/10.1016/j.colsurfb.2016.03.007 | 10.1016/j.colsurfb.2016.03.007 | 10 | Colloids and Surfaces B: Biointerfaces | Elsevier BV | 2016 | Silver nanoparticles strongly enhance and restore bactericidal activity of inactive antibiotics against multiresistant Enterobacteriaceae | FALSE | FALSE | closed | FALSE | [8 empty] | ['562'] | Escherichia coli |  | Prokaryota | Bacteria |  | Pseudomonadota | Gammaproteobacteria | Enterobacterales | Enterobacteriaceae | Escherichia | Escherichia coli | opportunistic pathogen | n | 1.5 | 4 | 24 | 37 | 1 | human | guts | mouth
255 | 256 | 151 | 151 | Ag | 0 | Klebsiella pneumoniae | 0 |  | chemical_synthesis purchased from sigma aldrich ( citrate capped agnps) | MIC | 3.4 |  |  | 28 | 28 | 28 | spherical | 24 |  |  | 21 |  | AgNO3 | 1 |  |  | https://doi.org/10.1016/j.colsurfb.2016.03.007 | 10.1016/j.colsurfb.2016.03.007 | 10 | Colloids and Surfaces B: Biointerfaces | Elsevier BV | 2016 | Silver nanoparticles strongly enhance and restore bactericidal activity of inactive antibiotics against multiresistant Enterobacteriaceae | FALSE | FALSE | closed | FALSE | [8 empty] | ['573'] | Klebsiella pneumoniae |  | Prokaryota | Bacteria |  | Pseudomonadota | Gammaproteobacteria | Enterobacterales | Enterobacteriaceae | Klebsiella | Klebsiella pneumoniae | opportunistic pathogen | n | 3 | 12 | 24 | 37 | 2 | nosocomial | lungs | clinical samples (blood, wound swabs)
256 | 257 | 152 | 286 | Ag | 0 | Klebsiella pneumoniae | 0 |  | chemical_synthesis purchased from sigma aldrich ( citrate capped agnps) | MIC | 3.4 |  |  | 28 | 28 | 28 | spherical | 24 |  |  | 21 |  | AgNO3 | 1 |  |  | https://doi.org/10.1016/j.colsurfb.2016.03.007 | 10.1016/j.colsurfb.2016.03.007 | 10 | Colloids and Surfaces B: Biointerfaces | Elsevier BV | 2016 | Silver nanoparticles strongly enhance and restore bactericidal activity of inactive antibiotics against multiresistant Enterobacteriaceae | FALSE | FALSE | closed | TRUE | Xenia | 30,03,25 | 0 | 0 | Verified | 1. shape не написано нигде что это sphere, но есть красивое TEM изображение |  |  | ['573'] | Klebsiella pneumoniae |  | Prokaryota | Bacteria |  | Pseudomonadota | Gammaproteobacteria | Enterobacterales | Enterobacteriaceae | Klebsiella | Klebsiella pneumoniae | opportunistic pathogen | n | 3 | 12 | 24 | 37 | 2 | nosocomial | lungs | clinical samples (blood, wound swabs)
257 | 258 | 153 | 152 | Ag | 0 | Klebsiella pneumoniae | 0 |  | chemical_synthesis purchased from sigma aldrich ( citrate capped agnps) | MIC | 3.4 |  |  | 28 | 28 | 28 | spherical | 24 |  |  | 21 |  | AgNO3 | 1 |  |  | https://doi.org/10.1016/j.colsurfb.2016.03.007 | 10.1016/j.colsurfb.2016.03.007 | 10 | Colloids and Surfaces B: Biointerfaces | Elsevier BV | 2016 | Silver nanoparticles strongly enhance and restore bactericidal activity of inactive antibiotics against multiresistant Enterobacteriaceae | FALSE | FALSE | closed | FALSE | [8 empty] | ['573'] | Klebsiella pneumoniae |  | Prokaryota | Bacteria |  | Pseudomonadota | Gammaproteobacteria | Enterobacterales | Enterobacteriaceae | Klebsiella | Klebsiella pneumoniae | opportunistic pathogen | n | 3 | 12 | 24 | 37 | 2 | nosocomial | lungs | clinical samples (blood, wound swabs)
258 | 259 | 154 | 153 | Ag | 0 | Klebsiella pneumoniae | 0 |  | chemical_synthesis purchased from sigma aldrich ( citrate capped agnps) | MIC | 3.4 |  |  | 28 | 28 | 28 | spherical | 24 |  |  | 21 |  | AgNO3 | 1 |  |  | https://doi.org/10.1016/j.colsurfb.2016.03.007 | 10.1016/j.colsurfb.2016.03.007 | 10 | Colloids and Surfaces B: Biointerfaces | Elsevier BV | 2016 | Silver nanoparticles strongly enhance and restore bactericidal activity of inactive antibiotics against multiresistant Enterobacteriaceae | FALSE | FALSE | closed | FALSE | [8 empty] | ['573'] | Klebsiella pneumoniae |  | Prokaryota | Bacteria |  | Pseudomonadota | Gammaproteobacteria | Enterobacterales | Enterobacteriaceae | Klebsiella | Klebsiella pneumoniae | opportunistic pathogen | n | 3 | 12 | 24 | 37 | 2 | nosocomial | lungs | clinical samples (blood, wound swabs)
259 | 260 | 155 | 154 | Ag | 0 | Klebsiella pneumoniae | 0 |  | chemical_synthesis purchased from sigma aldrich ( citrate capped agnps) | MIC | 3.4 |  |  | 28 | 28 | 28 | spherical | 24 |  |  | 21 |  | AgNO3 | 1 |  |  | https://doi.org/10.1016/j.colsurfb.2016.03.007 | 10.1016/j.colsurfb.2016.03.007 | 10 | Colloids and Surfaces B: Biointerfaces | Elsevier BV | 2016 | Silver nanoparticles strongly enhance and restore bactericidal activity of inactive antibiotics against multiresistant Enterobacteriaceae | FALSE | FALSE | closed | FALSE | [8 empty] | ['573'] | Klebsiella pneumoniae |  | Prokaryota | Bacteria |  | Pseudomonadota | Gammaproteobacteria | Enterobacterales | Enterobacteriaceae | Klebsiella | Klebsiella pneumoniae | opportunistic pathogen | n | 3 | 12 | 24 | 37 | 2 | nosocomial | lungs | clinical samples (blood, wound swabs)
260 | 261 | 156 | 155 | Ag | 0 | Klebsiella pneumoniae | 0 |  | chemical_synthesis purchased from sigma aldrich ( citrate capped agnps) | MIC | 6.8 |  |  | 28 | 28 | 28 | spherical | 24 |  |  | 21 |  | AgNO3 | 1 |  |  | https://doi.org/10.1016/j.colsurfb.2016.03.007 | 10.1016/j.colsurfb.2016.03.007 | 10 | Colloids and Surfaces B: Biointerfaces | Elsevier BV | 2016 | Silver nanoparticles strongly enhance and restore bactericidal activity of inactive antibiotics against multiresistant Enterobacteriaceae | FALSE | FALSE | closed | FALSE | [8 empty] | ['573'] | Klebsiella pneumoniae |  | Prokaryota | Bacteria |  | Pseudomonadota | Gammaproteobacteria | Enterobacterales | Enterobacteriaceae | Klebsiella | Klebsiella pneumoniae | opportunistic pathogen | n | 3 | 12 | 24 | 37 | 2 | nosocomial | lungs | clinical samples (blood, wound swabs)
261 | 262 | 157 | 292 | Ag | 0 | Klebsiella pneumoniae | 0 |  | chemical_synthesis purchased from sigma aldrich ( citrate capped agnps) | MIC | 6.8 |  |  | 28 | 28 | 28 | spherical | 24 |  |  | 21 |  | AgNO3 | 1 |  |  | https://doi.org/10.1016/j.colsurfb.2016.03.007 | 10.1016/j.colsurfb.2016.03.007 | 10 | Colloids and Surfaces B: Biointerfaces | Elsevier BV | 2016 | Silver nanoparticles strongly enhance and restore bactericidal activity of inactive antibiotics against multiresistant Enterobacteriaceae | FALSE | FALSE | closed | TRUE | Xenia | 30,03,25 | 0 | 0 | Verified | 1. shape не написано нигде что это sphere, но есть красивое TEM изображение |  |  | ['573'] | Klebsiella pneumoniae |  | Prokaryota | Bacteria |  | Pseudomonadota | Gammaproteobacteria | Enterobacterales | Enterobacteriaceae | Klebsiella | Klebsiella pneumoniae | opportunistic pathogen | n | 3 | 12 | 24 | 37 | 2 | nosocomial | lungs | clinical samples (blood, wound swabs)
262 | 263 | 158 | 159 | Ag | 0 | Klebsiella pneumoniae | 0 |  | chemical_synthesis purchased from sigma aldrich ( citrate capped agnps) | MIC | 6.8 |  |  | 28 | 28 | 28 | spherical | 24 |  |  | 21 |  | AgNO3 | 1 |  |  | https://doi.org/10.1016/j.colsurfb.2016.03.007 | 10.1016/j.colsurfb.2016.03.007 | 10 | Colloids and Surfaces B: Biointerfaces | Elsevier BV | 2016 | Silver nanoparticles strongly enhance and restore bactericidal activity of inactive antibiotics against multiresistant Enterobacteriaceae | FALSE | FALSE | closed | FALSE | [8 empty] | ['573'] | Klebsiella pneumoniae |  | Prokaryota | Bacteria |  | Pseudomonadota | Gammaproteobacteria | Enterobacterales | Enterobacteriaceae | Klebsiella | Klebsiella pneumoniae | opportunistic pathogen | n | 3 | 12 | 24 | 37 | 2 | nosocomial | lungs | clinical samples (blood, wound swabs)
263 | 264 | 159 | 160 | Ag | 0 | Klebsiella pneumoniae | 0 |  | chemical_synthesis purchased from sigma aldrich ( citrate capped agnps) | MIC | 6.8 |  |  | 28 | 28 | 28 | spherical | 24 |  |  | 21 |  | AgNO3 | 1 |  |  | https://doi.org/10.1016/j.colsurfb.2016.03.007 | 10.1016/j.colsurfb.2016.03.007 | 10 | Colloids and Surfaces B: Biointerfaces | Elsevier BV | 2016 | Silver nanoparticles strongly enhance and restore bactericidal activity of inactive antibiotics against multiresistant Enterobacteriaceae | FALSE | FALSE | closed | FALSE | [8 empty] | ['573'] | Klebsiella pneumoniae |  | Prokaryota | Bacteria |  | Pseudomonadota | Gammaproteobacteria | Enterobacterales | Enterobacteriaceae | Klebsiella | Klebsiella pneumoniae | opportunistic pathogen | n | 3 | 12 | 24 | 37 | 2 | nosocomial | lungs | clinical samples (blood, wound swabs)
264 | 265 | 160 | 293 | Ag | 0 | Klebsiella pneumoniae | 0 |  | chemical_synthesis purchased from sigma aldrich ( citrate capped agnps) | MIC | 6.8 |  |  | 28 | 28 | 28 | spherical | 24 |  |  | 21 |  | AgNO3 | 1 |  |  | https://doi.org/10.1016/j.colsurfb.2016.03.007 | 10.1016/j.colsurfb.2016.03.007 | 10 | Colloids and Surfaces B: Biointerfaces | Elsevier BV | 2016 | Silver nanoparticles strongly enhance and restore bactericidal activity of inactive antibiotics against multiresistant Enterobacteriaceae | FALSE | FALSE | closed | TRUE | Xenia | 30,03,25 | 0 | 0 | Verified | 1. shape не написано нигде что это sphere, но есть красивое TEM изображение |  |  | ['573'] | Klebsiella pneumoniae |  | Prokaryota | Bacteria |  | Pseudomonadota | Gammaproteobacteria | Enterobacterales | Enterobacteriaceae | Klebsiella | Klebsiella pneumoniae | opportunistic pathogen | n | 3 | 12 | 24 | 37 | 2 | nosocomial | lungs | clinical samples (blood, wound swabs)
265 | 266 | 2070 | 2071 | Ag | 0 | Escherichia coli | 1 |  | chemical_synthesis purchased from sigma aldrich ( citrate capped agnps) | MIC | 0.8 |  |  | 28 | 28 | 28 | spherical | 24 |  |  | 21 |  | AgNO3 | 1 |  |  | https://www.sciencedirect.com/science/article/pii/S0927776516301515?via%3Dihub | 10.1016/j.colsurfb.2016.03.007 | 10 | Colloids and Surfaces B: Biointerfaces | Elsevier BV | 2016 | Silver nanoparticles strongly enhance and restore bactericidal activity of inactive antibiotics against multiresistant Enterobacteriaceae | FALSE | FALSE | closed | FALSE | [8 empty] | ['562'] | Escherichia coli |  | Prokaryota | Bacteria |  | Pseudomonadota | Gammaproteobacteria | Enterobacterales | Enterobacteriaceae | Escherichia | Escherichia coli | opportunistic pathogen | n | 1.5 | 4 | 24 | 37 | 1 | human | guts | mouth
266 | 267 | 2071 | 2072 | Ag | 0 | Escherichia coli | 1 |  | chemical_synthesis purchased from sigma aldrich ( citrate capped agnps) | MIC | 0.8 |  |  | 28 | 28 | 28 | spherical | 24 |  |  | 21 |  | AgNO3 | 1 |  |  | https://www.sciencedirect.com/science/article/pii/S0927776516301515?via%3Dihub | 10.1016/j.colsurfb.2016.03.007 | 10 | Colloids and Surfaces B: Biointerfaces | Elsevier BV | 2016 | Silver nanoparticles strongly enhance and restore bactericidal activity of inactive antibiotics against multiresistant Enterobacteriaceae | FALSE | FALSE | closed | FALSE | [8 empty] | ['562'] | Escherichia coli |  | Prokaryota | Bacteria |  | Pseudomonadota | Gammaproteobacteria | Enterobacterales | Enterobacteriaceae | Escherichia | Escherichia coli | opportunistic pathogen | n | 1.5 | 4 | 24 | 37 | 1 | human | guts | mouth
267 | 268 | 2072 | 2073 | Ag | 0 | Escherichia coli | 1 |  | chemical_synthesis purchased from sigma aldrich ( citrate capped agnps) | MIC | 3.4 |  |  | 28 | 28 | 28 | spherical | 24 |  |  | 21 |  | AgNO3 | 1 |  |  | https://www.sciencedirect.com/science/article/pii/S0927776516301515?via%3Dihub | 10.1016/j.colsurfb.2016.03.007 | 10 | Colloids and Surfaces B: Biointerfaces | Elsevier BV | 2016 | Silver nanoparticles strongly enhance and restore bactericidal activity of inactive antibiotics against multiresistant Enterobacteriaceae | FALSE | FALSE | closed | FALSE | [8 empty] | ['562'] | Escherichia coli |  | Prokaryota | Bacteria |  | Pseudomonadota | Gammaproteobacteria | Enterobacterales | Enterobacteriaceae | Escherichia | Escherichia coli | opportunistic pathogen | n | 1.5 | 4 | 24 | 37 | 1 | human | guts | mouth
268 | 269 | 2073 | 2074 | Ag | 0 | Klebsiella pneumoniae | 1 |  | chemical_synthesis purchased from sigma aldrich ( citrate capped agnps) | MIC | 3.4 |  |  | 28 | 28 | 28 | spherical | 24 |  |  | 21 |  | AgNO3 | 1 |  |  | https://www.sciencedirect.com/science/article/pii/S0927776516301515?via%3Dihub | 10.1016/j.colsurfb.2016.03.007 | 10 | Colloids and Surfaces B: Biointerfaces | Elsevier BV | 2016 | Silver nanoparticles strongly enhance and restore bactericidal activity of inactive antibiotics against multiresistant Enterobacteriaceae | FALSE | FALSE | closed | FALSE | [8 empty] | ['573'] | Klebsiella pneumoniae |  | Prokaryota | Bacteria |  | Pseudomonadota | Gammaproteobacteria | Enterobacterales | Enterobacteriaceae | Klebsiella | Klebsiella pneumoniae | opportunistic pathogen | n | 3 | 12 | 24 | 37 | 2 | nosocomial | lungs | clinical samples (blood, wound swabs)
269 | 270 | 2074 | 2075 | Ag | 0 | Klebsiella pneumoniae | 1 |  | chemical_synthesis purchased from sigma aldrich ( citrate capped agnps) | MIC | 6.8 |  |  | 28 | 28 | 28 | spherical | 24 |  |  | 21 |  | AgNO3 | 1 |  |  | https://www.sciencedirect.com/science/article/pii/S0927776516301515?via%3Dihub | 10.1016/j.colsurfb.2016.03.007 | 10 | Colloids and Surfaces B: Biointerfaces | Elsevier BV | 2016 | Silver nanoparticles strongly enhance and restore bactericidal activity of inactive antibiotics against multiresistant Enterobacteriaceae | FALSE | FALSE | closed | FALSE | [8 empty] | ['573'] | Klebsiella pneumoniae |  | Prokaryota | Bacteria |  | Pseudomonadota | Gammaproteobacteria | Enterobacterales | Enterobacteriaceae | Klebsiella | Klebsiella pneumoniae | opportunistic pathogen | n | 3 | 12 | 24 | 37 | 2 | nosocomial | lungs | clinical samples (blood, wound swabs)
270 | 271 | 176 | 176 | Ag | 0 | Bacillus cereus | 0 | ATCC 13061 | chemical_synthesis purchased from sigma aldrich ( citrate capped agnps) | MIC | 25 |  |  | 31 | 69 | 45.26 | spherical | 24 |  | water |  |  | AgNO3 | 1 |  |  | https://www.frontiersin.org/articles/10.3389/fmicb.2017.00167/full | 10.3389/fmicb.2017.00167 | 12 | Frontiers in Microbiology | Frontiers Media SA | 2017 | Antibacterial Activity and Synergistic Antibacterial Potential of Biosynthesized Silver Nanoparticles against Foodborne Pathogenic Bacteria along with its Anticandidal and Antioxidant Effects | TRUE | TRUE | gold | FALSE | [8 empty] | ['1396'] | Bacillus cereus |  | Prokaryota | Bacteria | Terrabacteria group | Bacillota | Bacilli | Bacillales | Bacillaceae | Bacillus | Bacillus cereus | pathogenic | p | 4 | 10 | 16 | 33.5 | 2 | nature | soil | plants
271 | 272 | 177 | 297 | Ag | 0 | Bacillus cereus | 0 | ATCC 13061 | chemical_synthesis purchased from sigma aldrich ( citrate capped agnps) | MBC | 50 |  |  | 31 | 69 | 45.26 | spherical | 24 |  | water |  |  | AgNO3 | 1 |  |  | https://www.frontiersin.org/articles/10.3389/fmicb.2017.00167/full | 10.3389/fmicb.2017.00167 | 12 | Frontiers in Microbiology | Frontiers Media SA | 2017 | Antibacterial Activity and Synergistic Antibacterial Potential of Biosynthesized Silver Nanoparticles against Foodborne Pathogenic Bacteria along with its Anticandidal and Antioxidant Effects | TRUE | TRUE | gold | TRUE | Xenia | 30,03,25 | 1 | 0 | Requires correction | 1. Неправильно расчитанный np_size_avg (nm) . 2. В статье указан strain Bacillus cereus ATCC 13061 --- а тут нет |  |  | ['1396'] | Bacillus cereus |  | Prokaryota | Bacteria | Terrabacteria group | Bacillota | Bacilli | Bacillales | Bacillaceae | Bacillus | Bacillus cereus | pathogenic | p | 4 | 10 | 16 | 33.5 | 2 | nature | soil | plants
272 | 273 | 178 | 178 | Ag | 0 | Escherichia coli | 0 | ATCC 43890 | chemical_synthesis purchased from sigma aldrich ( citrate capped agnps) | MIC | 50 |  |  | 31 | 69 | 45.26 | spherical | 24 |  | water |  |  | AgNO3 | 1 |  |  | https://www.frontiersin.org/articles/10.3389/fmicb.2017.00167/full | 10.3389/fmicb.2017.00167 | 12 | Frontiers in Microbiology | Frontiers Media SA | 2017 | Antibacterial Activity and Synergistic Antibacterial Potential of Biosynthesized Silver Nanoparticles against Foodborne Pathogenic Bacteria along with its Anticandidal and Antioxidant Effects | TRUE | TRUE | gold | FALSE | [8 empty] | ['562'] | Escherichia coli |  | Prokaryota | Bacteria |  | Pseudomonadota | Gammaproteobacteria | Enterobacterales | Enterobacteriaceae | Escherichia | Escherichia coli | opportunistic pathogen | n | 1.5 | 4 | 24 | 37 | 1 | human | guts | mouth
273 | 274 | 179 | 179 | Ag | 0 | Escherichia coli | 0 | ATCC 43890 | chemical_synthesis purchased from sigma aldrich ( citrate capped agnps) | MBC | 100 |  |  | 31 | 69 | 45.26 | spherical | 24 |  | water |  |  | AgNO3 | 1 |  |  | https://www.frontiersin.org/articles/10.3389/fmicb.2017.00167/full | 10.3389/fmicb.2017.00167 | 12 | Frontiers in Microbiology | Frontiers Media SA | 2017 | Antibacterial Activity and Synergistic Antibacterial Potential of Biosynthesized Silver Nanoparticles against Foodborne Pathogenic Bacteria along with its Anticandidal and Antioxidant Effects | TRUE | TRUE | gold | FALSE | [8 empty] | ['562'] | Escherichia coli |  | Prokaryota | Bacteria |  | Pseudomonadota | Gammaproteobacteria | Enterobacterales | Enterobacteriaceae | Escherichia | Escherichia coli | opportunistic pathogen | n | 1.5 | 4 | 24 | 37 | 1 | human | guts | mouth
274 | 275 | 180 | 180 | Ag | 0 | Listeria monocytogenes | 0 | ATCC 19115 | chemical_synthesis purchased from sigma aldrich ( citrate capped agnps) | MIC | 25 |  |  | 31 | 69 | 45.26 | spherical | 24 |  | water |  |  | AgNO3 | 1 |  |  | https://www.frontiersin.org/articles/10.3389/fmicb.2017.00167/full | 10.3389/fmicb.2017.00167 | 12 | Frontiers in Microbiology | Frontiers Media SA | 2017 | Antibacterial Activity and Synergistic Antibacterial Potential of Biosynthesized Silver Nanoparticles against Foodborne Pathogenic Bacteria along with its Anticandidal and Antioxidant Effects | TRUE | TRUE | gold | FALSE | [8 empty] | ['1639'] | Listeria monocytogenes | ATCC 19115 | Prokaryota | Bacteria |  | Bacillota | Bacilli | Bacillales | Listeriaceae | Listeria | Listeria monocytogenes | pathogenic | p | 16 | 24 | 48 | 33.5 | 2 | nature | soil | food
275 | 276 | 181 | 181 | Ag | 0 | Listeria monocytogenes | 0 | ATCC 19115 | chemical_synthesis purchased from sigma aldrich ( citrate capped agnps) | MBC | 50 |  |  | 31 | 69 | 45.26 | spherical | 24 |  | water |  |  | AgNO3 | 1 |  |  | https://www.frontiersin.org/articles/10.3389/fmicb.2017.00167/full | 10.3389/fmicb.2017.00167 | 12 | Frontiers in Microbiology | Frontiers Media SA | 2017 | Antibacterial Activity and Synergistic Antibacterial Potential of Biosynthesized Silver Nanoparticles against Foodborne Pathogenic Bacteria along with its Anticandidal and Antioxidant Effects | TRUE | TRUE | gold | FALSE | [8 empty] | ['1639'] | Listeria monocytogenes | ATCC 19115 | Prokaryota | Bacteria |  | Bacillota | Bacilli | Bacillales | Listeriaceae | Listeria | Listeria monocytogenes | pathogenic | p | 16 | 24 | 48 | 33.5 | 2 | nature | soil | food
276 | 277 | 182 | 182 | Ag | 0 | Salmonella enterica subsp. enterica serovar Typhimurium | 0 | ATCC 43174 | chemical_synthesis purchased from sigma aldrich ( citrate capped agnps) | MIC | 50 |  |  | 31 | 69 | 45.26 | spherical | 24 |  | water |  |  | AgNO3 | 1 |  |  | https://www.frontiersin.org/articles/10.3389/fmicb.2017.00167/full | 10.3389/fmicb.2017.00167 | 12 | Frontiers in Microbiology | Frontiers Media SA | 2017 | Antibacterial Activity and Synergistic Antibacterial Potential of Biosynthesized Silver Nanoparticles against Foodborne Pathogenic Bacteria along with its Anticandidal and Antioxidant Effects | TRUE | TRUE | gold | FALSE | [8 empty] | ['90371'] | Salmonella typhimurium |  | Prokaryota | Bacteria |  | Pseudomonadota | Gammaproteobacteria | Enterobacterales | Enterobacteriaceae | Salmonella | Salmonella enterica subsp. enterica serovar Typhimurium | pathogenic | n | 4 | 7 | 12 | 37 | 2 | human | meat | clinical samples (blood, stool, urine)
277 | 278 | 183 | 183 | Ag | 0 | Salmonella enterica subsp. enterica serovar Typhimurium | 0 | ATCC 43174 | chemical_synthesis purchased from sigma aldrich ( citrate capped agnps) | MBC | 100 |  |  | 31 | 69 | 45.26 | spherical | 24 |  | water |  |  | AgNO3 | 1 |  |  | https://www.frontiersin.org/articles/10.3389/fmicb.2017.00167/full | 10.3389/fmicb.2017.00167 | 12 | Frontiers in Microbiology | Frontiers Media SA | 2017 | Antibacterial Activity and Synergistic Antibacterial Potential of Biosynthesized Silver Nanoparticles against Foodborne Pathogenic Bacteria along with its Anticandidal and Antioxidant Effects | TRUE | TRUE | gold | FALSE | [8 empty] | ['90371'] | Salmonella typhimurium |  | Prokaryota | Bacteria |  | Pseudomonadota | Gammaproteobacteria | Enterobacterales | Enterobacteriaceae | Salmonella | Salmonella enterica subsp. enterica serovar Typhimurium | pathogenic | n | 4 | 7 | 12 | 37 | 2 | human | meat | clinical samples (blood, stool, urine)
278 | 279 | 184 | 302 | Ag | 0 | Staphylococcus aureus | 0 | ATCC 49444 | chemical_synthesis purchased from sigma aldrich ( citrate capped agnps) | MIC | 12.5 |  |  | 31 | 69 | 45.26 | spherical | 24 |  | water |  |  | AgNO3 | 1 |  |  | https://www.frontiersin.org/articles/10.3389/fmicb.2017.00167/full | 10.3389/fmicb.2017.00167 | 12 | Frontiers in Microbiology | Frontiers Media SA | 2017 | Antibacterial Activity and Synergistic Antibacterial Potential of Biosynthesized Silver Nanoparticles against Foodborne Pathogenic Bacteria along with its Anticandidal and Antioxidant Effects | TRUE | TRUE | gold | TRUE | Xenia | 30,03,25 | 1 | 0 | Requires correction | 1. Неправильно расчитанный np_size_avg (nm) 2. В статье есть strain, а тут нет, в статье , Staphylococcus aureus ATCC 49444 |  |  | ['1280'] | Staphylococcus aureus |  | Prokaryota | Bacteria | Terrabacteria group | Bacillota | Bacilli | Bacillales | Staphylococcaceae | Staphylococcus | Staphylococcus aureus | pathogenic | p | 4 | 8 | 24 | 37 | 2 | human | skin | nasopharynx
279 | 280 | 185 | 185 | Ag | 0 | Staphylococcus aureus | 0 | ATCC 49444 | chemical_synthesis purchased from sigma aldrich ( citrate capped agnps) | MBC | 25 |  |  | 31 | 69 | 45.26 | spherical | 24 |  | water |  |  | AgNO3 | 1 |  |  | https://www.frontiersin.org/articles/10.3389/fmicb.2017.00167/full | 10.3389/fmicb.2017.00167 | 12 | Frontiers in Microbiology | Frontiers Media SA | 2017 | Antibacterial Activity and Synergistic Antibacterial Potential of Biosynthesized Silver Nanoparticles against Foodborne Pathogenic Bacteria along with its Anticandidal and Antioxidant Effects | TRUE | TRUE | gold | FALSE | [8 empty] | ['1280'] | Staphylococcus aureus |  | Prokaryota | Bacteria | Terrabacteria group | Bacillota | Bacilli | Bacillales | Staphylococcaceae | Staphylococcus | Staphylococcus aureus | pathogenic | p | 4 | 8 | 24 | 37 | 2 | human | skin | nasopharynx
280 | 281 | 1956 | 305 | Ag | 0 | Escherichia coli | 0 | ATCC 43890 | chemical_synthesis purchased from sigma aldrich ( citrate capped agnps) | MIC | 50 |  |  | 31 | 69 | 45.26 | spherical | 24 |  | water |  |  | AgNO3 | 1 |  |  | https://www.frontiersin.org/articles/10.3389/fmicb.2017.00167/full | 10.3389/fmicb.2017.00167 | 12 | Frontiers in Microbiology | Frontiers Media SA | 2017 | Antibacterial Activity and Synergistic Antibacterial Potential of Biosynthesized Silver Nanoparticles against Foodborne Pathogenic Bacteria along with its Anticandidal and Antioxidant Effects | TRUE | TRUE | gold | TRUE | Xenia | 30,03,25 | 1 | 0 | Requires correction | 1. в статье написано distilled water -- в дургих случаях это записывалось, думаю, и тут нужно 2. Неправильно расчитанный np_size_avg (nm) |  |  | ['562'] | Escherichia coli |  | Prokaryota | Bacteria |  | Pseudomonadota | Gammaproteobacteria | Enterobacterales | Enterobacteriaceae | Escherichia | Escherichia coli | opportunistic pathogen | n | 1.5 | 4 | 24 | 37 | 1 | human | guts | mouth
281 | 282 | 1957 | 1958 | Ag | 0 | Staphylococcus aureus | 0 | ATCC 49444 | chemical_synthesis purchased from sigma aldrich ( citrate capped agnps) | MIC | 12.5 |  |  | 31 | 69 | 45.26 | spherical | 24 |  | water |  |  | AgNO3 | 1 |  |  | https://www.frontiersin.org/articles/10.3389/fmicb.2017.00167/full | 10.3389/fmicb.2017.00167 | 12 | Frontiers in Microbiology | Frontiers Media SA | 2017 | Antibacterial Activity and Synergistic Antibacterial Potential of Biosynthesized Silver Nanoparticles against Foodborne Pathogenic Bacteria along with its Anticandidal and Antioxidant Effects | TRUE | TRUE | gold | FALSE | [8 empty] | ['1280'] | Staphylococcus aureus |  | Prokaryota | Bacteria | Terrabacteria group | Bacillota | Bacilli | Bacillales | Staphylococcaceae | Staphylococcus | Staphylococcus aureus | pathogenic | p | 4 | 8 | 24 | 37 | 2 | human | skin | nasopharynx
282 | 283 | 1958 | 1959 | Ag | 0 | Escherichia coli | 0 | ATCC 43890 | chemical_synthesis purchased from sigma aldrich ( citrate capped agnps) | MBC | 100 |  |  | 31 | 69 | 45.26 | spherical | 24 |  | water |  |  | AgNO3 | 1 |  |  | https://www.frontiersin.org/articles/10.3389/fmicb.2017.00167/full | 10.3389/fmicb.2017.00167 | 12 | Frontiers in Microbiology | Frontiers Media SA | 2017 | Antibacterial Activity and Synergistic Antibacterial Potential of Biosynthesized Silver Nanoparticles against Foodborne Pathogenic Bacteria along with its Anticandidal and Antioxidant Effects | TRUE | TRUE | gold | FALSE | [8 empty] | ['562'] | Escherichia coli |  | Prokaryota | Bacteria |  | Pseudomonadota | Gammaproteobacteria | Enterobacterales | Enterobacteriaceae | Escherichia | Escherichia coli | opportunistic pathogen | n | 1.5 | 4 | 24 | 37 | 1 | human | guts | mouth
283 | 284 | 1959 | 1960 | Ag | 0 | Staphylococcus aureus | 0 | ATCC 49444 | chemical_synthesis purchased from sigma aldrich ( citrate capped agnps) | MBC | 25 |  |  | 31 | 69 | 45.26 | spherical | 24 |  | water |  |  | AgNO3 | 1 |  |  | https://www.frontiersin.org/articles/10.3389/fmicb.2017.00167/full | 10.3389/fmicb.2017.00167 | 12 | Frontiers in Microbiology | Frontiers Media SA | 2017 | Antibacterial Activity and Synergistic Antibacterial Potential of Biosynthesized Silver Nanoparticles against Foodborne Pathogenic Bacteria along with its Anticandidal and Antioxidant Effects | TRUE | TRUE | gold | FALSE | [8 empty] | ['1280'] | Staphylococcus aureus |  | Prokaryota | Bacteria | Terrabacteria group | Bacillota | Bacilli | Bacillales | Staphylococcaceae | Staphylococcus | Staphylococcus aureus | pathogenic | p | 4 | 8 | 24 | 37 | 2 | human | skin | nasopharynx
284 | 285 | 2859 | 2860 | Ag | 0 | Bacillus cereus | 0 | ATCC 13061 | chemical_synthesis purchased from sigma aldrich ( citrate capped agnps) | ZOI |  | 50 | 11.39 | 31 | 69 | 45.26 | spherical | 24 |  | water |  |  | AgNO3 | 1 |  |  | https://www.frontiersin.org/articles/10.3389/fmicb.2017.00167/full | 10.3389/fmicb.2017.00167 | 12 | Frontiers in Microbiology | Frontiers Media SA | 2017 | Antibacterial Activity and Synergistic Antibacterial Potential of Biosynthesized Silver Nanoparticles against Foodborne Pathogenic Bacteria along with its Anticandidal and Antioxidant Effects | TRUE | TRUE | gold | FALSE | [8 empty] | ['1396'] | Bacillus cereus |  | Prokaryota | Bacteria | Terrabacteria group | Bacillota | Bacilli | Bacillales | Bacillaceae | Bacillus | Bacillus cereus | pathogenic | p | 4 | 10 | 16 | 33.5 | 2 | nature | soil | plants
285 | 286 | 2860 | 2861 | Ag | 0 | Escherichia coli | 0 | ATCC 43890 | chemical_synthesis purchased from sigma aldrich ( citrate capped agnps) | ZOI |  | 50 | 10.55 | 31 | 69 | 45.26 | spherical | 24 |  | water |  |  | AgNO3 | 1 |  |  | https://www.frontiersin.org/articles/10.3389/fmicb.2017.00167/full | 10.3389/fmicb.2017.00167 | 12 | Frontiers in Microbiology | Frontiers Media SA | 2017 | Antibacterial Activity and Synergistic Antibacterial Potential of Biosynthesized Silver Nanoparticles against Foodborne Pathogenic Bacteria along with its Anticandidal and Antioxidant Effects | TRUE | TRUE | gold | FALSE | [8 empty] | ['562'] | Escherichia coli |  | Prokaryota | Bacteria |  | Pseudomonadota | Gammaproteobacteria | Enterobacterales | Enterobacteriaceae | Escherichia | Escherichia coli | opportunistic pathogen | n | 1.5 | 4 | 24 | 37 | 1 | human | guts | mouth
286 | 287 | 2861 | 2862 | Ag | 0 | Listeria monocytogenes | 0 | ATCC 19115 | chemical_synthesis purchased from sigma aldrich ( citrate capped agnps) | ZOI |  | 50 | 9.26 | 31 | 69 | 45.26 | spherical | 24 |  | water |  |  | AgNO3 | 1 |  |  | https://www.frontiersin.org/articles/10.3389/fmicb.2017.00167/full | 10.3389/fmicb.2017.00167 | 12 | Frontiers in Microbiology | Frontiers Media SA | 2017 | Antibacterial Activity and Synergistic Antibacterial Potential of Biosynthesized Silver Nanoparticles against Foodborne Pathogenic Bacteria along with its Anticandidal and Antioxidant Effects | TRUE | TRUE | gold | FALSE | [8 empty] | ['1639'] | Listeria monocytogenes | ATCC 19115 | Prokaryota | Bacteria |  | Bacillota | Bacilli | Bacillales | Listeriaceae | Listeria | Listeria monocytogenes | pathogenic | p | 16 | 24 | 48 | 33.5 | 2 | nature | soil | food
287 | 288 | 2862 | 2863 | Ag | 0 | Staphylococcus aureus | 0 | ATCC 49444 | chemical_synthesis purchased from sigma aldrich ( citrate capped agnps) | ZOI |  | 50 | 11.57 | 31 | 69 | 45.26 | spherical | 24 |  | water |  |  | AgNO3 | 1 |  |  | https://www.frontiersin.org/articles/10.3389/fmicb.2017.00167/full | 10.3389/fmicb.2017.00167 | 12 | Frontiers in Microbiology | Frontiers Media SA | 2017 | Antibacterial Activity and Synergistic Antibacterial Potential of Biosynthesized Silver Nanoparticles against Foodborne Pathogenic Bacteria along with its Anticandidal and Antioxidant Effects | TRUE | TRUE | gold | FALSE | [8 empty] | ['1280'] | Staphylococcus aureus |  | Prokaryota | Bacteria | Terrabacteria group | Bacillota | Bacilli | Bacillales | Staphylococcaceae | Staphylococcus | Staphylococcus aureus | pathogenic | p | 4 | 8 | 24 | 37 | 2 | human | skin | nasopharynx
288 | 289 | 2863 | 311 | Ag | 0 | Salmonella enterica subsp. enterica serovar Typhimurium | 0 | ATCC 43174 | chemical_synthesis purchased from sigma aldrich ( citrate capped agnps) | ZOI |  | 50 | 11.22 | 31 | 69 | 45.26 | spherical | 24 |  | water |  |  | AgNO3 | 1 |  |  | https://www.frontiersin.org/articles/10.3389/fmicb.2017.00167/full | 10.3389/fmicb.2017.00167 | 12 | Frontiers in Microbiology | Frontiers Media SA | 2017 | Antibacterial Activity and Synergistic Antibacterial Potential of Biosynthesized Silver Nanoparticles against Foodborne Pathogenic Bacteria along with its Anticandidal and Antioxidant Effects | TRUE | TRUE | gold | TRUE | Xenia | 30,03,25 | 1 | 0 | Requires correction | 1. Неправильно расчитанный np_size_avg (nm) 2. В статье указан strain Salmonella Typhimurium ATCC 43174 --- а тут нет |  |  | ['90371'] | Salmonella typhimurium |  | Prokaryota | Bacteria |  | Pseudomonadota | Gammaproteobacteria | Enterobacterales | Enterobacteriaceae | Salmonella | Salmonella enterica subsp. enterica serovar Typhimurium | pathogenic | n | 4 | 7 | 12 | 37 | 2 | human | meat | clinical samples (blood, stool, urine)
289 | 290 | 186 | 186 | Ag | 0 | Pseudomonas aeruginosa | 0 | Pa14 | chemical_synthesis purchased from sigma aldrich ( citrate capped agnps) | MIC | 1.06 |  |  | 52.7 | 58.5 | 55.6 | quasi-spherical | 24 | -51.5 | [7 empty] | https://www.frontiersin.org/articles/10.3389/fmicb.2018.01349/full | 10.3389/fmicb.2018.01349 | 13 | Frontiers in Microbiology | Frontiers Media SA | 2018 | Electrochemically Synthesized Silver Nanoparticles Are Active Against Planktonic and Biofilm Cells of Pseudomonas aeruginosa and Other Cystic Fibrosis-Associated Bacterial Pathogens | TRUE | TRUE | gold | FALSE | [8 empty] | ['287'] | Pseudomonas aeruginosa |  | Prokaryota | Bacteria |  | Pseudomonadota | Gammaproteobacteria | Pseudomonadales | Pseudomonadaceae | Pseudomonas | Pseudomonas aeruginosa | opportunistic pathogen | n | 4 | 8 | 12 | 37 | 2 | nosocomial | clinical samples (sputum, urine) | clinical samples (wound swabs)
290 | 291 | 187 | 314 | Ag | 0 | Pseudomonas aeruginosa | 0 | AC12A | chemical_synthesis purchased from sigma aldrich ( citrate capped agnps) | MIC | 1.06 |  |  | 52.7 | 58.5 | 55.6 | quasi-spherical | 24 | -51.5 | [7 empty] | https://www.frontiersin.org/articles/10.3389/fmicb.2018.01349/full | 10.3389/fmicb.2018.01349 | 13 | Frontiers in Microbiology | Frontiers Media SA | 2018 | Electrochemically Synthesized Silver Nanoparticles Are Active Against Planktonic and Biofilm Cells of Pseudomonas aeruginosa and Other Cystic Fibrosis-Associated Bacterial Pathogens | TRUE | TRUE | gold | TRUE | Xenia | 30,03,25 | 1 | 0 | Requires correction | 1. В статье в таблице 1 strain Pa14, а тут он пропущен |  |  | ['287'] | Pseudomonas aeruginosa |  | Prokaryota | Bacteria |  | Pseudomonadota | Gammaproteobacteria | Pseudomonadales | Pseudomonadaceae | Pseudomonas | Pseudomonas aeruginosa | opportunistic pathogen | n | 4 | 8 | 12 | 37 | 2 | nosocomial | clinical samples (sputum, urine) | clinical samples (wound swabs)
291 | 292 | 188 | 188 | Ag | 0 | Pseudomonas aeruginosa | 0 | DIN1 | chemical_synthesis purchased from sigma aldrich ( citrate capped agnps) | MIC | 4.25 |  |  | 52.7 | 58.5 | 55.6 | quasi-spherical | 24 | -51.5 | [7 empty] | https://www.frontiersin.org/articles/10.3389/fmicb.2018.01349/full | 10.3389/fmicb.2018.01349 | 13 | Frontiers in Microbiology | Frontiers Media SA | 2018 | Electrochemically Synthesized Silver Nanoparticles Are Active Against Planktonic and Biofilm Cells of Pseudomonas aeruginosa and Other Cystic Fibrosis-Associated Bacterial Pathogens | TRUE | TRUE | gold | FALSE | [8 empty] | ['287'] | Pseudomonas aeruginosa |  | Prokaryota | Bacteria |  | Pseudomonadota | Gammaproteobacteria | Pseudomonadales | Pseudomonadaceae | Pseudomonas | Pseudomonas aeruginosa | opportunistic pathogen | n | 4 | 8 | 12 | 37 | 2 | nosocomial | clinical samples (sputum, urine) | clinical samples (wound swabs)
292 | 293 | 189 | 189 | Ag | 0 | Pseudomonas aeruginosa | 0 | Pa14 | chemical_synthesis purchased from sigma aldrich ( citrate capped agnps) | MBC | 2.125 |  |  | 52.7 | 58.5 | 55.6 | quasi-spherical | 24 | -51.5 | [7 empty] | https://www.frontiersin.org/articles/10.3389/fmicb.2018.01349/full | 10.3389/fmicb.2018.01349 | 13 | Frontiers in Microbiology | Frontiers Media SA | 2018 | Electrochemically Synthesized Silver Nanoparticles Are Active Against Planktonic and Biofilm Cells of Pseudomonas aeruginosa and Other Cystic Fibrosis-Associated Bacterial Pathogens | TRUE | TRUE | gold | FALSE | [8 empty] | ['287'] | Pseudomonas aeruginosa |  | Prokaryota | Bacteria |  | Pseudomonadota | Gammaproteobacteria | Pseudomonadales | Pseudomonadaceae | Pseudomonas | Pseudomonas aeruginosa | opportunistic pathogen | n | 4 | 8 | 12 | 37 | 2 | nosocomial | clinical samples (sputum, urine) | clinical samples (wound swabs)
293 | 294 | 190 | 190 | Ag | 0 | Pseudomonas aeruginosa | 0 | DIN1 | chemical_synthesis purchased from sigma aldrich ( citrate capped agnps) | MBC | 4.25 |  |  | 52.7 | 58.5 | 55.6 | quasi-spherical | 24 | -51.5 | [7 empty] | https://www.frontiersin.org/articles/10.3389/fmicb.2018.01349/full | 10.3389/fmicb.2018.01349 | 13 | Frontiers in Microbiology | Frontiers Media SA | 2018 | Electrochemically Synthesized Silver Nanoparticles Are Active Against Planktonic and Biofilm Cells of Pseudomonas aeruginosa and Other Cystic Fibrosis-Associated Bacterial Pathogens | TRUE | TRUE | gold | FALSE | [8 empty] | ['287'] | Pseudomonas aeruginosa |  | Prokaryota | Bacteria |  | Pseudomonadota | Gammaproteobacteria | Pseudomonadales | Pseudomonadaceae | Pseudomonas | Pseudomonas aeruginosa | opportunistic pathogen | n | 4 | 8 | 12 | 37 | 2 | nosocomial | clinical samples (sputum, urine) | clinical samples (wound swabs)
294 | 295 | 191 | 191 | Ag | 0 | Pseudomonas aeruginosa | 0 | AC12A | chemical_synthesis purchased from sigma aldrich ( citrate capped agnps) | MBC | 2.125 |  |  | 52.7 | 58.5 | 55.6 | quasi-spherical | 24 | -51.5 | [7 empty] | https://www.frontiersin.org/articles/10.3389/fmicb.2018.01349/full | 10.3389/fmicb.2018.01349 | 13 | Frontiers in Microbiology | Frontiers Media SA | 2018 | Electrochemically Synthesized Silver Nanoparticles Are Active Against Planktonic and Biofilm Cells of Pseudomonas aeruginosa and Other Cystic Fibrosis-Associated Bacterial Pathogens | TRUE | TRUE | gold | FALSE | [8 empty] | ['287'] | Pseudomonas aeruginosa |  | Prokaryota | Bacteria |  | Pseudomonadota | Gammaproteobacteria | Pseudomonadales | Pseudomonadaceae | Pseudomonas | Pseudomonas aeruginosa | opportunistic pathogen | n | 4 | 8 | 12 | 37 | 2 | nosocomial | clinical samples (sputum, urine) | clinical samples (wound swabs)
295 | 296 | 192 | 318 | Ag | 0 | Staphylococcus aureus | 0 | Sa1 | chemical_synthesis purchased from sigma aldrich ( citrate capped agnps) | MIC | 8.5 |  |  | 52.7 | 58.5 | 55.6 | quasi-spherical | 24 | -51.5 | [7 empty] | https://www.frontiersin.org/articles/10.3389/fmicb.2018.01349/full | 10.3389/fmicb.2018.01349 | 13 | Frontiers in Microbiology | Frontiers Media SA | 2018 | Electrochemically Synthesized Silver Nanoparticles Are Active Against Planktonic and Biofilm Cells of Pseudomonas aeruginosa and Other Cystic Fibrosis-Associated Bacterial Pathogens | TRUE | TRUE | gold | TRUE | Xenia | 30,03,25 | 0 | 0 | Verified |  |  |  | ['1280'] | Staphylococcus aureus |  | Prokaryota | Bacteria | Terrabacteria group | Bacillota | Bacilli | Bacillales | Staphylococcaceae | Staphylococcus | Staphylococcus aureus | pathogenic | p | 4 | 8 | 24 | 37 | 2 | human | skin | nasopharynx
296 | 297 | 193 | 193 | Ag | 0 | Staphylococcus aureus | 0 | Sa2 | chemical_synthesis purchased from sigma aldrich ( citrate capped agnps) | MIC | 8.5 |  |  | 52.7 | 58.5 | 55.6 | quasi-spherical | 24 | -51.5 | [7 empty] | https://www.frontiersin.org/articles/10.3389/fmicb.2018.01349/full | 10.3389/fmicb.2018.01349 | 13 | Frontiers in Microbiology | Frontiers Media SA | 2018 | Electrochemically Synthesized Silver Nanoparticles Are Active Against Planktonic and Biofilm Cells of Pseudomonas aeruginosa and Other Cystic Fibrosis-Associated Bacterial Pathogens | TRUE | TRUE | gold | FALSE | [8 empty] | ['1280'] | Staphylococcus aureus |  | Prokaryota | Bacteria | Terrabacteria group | Bacillota | Bacilli | Bacillales | Staphylococcaceae | Staphylococcus | Staphylococcus aureus | pathogenic | p | 4 | 8 | 24 | 37 | 2 | human | skin | nasopharynx
297 | 298 | 194 | 320 | Ag | 0 | Staphylococcus aureus | 0 | Sa3 | chemical_synthesis purchased from sigma aldrich ( citrate capped agnps) | MIC | 8.5 |  |  | 52.7 | 58.5 | 55.6 | quasi-spherical | 24 | -51.5 | [7 empty] | https://www.frontiersin.org/articles/10.3389/fmicb.2018.01349/full | 10.3389/fmicb.2018.01349 | 13 | Frontiers in Microbiology | Frontiers Media SA | 2018 | Electrochemically Synthesized Silver Nanoparticles Are Active Against Planktonic and Biofilm Cells of Pseudomonas aeruginosa and Other Cystic Fibrosis-Associated Bacterial Pathogens | TRUE | TRUE | gold | TRUE | Xenia | 30,03,25 | 0 | 0 | Verified |  |  |  | ['1280'] | Staphylococcus aureus |  | Prokaryota | Bacteria | Terrabacteria group | Bacillota | Bacilli | Bacillales | Staphylococcaceae | Staphylococcus | Staphylococcus aureus | pathogenic | p | 4 | 8 | 24 | 37 | 2 | human | skin | nasopharynx
298 | 299 | 2048 | 2049 | Ag | 0 | Pseudomonas aeruginosa | 0 | Pa14 | chemical_synthesis purchased from sigma aldrich ( citrate capped agnps) | MIC | 1.06 |  |  | 52.7 | 58.5 | 55.6 | quasi-spherical | 24 | -51.5 | [7 empty] | https://www.frontiersin.org/articles/10.3389/fmicb.2018.01349/full | 10.3389/fmicb.2018.01349 | 13 | Frontiers in Microbiology | Frontiers Media SA | 2018 | Electrochemically Synthesized Silver Nanoparticles Are Active Against Planktonic and Biofilm Cells of Pseudomonas aeruginosa and Other Cystic Fibrosis-Associated Bacterial Pathogens | TRUE | TRUE | gold | FALSE | [8 empty] | ['287'] | Pseudomonas aeruginosa |  | Prokaryota | Bacteria |  | Pseudomonadota | Gammaproteobacteria | Pseudomonadales | Pseudomonadaceae | Pseudomonas | Pseudomonas aeruginosa | opportunistic pathogen | n | 4 | 8 | 12 | 37 | 2 | nosocomial | clinical samples (sputum, urine) | clinical samples (wound swabs)
299 | 300 | 2049 | 326 | Ag | 0 | Pseudomonas aeruginosa | 0 | AC12A | chemical_synthesis purchased from sigma aldrich ( citrate capped agnps) | MIC | 1.06 |  |  | 52.7 | 58.5 | 55.6 | quasi-spherical | 24 | -51.5 | [7 empty] | https://www.frontiersin.org/articles/10.3389/fmicb.2018.01349/full | 10.3389/fmicb.2018.01349 | 13 | Frontiers in Microbiology | Frontiers Media SA | 2018 | Electrochemically Synthesized Silver Nanoparticles Are Active Against Planktonic and Biofilm Cells of Pseudomonas aeruginosa and Other Cystic Fibrosis-Associated Bacterial Pathogens | TRUE | TRUE | gold | TRUE | Xenia | 30,03,25 | 0 | 0 | Verified |  |  |  | ['287'] | Pseudomonas aeruginosa |  | Prokaryota | Bacteria |  | Pseudomonadota | Gammaproteobacteria | Pseudomonadales | Pseudomonadaceae | Pseudomonas | Pseudomonas aeruginosa | opportunistic pathogen | n | 4 | 8 | 12 | 37 | 2 | nosocomial | clinical samples (sputum, urine) | clinical samples (wound swabs)
300 | 301 | 2050 | 2051 | Ag | 0 | Pseudomonas aeruginosa | 0 | DIN1 | chemical_synthesis purchased from sigma aldrich ( citrate capped agnps) | MIC | 4.25 |  |  | 52.7 | 58.5 | 55.6 | quasi-spherical | 24 | -51.5 | [7 empty] | https://www.frontiersin.org/articles/10.3389/fmicb.2018.01349/full | 10.3389/fmicb.2018.01349 | 13 | Frontiers in Microbiology | Frontiers Media SA | 2018 | Electrochemically Synthesized Silver Nanoparticles Are Active Against Planktonic and Biofilm Cells of Pseudomonas aeruginosa and Other Cystic Fibrosis-Associated Bacterial Pathogens | TRUE | TRUE | gold | FALSE | [8 empty] | ['287'] | Pseudomonas aeruginosa |  | Prokaryota | Bacteria |  | Pseudomonadota | Gammaproteobacteria | Pseudomonadales | Pseudomonadaceae | Pseudomonas | Pseudomonas aeruginosa | opportunistic pathogen | n | 4 | 8 | 12 | 37 | 2 | nosocomial | clinical samples (sputum, urine) | clinical samples (wound swabs)
301 | 302 | 2051 | 2052 | Ag | 0 | Staphylococcus aureus | 0 | Sa1 | chemical_synthesis purchased from sigma aldrich ( citrate capped agnps) | MIC | 8.5 |  |  | 52.7 | 58.5 | 55.6 | quasi-spherical | 24 | -51.5 | [7 empty] | https://www.frontiersin.org/articles/10.3389/fmicb.2018.01349/full | 10.3389/fmicb.2018.01349 | 13 | Frontiers in Microbiology | Frontiers Media SA | 2018 | Electrochemically Synthesized Silver Nanoparticles Are Active Against Planktonic and Biofilm Cells of Pseudomonas aeruginosa and Other Cystic Fibrosis-Associated Bacterial Pathogens | TRUE | TRUE | gold | FALSE | [8 empty] | ['1280'] | Staphylococcus aureus |  | Prokaryota | Bacteria | Terrabacteria group | Bacillota | Bacilli | Bacillales | Staphylococcaceae | Staphylococcus | Staphylococcus aureus | pathogenic | p | 4 | 8 | 24 | 37 | 2 | human | skin | nasopharynx
302 | 303 | 2052 | 2053 | Ag | 0 | Staphylococcus aureus | 0 | Sa2 | chemical_synthesis purchased from sigma aldrich ( citrate capped agnps) | MIC | 8.5 |  |  | 52.7 | 58.5 | 55.6 | quasi-spherical | 24 | -51.5 | [7 empty] | https://www.frontiersin.org/articles/10.3389/fmicb.2018.01349/full | 10.3389/fmicb.2018.01349 | 13 | Frontiers in Microbiology | Frontiers Media SA | 2018 | Electrochemically Synthesized Silver Nanoparticles Are Active Against Planktonic and Biofilm Cells of Pseudomonas aeruginosa and Other Cystic Fibrosis-Associated Bacterial Pathogens | TRUE | TRUE | gold | FALSE | [8 empty] | ['1280'] | Staphylococcus aureus |  | Prokaryota | Bacteria | Terrabacteria group | Bacillota | Bacilli | Bacillales | Staphylococcaceae | Staphylococcus | Staphylococcus aureus | pathogenic | p | 4 | 8 | 24 | 37 | 2 | human | skin | nasopharynx
303 | 304 | 2053 | 2054 | Ag | 0 | Staphylococcus aureus | 0 | Sa3 | chemical_synthesis purchased from sigma aldrich ( citrate capped agnps) | MIC | 8.5 |  |  | 52.7 | 58.5 | 55.6 | quasi-spherical | 24 | -51.5 | [7 empty] | https://www.frontiersin.org/articles/10.3389/fmicb.2018.01349/full | 10.3389/fmicb.2018.01349 | 13 | Frontiers in Microbiology | Frontiers Media SA | 2018 | Electrochemically Synthesized Silver Nanoparticles Are Active Against Planktonic and Biofilm Cells of Pseudomonas aeruginosa and Other Cystic Fibrosis-Associated Bacterial Pathogens | TRUE | TRUE | gold | FALSE | [8 empty] | ['1280'] | Staphylococcus aureus |  | Prokaryota | Bacteria | Terrabacteria group | Bacillota | Bacilli | Bacillales | Staphylococcaceae | Staphylococcus | Staphylococcus aureus | pathogenic | p | 4 | 8 | 24 | 37 | 2 | human | skin | nasopharynx
304 | 305 | 2054 | 2055 | Ag | 0 | Pseudomonas aeruginosa | 0 | Pa14 | chemical_synthesis purchased from sigma aldrich ( citrate capped agnps) | MBC | 2.125 |  |  | 52.7 | 58.5 | 55.6 | quasi-spherical | 24 | -51.5 | [7 empty] | https://www.frontiersin.org/articles/10.3389/fmicb.2018.01349/full | 10.3389/fmicb.2018.01349 | 13 | Frontiers in Microbiology | Frontiers Media SA | 2018 | Electrochemically Synthesized Silver Nanoparticles Are Active Against Planktonic and Biofilm Cells of Pseudomonas aeruginosa and Other Cystic Fibrosis-Associated Bacterial Pathogens | TRUE | TRUE | gold | FALSE | [8 empty] | ['287'] | Pseudomonas aeruginosa |  | Prokaryota | Bacteria |  | Pseudomonadota | Gammaproteobacteria | Pseudomonadales | Pseudomonadaceae | Pseudomonas | Pseudomonas aeruginosa | opportunistic pathogen | n | 4 | 8 | 12 | 37 | 2 | nosocomial | clinical samples (sputum, urine) | clinical samples (wound swabs)
305 | 306 | 2055 | 2056 | Ag | 0 | Pseudomonas aeruginosa | 0 | DIN1 | chemical_synthesis purchased from sigma aldrich ( citrate capped agnps) | MBC | 4.25 |  |  | 52.7 | 58.5 | 55.6 | quasi-spherical | 24 | -51.5 | [7 empty] | https://www.frontiersin.org/articles/10.3389/fmicb.2018.01349/full | 10.3389/fmicb.2018.01349 | 13 | Frontiers in Microbiology | Frontiers Media SA | 2018 | Electrochemically Synthesized Silver Nanoparticles Are Active Against Planktonic and Biofilm Cells of Pseudomonas aeruginosa and Other Cystic Fibrosis-Associated Bacterial Pathogens | TRUE | TRUE | gold | FALSE | [8 empty] | ['287'] | Pseudomonas aeruginosa |  | Prokaryota | Bacteria |  | Pseudomonadota | Gammaproteobacteria | Pseudomonadales | Pseudomonadaceae | Pseudomonas | Pseudomonas aeruginosa | opportunistic pathogen | n | 4 | 8 | 12 | 37 | 2 | nosocomial | clinical samples (sputum, urine) | clinical samples (wound swabs)
306 | 307 | 2056 | 2057 | Ag | 0 | Pseudomonas aeruginosa | 0 | AC12A | chemical_synthesis purchased from sigma aldrich ( citrate capped agnps) | MBC | 2.125 |  |  | 52.7 | 58.5 | 55.6 | quasi-spherical | 24 | -51.5 | [7 empty] | https://www.frontiersin.org/articles/10.3389/fmicb.2018.01349/full | 10.3389/fmicb.2018.01349 | 13 | Frontiers in Microbiology | Frontiers Media SA | 2018 | Electrochemically Synthesized Silver Nanoparticles Are Active Against Planktonic and Biofilm Cells of Pseudomonas aeruginosa and Other Cystic Fibrosis-Associated Bacterial Pathogens | TRUE | TRUE | gold | FALSE | [8 empty] | ['287'] | Pseudomonas aeruginosa |  | Prokaryota | Bacteria |  | Pseudomonadota | Gammaproteobacteria | Pseudomonadales | Pseudomonadaceae | Pseudomonas | Pseudomonas aeruginosa | opportunistic pathogen | n | 4 | 8 | 12 | 37 | 2 | nosocomial | clinical samples (sputum, urine) | clinical samples (wound swabs)
307 | 308 | 2081 | 2082 | Ag | 1 | Escherichia coli | 0 | ATCC 35218 | chemical_synthesis purchased from sigma aldrich ( citrate capped agnps) | MIC | 8.2 |  |  | 30 | 35 | 30 | spherical | 24 |  | water |  |  | AgNO3 | 25 |  |  | https://www.frontiersin.org/journals/microbiology/articles/10.3389/fmicb.2022.929491/full | 10.3389/fmicb.2022.929491 | 15 | Frontiers in Microbiology | Frontiers Media SA | 2022 | Synergistic antibacterial activity of compact silver/magnetite core-shell nanoparticles core shell against Gram-negative foodborne pathogens | TRUE | TRUE | gold | FALSE | [8 empty] | ['562'] | Escherichia coli | ATCC 35218 | Prokaryota | Bacteria |  | Pseudomonadota | Gammaproteobacteria | Enterobacterales | Enterobacteriaceae | Escherichia | Escherichia coli | pathogenic | n | 4 | 8 | 12 | 37 | 1 | human | guts | clinical samples (blood, stool, urine)
308 | 309 | 2082 | 2083 | Ag | 1 | Salmonella enterica subsp. enterica serovar Typhi | 0 | ATCC 14028 | chemical_synthesis purchased from sigma aldrich ( citrate capped agnps) | MIC | 4.1 |  |  | 30 | 35 | 30 | spherical | 24 |  | water |  |  | AgNO3 | 25 |  |  | https://www.frontiersin.org/journals/microbiology/articles/10.3389/fmicb.2022.929491/full | 10.3389/fmicb.2022.929491 | 15 | Frontiers in Microbiology | Frontiers Media SA | 2022 | Synergistic antibacterial activity of compact silver/magnetite core-shell nanoparticles core shell against Gram-negative foodborne pathogens | TRUE | TRUE | gold | FALSE | [8 empty] | ['90370'] | Salmonella typhi |  | Prokaryota | Bacteria |  | Pseudomonadota | Gammaproteobacteria | Enterobacterales | Enterobacteriaceae | Salmonella | Salmonella enterica subsp. enterica serovar Typhi | pathogenic | n | 5 | 10 | 12 | 37 | 3 | human | guts | clinical samples (blood, urine)
309 | 310 | 2083 | 338 | Ag | 1 | Escherichia coli | 0 | ATCC 35218 | chemical_synthesis purchased from sigma aldrich ( citrate capped agnps) | MBC | 13.4 |  |  | 30 | 35 | 30 | spherical | 24 |  | water |  |  | AgNO3 | 25 |  |  | https://www.frontiersin.org/journals/microbiology/articles/10.3389/fmicb.2022.929491/full | 10.3389/fmicb.2022.929491 | 15 | Frontiers in Microbiology | Frontiers Media SA | 2022 | Synergistic antibacterial activity of compact silver/magnetite core-shell nanoparticles core shell against Gram-negative foodborne pathogens | TRUE | TRUE | gold | TRUE | Xenia | 30,03,25 | 0 | 0 | Verified |  |  |  | ['562'] | Escherichia coli | ATCC 35218 | Prokaryota | Bacteria |  | Pseudomonadota | Gammaproteobacteria | Enterobacterales | Enterobacteriaceae | Escherichia | Escherichia coli | pathogenic | n | 4 | 8 | 12 | 37 | 1 | human | guts | clinical samples (blood, stool, urine)
310 | 311 | 2084 | 2085 | Ag | 1 | Salmonella enterica subsp. enterica serovar Typhi | 0 | ATCC 14028 | chemical_synthesis purchased from sigma aldrich ( citrate capped agnps) | MBC | 6.3 |  |  | 30 | 35 | 30 | spherical | 24 |  | water |  |  | AgNO3 | 25 |  |  | https://www.frontiersin.org/journals/microbiology/articles/10.3389/fmicb.2022.929491/full | 10.3389/fmicb.2022.929491 | 15 | Frontiers in Microbiology | Frontiers Media SA | 2022 | Synergistic antibacterial activity of compact silver/magnetite core-shell nanoparticles core shell against Gram-negative foodborne pathogens | TRUE | TRUE | gold | FALSE | [8 empty] | ['90370'] | Salmonella typhi |  | Prokaryota | Bacteria |  | Pseudomonadota | Gammaproteobacteria | Enterobacterales | Enterobacteriaceae | Salmonella | Salmonella enterica subsp. enterica serovar Typhi | pathogenic | n | 5 | 10 | 12 | 37 | 3 | human | guts | clinical samples (blood, urine)
311 | 312 | 2684 | 2685 | Ag | 0 | Escherichia coli | 0 |  | chemical_synthesis purchased from sigma aldrich ( citrate capped agnps) | ZOI |  | 100 | 15 | 5 | 30 | 21 | spherical |  |  |  | 28 | 96 | AgNO3 | 100 |  |  | https://www.tandfonline.com/doi/full/10.2147/IJN.S49284# | 10.2147/IJN.S49284 | 16 | Dove Medical Press Ltd. | International Journal of Nanomedicine | 2013 | Combined efficacy of biologically synthesized silver nanoparticles and different antibiotics against multidrug-resistant bacteria | TRUE | TRUE | green | FALSE | [8 empty] | ['562'] | Escherichia coli |  | Prokaryota | Bacteria |  | Pseudomonadota | Gammaproteobacteria | Enterobacterales | Enterobacteriaceae | Escherichia | Escherichia coli | opportunistic pathogen | n | 1.5 | 4 | 24 | 37 | 1 | human | guts | mouth
312 | 313 | 2685 | 2686 | Ag | 0 | Staphylococcus aureus | 0 |  | chemical_synthesis purchased from sigma aldrich ( citrate capped agnps) | ZOI |  | 100 | 16 | 5 | 30 | 21 | spherical |  |  |  | 28 | 96 | AgNO3 | 100 |  |  | https://www.tandfonline.com/doi/full/10.2147/IJN.S49284# | 10.2147/IJN.S49284 | 16 | Dove Medical Press Ltd. | International Journal of Nanomedicine | 2013 | Combined efficacy of biologically synthesized silver nanoparticles and different antibiotics against multidrug-resistant bacteria | TRUE | TRUE | green | FALSE | [8 empty] | ['1280'] | Staphylococcus aureus |  | Prokaryota | Bacteria | Terrabacteria group | Bacillota | Bacilli | Bacillales | Staphylococcaceae | Staphylococcus | Staphylococcus aureus | pathogenic | p | 4 | 8 | 24 | 37 | 2 | human | skin | nasopharynx
313 | 314 | 2686 | 2687 | Ag | 0 | Micrococcus luteus | 0 |  | chemical_synthesis purchased from sigma aldrich ( citrate capped agnps) | ZOI |  | 100 | 14 | 5 | 30 | 21 | spherical |  |  |  | 28 | 96 | AgNO3 | 100 |  |  | https://www.tandfonline.com/doi/full/10.2147/IJN.S49284# | 10.2147/IJN.S49284 | 16 | Dove Medical Press Ltd. | International Journal of Nanomedicine | 2013 | Combined efficacy of biologically synthesized silver nanoparticles and different antibiotics against multidrug-resistant bacteria | TRUE | TRUE | green | FALSE | [8 empty] | ['1270'] | Micrococcus luteus |  | Prokaryota | Bacteria |  | Actinomycetota | Actinomycetes | Micrococcales | Micrococcaceae | Micrococcus | Micrococcus luteus | non-pathogenic | p | 24 | 48 | 72 | 37 | 1 | nature | soil | skin
314 | 315 | 2687 | 2688 | Ag | 0 | Pseudomonas aeruginosa | 0 |  | chemical_synthesis purchased from sigma aldrich ( citrate capped agnps) | ZOI |  | 100 | 14 | 5 | 30 | 21 | spherical |  |  |  | 28 | 96 | AgNO3 | 100 |  |  | https://www.tandfonline.com/doi/full/10.2147/IJN.S49284# | 10.2147/IJN.S49284 | 16 | Dove Medical Press Ltd. | International Journal of Nanomedicine | 2013 | Combined efficacy of biologically synthesized silver nanoparticles and different antibiotics against multidrug-resistant bacteria | TRUE | TRUE | green | FALSE | [8 empty] | ['287'] | Pseudomonas aeruginosa |  | Prokaryota | Bacteria |  | Pseudomonadota | Gammaproteobacteria | Pseudomonadales | Pseudomonadaceae | Pseudomonas | Pseudomonas aeruginosa | opportunistic pathogen | n | 4 | 8 | 12 | 37 | 2 | nosocomial | clinical samples (sputum, urine) | clinical samples (wound swabs)
315 | 316 | 2688 | 343 | Ag | 0 | Enterococcus faecalis | 0 |  | chemical_synthesis purchased from sigma aldrich ( citrate capped agnps) | ZOI |  | 100 | 15 | 5 | 30 | 21 | spherical |  |  |  | 28 | 96 | AgNO3 | 100 |  |  | https://www.tandfonline.com/doi/full/10.2147/IJN.S49284# | 10.2147/IJN.S49284 | 16 | Dove Medical Press Ltd. | International Journal of Nanomedicine | 2013 | Combined efficacy of biologically synthesized silver nanoparticles and different antibiotics against multidrug-resistant bacteria | TRUE | TRUE | green | TRUE | Xenia | 30,03,25 | 0 | 0 | Verified |  |  |  | ['1351'] | Enterococcus faecalis |  | Prokaryota | Bacteria | Terrabacteria group | Bacillota | Bacilli | Lactobacillales | Enterococcaceae | Enterococcus | Enterococcus faecalis | opportunistic pathogen | p | 24 | 36 | 48 | 37 | 2 | nosocomial | clinical samples (blood, sputum, urine) | guts
316 | 317 | 2689 | 2690 | Ag | 0 | Acinetobacter baumannii | 0 |  | chemical_synthesis purchased from sigma aldrich ( citrate capped agnps) | ZOI |  | 100 | 15 | 5 | 30 | 21 | spherical |  |  |  | 28 | 96 | AgNO3 | 100 |  |  | https://www.tandfonline.com/doi/full/10.2147/IJN.S49284# | 10.2147/IJN.S49284 | 16 | Dove Medical Press Ltd. | International Journal of Nanomedicine | 2013 | Combined efficacy of biologically synthesized silver nanoparticles and different antibiotics against multidrug-resistant bacteria | TRUE | TRUE | green | FALSE | [8 empty] | ['470'] | Acinetobacter baumannii |  | Prokaryota | Bacteria |  | Pseudomonadota | Gammaproteobacteria | Moraxellales | Moraxellaceae | Acinetobacter | Acinetobacter baumannii | pathogenic | n | 8 | 18 | 48 | 33.5 | 2 | nature | soil | nosocomial
317 | 318 | 2690 | 2691 | Ag | 0 | Klebsiella pneumoniae | 0 |  | chemical_synthesis purchased from sigma aldrich ( citrate capped agnps) | ZOI |  | 100 | 14 | 5 | 30 | 21 | spherical |  |  |  | 28 | 96 | AgNO3 | 100 |  |  | https://www.tandfonline.com/doi/full/10.2147/IJN.S49284# | 10.2147/IJN.S49284 | 16 | Dove Medical Press Ltd. | International Journal of Nanomedicine | 2013 | Combined efficacy of biologically synthesized silver nanoparticles and different antibiotics against multidrug-resistant bacteria | TRUE | TRUE | green | FALSE | [8 empty] | ['573'] | Klebsiella pneumoniae |  | Prokaryota | Bacteria |  | Pseudomonadota | Gammaproteobacteria | Enterobacterales | Enterobacteriaceae | Klebsiella | Klebsiella pneumoniae | opportunistic pathogen | n | 3 | 12 | 24 | 37 | 2 | nosocomial | lungs | clinical samples (blood, wound swabs)
318 | 319 | 2691 | 2692 | Ag | 0 | Bacillus spp. | 0 |  | chemical_synthesis purchased from sigma aldrich ( citrate capped agnps) | ZOI |  | 100 | 15 | 5 | 30 | 21 | spherical |  |  |  | 28 | 96 | AgNO3 | 100 |  |  | https://www.tandfonline.com/doi/full/10.2147/IJN.S49284# | 10.2147/IJN.S49284 | 16 | Dove Medical Press Ltd. | International Journal of Nanomedicine | 2013 | Combined efficacy of biologically synthesized silver nanoparticles and different antibiotics against multidrug-resistant bacteria | TRUE | TRUE | green | FALSE | [8 empty] | ['1409'] | Bacillus spp. |  | Prokaryota | Bacteria |  | Bacillota | Bacilli | Bacillales | Bacillaceae | Bacillus | Bacillus sp. (in: firmicutes) | opportunistic pathogen | p | 18 | 24 | 66 | 32 | 2 | nature | soil | water
319 | 320 | 2692 | 2693 | Ag | 0 | Escherichia coli | 0 |  | chemical_synthesis purchased from sigma aldrich ( citrate capped agnps) | ZOI |  | 100 | 15 | 5 | 30 | 21 | spherical |  |  |  | 28 | 96 | AgNO3 | 100 |  |  | https://www.tandfonline.com/doi/full/10.2147/IJN.S49284# | 10.2147/IJN.S49284 | 16 | Dove Medical Press Ltd. | International Journal of Nanomedicine | 2013 | Combined efficacy of biologically synthesized silver nanoparticles and different antibiotics against multidrug-resistant bacteria | TRUE | TRUE | green | FALSE | [8 empty] | ['562'] | Escherichia coli |  | Prokaryota | Bacteria |  | Pseudomonadota | Gammaproteobacteria | Enterobacterales | Enterobacteriaceae | Escherichia | Escherichia coli | opportunistic pathogen | n | 1.5 | 4 | 24 | 37 | 1 | human | guts | mouth
320 | 321 | 2693 | 2694 | Ag | 0 | Staphylococcus aureus | 0 |  | chemical_synthesis purchased from sigma aldrich ( citrate capped agnps) | ZOI |  | 100 | 16 | 5 | 30 | 21 | spherical |  |  |  | 28 | 96 | AgNO3 | 100 |  |  | https://www.tandfonline.com/doi/full/10.2147/IJN.S49284# | 10.2147/IJN.S49284 | 16 | Dove Medical Press Ltd. | International Journal of Nanomedicine | 2013 | Combined efficacy of biologically synthesized silver nanoparticles and different antibiotics against multidrug-resistant bacteria | TRUE | TRUE | green | FALSE | [8 empty] | ['1280'] | Staphylococcus aureus |  | Prokaryota | Bacteria | Terrabacteria group | Bacillota | Bacilli | Bacillales | Staphylococcaceae | Staphylococcus | Staphylococcus aureus | pathogenic | p | 4 | 8 | 24 | 37 | 2 | human | skin | nasopharynx
321 | 322 | 2694 | 347 | Ag | 0 | Micrococcus luteus | 0 |  | chemical_synthesis purchased from sigma aldrich ( citrate capped agnps) | ZOI |  | 100 | 14 | 5 | 30 | 21 | spherical |  |  |  | 28 | 96 | AgNO3 | 100 |  |  | https://www.tandfonline.com/doi/full/10.2147/IJN.S49284# | 10.2147/IJN.S49284 | 16 | Dove Medical Press Ltd. | International Journal of Nanomedicine | 2013 | Combined efficacy of biologically synthesized silver nanoparticles and different antibiotics against multidrug-resistant bacteria | TRUE | TRUE | green | TRUE | Xenia | 30,03,25 | 0 | 0 | Verified |  |  |  | ['1270'] | Micrococcus luteus |  | Prokaryota | Bacteria |  | Actinomycetota | Actinomycetes | Micrococcales | Micrococcaceae | Micrococcus | Micrococcus luteus | non-pathogenic | p | 24 | 48 | 72 | 37 | 1 | nature | soil | skin
322 | 323 | 2695 | 352 | Ag | 0 | Pseudomonas aeruginosa | 0 |  | chemical_synthesis purchased from sigma aldrich ( citrate capped agnps) | ZOI |  | 100 | 14 | 5 | 30 | 21 | spherical |  |  |  | 28 | 96 | AgNO3 | 100 |  |  | https://www.tandfonline.com/doi/full/10.2147/IJN.S49284# | 10.2147/IJN.S49284 | 16 | Dove Medical Press Ltd. | International Journal of Nanomedicine | 2013 | Combined efficacy of biologically synthesized silver nanoparticles and different antibiotics against multidrug-resistant bacteria | TRUE | TRUE | green | TRUE | Xenia | 30,03,25 | 0 | 0 | Verified |  |  |  | ['287'] | Pseudomonas aeruginosa |  | Prokaryota | Bacteria |  | Pseudomonadota | Gammaproteobacteria | Pseudomonadales | Pseudomonadaceae | Pseudomonas | Pseudomonas aeruginosa | opportunistic pathogen | n | 4 | 8 | 12 | 37 | 2 | nosocomial | clinical samples (sputum, urine) | clinical samples (wound swabs)
323 | 324 | 2696 | 2697 | Ag | 0 | Enterococcus faecalis | 0 |  | chemical_synthesis purchased from sigma aldrich ( citrate capped agnps) | ZOI |  | 100 | 15 | 5 | 30 | 21 | spherical |  |  |  | 28 | 96 | AgNO3 | 100 |  |  | https://www.tandfonline.com/doi/full/10.2147/IJN.S49284# | 10.2147/IJN.S49284 | 16 | Dove Medical Press Ltd. | International Journal of Nanomedicine | 2013 | Combined efficacy of biologically synthesized silver nanoparticles and different antibiotics against multidrug-resistant bacteria | TRUE | TRUE | green | FALSE | [8 empty] | ['1351'] | Enterococcus faecalis |  | Prokaryota | Bacteria | Terrabacteria group | Bacillota | Bacilli | Lactobacillales | Enterococcaceae | Enterococcus | Enterococcus faecalis | opportunistic pathogen | p | 24 | 36 | 48 | 37 | 2 | nosocomial | clinical samples (blood, sputum, urine) | guts
324 | 325 | 2697 | 2698 | Ag | 0 | Acinetobacter baumannii | 0 |  | chemical_synthesis purchased from sigma aldrich ( citrate capped agnps) | ZOI |  | 100 | 15 | 5 | 30 | 21 | spherical |  |  |  | 28 | 96 | AgNO3 | 100 |  |  | https://www.tandfonline.com/doi/full/10.2147/IJN.S49284# | 10.2147/IJN.S49284 | 16 | Dove Medical Press Ltd. | International Journal of Nanomedicine | 2013 | Combined efficacy of biologically synthesized silver nanoparticles and different antibiotics against multidrug-resistant bacteria | TRUE | TRUE | green | FALSE | [8 empty] | ['470'] | Acinetobacter baumannii |  | Prokaryota | Bacteria |  | Pseudomonadota | Gammaproteobacteria | Moraxellales | Moraxellaceae | Acinetobacter | Acinetobacter baumannii | pathogenic | n | 8 | 18 | 48 | 33.5 | 2 | nature | soil | nosocomial
325 | 326 | 2698 | 2699 | Ag | 0 | Klebsiella pneumoniae | 0 |  | chemical_synthesis purchased from sigma aldrich ( citrate capped agnps) | ZOI |  | 100 | 14 | 5 | 30 | 21 | spherical |  |  |  | 28 | 96 | AgNO3 | 100 |  |  | https://www.tandfonline.com/doi/full/10.2147/IJN.S49284# | 10.2147/IJN.S49284 | 16 | Dove Medical Press Ltd. | International Journal of Nanomedicine | 2013 | Combined efficacy of biologically synthesized silver nanoparticles and different antibiotics against multidrug-resistant bacteria | TRUE | TRUE | green | FALSE | [8 empty] | ['573'] | Klebsiella pneumoniae |  | Prokaryota | Bacteria |  | Pseudomonadota | Gammaproteobacteria | Enterobacterales | Enterobacteriaceae | Klebsiella | Klebsiella pneumoniae | opportunistic pathogen | n | 3 | 12 | 24 | 37 | 2 | nosocomial | lungs | clinical samples (blood, wound swabs)
326 | 327 | 2699 | 346 | Ag | 0 | Bacillus spp. | 0 |  | chemical_synthesis purchased from sigma aldrich ( citrate capped agnps) | ZOI |  | 100 | 15 | 5 | 30 | 21 | spherical |  |  |  | 28 | 96 | AgNO3 | 100 |  |  | https://www.tandfonline.com/doi/full/10.2147/IJN.S49284# | 10.2147/IJN.S49284 | 16 | Dove Medical Press Ltd. | International Journal of Nanomedicine | 2013 | Combined efficacy of biologically synthesized silver nanoparticles and different antibiotics against multidrug-resistant bacteria | TRUE | TRUE | green | TRUE | Xenia | 30,03,25 | 0 | 0 | Verified |  |  |  | ['1409'] | Bacillus spp. |  | Prokaryota | Bacteria |  | Bacillota | Bacilli | Bacillales | Bacillaceae | Bacillus | Bacillus sp. (in: firmicutes) | opportunistic pathogen | p | 18 | 24 | 66 | 32 | 2 | nature | soil | water
327 | 328 | 2700 | 2701 | Ag | 0 | Escherichia coli | 0 |  | chemical_synthesis purchased from sigma aldrich ( citrate capped agnps) | ZOI |  | 100 | 15 | 5 | 30 | 21 | spherical |  |  |  | 28 | 96 | AgNO3 | 100 |  |  | https://www.tandfonline.com/doi/full/10.2147/IJN.S49284# | 10.2147/IJN.S49284 | 16 | Dove Medical Press Ltd. | International Journal of Nanomedicine | 2013 | Combined efficacy of biologically synthesized silver nanoparticles and different antibiotics against multidrug-resistant bacteria | TRUE | TRUE | green | FALSE | [8 empty] | ['562'] | Escherichia coli |  | Prokaryota | Bacteria |  | Pseudomonadota | Gammaproteobacteria | Enterobacterales | Enterobacteriaceae | Escherichia | Escherichia coli | opportunistic pathogen | n | 1.5 | 4 | 24 | 37 | 1 | human | guts | mouth
328 | 329 | 2701 | 2702 | Ag | 0 | Staphylococcus aureus | 0 |  | chemical_synthesis purchased from sigma aldrich ( citrate capped agnps) | ZOI |  | 100 | 16 | 5 | 30 | 21 | spherical |  |  |  | 28 | 96 | AgNO3 | 100 |  |  | https://www.tandfonline.com/doi/full/10.2147/IJN.S49284# | 10.2147/IJN.S49284 | 16 | Dove Medical Press Ltd. | International Journal of Nanomedicine | 2013 | Combined efficacy of biologically synthesized silver nanoparticles and different antibiotics against multidrug-resistant bacteria | TRUE | TRUE | green | FALSE | [8 empty] | ['1280'] | Staphylococcus aureus |  | Prokaryota | Bacteria | Terrabacteria group | Bacillota | Bacilli | Bacillales | Staphylococcaceae | Staphylococcus | Staphylococcus aureus | pathogenic | p | 4 | 8 | 24 | 37 | 2 | human | skin | nasopharynx
329 | 330 | 2702 | 2703 | Ag | 0 | Micrococcus luteus | 0 |  | chemical_synthesis purchased from sigma aldrich ( citrate capped agnps) | ZOI |  | 100 | 14 | 5 | 30 | 21 | spherical |  |  |  | 28 | 96 | AgNO3 | 100 |  |  | https://www.tandfonline.com/doi/full/10.2147/IJN.S49284# | 10.2147/IJN.S49284 | 16 | Dove Medical Press Ltd. | International Journal of Nanomedicine | 2013 | Combined efficacy of biologically synthesized silver nanoparticles and different antibiotics against multidrug-resistant bacteria | TRUE | TRUE | green | FALSE | [8 empty] | ['1270'] | Micrococcus luteus |  | Prokaryota | Bacteria |  | Actinomycetota | Actinomycetes | Micrococcales | Micrococcaceae | Micrococcus | Micrococcus luteus | non-pathogenic | p | 24 | 48 | 72 | 37 | 1 | nature | soil | skin
330 | 331 | 2703 | 2704 | Ag | 0 | Pseudomonas aeruginosa | 0 |  | chemical_synthesis purchased from sigma aldrich ( citrate capped agnps) | ZOI |  | 100 | 14 | 5 | 30 | 21 | spherical |  |  |  | 28 | 96 | AgNO3 | 100 |  |  | https://www.tandfonline.com/doi/full/10.2147/IJN.S49284# | 10.2147/IJN.S49284 | 16 | Dove Medical Press Ltd. | International Journal of Nanomedicine | 2013 | Combined efficacy of biologically synthesized silver nanoparticles and different antibiotics against multidrug-resistant bacteria | TRUE | TRUE | green | FALSE | [8 empty] | ['287'] | Pseudomonas aeruginosa |  | Prokaryota | Bacteria |  | Pseudomonadota | Gammaproteobacteria | Pseudomonadales | Pseudomonadaceae | Pseudomonas | Pseudomonas aeruginosa | opportunistic pathogen | n | 4 | 8 | 12 | 37 | 2 | nosocomial | clinical samples (sputum, urine) | clinical samples (wound swabs)
331 | 332 | 2704 | 344 | Ag | 0 | Enterococcus faecalis | 0 |  | chemical_synthesis purchased from sigma aldrich ( citrate capped agnps) | ZOI |  | 100 | 15 | 5 | 30 | 21 | spherical |  |  |  | 28 | 96 | AgNO3 | 100 |  |  | https://www.tandfonline.com/doi/full/10.2147/IJN.S49284# | 10.2147/IJN.S49284 | 16 | Dove Medical Press Ltd. | International Journal of Nanomedicine | 2013 | Combined efficacy of biologically synthesized silver nanoparticles and different antibiotics against multidrug-resistant bacteria | TRUE | TRUE | green | TRUE | Xenia | 30,03,25 | 0 | 0 | Verified |  |  |  | ['1351'] | Enterococcus faecalis |  | Prokaryota | Bacteria | Terrabacteria group | Bacillota | Bacilli | Lactobacillales | Enterococcaceae | Enterococcus | Enterococcus faecalis | opportunistic pathogen | p | 24 | 36 | 48 | 37 | 2 | nosocomial | clinical samples (blood, sputum, urine) | guts
332 | 333 | 2705 | 2706 | Ag | 0 | Acinetobacter baumannii | 0 |  | chemical_synthesis purchased from sigma aldrich ( citrate capped agnps) | ZOI |  | 100 | 15 | 5 | 30 | 21 | spherical |  |  |  | 28 | 96 | AgNO3 | 100 |  |  | https://www.tandfonline.com/doi/full/10.2147/IJN.S49284# | 10.2147/IJN.S49284 | 16 | Dove Medical Press Ltd. | International Journal of Nanomedicine | 2013 | Combined efficacy of biologically synthesized silver nanoparticles and different antibiotics against multidrug-resistant bacteria | TRUE | TRUE | green | FALSE | [8 empty] | ['470'] | Acinetobacter baumannii |  | Prokaryota | Bacteria |  | Pseudomonadota | Gammaproteobacteria | Moraxellales | Moraxellaceae | Acinetobacter | Acinetobacter baumannii | pathogenic | n | 8 | 18 | 48 | 33.5 | 2 | nature | soil | nosocomial
333 | 334 | 2706 | 361 | Ag | 0 | Klebsiella pneumoniae | 0 |  | chemical_synthesis purchased from sigma aldrich ( citrate capped agnps) | ZOI |  | 100 | 14 | 5 | 30 | 21 | spherical |  |  |  | 28 | 96 | AgNO3 | 100 |  |  | https://www.tandfonline.com/doi/full/10.2147/IJN.S49284# | 10.2147/IJN.S49284 | 16 | Dove Medical Press Ltd. | International Journal of Nanomedicine | 2013 | Combined efficacy of biologically synthesized silver nanoparticles and different antibiotics against multidrug-resistant bacteria | TRUE | TRUE | green | TRUE | Xenia | 30,03,25 | 0 | 0 | Verified |  |  |  | ['573'] | Klebsiella pneumoniae |  | Prokaryota | Bacteria |  | Pseudomonadota | Gammaproteobacteria | Enterobacterales | Enterobacteriaceae | Klebsiella | Klebsiella pneumoniae | opportunistic pathogen | n | 3 | 12 | 24 | 37 | 2 | nosocomial | lungs | clinical samples (blood, wound swabs)
334 | 335 | 2707 | 2708 | Ag | 0 | Bacillus spp. | 0 |  | chemical_synthesis purchased from sigma aldrich ( citrate capped agnps) | ZOI |  | 100 | 15 | 5 | 30 | 21 | spherical |  |  |  | 28 | 96 | AgNO3 | 100 |  |  | https://www.tandfonline.com/doi/full/10.2147/IJN.S49284# | 10.2147/IJN.S49284 | 16 | Dove Medical Press Ltd. | International Journal of Nanomedicine | 2013 | Combined efficacy of biologically synthesized silver nanoparticles and different antibiotics against multidrug-resistant bacteria | TRUE | TRUE | green | FALSE | [8 empty] | ['1409'] | Bacillus spp. |  | Prokaryota | Bacteria |  | Bacillota | Bacilli | Bacillales | Bacillaceae | Bacillus | Bacillus sp. (in: firmicutes) | opportunistic pathogen | p | 18 | 24 | 66 | 32 | 2 | nature | soil | water
335 | 336 | 2708 | 2709 | Ag | 0 | Escherichia coli | 0 |  | chemical_synthesis purchased from sigma aldrich ( citrate capped agnps) | ZOI |  | 100 | 15 | 5 | 30 | 21 | spherical |  |  |  | 28 | 96 | AgNO3 | 100 |  |  | https://www.tandfonline.com/doi/full/10.2147/IJN.S49284# | 10.2147/IJN.S49284 | 16 | Dove Medical Press Ltd. | International Journal of Nanomedicine | 2013 | Combined efficacy of biologically synthesized silver nanoparticles and different antibiotics against multidrug-resistant bacteria | TRUE | TRUE | green | FALSE | [8 empty] | ['562'] | Escherichia coli |  | Prokaryota | Bacteria |  | Pseudomonadota | Gammaproteobacteria | Enterobacterales | Enterobacteriaceae | Escherichia | Escherichia coli | opportunistic pathogen | n | 1.5 | 4 | 24 | 37 | 1 | human | guts | mouth
336 | 337 | 2709 | 363 | Ag | 0 | Staphylococcus aureus | 0 |  | chemical_synthesis purchased from sigma aldrich ( citrate capped agnps) | ZOI |  | 100 | 16 | 5 | 30 | 21 | spherical |  |  |  | 28 | 96 | AgNO3 | 100 |  |  | https://www.tandfonline.com/doi/full/10.2147/IJN.S49284# | 10.2147/IJN.S49284 | 16 | Dove Medical Press Ltd. | International Journal of Nanomedicine | 2013 | Combined efficacy of biologically synthesized silver nanoparticles and different antibiotics against multidrug-resistant bacteria | TRUE | TRUE | green | TRUE | Xenia | 30,03,25 | 0 | 0 | Verified |  |  |  | ['1280'] | Staphylococcus aureus |  | Prokaryota | Bacteria | Terrabacteria group | Bacillota | Bacilli | Bacillales | Staphylococcaceae | Staphylococcus | Staphylococcus aureus | pathogenic | p | 4 | 8 | 24 | 37 | 2 | human | skin | nasopharynx
337 | 338 | 2710 | 2711 | Ag | 0 | Micrococcus luteus | 0 |  | chemical_synthesis purchased from sigma aldrich ( citrate capped agnps) | ZOI |  | 100 | 14 | 5 | 30 | 21 | spherical |  |  |  | 28 | 96 | AgNO3 | 100 |  |  | https://www.tandfonline.com/doi/full/10.2147/IJN.S49284# | 10.2147/IJN.S49284 | 16 | Dove Medical Press Ltd. | International Journal of Nanomedicine | 2013 | Combined efficacy of biologically synthesized silver nanoparticles and different antibiotics against multidrug-resistant bacteria | TRUE | TRUE | green | FALSE | [8 empty] | ['1270'] | Micrococcus luteus |  | Prokaryota | Bacteria |  | Actinomycetota | Actinomycetes | Micrococcales | Micrococcaceae | Micrococcus | Micrococcus luteus | non-pathogenic | p | 24 | 48 | 72 | 37 | 1 | nature | soil | skin
338 | 339 | 2711 | 2712 | Ag | 0 | Pseudomonas aeruginosa | 0 |  | chemical_synthesis purchased from sigma aldrich ( citrate capped agnps) | ZOI |  | 100 | 14 | 5 | 30 | 21 | spherical |  |  |  | 28 | 96 | AgNO3 | 100 |  |  | https://www.tandfonline.com/doi/full/10.2147/IJN.S49284# | 10.2147/IJN.S49284 | 16 | Dove Medical Press Ltd. | International Journal of Nanomedicine | 2013 | Combined efficacy of biologically synthesized silver nanoparticles and different antibiotics against multidrug-resistant bacteria | TRUE | TRUE | green | FALSE | [8 empty] | ['287'] | Pseudomonas aeruginosa |  | Prokaryota | Bacteria |  | Pseudomonadota | Gammaproteobacteria | Pseudomonadales | Pseudomonadaceae | Pseudomonas | Pseudomonas aeruginosa | opportunistic pathogen | n | 4 | 8 | 12 | 37 | 2 | nosocomial | clinical samples (sputum, urine) | clinical samples (wound swabs)
339 | 340 | 2712 | 345 | Ag | 0 | Enterococcus faecalis | 0 |  | chemical_synthesis purchased from sigma aldrich ( citrate capped agnps) | ZOI |  | 100 | 15 | 5 | 30 | 21 | spherical |  |  |  | 28 | 96 | AgNO3 | 100 |  |  | https://www.tandfonline.com/doi/full/10.2147/IJN.S49284# | 10.2147/IJN.S49284 | 16 | Dove Medical Press Ltd. | International Journal of Nanomedicine | 2013 | Combined efficacy of biologically synthesized silver nanoparticles and different antibiotics against multidrug-resistant bacteria | TRUE | TRUE | green | TRUE | Xenia | 30,03,25 | 0 | 0 | Verified |  |  |  | ['1351'] | Enterococcus faecalis |  | Prokaryota | Bacteria | Terrabacteria group | Bacillota | Bacilli | Lactobacillales | Enterococcaceae | Enterococcus | Enterococcus faecalis | opportunistic pathogen | p | 24 | 36 | 48 | 37 | 2 | nosocomial | clinical samples (blood, sputum, urine) | guts
340 | 341 | 2713 | 2714 | Ag | 0 | Acinetobacter baumannii | 0 |  | chemical_synthesis purchased from sigma aldrich ( citrate capped agnps) | ZOI |  | 100 | 15 | 5 | 30 | 21 | spherical |  |  |  | 28 | 96 | AgNO3 | 100 |  |  | https://www.tandfonline.com/doi/full/10.2147/IJN.S49284# | 10.2147/IJN.S49284 | 16 | Dove Medical Press Ltd. | International Journal of Nanomedicine | 2013 | Combined efficacy of biologically synthesized silver nanoparticles and different antibiotics against multidrug-resistant bacteria | TRUE | TRUE | green | FALSE | [8 empty] | ['470'] | Acinetobacter baumannii |  | Prokaryota | Bacteria |  | Pseudomonadota | Gammaproteobacteria | Moraxellales | Moraxellaceae | Acinetobacter | Acinetobacter baumannii | pathogenic | n | 8 | 18 | 48 | 33.5 | 2 | nature | soil | nosocomial
341 | 342 | 2714 | 2715 | Ag | 0 | Klebsiella pneumoniae | 0 |  | chemical_synthesis purchased from sigma aldrich ( citrate capped agnps) | ZOI |  | 100 | 14 | 5 | 30 | 21 | spherical |  |  |  | 28 | 96 | AgNO3 | 100 |  |  | https://www.tandfonline.com/doi/full/10.2147/IJN.S49284# | 10.2147/IJN.S49284 | 16 | Dove Medical Press Ltd. | International Journal of Nanomedicine | 2013 | Combined efficacy of biologically synthesized silver nanoparticles and different antibiotics against multidrug-resistant bacteria | TRUE | TRUE | green | FALSE | [8 empty] | ['573'] | Klebsiella pneumoniae |  | Prokaryota | Bacteria |  | Pseudomonadota | Gammaproteobacteria | Enterobacterales | Enterobacteriaceae | Klebsiella | Klebsiella pneumoniae | opportunistic pathogen | n | 3 | 12 | 24 | 37 | 2 | nosocomial | lungs | clinical samples (blood, wound swabs)
342 | 343 | 2715 | 2716 | Ag | 0 | Bacillus spp. | 0 |  | chemical_synthesis purchased from sigma aldrich ( citrate capped agnps) | ZOI |  | 100 | 15 | 5 | 30 | 21 | spherical |  |  |  | 28 | 96 | AgNO3 | 100 |  |  | https://www.tandfonline.com/doi/full/10.2147/IJN.S49284# | 10.2147/IJN.S49284 | 16 | Dove Medical Press Ltd. | International Journal of Nanomedicine | 2013 | Combined efficacy of biologically synthesized silver nanoparticles and different antibiotics against multidrug-resistant bacteria | TRUE | TRUE | green | FALSE | [8 empty] | ['1409'] | Bacillus spp. |  | Prokaryota | Bacteria |  | Bacillota | Bacilli | Bacillales | Bacillaceae | Bacillus | Bacillus sp. (in: firmicutes) | opportunistic pathogen | p | 18 | 24 | 66 | 32 | 2 | nature | soil | water
343 | 344 | 2716 | 2717 | Ag | 0 | Escherichia coli | 0 |  | chemical_synthesis purchased from sigma aldrich ( citrate capped agnps) | ZOI |  | 100 | 15 | 5 | 30 | 21 | spherical |  |  |  | 28 | 96 | AgNO3 | 100 |  |  | https://www.tandfonline.com/doi/full/10.2147/IJN.S49284# | 10.2147/IJN.S49284 | 16 | Dove Medical Press Ltd. | International Journal of Nanomedicine | 2013 | Combined efficacy of biologically synthesized silver nanoparticles and different antibiotics against multidrug-resistant bacteria | TRUE | TRUE | green | FALSE | [8 empty] | ['562'] | Escherichia coli |  | Prokaryota | Bacteria |  | Pseudomonadota | Gammaproteobacteria | Enterobacterales | Enterobacteriaceae | Escherichia | Escherichia coli | opportunistic pathogen | n | 1.5 | 4 | 24 | 37 | 1 | human | guts | mouth
344 | 345 | 2717 | 2718 | Ag | 0 | Staphylococcus aureus | 0 |  | chemical_synthesis purchased from sigma aldrich ( citrate capped agnps) | ZOI |  | 100 | 16 | 5 | 30 | 21 | spherical |  |  |  | 28 | 96 | AgNO3 | 100 |  |  | https://www.tandfonline.com/doi/full/10.2147/IJN.S49284# | 10.2147/IJN.S49284 | 16 | Dove Medical Press Ltd. | International Journal of Nanomedicine | 2013 | Combined efficacy of biologically synthesized silver nanoparticles and different antibiotics against multidrug-resistant bacteria | TRUE | TRUE | green | FALSE | [8 empty] | ['1280'] | Staphylococcus aureus |  | Prokaryota | Bacteria | Terrabacteria group | Bacillota | Bacilli | Bacillales | Staphylococcaceae | Staphylococcus | Staphylococcus aureus | pathogenic | p | 4 | 8 | 24 | 37 | 2 | human | skin | nasopharynx
345 | 346 | 2718 | 2719 | Ag | 0 | Micrococcus luteus | 0 |  | chemical_synthesis purchased from sigma aldrich ( citrate capped agnps) | ZOI |  | 100 | 14 | 5 | 30 | 21 | spherical |  |  |  | 28 | 96 | AgNO3 | 100 |  |  | https://www.tandfonline.com/doi/full/10.2147/IJN.S49284# | 10.2147/IJN.S49284 | 16 | Dove Medical Press Ltd. | International Journal of Nanomedicine | 2013 | Combined efficacy of biologically synthesized silver nanoparticles and different antibiotics against multidrug-resistant bacteria | TRUE | TRUE | green | FALSE | [8 empty] | ['1270'] | Micrococcus luteus |  | Prokaryota | Bacteria |  | Actinomycetota | Actinomycetes | Micrococcales | Micrococcaceae | Micrococcus | Micrococcus luteus | non-pathogenic | p | 24 | 48 | 72 | 37 | 1 | nature | soil | skin
346 | 347 | 2719 | 2720 | Ag | 0 | Pseudomonas aeruginosa | 0 |  | chemical_synthesis purchased from sigma aldrich ( citrate capped agnps) | ZOI |  | 100 | 14 | 5 | 30 | 21 | spherical |  |  |  | 28 | 96 | AgNO3 | 100 |  |  | https://www.tandfonline.com/doi/full/10.2147/IJN.S49284# | 10.2147/IJN.S49284 | 16 | Dove Medical Press Ltd. | International Journal of Nanomedicine | 2013 | Combined efficacy of biologically synthesized silver nanoparticles and different antibiotics against multidrug-resistant bacteria | TRUE | TRUE | green | FALSE | [8 empty] | ['287'] | Pseudomonas aeruginosa |  | Prokaryota | Bacteria |  | Pseudomonadota | Gammaproteobacteria | Pseudomonadales | Pseudomonadaceae | Pseudomonas | Pseudomonas aeruginosa | opportunistic pathogen | n | 4 | 8 | 12 | 37 | 2 | nosocomial | clinical samples (sputum, urine) | clinical samples (wound swabs)
347 | 348 | 2720 | 2721 | Ag | 0 | Enterococcus faecalis | 0 |  | chemical_synthesis purchased from sigma aldrich ( citrate capped agnps) | ZOI |  | 100 | 15 | 5 | 30 | 21 | spherical |  |  |  | 28 | 96 | AgNO3 | 100 |  |  | https://www.tandfonline.com/doi/full/10.2147/IJN.S49284# | 10.2147/IJN.S49284 | 16 | Dove Medical Press Ltd. | International Journal of Nanomedicine | 2013 | Combined efficacy of biologically synthesized silver nanoparticles and different antibiotics against multidrug-resistant bacteria | TRUE | TRUE | green | FALSE | [8 empty] | ['1351'] | Enterococcus faecalis |  | Prokaryota | Bacteria | Terrabacteria group | Bacillota | Bacilli | Lactobacillales | Enterococcaceae | Enterococcus | Enterococcus faecalis | opportunistic pathogen | p | 24 | 36 | 48 | 37 | 2 | nosocomial | clinical samples (blood, sputum, urine) | guts
348 | 349 | 2721 | 2722 | Ag | 0 | Acinetobacter baumannii | 0 |  | chemical_synthesis purchased from sigma aldrich ( citrate capped agnps) | ZOI |  | 100 | 15 | 5 | 30 | 21 | spherical |  |  |  | 28 | 96 | AgNO3 | 100 |  |  | https://www.tandfonline.com/doi/full/10.2147/IJN.S49284# | 10.2147/IJN.S49284 | 16 | Dove Medical Press Ltd. | International Journal of Nanomedicine | 2013 | Combined efficacy of biologically synthesized silver nanoparticles and different antibiotics against multidrug-resistant bacteria | TRUE | TRUE | green | FALSE | [8 empty] | ['470'] | Acinetobacter baumannii |  | Prokaryota | Bacteria |  | Pseudomonadota | Gammaproteobacteria | Moraxellales | Moraxellaceae | Acinetobacter | Acinetobacter baumannii | pathogenic | n | 8 | 18 | 48 | 33.5 | 2 | nature | soil | nosocomial
349 | 350 | 2722 | 2723 | Ag | 0 | Klebsiella pneumoniae | 0 |  | chemical_synthesis purchased from sigma aldrich ( citrate capped agnps) | ZOI |  | 100 | 14 | 5 | 30 | 21 | spherical |  |  |  | 28 | 96 | AgNO3 | 100 |  |  | https://www.tandfonline.com/doi/full/10.2147/IJN.S49284# | 10.2147/IJN.S49284 | 16 | Dove Medical Press Ltd. | International Journal of Nanomedicine | 2013 | Combined efficacy of biologically synthesized silver nanoparticles and different antibiotics against multidrug-resistant bacteria | TRUE | TRUE | green | FALSE | [8 empty] | ['573'] | Klebsiella pneumoniae |  | Prokaryota | Bacteria |  | Pseudomonadota | Gammaproteobacteria | Enterobacterales | Enterobacteriaceae | Klebsiella | Klebsiella pneumoniae | opportunistic pathogen | n | 3 | 12 | 24 | 37 | 2 | nosocomial | lungs | clinical samples (blood, wound swabs)
350 | 351 | 2723 | 2724 | Ag | 0 | Bacillus sp. | 0 |  | chemical_synthesis purchased from sigma aldrich ( citrate capped agnps) | ZOI |  | 100 | 15 | 5 | 30 | 21 | spherical |  |  |  | 28 | 96 | AgNO3 | 100 |  |  | https://www.tandfonline.com/doi/full/10.2147/IJN.S49284# | 10.2147/IJN.S49284 | 16 | Dove Medical Press Ltd. | International Journal of Nanomedicine | 2013 | Combined efficacy of biologically synthesized silver nanoparticles and different antibiotics against multidrug-resistant bacteria | TRUE | TRUE | green | FALSE | [8 empty] | ['1409'] | Bacillus sp. |  | Prokaryota | Bacteria |  | Bacillota | Bacilli | Bacillales | Bacillaceae | Bacillus | Bacillus sp. (in: firmicutes) | opportunistic pathogen | p | 18 | 24 | 66 | 32 | 2 | nature | soil | water
351 | 352 | 21 | 61 | Ag | 0 | Bacillus subtilis | 0 |  | chemical_synthesis purchased from sigma aldrich ( citrate capped agnps) | MIC | 8.1 |  |  | 10 | 30 | 20 | spherical | 24 | -18.3 | water | 37 |  | AgNO3 | 1 |  | 7 | https://doi.org/10.1007/s10876-020-01759-x | 10.1007/s10876-020-01759-x | 17 | Journal of Cluster Science | Springer Science and Business Media LLC | 2020 | In vitro Cytotoxicity and Antibacterial Activity of Optimized Silver Nanoparticles Against Wound Infectious Bacteria and Their Morphological Studies | FALSE | FALSE | closed | FALSE | [8 empty] | ['1423'] | Bacillus subtilis |  | Prokaryota | Bacteria | Terrabacteria group | Bacillota | Bacilli | Bacillales | Bacillaceae | Bacillus | Bacillus subtilis | non-pathogenic | p | 6 | 8 | 12 | 33.5 | 1 | nature | soil | plants
352 | 353 | 22 | 62 | Ag | 0 | Bacillus subtilis | 0 |  | chemical_synthesis purchased from sigma aldrich ( citrate capped agnps) | MBC | 9.8 |  |  | 10 | 30 | 20 | spherical | 24 | -18.3 | water | 37 |  | AgNO3 | 1 |  | 7 | https://doi.org/10.1007/s10876-020-01759-x | 10.1007/s10876-020-01759-x | 17 | Journal of Cluster Science | Springer Science and Business Media LLC | 2020 | In vitro Cytotoxicity and Antibacterial Activity of Optimized Silver Nanoparticles Against Wound Infectious Bacteria and Their Morphological Studies | FALSE | FALSE | closed | FALSE | [8 empty] | ['1423'] | Bacillus subtilis |  | Prokaryota | Bacteria | Terrabacteria group | Bacillota | Bacilli | Bacillales | Bacillaceae | Bacillus | Bacillus subtilis | non-pathogenic | p | 6 | 8 | 12 | 33.5 | 1 | nature | soil | plants
353 | 354 | 23 | 376 | Ag | 0 | Micrococcus luteus | 0 |  | chemical_synthesis purchased from sigma aldrich ( citrate capped agnps) | MIC | 6.3 |  |  | 10 | 30 | 20 | spherical | 24 | -18.3 | water | 37 |  | AgNO3 | 1 |  | 7 | https://doi.org/10.1007/s10876-020-01759-x | 10.1007/s10876-020-01759-x | 17 | Journal of Cluster Science | Springer Science and Business Media LLC | 2020 | In vitro Cytotoxicity and Antibacterial Activity of Optimized Silver Nanoparticles Against Wound Infectious Bacteria and Their Morphological Studies | FALSE | FALSE | closed | TRUE | Xenia | 26,03,25 | 0 | 1 | Verified |  |  |  | ['1270'] | Micrococcus luteus |  | Prokaryota | Bacteria |  | Actinomycetota | Actinomycetes | Micrococcales | Micrococcaceae | Micrococcus | Micrococcus luteus | non-pathogenic | p | 24 | 48 | 72 | 37 | 1 | nature | soil | skin
354 | 355 | 24 | 4 | Ag | 0 | Micrococcus luteus | 0 |  | chemical_synthesis purchased from sigma aldrich ( citrate capped agnps) | MBC | 7.8 |  |  | 10 | 30 | 20 | spherical | 24 | -18.3 | water | 37 |  | AgNO3 | 1 |  | 7 | https://doi.org/10.1007/s10876-020-01759-x | 10.1007/s10876-020-01759-x | 17 | Journal of Cluster Science | Springer Science and Business Media LLC | 2020 | In vitro Cytotoxicity and Antibacterial Activity of Optimized Silver Nanoparticles Against Wound Infectious Bacteria and Their Morphological Studies | FALSE | FALSE | closed | FALSE | [8 empty] | ['1270'] | Micrococcus luteus |  | Prokaryota | Bacteria |  | Actinomycetota | Actinomycetes | Micrococcales | Micrococcaceae | Micrococcus | Micrococcus luteus | non-pathogenic | p | 24 | 48 | 72 | 37 | 1 | nature | soil | skin
355 | 356 | 25 | 378 | Ag | 0 | Klebsiella pneumoniae | 0 |  | chemical_synthesis purchased from sigma aldrich ( citrate capped agnps) | MIC | 8.1 |  |  | 10 | 30 | 20 | spherical | 24 | -18.3 | water | 37 |  | AgNO3 | 1 |  | 7 | https://doi.org/10.1007/s10876-020-01759-x | 10.1007/s10876-020-01759-x | 17 | Journal of Cluster Science | Springer Science and Business Media LLC | 2020 | In vitro Cytotoxicity and Antibacterial Activity of Optimized Silver Nanoparticles Against Wound Infectious Bacteria and Their Morphological Studies | FALSE | FALSE | closed | TRUE | Xenia | 26,03,25 | 0 | 1 | Verified |  |  |  | ['573'] | Klebsiella pneumoniae |  | Prokaryota | Bacteria |  | Pseudomonadota | Gammaproteobacteria | Enterobacterales | Enterobacteriaceae | Klebsiella | Klebsiella pneumoniae | opportunistic pathogen | n | 3 | 12 | 24 | 37 | 2 | nosocomial | lungs | clinical samples (blood, wound swabs)
356 | 357 | 26 | 5 | Ag | 0 | Klebsiella pneumoniae | 0 |  | chemical_synthesis purchased from sigma aldrich ( citrate capped agnps) | MBC | 9.8 |  |  | 10 | 30 | 20 | spherical | 24 | -18.3 | water | 37 |  | AgNO3 | 1 |  | 7 | https://doi.org/10.1007/s10876-020-01759-x | 10.1007/s10876-020-01759-x | 17 | Journal of Cluster Science | Springer Science and Business Media LLC | 2020 | In vitro Cytotoxicity and Antibacterial Activity of Optimized Silver Nanoparticles Against Wound Infectious Bacteria and Their Morphological Studies | FALSE | FALSE | closed | FALSE | [8 empty] | ['573'] | Klebsiella pneumoniae |  | Prokaryota | Bacteria |  | Pseudomonadota | Gammaproteobacteria | Enterobacterales | Enterobacteriaceae | Klebsiella | Klebsiella pneumoniae | opportunistic pathogen | n | 3 | 12 | 24 | 37 | 2 | nosocomial | lungs | clinical samples (blood, wound swabs)
357 | 358 | 27 | 6 | Ag | 0 | Pseudomonas aeruginosa | 0 |  | chemical_synthesis purchased from sigma aldrich ( citrate capped agnps) | MIC | 6.3 |  |  | 10 | 30 | 20 | spherical | 24 | -18.3 | water | 37 |  | AgNO3 | 1 |  | 7 | https://doi.org/10.1007/s10876-020-01759-x | 10.1007/s10876-020-01759-x | 17 | Journal of Cluster Science | Springer Science and Business Media LLC | 2020 | In vitro Cytotoxicity and Antibacterial Activity of Optimized Silver Nanoparticles Against Wound Infectious Bacteria and Their Morphological Studies | FALSE | FALSE | closed | FALSE | [8 empty] | ['287'] | Pseudomonas aeruginosa |  | Prokaryota | Bacteria |  | Pseudomonadota | Gammaproteobacteria | Pseudomonadales | Pseudomonadaceae | Pseudomonas | Pseudomonas aeruginosa | opportunistic pathogen | n | 4 | 8 | 12 | 37 | 2 | nosocomial | clinical samples (sputum, urine) | clinical samples (wound swabs)
358 | 359 | 28 | 7 | Ag | 0 | Pseudomonas aeruginosa | 0 |  | chemical_synthesis purchased from sigma aldrich ( citrate capped agnps) | MBC | 8.1 |  |  | 10 | 30 | 20 | spherical | 24 | -18.3 | water | 37 |  | AgNO3 | 1 |  | 7 | https://doi.org/10.1007/s10876-020-01759-x | 10.1007/s10876-020-01759-x | 17 | Journal of Cluster Science | Springer Science and Business Media LLC | 2020 | In vitro Cytotoxicity and Antibacterial Activity of Optimized Silver Nanoparticles Against Wound Infectious Bacteria and Their Morphological Studies | FALSE | FALSE | closed | FALSE | [8 empty] | ['287'] | Pseudomonas aeruginosa |  | Prokaryota | Bacteria |  | Pseudomonadota | Gammaproteobacteria | Pseudomonadales | Pseudomonadaceae | Pseudomonas | Pseudomonas aeruginosa | opportunistic pathogen | n | 4 | 8 | 12 | 37 | 2 | nosocomial | clinical samples (sputum, urine) | clinical samples (wound swabs)
359 | 360 | 29 | 8 | Ag | 0 | Escherichia coli | 0 |  | chemical_synthesis purchased from sigma aldrich ( citrate capped agnps) | MIC | 4 |  |  | 10 | 30 | 20 | spherical | 24 | -18.3 | water | 37 |  | AgNO3 | 1 |  | 7 | https://doi.org/10.1007/s10876-020-01759-x | 10.1007/s10876-020-01759-x | 17 | Journal of Cluster Science | Springer Science and Business Media LLC | 2020 | In vitro Cytotoxicity and Antibacterial Activity of Optimized Silver Nanoparticles Against Wound Infectious Bacteria and Their Morphological Studies | FALSE | FALSE | closed | FALSE | [8 empty] | ['562'] | Escherichia coli |  | Prokaryota | Bacteria |  | Pseudomonadota | Gammaproteobacteria | Enterobacterales | Enterobacteriaceae | Escherichia | Escherichia coli | opportunistic pathogen | n | 1.5 | 4 | 24 | 37 | 1 | human | guts | mouth
360 | 361 | 30 | 9 | Ag | 0 | Escherichia coli | 0 |  | chemical_synthesis purchased from sigma aldrich ( citrate capped agnps) | MBC | 6.3 |  |  | 10 | 30 | 20 | spherical | 24 | -18.3 | water | 37 |  | AgNO3 | 1 |  | 7 | https://doi.org/10.1007/s10876-020-01759-x | 10.1007/s10876-020-01759-x | 17 | Journal of Cluster Science | Springer Science and Business Media LLC | 2020 | In vitro Cytotoxicity and Antibacterial Activity of Optimized Silver Nanoparticles Against Wound Infectious Bacteria and Their Morphological Studies | FALSE | FALSE | closed | FALSE | [8 empty] | ['562'] | Escherichia coli |  | Prokaryota | Bacteria |  | Pseudomonadota | Gammaproteobacteria | Enterobacterales | Enterobacteriaceae | Escherichia | Escherichia coli | opportunistic pathogen | n | 1.5 | 4 | 24 | 37 | 1 | human | guts | mouth
361 | 362 | 31 | 10 | Ag | 0 | Staphylococcus aureus | 0 |  | chemical_synthesis purchased from sigma aldrich ( citrate capped agnps) | MIC | 4 |  |  | 10 | 30 | 20 | spherical | 24 | -18.3 | water | 37 |  | AgNO3 | 1 |  | 7 | https://doi.org/10.1007/s10876-020-01759-x | 10.1007/s10876-020-01759-x | 17 | Journal of Cluster Science | Springer Science and Business Media LLC | 2020 | In vitro Cytotoxicity and Antibacterial Activity of Optimized Silver Nanoparticles Against Wound Infectious Bacteria and Their Morphological Studies | FALSE | FALSE | closed | FALSE | [8 empty] | ['1280'] | Staphylococcus aureus |  | Prokaryota | Bacteria | Terrabacteria group | Bacillota | Bacilli | Bacillales | Staphylococcaceae | Staphylococcus | Staphylococcus aureus | pathogenic | p | 4 | 8 | 24 | 37 | 2 | human | skin | nasopharynx
362 | 363 | 32 | 386 | Ag | 0 | Staphylococcus aureus | 0 |  | chemical_synthesis purchased from sigma aldrich ( citrate capped agnps) | MBC | 6.3 |  |  | 10 | 30 | 20 | spherical | 24 | -18.3 | water | 37 |  | AgNO3 | 1 |  | 7 | https://doi.org/10.1007/s10876-020-01759-x | 10.1007/s10876-020-01759-x | 17 | Journal of Cluster Science | Springer Science and Business Media LLC | 2020 | In vitro Cytotoxicity and Antibacterial Activity of Optimized Silver Nanoparticles Against Wound Infectious Bacteria and Their Morphological Studies | FALSE | FALSE | closed | TRUE | Xenia | 26,03,25 | 0 | 1 | Verified |  |  |  | ['1280'] | Staphylococcus aureus |  | Prokaryota | Bacteria | Terrabacteria group | Bacillota | Bacilli | Bacillales | Staphylococcaceae | Staphylococcus | Staphylococcus aureus | pathogenic | p | 4 | 8 | 24 | 37 | 2 | human | skin | nasopharynx
363 | 364 | 33 | 64 | Ag | 0 | Bacillus subtilis | 0 |  | chemical_synthesis purchased from sigma aldrich ( citrate capped agnps) | MIC | 8.1 |  |  | 10 | 30 | 20 | spherical | 24 | -18.3 | water | 37 |  | AgNO3 | 1 |  | 7 | https://doi.org/10.1007/s10876-020-01759-x | 10.1007/s10876-020-01759-x | 17 | Journal of Cluster Science | Springer Science and Business Media LLC | 2020 | In vitro Cytotoxicity and Antibacterial Activity of Optimized Silver Nanoparticles Against Wound Infectious Bacteria and Their Morphological Studies | FALSE | FALSE | closed | FALSE | [8 empty] | ['1423'] | Bacillus subtilis |  | Prokaryota | Bacteria | Terrabacteria group | Bacillota | Bacilli | Bacillales | Bacillaceae | Bacillus | Bacillus subtilis | non-pathogenic | p | 6 | 8 | 12 | 33.5 | 1 | nature | soil | plants
364 | 365 | 34 | 65 | Ag | 0 | Bacillus subtilis | 0 |  | chemical_synthesis purchased from sigma aldrich ( citrate capped agnps) | MBC | 9.8 |  |  | 10 | 30 | 20 | spherical | 24 | -18.3 | water | 37 |  | AgNO3 | 1 |  | 7 | https://doi.org/10.1007/s10876-020-01759-x | 10.1007/s10876-020-01759-x | 17 | Journal of Cluster Science | Springer Science and Business Media LLC | 2020 | In vitro Cytotoxicity and Antibacterial Activity of Optimized Silver Nanoparticles Against Wound Infectious Bacteria and Their Morphological Studies | FALSE | FALSE | closed | FALSE | [8 empty] | ['1423'] | Bacillus subtilis |  | Prokaryota | Bacteria | Terrabacteria group | Bacillota | Bacilli | Bacillales | Bacillaceae | Bacillus | Bacillus subtilis | non-pathogenic | p | 6 | 8 | 12 | 33.5 | 1 | nature | soil | plants
365 | 366 | 35 | 66 | Ag | 0 | Escherichia coli | 0 |  | chemical_synthesis purchased from sigma aldrich ( citrate capped agnps) | MIC | 64 |  |  | 15 | 25 | 20 | spherical | 24 | -18.3 | water | 37 |  | AgNO3 | 1 |  | 7 | https://doi.org/10.1007/s10876-020-01759-x | 10.1007/s10876-020-01759-x | 17 | Journal of Cluster Science | Springer Science and Business Media LLC | 2020 | In vitro Cytotoxicity and Antibacterial Activity of Optimized Silver Nanoparticles Against Wound Infectious Bacteria and Their Morphological Studies | FALSE | FALSE | closed | FALSE | [8 empty] | ['562'] | Escherichia coli |  | Prokaryota | Bacteria |  | Pseudomonadota | Gammaproteobacteria | Enterobacterales | Enterobacteriaceae | Escherichia | Escherichia coli | opportunistic pathogen | n | 1.5 | 4 | 24 | 37 | 1 | human | guts | mouth
366 | 367 | 36 | 67 | Ag | 0 | Escherichia coli | 0 |  | chemical_synthesis purchased from sigma aldrich ( citrate capped agnps) | MIC | 64 |  |  | 15 | 25 | 20 | spherical | 24 | -18.3 | water | 37 |  | AgNO3 | 1 |  | 7 | https://doi.org/10.1007/s10876-020-01759-x | 10.1007/s10876-020-01759-x | 17 | Journal of Cluster Science | Springer Science and Business Media LLC | 2020 | In vitro Cytotoxicity and Antibacterial Activity of Optimized Silver Nanoparticles Against Wound Infectious Bacteria and Their Morphological Studies | FALSE | FALSE | closed | FALSE | [8 empty] | ['562'] | Escherichia coli |  | Prokaryota | Bacteria |  | Pseudomonadota | Gammaproteobacteria | Enterobacterales | Enterobacteriaceae | Escherichia | Escherichia coli | opportunistic pathogen | n | 1.5 | 4 | 24 | 37 | 1 | human | guts | mouth
367 | 368 | 37 | 68 | Ag | 0 | Micrococcus luteus | 0 |  | chemical_synthesis purchased from sigma aldrich ( citrate capped agnps) | MIC | 6.3 |  |  | 10 | 30 | 20 | spherical | 24 | -18.3 | water | 37 |  | AgNO3 | 1 |  | 7 | https://doi.org/10.1007/s10876-020-01759-x | 10.1007/s10876-020-01759-x | 17 | Journal of Cluster Science | Springer Science and Business Media LLC | 2020 | In vitro Cytotoxicity and Antibacterial Activity of Optimized Silver Nanoparticles Against Wound Infectious Bacteria and Their Morphological Studies | FALSE | FALSE | closed | FALSE | [8 empty] | ['1270'] | Micrococcus luteus |  | Prokaryota | Bacteria |  | Actinomycetota | Actinomycetes | Micrococcales | Micrococcaceae | Micrococcus | Micrococcus luteus | non-pathogenic | p | 24 | 48 | 72 | 37 | 1 | nature | soil | skin
368 | 369 | 38 | 69 | Ag | 0 | Micrococcus luteus | 0 |  | chemical_synthesis purchased from sigma aldrich ( citrate capped agnps) | MBC | 7.8 |  |  | 10 | 30 | 20 | spherical | 24 | -18.3 | water | 37 |  | AgNO3 | 1 |  | 7 | https://doi.org/10.1007/s10876-020-01759-x | 10.1007/s10876-020-01759-x | 17 | Journal of Cluster Science | Springer Science and Business Media LLC | 2020 | In vitro Cytotoxicity and Antibacterial Activity of Optimized Silver Nanoparticles Against Wound Infectious Bacteria and Their Morphological Studies | FALSE | FALSE | closed | FALSE | [8 empty] | ['1270'] | Micrococcus luteus |  | Prokaryota | Bacteria |  | Actinomycetota | Actinomycetes | Micrococcales | Micrococcaceae | Micrococcus | Micrococcus luteus | non-pathogenic | p | 24 | 48 | 72 | 37 | 1 | nature | soil | skin
369 | 370 | 39 | 70 | Ag | 0 | Pseudomonas aeruginosa | 0 |  | chemical_synthesis purchased from sigma aldrich ( citrate capped agnps) | MIC | 6.3 |  |  | 10 | 30 | 20 | spherical | 24 | -18.3 | water | 37 |  | AgNO3 | 1 |  | 7 | https://doi.org/10.1007/s10876-020-01759-x | 10.1007/s10876-020-01759-x | 17 | Journal of Cluster Science | Springer Science and Business Media LLC | 2020 | In vitro Cytotoxicity and Antibacterial Activity of Optimized Silver Nanoparticles Against Wound Infectious Bacteria and Their Morphological Studies | FALSE | FALSE | closed | FALSE | [8 empty] | ['287'] | Pseudomonas aeruginosa |  | Prokaryota | Bacteria |  | Pseudomonadota | Gammaproteobacteria | Pseudomonadales | Pseudomonadaceae | Pseudomonas | Pseudomonas aeruginosa | opportunistic pathogen | n | 4 | 8 | 12 | 37 | 2 | nosocomial | clinical samples (sputum, urine) | clinical samples (wound swabs)
370 | 371 | 40 | 71 | Ag | 0 | Pseudomonas aeruginosa | 0 |  | chemical_synthesis purchased from sigma aldrich ( citrate capped agnps) | MBC | 8.1 |  |  | 10 | 30 | 20 | spherical | 24 | -18.3 | water | 37 |  | AgNO3 | 1 |  | 7 | https://doi.org/10.1007/s10876-020-01759-x | 10.1007/s10876-020-01759-x | 17 | Journal of Cluster Science | Springer Science and Business Media LLC | 2020 | In vitro Cytotoxicity and Antibacterial Activity of Optimized Silver Nanoparticles Against Wound Infectious Bacteria and Their Morphological Studies | FALSE | FALSE | closed | FALSE | [8 empty] | ['287'] | Pseudomonas aeruginosa |  | Prokaryota | Bacteria |  | Pseudomonadota | Gammaproteobacteria | Pseudomonadales | Pseudomonadaceae | Pseudomonas | Pseudomonas aeruginosa | opportunistic pathogen | n | 4 | 8 | 12 | 37 | 2 | nosocomial | clinical samples (sputum, urine) | clinical samples (wound swabs)
371 | 372 | 41 | 72 | Ag | 0 | Staphylococcus aureus | 0 |  | chemical_synthesis purchased from sigma aldrich ( citrate capped agnps) | MIC | 4 |  |  | 10 | 30 | 20 | spherical | 24 | -18.3 | water | 37 |  | AgNO3 | 1 |  | 7 | https://doi.org/10.1007/s10876-020-01759-x | 10.1007/s10876-020-01759-x | 17 | Journal of Cluster Science | Springer Science and Business Media LLC | 2020 | In vitro Cytotoxicity and Antibacterial Activity of Optimized Silver Nanoparticles Against Wound Infectious Bacteria and Their Morphological Studies | FALSE | FALSE | closed | FALSE | [8 empty] | ['1280'] | Staphylococcus aureus |  | Prokaryota | Bacteria | Terrabacteria group | Bacillota | Bacilli | Bacillales | Staphylococcaceae | Staphylococcus | Staphylococcus aureus | pathogenic | p | 4 | 8 | 24 | 37 | 2 | human | skin | nasopharynx
372 | 373 | 42 | 73 | Ag | 0 | Staphylococcus aureus | 0 |  | chemical_synthesis purchased from sigma aldrich ( citrate capped agnps) | MBC | 6.3 |  |  | 10 | 30 | 20 | spherical | 24 | -18.3 | water | 37 |  | AgNO3 | 1 |  | 7 | https://doi.org/10.1007/s10876-020-01759-x | 10.1007/s10876-020-01759-x | 17 | Journal of Cluster Science | Springer Science and Business Media LLC | 2020 | In vitro Cytotoxicity and Antibacterial Activity of Optimized Silver Nanoparticles Against Wound Infectious Bacteria and Their Morphological Studies | FALSE | FALSE | closed | FALSE | [8 empty] | ['1280'] | Staphylococcus aureus |  | Prokaryota | Bacteria | Terrabacteria group | Bacillota | Bacilli | Bacillales | Staphylococcaceae | Staphylococcus | Staphylococcus aureus | pathogenic | p | 4 | 8 | 24 | 37 | 2 | human | skin | nasopharynx
373 | 374 | 325 | 325 | Ag | 0 | Escherichia coli | 0 |  | chemical_synthesis purchased from sigma aldrich ( citrate capped agnps) | MIC | 4 |  |  | 10 | 30 | 20 | spherical | 24 | -18.3 | water | 37 |  | AgNO3 | 1 |  | 7 | https://doi.org/10.1007/s10876-020-01759-x | 10.1007/s10876-020-01759-x | 17 | Journal of Cluster Science | Springer Science and Business Media LLC | 2020 | In vitro Cytotoxicity and Antibacterial Activity of Optimized Silver Nanoparticles Against Wound Infectious Bacteria and Their Morphological Studies | FALSE | FALSE | closed | FALSE | [8 empty] | ['562'] | Escherichia coli |  | Prokaryota | Bacteria |  | Pseudomonadota | Gammaproteobacteria | Enterobacterales | Enterobacteriaceae | Escherichia | Escherichia coli | opportunistic pathogen | n | 1.5 | 4 | 24 | 37 | 1 | human | guts | mouth
374 | 375 | 326 | 143 | Ag | 0 | Escherichia coli | 0 |  | chemical_synthesis purchased from sigma aldrich ( citrate capped agnps) | MBC | 6.3 |  |  | 10 | 30 | 20 | spherical | 24 | -18.3 | water | 37 |  | AgNO3 | 1 |  | 7 | https://doi.org/10.1007/s10876-020-01759-x | 10.1007/s10876-020-01759-x | 17 | Journal of Cluster Science | Springer Science and Business Media LLC | 2020 | In vitro Cytotoxicity and Antibacterial Activity of Optimized Silver Nanoparticles Against Wound Infectious Bacteria and Their Morphological Studies | FALSE | FALSE | closed | TRUE | Xenia | 30,03,25 | 1 | 0 | Requires correction | 1. В cтатье strain = ATCC 25922, 2. В этой статье не используется метод MBC. Его просто нет, поэтому method, MIC_NP - заполненны неправильно, более MIC_NP = 6.3 в статье нет. И частиц с размерами (np_size) 20 +-10 тоже нет. |  |  | ['562'] | Escherichia coli |  | Prokaryota | Bacteria |  | Pseudomonadota | Gammaproteobacteria | Enterobacterales | Enterobacteriaceae | Escherichia | Escherichia coli | opportunistic pathogen | n | 1.5 | 4 | 24 | 37 | 1 | human | guts | mouth
375 | 376 | 327 | 327 | Ag | 0 | Escherichia coli | 0 |  | chemical_synthesis purchased from sigma aldrich ( citrate capped agnps) | MIC | 16 |  |  | 10 | 40 | 20 | spherical | 24 | -18.3 | water | 37 |  | AgNO3 | 1 |  | 7 | https://doi.org/10.1007/s10876-020-01759-x | 10.1007/s10876-020-01759-x | 17 | Journal of Cluster Science | Springer Science and Business Media LLC | 2020 | In vitro Cytotoxicity and Antibacterial Activity of Optimized Silver Nanoparticles Against Wound Infectious Bacteria and Their Morphological Studies | FALSE | FALSE | closed | FALSE | [8 empty] | ['562'] | Escherichia coli |  | Prokaryota | Bacteria |  | Pseudomonadota | Gammaproteobacteria | Enterobacterales | Enterobacteriaceae | Escherichia | Escherichia coli | opportunistic pathogen | n | 1.5 | 4 | 24 | 37 | 1 | human | guts | mouth
376 | 377 | 1988 | 1989 | Ag | 0 | Pseudomonas aeruginosa | 0 |  | chemical_synthesis purchased from sigma aldrich ( citrate capped agnps) | MIC | 6.3 |  |  | 10 | 30 | 20 | spherical | 24 | -18.3 | water | 37 |  | AgNO3 | 1 |  | 7 | https://doi.org/10.1007/s10876-020-01759-x | 10.1007/s10876-020-01759-x | 17 | Journal of Cluster Science | Springer Science and Business Media LLC | 2020 | In vitro Cytotoxicity and Antibacterial Activity of Optimized Silver Nanoparticles Against Wound Infectious Bacteria and Their Morphological Studies | FALSE | FALSE | closed | FALSE | [8 empty] | ['287'] | Pseudomonas aeruginosa |  | Prokaryota | Bacteria |  | Pseudomonadota | Gammaproteobacteria | Pseudomonadales | Pseudomonadaceae | Pseudomonas | Pseudomonas aeruginosa | opportunistic pathogen | n | 4 | 8 | 12 | 37 | 2 | nosocomial | clinical samples (sputum, urine) | clinical samples (wound swabs)
377 | 378 | 1989 | 1990 | Ag | 0 | Escherichia coli | 0 |  | chemical_synthesis purchased from sigma aldrich ( citrate capped agnps) | MIC | 4 |  |  | 10 | 30 | 20 | spherical | 24 | -18.3 | water | 37 |  | AgNO3 | 1 |  | 7 | https://doi.org/10.1007/s10876-020-01759-x | 10.1007/s10876-020-01759-x | 17 | Journal of Cluster Science | Springer Science and Business Media LLC | 2020 | In vitro Cytotoxicity and Antibacterial Activity of Optimized Silver Nanoparticles Against Wound Infectious Bacteria and Their Morphological Studies | FALSE | FALSE | closed | FALSE | [8 empty] | ['562'] | Escherichia coli |  | Prokaryota | Bacteria |  | Pseudomonadota | Gammaproteobacteria | Enterobacterales | Enterobacteriaceae | Escherichia | Escherichia coli | opportunistic pathogen | n | 1.5 | 4 | 24 | 37 | 1 | human | guts | mouth
378 | 379 | 1990 | 1991 | Ag | 0 | Micrococcus luteus | 0 |  | chemical_synthesis purchased from sigma aldrich ( citrate capped agnps) | MIC | 6.3 |  |  | 10 | 30 | 20 | spherical | 24 | -18.3 | water | 37 |  | AgNO3 | 1 |  | 7 | https://doi.org/10.1007/s10876-020-01759-x | 10.1007/s10876-020-01759-x | 17 | Journal of Cluster Science | Springer Science and Business Media LLC | 2020 | In vitro Cytotoxicity and Antibacterial Activity of Optimized Silver Nanoparticles Against Wound Infectious Bacteria and Their Morphological Studies | FALSE | FALSE | closed | FALSE | [8 empty] | ['1270'] | Micrococcus luteus |  | Prokaryota | Bacteria |  | Actinomycetota | Actinomycetes | Micrococcales | Micrococcaceae | Micrococcus | Micrococcus luteus | non-pathogenic | p | 24 | 48 | 72 | 37 | 1 | nature | soil | skin
379 | 380 | 1991 | 1992 | Ag | 0 | Staphylococcus aureus | 0 |  | chemical_synthesis purchased from sigma aldrich ( citrate capped agnps) | MIC | 4 |  |  | 10 | 30 | 20 | spherical | 24 | -18.3 | water | 37 |  | AgNO3 | 1 |  | 7 | https://doi.org/10.1007/s10876-020-01759-x | 10.1007/s10876-020-01759-x | 17 | Journal of Cluster Science | Springer Science and Business Media LLC | 2020 | In vitro Cytotoxicity and Antibacterial Activity of Optimized Silver Nanoparticles Against Wound Infectious Bacteria and Their Morphological Studies | FALSE | FALSE | closed | FALSE | [8 empty] | ['1280'] | Staphylococcus aureus |  | Prokaryota | Bacteria | Terrabacteria group | Bacillota | Bacilli | Bacillales | Staphylococcaceae | Staphylococcus | Staphylococcus aureus | pathogenic | p | 4 | 8 | 24 | 37 | 2 | human | skin | nasopharynx
380 | 381 | 1992 | 388 | Ag | 0 | Bacillus subtilis | 0 |  | chemical_synthesis purchased from sigma aldrich ( citrate capped agnps) | MIC | 8.1 |  |  | 10 | 30 | 20 | spherical | 24 | -18.3 | water | 37 |  | AgNO3 | 1 |  | 7 | https://doi.org/10.1007/s10876-020-01759-x | 10.1007/s10876-020-01759-x | 17 | Journal of Cluster Science | Springer Science and Business Media LLC | 2020 | In vitro Cytotoxicity and Antibacterial Activity of Optimized Silver Nanoparticles Against Wound Infectious Bacteria and Their Morphological Studies | FALSE | FALSE | closed | TRUE | Xenia | 26,03,25 | 0 | 1 | Verified |  |  |  | ['1423'] | Bacillus subtilis |  | Prokaryota | Bacteria | Terrabacteria group | Bacillota | Bacilli | Bacillales | Bacillaceae | Bacillus | Bacillus subtilis | non-pathogenic | p | 6 | 8 | 12 | 33.5 | 1 | nature | soil | plants
381 | 382 | 1993 | 1994 | Ag | 0 | Pseudomonas aeruginosa | 0 |  | chemical_synthesis purchased from sigma aldrich ( citrate capped agnps) | MBC | 8.1 |  |  | 10 | 30 | 20 | spherical | 24 | -18.3 | water | 37 |  | AgNO3 | 1 |  | 7 | https://doi.org/10.1007/s10876-020-01759-x | 10.1007/s10876-020-01759-x | 17 | Journal of Cluster Science | Springer Science and Business Media LLC | 2020 | In vitro Cytotoxicity and Antibacterial Activity of Optimized Silver Nanoparticles Against Wound Infectious Bacteria and Their Morphological Studies | FALSE | FALSE | closed | FALSE | [8 empty] | ['287'] | Pseudomonas aeruginosa |  | Prokaryota | Bacteria |  | Pseudomonadota | Gammaproteobacteria | Pseudomonadales | Pseudomonadaceae | Pseudomonas | Pseudomonas aeruginosa | opportunistic pathogen | n | 4 | 8 | 12 | 37 | 2 | nosocomial | clinical samples (sputum, urine) | clinical samples (wound swabs)
382 | 383 | 1994 | 1995 | Ag | 0 | Escherichia coli | 0 |  | chemical_synthesis purchased from sigma aldrich ( citrate capped agnps) | MBC | 6.3 |  |  | 10 | 30 | 20 | spherical | 24 | -18.3 | water | 37 |  | AgNO3 | 1 |  | 7 | https://doi.org/10.1007/s10876-020-01759-x | 10.1007/s10876-020-01759-x | 17 | Journal of Cluster Science | Springer Science and Business Media LLC | 2020 | In vitro Cytotoxicity and Antibacterial Activity of Optimized Silver Nanoparticles Against Wound Infectious Bacteria and Their Morphological Studies | FALSE | FALSE | closed | FALSE | [8 empty] | ['562'] | Escherichia coli |  | Prokaryota | Bacteria |  | Pseudomonadota | Gammaproteobacteria | Enterobacterales | Enterobacteriaceae | Escherichia | Escherichia coli | opportunistic pathogen | n | 1.5 | 4 | 24 | 37 | 1 | human | guts | mouth
383 | 384 | 1995 | 1996 | Ag | 0 | Micrococcus luteus | 0 |  | chemical_synthesis purchased from sigma aldrich ( citrate capped agnps) | MBC | 7.8 |  |  | 10 | 30 | 20 | spherical | 24 | -18.3 | water | 37 |  | AgNO3 | 1 |  | 7 | https://doi.org/10.1007/s10876-020-01759-x | 10.1007/s10876-020-01759-x | 17 | Journal of Cluster Science | Springer Science and Business Media LLC | 2020 | In vitro Cytotoxicity and Antibacterial Activity of Optimized Silver Nanoparticles Against Wound Infectious Bacteria and Their Morphological Studies | FALSE | FALSE | closed | FALSE | [8 empty] | ['1270'] | Micrococcus luteus |  | Prokaryota | Bacteria |  | Actinomycetota | Actinomycetes | Micrococcales | Micrococcaceae | Micrococcus | Micrococcus luteus | non-pathogenic | p | 24 | 48 | 72 | 37 | 1 | nature | soil | skin
384 | 385 | 1996 | 394 | Ag | 0 | Staphylococcus aureus | 0 |  | chemical_synthesis purchased from sigma aldrich ( citrate capped agnps) | MBC | 6.3 |  |  | 10 | 30 | 20 | spherical | 24 | -18.3 | water | 37 |  | AgNO3 | 1 |  | 7 | https://doi.org/10.1007/s10876-020-01759-x | 10.1007/s10876-020-01759-x | 17 | Journal of Cluster Science | Springer Science and Business Media LLC | 2020 | In vitro Cytotoxicity and Antibacterial Activity of Optimized Silver Nanoparticles Against Wound Infectious Bacteria and Their Morphological Studies | FALSE | FALSE | closed | TRUE | Xenia | 26,03,25 | 0 | 1 | Verified |  |  |  | ['1280'] | Staphylococcus aureus |  | Prokaryota | Bacteria | Terrabacteria group | Bacillota | Bacilli | Bacillales | Staphylococcaceae | Staphylococcus | Staphylococcus aureus | pathogenic | p | 4 | 8 | 24 | 37 | 2 | human | skin | nasopharynx
385 | 386 | 1997 | 1998 | Ag | 0 | Bacillus subtilis | 0 |  | chemical_synthesis purchased from sigma aldrich ( citrate capped agnps) | MBC | 9.8 |  |  | 10 | 30 | 20 | spherical | 24 | -18.3 | water | 37 |  | AgNO3 | 1 |  | 7 | https://doi.org/10.1007/s10876-020-01759-x | 10.1007/s10876-020-01759-x | 17 | Journal of Cluster Science | Springer Science and Business Media LLC | 2020 | In vitro Cytotoxicity and Antibacterial Activity of Optimized Silver Nanoparticles Against Wound Infectious Bacteria and Their Morphological Studies | FALSE | FALSE | closed | FALSE | [8 empty] | ['1423'] | Bacillus subtilis |  | Prokaryota | Bacteria | Terrabacteria group | Bacillota | Bacilli | Bacillales | Bacillaceae | Bacillus | Bacillus subtilis | non-pathogenic | p | 6 | 8 | 12 | 33.5 | 1 | nature | soil | plants
386 | 387 | 2085 | 403 | Ag | 0 | Micrococcus luteus | 0 |  | chemical_synthesis purchased from sigma aldrich ( citrate capped agnps) | MIC | 6.3 |  |  | 10 | 30 | 20 | spherical | 24 | -18.3 | water | 37 |  | AgNO3 | 1 |  | 7 | https://doi.org/10.1007/s10876-020-01759-x | 10.1007/s10876-020-01759-x | 17 | Journal of Cluster Science | Springer Science and Business Media LLC | 2020 | In vitro Cytotoxicity and Antibacterial Activity of Optimized Silver Nanoparticles Against Wound Infectious Bacteria and Their Morphological Studies | FALSE | FALSE | closed | TRUE | Xenia | 26,03,25 | 0 | 1 | Verified |  |  |  | ['1270'] | Micrococcus luteus |  | Prokaryota | Bacteria |  | Actinomycetota | Actinomycetes | Micrococcales | Micrococcaceae | Micrococcus | Micrococcus luteus | non-pathogenic | p | 24 | 48 | 72 | 37 | 1 | nature | soil | skin
387 | 388 | 2086 | 405 | Ag | 0 | Micrococcus luteus | 0 |  | chemical_synthesis purchased from sigma aldrich ( citrate capped agnps) | MBC | 7.8 |  |  | 10 | 30 | 20 | spherical | 24 | -18.3 | water | 37 |  | AgNO3 | 1 |  | 7 | https://doi.org/10.1007/s10876-020-01759-x | 10.1007/s10876-020-01759-x | 17 | Journal of Cluster Science | Springer Science and Business Media LLC | 2020 | In vitro Cytotoxicity and Antibacterial Activity of Optimized Silver Nanoparticles Against Wound Infectious Bacteria and Their Morphological Studies | FALSE | FALSE | closed | TRUE | Xenia | 26,03,25 | 0 | 1 | Verified |  |  |  | ['1270'] | Micrococcus luteus |  | Prokaryota | Bacteria |  | Actinomycetota | Actinomycetes | Micrococcales | Micrococcaceae | Micrococcus | Micrococcus luteus | non-pathogenic | p | 24 | 48 | 72 | 37 | 1 | nature | soil | skin
388 | 389 | 2087 | 2088 | Ag | 0 | Klebsiella pneumoniae | 0 |  | chemical_synthesis purchased from sigma aldrich ( citrate capped agnps) | MIC | 8.1 |  |  | 10 | 30 | 20 | spherical | 24 | -18.3 | water | 37 |  | AgNO3 | 1 |  | 7 | https://doi.org/10.1007/s10876-020-01759-x | 10.1007/s10876-020-01759-x | 17 | Journal of Cluster Science | Springer Science and Business Media LLC | 2020 | In vitro Cytotoxicity and Antibacterial Activity of Optimized Silver Nanoparticles Against Wound Infectious Bacteria and Their Morphological Studies | FALSE | FALSE | closed | FALSE | [8 empty] | ['573'] | Klebsiella pneumoniae |  | Prokaryota | Bacteria |  | Pseudomonadota | Gammaproteobacteria | Enterobacterales | Enterobacteriaceae | Klebsiella | Klebsiella pneumoniae | opportunistic pathogen | n | 3 | 12 | 24 | 37 | 2 | nosocomial | lungs | clinical samples (blood, wound swabs)
389 | 390 | 2088 | 2089 | Ag | 0 | Klebsiella pneumoniae | 0 |  | chemical_synthesis purchased from sigma aldrich ( citrate capped agnps) | MBC | 9.8 |  |  | 10 | 30 | 20 | spherical | 24 | -18.3 | water | 37 |  | AgNO3 | 1 |  | 7 | https://doi.org/10.1007/s10876-020-01759-x | 10.1007/s10876-020-01759-x | 17 | Journal of Cluster Science | Springer Science and Business Media LLC | 2020 | In vitro Cytotoxicity and Antibacterial Activity of Optimized Silver Nanoparticles Against Wound Infectious Bacteria and Their Morphological Studies | FALSE | FALSE | closed | FALSE | [8 empty] | ['573'] | Klebsiella pneumoniae |  | Prokaryota | Bacteria |  | Pseudomonadota | Gammaproteobacteria | Enterobacterales | Enterobacteriaceae | Klebsiella | Klebsiella pneumoniae | opportunistic pathogen | n | 3 | 12 | 24 | 37 | 2 | nosocomial | lungs | clinical samples (blood, wound swabs)
390 | 391 | 2089 | 2090 | Ag | 0 | Pseudomonas aeruginosa | 0 |  | chemical_synthesis purchased from sigma aldrich ( citrate capped agnps) | MIC | 6.3 |  |  | 10 | 30 | 20 | spherical | 24 | -18.3 | water | 37 |  | AgNO3 | 1 |  | 7 | https://doi.org/10.1007/s10876-020-01759-x | 10.1007/s10876-020-01759-x | 17 | Journal of Cluster Science | Springer Science and Business Media LLC | 2020 | In vitro Cytotoxicity and Antibacterial Activity of Optimized Silver Nanoparticles Against Wound Infectious Bacteria and Their Morphological Studies | FALSE | FALSE | closed | FALSE | [8 empty] | ['287'] | Pseudomonas aeruginosa |  | Prokaryota | Bacteria |  | Pseudomonadota | Gammaproteobacteria | Pseudomonadales | Pseudomonadaceae | Pseudomonas | Pseudomonas aeruginosa | opportunistic pathogen | n | 4 | 8 | 12 | 37 | 2 | nosocomial | clinical samples (sputum, urine) | clinical samples (wound swabs)
391 | 392 | 2090 | 2091 | Ag | 0 | Pseudomonas aeruginosa | 0 |  | chemical_synthesis purchased from sigma aldrich ( citrate capped agnps) | MBC | 8.1 |  |  | 10 | 30 | 20 | spherical | 24 | -18.3 | water | 37 |  | AgNO3 | 1 |  | 7 | https://doi.org/10.1007/s10876-020-01759-x | 10.1007/s10876-020-01759-x | 17 | Journal of Cluster Science | Springer Science and Business Media LLC | 2020 | In vitro Cytotoxicity and Antibacterial Activity of Optimized Silver Nanoparticles Against Wound Infectious Bacteria and Their Morphological Studies | FALSE | FALSE | closed | FALSE | [8 empty] | ['287'] | Pseudomonas aeruginosa |  | Prokaryota | Bacteria |  | Pseudomonadota | Gammaproteobacteria | Pseudomonadales | Pseudomonadaceae | Pseudomonas | Pseudomonas aeruginosa | opportunistic pathogen | n | 4 | 8 | 12 | 37 | 2 | nosocomial | clinical samples (sputum, urine) | clinical samples (wound swabs)
392 | 393 | 2091 | 2092 | Ag | 0 | Escherichia coli | 0 |  | chemical_synthesis purchased from sigma aldrich ( citrate capped agnps) | MIC | 4 |  |  | 10 | 30 | 20 | spherical | 24 | -18.3 | water | 37 |  | AgNO3 | 1 |  | 7 | https://doi.org/10.1007/s10876-020-01759-x | 10.1007/s10876-020-01759-x | 17 | Journal of Cluster Science | Springer Science and Business Media LLC | 2020 | In vitro Cytotoxicity and Antibacterial Activity of Optimized Silver Nanoparticles Against Wound Infectious Bacteria and Their Morphological Studies | FALSE | FALSE | closed | FALSE | [8 empty] | ['562'] | Escherichia coli |  | Prokaryota | Bacteria |  | Pseudomonadota | Gammaproteobacteria | Enterobacterales | Enterobacteriaceae | Escherichia | Escherichia coli | opportunistic pathogen | n | 1.5 | 4 | 24 | 37 | 1 | human | guts | mouth
393 | 394 | 2092 | 2093 | Ag | 0 | Escherichia coli | 0 |  | chemical_synthesis purchased from sigma aldrich ( citrate capped agnps) | MBC | 6.3 |  |  | 10 | 30 | 20 | spherical | 24 | -18.3 | water | 37 |  | AgNO3 | 1 |  | 7 | https://doi.org/10.1007/s10876-020-01759-x | 10.1007/s10876-020-01759-x | 17 | Journal of Cluster Science | Springer Science and Business Media LLC | 2020 | In vitro Cytotoxicity and Antibacterial Activity of Optimized Silver Nanoparticles Against Wound Infectious Bacteria and Their Morphological Studies | FALSE | FALSE | closed | FALSE | [8 empty] | ['562'] | Escherichia coli |  | Prokaryota | Bacteria |  | Pseudomonadota | Gammaproteobacteria | Enterobacterales | Enterobacteriaceae | Escherichia | Escherichia coli | opportunistic pathogen | n | 1.5 | 4 | 24 | 37 | 1 | human | guts | mouth
394 | 395 | 2093 | 2094 | Ag | 0 | Staphylococcus aureus | 0 |  | chemical_synthesis purchased from sigma aldrich ( citrate capped agnps) | MIC | 4 |  |  | 10 | 30 | 20 | spherical | 24 | -18.3 | water | 37 |  | AgNO3 | 1 |  | 7 | https://doi.org/10.1007/s10876-020-01759-x | 10.1007/s10876-020-01759-x | 17 | Journal of Cluster Science | Springer Science and Business Media LLC | 2020 | In vitro Cytotoxicity and Antibacterial Activity of Optimized Silver Nanoparticles Against Wound Infectious Bacteria and Their Morphological Studies | FALSE | FALSE | closed | FALSE | [8 empty] | ['1280'] | Staphylococcus aureus |  | Prokaryota | Bacteria | Terrabacteria group | Bacillota | Bacilli | Bacillales | Staphylococcaceae | Staphylococcus | Staphylococcus aureus | pathogenic | p | 4 | 8 | 24 | 37 | 2 | human | skin | nasopharynx
395 | 396 | 2094 | 2095 | Ag | 0 | Staphylococcus aureus | 0 |  | chemical_synthesis purchased from sigma aldrich ( citrate capped agnps) | MBC | 6.3 |  |  | 10 | 30 | 20 | spherical | 24 | -18.3 | water | 37 |  | AgNO3 | 1 |  | 7 | https://doi.org/10.1007/s10876-020-01759-x | 10.1007/s10876-020-01759-x | 17 | Journal of Cluster Science | Springer Science and Business Media LLC | 2020 | In vitro Cytotoxicity and Antibacterial Activity of Optimized Silver Nanoparticles Against Wound Infectious Bacteria and Their Morphological Studies | FALSE | FALSE | closed | FALSE | [8 empty] | ['1280'] | Staphylococcus aureus |  | Prokaryota | Bacteria | Terrabacteria group | Bacillota | Bacilli | Bacillales | Staphylococcaceae | Staphylococcus | Staphylococcus aureus | pathogenic | p | 4 | 8 | 24 | 37 | 2 | human | skin | nasopharynx
396 | 397 | 2343 | 406 | Ag | 0 | Pseudomonas aeruginosa | 0 |  | chemical_synthesis purchased from sigma aldrich ( citrate capped agnps) | ZOI |  | 10 | 20.3 | 10 | 30 | 20 | spherical | 24 | -18.3 | water | 37 |  | AgNO3 | 1 |  | 7 | https://doi.org/10.1007/s10876-020-01759-x | 10.1007/s10876-020-01759-x | 17 | Journal of Cluster Science | Springer Science and Business Media LLC | 2020 | In vitro Cytotoxicity and Antibacterial Activity of Optimized Silver Nanoparticles Against Wound Infectious Bacteria and Their Morphological Studies | FALSE | FALSE | closed | TRUE | Xenia | 26,03,25 | 0 | 1 | Verified |  |  |  | ['287'] | Pseudomonas aeruginosa |  | Prokaryota | Bacteria |  | Pseudomonadota | Gammaproteobacteria | Pseudomonadales | Pseudomonadaceae | Pseudomonas | Pseudomonas aeruginosa | opportunistic pathogen | n | 4 | 8 | 12 | 37 | 2 | nosocomial | clinical samples (sputum, urine) | clinical samples (wound swabs)
397 | 398 | 2344 | 2345 | Ag | 0 | Klebsiella pneumoniae | 0 |  | chemical_synthesis purchased from sigma aldrich ( citrate capped agnps) | ZOI |  | 10 | 14 | 10 | 30 | 20 | spherical | 24 | -18.3 | water | 37 |  | AgNO3 | 1 |  | 7 | https://doi.org/10.1007/s10876-020-01759-x | 10.1007/s10876-020-01759-x | 17 | Journal of Cluster Science | Springer Science and Business Media LLC | 2020 | In vitro Cytotoxicity and Antibacterial Activity of Optimized Silver Nanoparticles Against Wound Infectious Bacteria and Their Morphological Studies | FALSE | FALSE | closed | FALSE | [8 empty] | ['573'] | Klebsiella pneumoniae |  | Prokaryota | Bacteria |  | Pseudomonadota | Gammaproteobacteria | Enterobacterales | Enterobacteriaceae | Klebsiella | Klebsiella pneumoniae | opportunistic pathogen | n | 3 | 12 | 24 | 37 | 2 | nosocomial | lungs | clinical samples (blood, wound swabs)
398 | 399 | 2345 | 2346 | Ag | 0 | Escherichia coli | 0 |  | chemical_synthesis purchased from sigma aldrich ( citrate capped agnps) | ZOI |  | 10 | 17 | 10 | 30 | 20 | spherical | 24 | -18.3 | water | 37 |  | AgNO3 | 1 |  | 7 | https://doi.org/10.1007/s10876-020-01759-x | 10.1007/s10876-020-01759-x | 17 | Journal of Cluster Science | Springer Science and Business Media LLC | 2020 | In vitro Cytotoxicity and Antibacterial Activity of Optimized Silver Nanoparticles Against Wound Infectious Bacteria and Their Morphological Studies | FALSE | FALSE | closed | FALSE | [8 empty] | ['562'] | Escherichia coli |  | Prokaryota | Bacteria |  | Pseudomonadota | Gammaproteobacteria | Enterobacterales | Enterobacteriaceae | Escherichia | Escherichia coli | opportunistic pathogen | n | 1.5 | 4 | 24 | 37 | 1 | human | guts | mouth
399 | 400 | 2346 | 410 | Ag | 0 | Micrococcus luteus | 0 |  | chemical_synthesis purchased from sigma aldrich ( citrate capped agnps) | ZOI |  | 10 | 17.3 | 10 | 30 | 20 | spherical | 24 | -18.3 | water | 37 |  | AgNO3 | 1 |  | 7 | https://doi.org/10.1007/s10876-020-01759-x | 10.1007/s10876-020-01759-x | 17 | Journal of Cluster Science | Springer Science and Business Media LLC | 2020 | In vitro Cytotoxicity and Antibacterial Activity of Optimized Silver Nanoparticles Against Wound Infectious Bacteria and Their Morphological Studies | FALSE | FALSE | closed | TRUE | Xenia | 26,03,25 | 0 | 1 | Verified |  |  |  | ['1270'] | Micrococcus luteus |  | Prokaryota | Bacteria |  | Actinomycetota | Actinomycetes | Micrococcales | Micrococcaceae | Micrococcus | Micrococcus luteus | non-pathogenic | p | 24 | 48 | 72 | 37 | 1 | nature | soil | skin
400 | 401 | 2347 | 2348 | Ag | 0 | Staphylococcus aureus | 0 |  | chemical_synthesis purchased from sigma aldrich ( citrate capped agnps) | ZOI |  | 10 | 15.6 | 10 | 30 | 20 | spherical | 24 | -18.3 | water | 37 |  | AgNO3 | 1 |  | 7 | https://doi.org/10.1007/s10876-020-01759-x | 10.1007/s10876-020-01759-x | 17 | Journal of Cluster Science | Springer Science and Business Media LLC | 2020 | In vitro Cytotoxicity and Antibacterial Activity of Optimized Silver Nanoparticles Against Wound Infectious Bacteria and Their Morphological Studies | FALSE | FALSE | closed | FALSE | [8 empty] | ['1280'] | Staphylococcus aureus |  | Prokaryota | Bacteria | Terrabacteria group | Bacillota | Bacilli | Bacillales | Staphylococcaceae | Staphylococcus | Staphylococcus aureus | pathogenic | p | 4 | 8 | 24 | 37 | 2 | human | skin | nasopharynx
401 | 402 | 2348 | 2349 | Ag | 0 | Bacillus subtilis | 0 |  | chemical_synthesis purchased from sigma aldrich ( citrate capped agnps) | ZOI |  | 10 | 14.6 | 10 | 30 | 20 | spherical | 24 | -18.3 | water | 37 |  | AgNO3 | 1 |  | 7 | https://doi.org/10.1007/s10876-020-01759-x | 10.1007/s10876-020-01759-x | 17 | Journal of Cluster Science | Springer Science and Business Media LLC | 2020 | In vitro Cytotoxicity and Antibacterial Activity of Optimized Silver Nanoparticles Against Wound Infectious Bacteria and Their Morphological Studies | FALSE | FALSE | closed | FALSE | [8 empty] | ['1423'] | Bacillus subtilis |  | Prokaryota | Bacteria | Terrabacteria group | Bacillota | Bacilli | Bacillales | Bacillaceae | Bacillus | Bacillus subtilis | non-pathogenic | p | 6 | 8 | 12 | 33.5 | 1 | nature | soil | plants
402 | 403 | 2884 | 418 | Ag | 0 | Pseudomonas aeruginosa | 0 |  | chemical_synthesis purchased from sigma aldrich ( citrate capped agnps) | ZOI |  | 10 | 20.3 | 10 | 30 | 20 | spherical | 24 | -18.3 | water | 37 |  | AgNO3 | 1 |  | 7 | https://doi.org/10.1007/s10876-020-01759-x | 10.1007/s10876-020-01759-x | 17 | Journal of Cluster Science | Springer Science and Business Media LLC | 2020 | In vitro Cytotoxicity and Antibacterial Activity of Optimized Silver Nanoparticles Against Wound Infectious Bacteria and Their Morphological Studies | FALSE | FALSE | closed | TRUE | Xenia | 26,03,25 | 0 | 1 | Verified |  |  |  | ['287'] | Pseudomonas aeruginosa |  | Prokaryota | Bacteria |  | Pseudomonadota | Gammaproteobacteria | Pseudomonadales | Pseudomonadaceae | Pseudomonas | Pseudomonas aeruginosa | opportunistic pathogen | n | 4 | 8 | 12 | 37 | 2 | nosocomial | clinical samples (sputum, urine) | clinical samples (wound swabs)
403 | 404 | 2885 | 2886 | Ag | 0 | Streptococcus pneumoniae | 0 |  | chemical_synthesis purchased from sigma aldrich ( citrate capped agnps) | ZOI |  | 10 | 14 | 10 | 30 | 20 | spherical | 24 | -18.3 | water | 37 |  | AgNO3 | 1 |  | 7 | https://doi.org/10.1007/s10876-020-01759-x | 10.1007/s10876-020-01759-x | 17 | Journal of Cluster Science | Springer Science and Business Media LLC | 2020 | In vitro Cytotoxicity and Antibacterial Activity of Optimized Silver Nanoparticles Against Wound Infectious Bacteria and Their Morphological Studies | FALSE | FALSE | closed | FALSE | [8 empty] | ['1313'] | Streptococcus pneumoniae |  | Prokaryota | Bacteria | Terrabacteria group | Bacillota | Bacilli | Lactobacillales | Streptococcaceae | Streptococcus | Streptococcus pneumoniae | pathogenic | p | 10 | 12 | 18 | 37 | 2 | human | nasopharynx | clinical samples (blood, saliva, sputum)
404 | 405 | 2886 | 2887 | Ag | 0 | Escherichia coli | 0 |  | chemical_synthesis purchased from sigma aldrich ( citrate capped agnps) | ZOI |  | 10 | 17 | 10 | 30 | 20 | spherical | 24 | -18.3 | water | 37 |  | AgNO3 | 1 |  | 7 | https://doi.org/10.1007/s10876-020-01759-x | 10.1007/s10876-020-01759-x | 17 | Journal of Cluster Science | Springer Science and Business Media LLC | 2020 | In vitro Cytotoxicity and Antibacterial Activity of Optimized Silver Nanoparticles Against Wound Infectious Bacteria and Their Morphological Studies | FALSE | FALSE | closed | FALSE | [8 empty] | ['562'] | Escherichia coli |  | Prokaryota | Bacteria |  | Pseudomonadota | Gammaproteobacteria | Enterobacterales | Enterobacteriaceae | Escherichia | Escherichia coli | opportunistic pathogen | n | 1.5 | 4 | 24 | 37 | 1 | human | guts | mouth
405 | 406 | 2887 | 2888 | Ag | 0 | Micrococcus luteus | 0 |  | chemical_synthesis purchased from sigma aldrich ( citrate capped agnps) | ZOI |  | 10 | 17.3 | 10 | 30 | 20 | spherical | 24 | -18.3 | water | 37 |  | AgNO3 | 1 |  | 7 | https://doi.org/10.1007/s10876-020-01759-x | 10.1007/s10876-020-01759-x | 17 | Journal of Cluster Science | Springer Science and Business Media LLC | 2020 | In vitro Cytotoxicity and Antibacterial Activity of Optimized Silver Nanoparticles Against Wound Infectious Bacteria and Their Morphological Studies | FALSE | FALSE | closed | FALSE | [8 empty] | ['1270'] | Micrococcus luteus |  | Prokaryota | Bacteria |  | Actinomycetota | Actinomycetes | Micrococcales | Micrococcaceae | Micrococcus | Micrococcus luteus | non-pathogenic | p | 24 | 48 | 72 | 37 | 1 | nature | soil | skin
406 | 407 | 2888 | 2889 | Ag | 0 | Staphylococcus aureus | 0 |  | chemical_synthesis purchased from sigma aldrich ( citrate capped agnps) | ZOI |  | 10 | 15.6 | 10 | 30 | 20 | spherical | 24 | -18.3 | water | 37 |  | AgNO3 | 1 |  | 7 | https://doi.org/10.1007/s10876-020-01759-x | 10.1007/s10876-020-01759-x | 17 | Journal of Cluster Science | Springer Science and Business Media LLC | 2020 | In vitro Cytotoxicity and Antibacterial Activity of Optimized Silver Nanoparticles Against Wound Infectious Bacteria and Their Morphological Studies | FALSE | FALSE | closed | FALSE | [8 empty] | ['1280'] | Staphylococcus aureus |  | Prokaryota | Bacteria | Terrabacteria group | Bacillota | Bacilli | Bacillales | Staphylococcaceae | Staphylococcus | Staphylococcus aureus | pathogenic | p | 4 | 8 | 24 | 37 | 2 | human | skin | nasopharynx
407 | 408 | 2889 | 421 | Ag | 0 | Bacillus subtilis | 0 |  | chemical_synthesis purchased from sigma aldrich ( citrate capped agnps) | ZOI |  | 10 | 14.6 | 10 | 30 | 20 | spherical | 24 | -18.3 | water | 37 |  | AgNO3 | 1 |  | 7 | https://doi.org/10.1007/s10876-020-01759-x | 10.1007/s10876-020-01759-x | 17 | Journal of Cluster Science | Springer Science and Business Media LLC | 2020 | In vitro Cytotoxicity and Antibacterial Activity of Optimized Silver Nanoparticles Against Wound Infectious Bacteria and Their Morphological Studies | FALSE | FALSE | closed | TRUE | Xenia | 26,03,25 | 0 | 1 | Verified |  |  |  | ['1423'] | Bacillus subtilis |  | Prokaryota | Bacteria | Terrabacteria group | Bacillota | Bacilli | Bacillales | Bacillaceae | Bacillus | Bacillus subtilis | non-pathogenic | p | 6 | 8 | 12 | 33.5 | 1 | nature | soil | plants
408 | 409 | 234 | 234 | Ag | 0 | Enterococcus faecium | 0 | ATCC 19434 | Chemical synthesis | MIC | 0.25 |  |  | 3 | 3 | 3 | spherical |  |  | water (distilled) | 90 |  | Solid silver |  |  |  | https://www.microbiologyresearch.org/content/journal/jmm/10.1099/jmm.0.047100-0 | 10.1099/jmm.0.047100-0 | 18 | Journal of Medical Microbiology | Microbiology Society | 2012 | Synergistic effects between silver nanoparticles and antibiotics and the mechanisms involved | FALSE | FALSE | closed | FALSE | [8 empty] | ['1352'] | Enterococcus faecium |  | Prokaryota | Bacteria |  | Bacillota | Bacilli | Lactobacillales | Enterococcaceae | Enterococcus | Enterococcus faecium | pathogenic | p | 6 | 12 | 24 | 36 | 2 | nosocomial | clinical samples (blood, urine) | clinical samples (wound swabs)
409 | 410 | 235 | 430 | Ag | 0 | Enterococcus faecium | 0 | ATCC 19434 | Chemical synthesis | MIC | 0.25 |  |  | 3 | 3 | 3 | spherical |  |  | water (distilled) | 90 |  | Solid silver |  |  |  | https://www.microbiologyresearch.org/content/journal/jmm/10.1099/jmm.0.047100-0 | 10.1099/jmm.0.047100-0 | 18 | Journal of Medical Microbiology | Microbiology Society | 2012 | Synergistic effects between silver nanoparticles and antibiotics and the mechanisms involved | FALSE | FALSE | closed | TRUE | Xenia | 30,03,25 | 1 | 0 | Requires correction | 1. time_set (hours) не указано или я не заметила 2. В статье есть strain = Enterococcus faecium (ATCC 19434) 2. В колонке MIC_NP (µg/mL) опечатка так как в статье в таблице 2 -- 0.375 |  |  | ['1352'] | Enterococcus faecium |  | Prokaryota | Bacteria |  | Bacillota | Bacilli | Lactobacillales | Enterococcaceae | Enterococcus | Enterococcus faecium | pathogenic | p | 6 | 12 | 24 | 36 | 2 | nosocomial | clinical samples (blood, urine) | clinical samples (wound swabs)
410 | 411 | 236 | 236 | Ag | 0 | Enterococcus faecium | 0 | ATCC 19434 | Chemical synthesis | MIC | 0.25 |  |  | 3 | 3 | 3 | spherical |  |  | water (distilled) | 90 |  | Solid silver |  |  |  | https://www.microbiologyresearch.org/content/journal/jmm/10.1099/jmm.0.047100-0 | 10.1099/jmm.0.047100-0 | 18 | Journal of Medical Microbiology | Microbiology Society | 2012 | Synergistic effects between silver nanoparticles and antibiotics and the mechanisms involved | FALSE | FALSE | closed | FALSE | [8 empty] | ['1352'] | Enterococcus faecium |  | Prokaryota | Bacteria |  | Bacillota | Bacilli | Lactobacillales | Enterococcaceae | Enterococcus | Enterococcus faecium | pathogenic | p | 6 | 12 | 24 | 36 | 2 | nosocomial | clinical samples (blood, urine) | clinical samples (wound swabs)
411 | 412 | 237 | 237 | Ag | 0 | Escherichia coli | 0 | ATCC 25922 | Chemical synthesis | MIC | 2 |  |  | 3 | 3 | 3 | spherical |  |  | water (distilled) | 90 |  | Solid silver |  |  |  | https://www.microbiologyresearch.org/content/journal/jmm/10.1099/jmm.0.047100-0 | 10.1099/jmm.0.047100-0 | 18 | Journal of Medical Microbiology | Microbiology Society | 2012 | Synergistic effects between silver nanoparticles and antibiotics and the mechanisms involved | FALSE | FALSE | closed | FALSE | [8 empty] | ['562'] | Escherichia coli | ATCC 25922 | Prokaryota | Bacteria |  | Pseudomonadota | Gammaproteobacteria | Enterobacterales | Enterobacteriaceae | Escherichia | Escherichia coli | non-pathogenic | n | 1.5 | 2 | 4 | 37 | 1 | human | guts | mouth
412 | 413 | 238 | 238 | Ag | 0 | Escherichia coli | 0 | ATCC 25922 | Chemical synthesis | MIC | 0.5 |  |  | 3 | 3 | 3 | spherical |  |  | water (distilled) | 90 |  | Solid silver |  |  |  | https://www.microbiologyresearch.org/content/journal/jmm/10.1099/jmm.0.047100-0 | 10.1099/jmm.0.047100-0 | 18 | Journal of Medical Microbiology | Microbiology Society | 2012 | Synergistic effects between silver nanoparticles and antibiotics and the mechanisms involved | FALSE | FALSE | closed | FALSE | [8 empty] | ['562'] | Escherichia coli | ATCC 25922 | Prokaryota | Bacteria |  | Pseudomonadota | Gammaproteobacteria | Enterobacterales | Enterobacteriaceae | Escherichia | Escherichia coli | non-pathogenic | n | 1.5 | 2 | 4 | 37 | 1 | human | guts | mouth
413 | 414 | 239 | 239 | Ag | 0 | Escherichia coli | 0 | ATCC 25922 | Chemical synthesis | MIC | 0.5 |  |  | 3 | 3 | 3 | spherical |  |  | water (distilled) | 90 |  | Solid silver |  |  |  | https://www.microbiologyresearch.org/content/journal/jmm/10.1099/jmm.0.047100-0 | 10.1099/jmm.0.047100-0 | 18 | Journal of Medical Microbiology | Microbiology Society | 2012 | Synergistic effects between silver nanoparticles and antibiotics and the mechanisms involved | FALSE | FALSE | closed | FALSE | [8 empty] | ['562'] | Escherichia coli | ATCC 25922 | Prokaryota | Bacteria |  | Pseudomonadota | Gammaproteobacteria | Enterobacterales | Enterobacteriaceae | Escherichia | Escherichia coli | non-pathogenic | n | 1.5 | 2 | 4 | 37 | 1 | human | guts | mouth
414 | 415 | 240 | 240 | Ag | 0 | Escherichia coli | 0 | ATCC 43895 | Chemical synthesis | MIC | 0.5 |  |  | 3 | 3 | 3 | spherical |  |  | water (distilled) | 90 |  | Solid silver |  |  |  | https://www.microbiologyresearch.org/content/journal/jmm/10.1099/jmm.0.047100-0 | 10.1099/jmm.0.047100-0 | 18 | Journal of Medical Microbiology | Microbiology Society | 2012 | Synergistic effects between silver nanoparticles and antibiotics and the mechanisms involved | FALSE | FALSE | closed | FALSE | [8 empty] | ['562'] | Escherichia coli | ATCC 43895 | Prokaryota | Bacteria |  | Pseudomonadota | Gammaproteobacteria | Enterobacterales | Enterobacteriaceae | Escherichia | Escherichia coli | pathogenic | n | 2 | 6 | 8 | 37 | 2 | human | guts | clinical samples (blood, stool, wound swabs)
415 | 416 | 241 | 241 | Ag | 0 | Escherichia coli | 0 | ATCC 43895 | Chemical synthesis | MIC | 2 |  |  | 3 | 3 | 3 | spherical |  |  | water (distilled) | 90 |  | Solid silver |  |  |  | https://www.microbiologyresearch.org/content/journal/jmm/10.1099/jmm.0.047100-0 | 10.1099/jmm.0.047100-0 | 18 | Journal of Medical Microbiology | Microbiology Society | 2012 | Synergistic effects between silver nanoparticles and antibiotics and the mechanisms involved | FALSE | FALSE | closed | FALSE | [8 empty] | ['562'] | Escherichia coli | ATCC 43895 | Prokaryota | Bacteria |  | Pseudomonadota | Gammaproteobacteria | Enterobacterales | Enterobacteriaceae | Escherichia | Escherichia coli | pathogenic | n | 2 | 6 | 8 | 37 | 2 | human | guts | clinical samples (blood, stool, wound swabs)
416 | 417 | 242 | 242 | Ag | 0 | Escherichia coli | 0 | ATCC 43895 | Chemical synthesis | MIC | 2 |  |  | 3 | 3 | 3 | spherical |  |  | water (distilled) | 90 |  | Solid silver |  |  |  | https://www.microbiologyresearch.org/content/journal/jmm/10.1099/jmm.0.047100-0 | 10.1099/jmm.0.047100-0 | 18 | Journal of Medical Microbiology | Microbiology Society | 2012 | Synergistic effects between silver nanoparticles and antibiotics and the mechanisms involved | FALSE | FALSE | closed | FALSE | [8 empty] | ['562'] | Escherichia coli | ATCC 43895 | Prokaryota | Bacteria |  | Pseudomonadota | Gammaproteobacteria | Enterobacterales | Enterobacteriaceae | Escherichia | Escherichia coli | pathogenic | n | 2 | 6 | 8 | 37 | 2 | human | guts | clinical samples (blood, stool, wound swabs)
417 | 418 | 243 | 243 | Ag | 0 | Pseudomonas aeruginosa | 0 | ATCC 27853 | Chemical synthesis | MIC | 0.5 |  |  | 3 | 3 | 3 | spherical |  |  | water (distilled) | 90 |  | Solid silver |  |  |  | https://www.microbiologyresearch.org/content/journal/jmm/10.1099/jmm.0.047100-0 | 10.1099/jmm.0.047100-0 | 18 | Journal of Medical Microbiology | Microbiology Society | 2012 | Synergistic effects between silver nanoparticles and antibiotics and the mechanisms involved | FALSE | FALSE | closed | FALSE | [8 empty] | ['287'] | Pseudomonas aeruginosa | ATCC 27853 | Prokaryota | Bacteria |  | Pseudomonadota | Gammaproteobacteria | Pseudomonadales | Pseudomonadaceae | Pseudomonas | Pseudomonas aeruginosa | opportunistic pathogen | n | 4 | 8 | 12 | 37 | 2 | nosocomial | clinical samples (sputum, urine) | clinical samples (wound swabs)
418 | 419 | 244 | 433 | Ag | 0 | Pseudomonas aeruginosa | 0 | ATCC 27853 | Chemical synthesis | MIC | 0.5 |  |  | 3 | 3 | 3 | spherical |  |  | water (distilled) | 90 |  | Solid silver |  |  |  | https://www.microbiologyresearch.org/content/journal/jmm/10.1099/jmm.0.047100-0 | 10.1099/jmm.0.047100-0 | 18 | Journal of Medical Microbiology | Microbiology Society | 2012 | Synergistic effects between silver nanoparticles and antibiotics and the mechanisms involved | FALSE | FALSE | closed | TRUE | Xenia | 30,03,25 | 1 | 0 | Requires correction | 1. time_set (hours) не указано или я не заметила 2. В статье есть strain = Pseudomonas aeruginosa (ATCC 27853) |  |  | ['287'] | Pseudomonas aeruginosa | ATCC 27853 | Prokaryota | Bacteria |  | Pseudomonadota | Gammaproteobacteria | Pseudomonadales | Pseudomonadaceae | Pseudomonas | Pseudomonas aeruginosa | opportunistic pathogen | n | 4 | 8 | 12 | 37 | 2 | nosocomial | clinical samples (sputum, urine) | clinical samples (wound swabs)
419 | 420 | 245 | 245 | Ag | 0 | Pseudomonas aeruginosa | 0 | ATCC 27853 | Chemical synthesis | MIC | 0.5 |  |  | 3 | 3 | 3 | spherical |  |  | water (distilled) | 90 |  | Solid silver |  |  |  | https://www.microbiologyresearch.org/content/journal/jmm/10.1099/jmm.0.047100-0 | 10.1099/jmm.0.047100-0 | 18 | Journal of Medical Microbiology | Microbiology Society | 2012 | Synergistic effects between silver nanoparticles and antibiotics and the mechanisms involved | FALSE | FALSE | closed | FALSE | [8 empty] | ['287'] | Pseudomonas aeruginosa | ATCC 27853 | Prokaryota | Bacteria |  | Pseudomonadota | Gammaproteobacteria | Pseudomonadales | Pseudomonadaceae | Pseudomonas | Pseudomonas aeruginosa | opportunistic pathogen | n | 4 | 8 | 12 | 37 | 2 | nosocomial | clinical samples (sputum, urine) | clinical samples (wound swabs)
420 | 421 | 246 | 246 | Ag | 0 | Staphylococcus aureus | 0 | ATCC 25923 | Chemical synthesis | MIC | 0.5 |  |  | 3 | 3 | 3 | spherical |  |  | water (distilled) | 90 |  | Solid silver |  |  |  | https://www.microbiologyresearch.org/content/journal/jmm/10.1099/jmm.0.047100-0 | 10.1099/jmm.0.047100-0 | 18 | Journal of Medical Microbiology | Microbiology Society | 2012 | Synergistic effects between silver nanoparticles and antibiotics and the mechanisms involved | FALSE | FALSE | closed | FALSE | [8 empty] | ['1280'] | Staphylococcus aureus | ATCC 25923 | Prokaryota | Bacteria | Terrabacteria group | Bacillota | Bacilli | Bacillales | Staphylococcaceae | Staphylococcus | Staphylococcus aureus | pathogenic | p | 6 | 24 | 48 | 37 | 2 | human | skin | nasopharynx
421 | 422 | 247 | 435 | Ag | 0 | Staphylococcus aureus | 0 | ATCC 25923 | Chemical synthesis | MIC | 0.5 |  |  | 3 | 3 | 3 | spherical |  |  | water (distilled) | 90 |  | Solid silver |  |  |  | https://www.microbiologyresearch.org/content/journal/jmm/10.1099/jmm.0.047100-0 | 10.1099/jmm.0.047100-0 | 18 | Journal of Medical Microbiology | Microbiology Society | 2012 | Synergistic effects between silver nanoparticles and antibiotics and the mechanisms involved | FALSE | FALSE | closed | TRUE | Xenia | 30,03,25 | 1 | 0 | Requires correction | 1. time_set (hours) не указано или я не заметила 2. В статье есть strain = Staphylococcus aureus (ATCC 25923) |  |  | ['1280'] | Staphylococcus aureus | ATCC 25923 | Prokaryota | Bacteria | Terrabacteria group | Bacillota | Bacilli | Bacillales | Staphylococcaceae | Staphylococcus | Staphylococcus aureus | pathogenic | p | 6 | 24 | 48 | 37 | 2 | human | skin | nasopharynx
422 | 423 | 248 | 437 | Ag | 0 | Staphylococcus aureus | 0 | ATCC 25923 | Chemical synthesis | MIC | 0.5 |  |  | 3 | 3 | 3 | spherical |  |  | water (distilled) | 90 |  | Solid silver |  |  |  | https://www.microbiologyresearch.org/content/journal/jmm/10.1099/jmm.0.047100-0 | 10.1099/jmm.0.047100-0 | 18 | Journal of Medical Microbiology | Microbiology Society | 2012 | Synergistic effects between silver nanoparticles and antibiotics and the mechanisms involved | FALSE | FALSE | closed | TRUE | Xenia | 30,03,25 | 1 | 0 | Requires correction | 1. time_set (hours) не указано или я не заметила 2. В статье есть strain = Staphylococcus aureus (ATCC 25923) |  |  | ['1280'] | Staphylococcus aureus | ATCC 25923 | Prokaryota | Bacteria | Terrabacteria group | Bacillota | Bacilli | Bacillales | Staphylococcaceae | Staphylococcus | Staphylococcus aureus | pathogenic | p | 6 | 24 | 48 | 37 | 2 | human | skin | nasopharynx
423 | 424 | 249 | 249 | Ag | 0 | Streptococcus mutans | 0 | KCTC 3065 | Chemical synthesis | MIC | 2 |  |  | 3 | 3 | 3 | spherical |  |  | water (distilled) | 90 |  | Solid silver |  |  |  | https://www.microbiologyresearch.org/content/journal/jmm/10.1099/jmm.0.047100-0 | 10.1099/jmm.0.047100-0 | 18 | Journal of Medical Microbiology | Microbiology Society | 2012 | Synergistic effects between silver nanoparticles and antibiotics and the mechanisms involved | FALSE | FALSE | closed | FALSE | [8 empty] | ['1309'] | Streptococcus mutans |  | Prokaryota | Bacteria | Terrabacteria group | Bacillota | Bacilli | Lactobacillales | Streptococcaceae | Streptococcus | Streptococcus mutans | opportunistic pathogen | p | 24 | 36 | 48 | 37 | 1 | human | mouth | clinical samples (saliva)
424 | 425 | 250 | 250 | Ag | 0 | Streptococcus mutans | 0 | KCTC 3065 | Chemical synthesis | MIC | 2 |  |  | 3 | 3 | 3 | spherical |  |  | water (distilled) | 90 |  | Solid silver |  |  |  | https://www.microbiologyresearch.org/content/journal/jmm/10.1099/jmm.0.047100-0 | 10.1099/jmm.0.047100-0 | 18 | Journal of Medical Microbiology | Microbiology Society | 2012 | Synergistic effects between silver nanoparticles and antibiotics and the mechanisms involved | FALSE | FALSE | closed | FALSE | [8 empty] | ['1309'] | Streptococcus mutans |  | Prokaryota | Bacteria | Terrabacteria group | Bacillota | Bacilli | Lactobacillales | Streptococcaceae | Streptococcus | Streptococcus mutans | opportunistic pathogen | p | 24 | 36 | 48 | 37 | 1 | human | mouth | clinical samples (saliva)
425 | 426 | 251 | 251 | Ag | 0 | Streptococcus mutans | 0 | KCTC 3065 | Chemical synthesis | MIC | 2 |  |  | 3 | 3 | 3 | spherical |  |  | water (distilled) | 90 |  | Solid silver |  |  |  | https://www.microbiologyresearch.org/content/journal/jmm/10.1099/jmm.0.047100-0 | 10.1099/jmm.0.047100-0 | 18 | Journal of Medical Microbiology | Microbiology Society | 2012 | Synergistic effects between silver nanoparticles and antibiotics and the mechanisms involved | FALSE | FALSE | closed | FALSE | [8 empty] | ['1309'] | Streptococcus mutans |  | Prokaryota | Bacteria | Terrabacteria group | Bacillota | Bacilli | Lactobacillales | Streptococcaceae | Streptococcus | Streptococcus mutans | opportunistic pathogen | p | 24 | 36 | 48 | 37 | 1 | human | mouth | clinical samples (saliva)
426 | 427 | 1952 | 1953 | Ag | 0 | Staphylococcus aureus | 0 | ATCC 25923 | Chemical synthesis | MIC | 0.5 |  |  | 3 | 3 | 3 | spherical |  |  | water (distilled) | 90 |  | Solid silver |  |  |  | https://www.microbiologyresearch.org/content/journal/jmm/10.1099/jmm.0.047100-0 | 10.1099/jmm.0.047100-0 | 18 | Journal of Medical Microbiology | Microbiology Society | 2012 | Synergistic effects between silver nanoparticles and antibiotics and the mechanisms involved | FALSE | FALSE | closed | FALSE | [8 empty] | ['1280'] | Staphylococcus aureus | ATCC 25923 | Prokaryota | Bacteria | Terrabacteria group | Bacillota | Bacilli | Bacillales | Staphylococcaceae | Staphylococcus | Staphylococcus aureus | pathogenic | p | 6 | 24 | 48 | 37 | 2 | human | skin | nasopharynx
427 | 428 | 1953 | 1954 | Ag | 0 | Escherichia coli | 0 | ATCC 25922 | Chemical synthesis | MIC | 2 |  |  | 3 | 3 | 3 | spherical |  |  | water (distilled) | 90 |  | Solid silver |  |  |  | https://www.microbiologyresearch.org/content/journal/jmm/10.1099/jmm.0.047100-0 | 10.1099/jmm.0.047100-0 | 18 | Journal of Medical Microbiology | Microbiology Society | 2012 | Synergistic effects between silver nanoparticles and antibiotics and the mechanisms involved | FALSE | FALSE | closed | FALSE | [8 empty] | ['562'] | Escherichia coli | ATCC 25922 | Prokaryota | Bacteria |  | Pseudomonadota | Gammaproteobacteria | Enterobacterales | Enterobacteriaceae | Escherichia | Escherichia coli | non-pathogenic | n | 1.5 | 2 | 4 | 37 | 1 | human | guts | mouth
428 | 429 | 1954 | 439 | Ag | 0 | Pseudomonas aeruginosa | 0 | ATCC 27853 | Chemical synthesis | MIC | 0.5 |  |  | 3 | 3 | 3 | spherical |  |  | water (distilled) | 90 |  | Solid silver |  |  |  | https://www.microbiologyresearch.org/content/journal/jmm/10.1099/jmm.0.047100-0 | 10.1099/jmm.0.047100-0 | 18 | Journal of Medical Microbiology | Microbiology Society | 2012 | Synergistic effects between silver nanoparticles and antibiotics and the mechanisms involved | FALSE | FALSE | closed | TRUE | Xenia | 30,03,25 | 1 | 0 | Requires correction | 1. Не совсем ошибка, но в других статьях если это было, то попадало в датасет, а тут пропущено distilled water 2. time_set (hours) не указано или я не заметила |  |  | ['287'] | Pseudomonas aeruginosa | ATCC 27853 | Prokaryota | Bacteria |  | Pseudomonadota | Gammaproteobacteria | Pseudomonadales | Pseudomonadaceae | Pseudomonas | Pseudomonas aeruginosa | opportunistic pathogen | n | 4 | 8 | 12 | 37 | 2 | nosocomial | clinical samples (sputum, urine) | clinical samples (wound swabs)
429 | 430 | 1955 | 1956 | Ag | 0 | Escherichia coli | 0 | ATCC 43895 | Chemical synthesis | MIC | 0.5 |  |  | 3 | 3 | 3 | spherical |  |  | water (distilled) | 90 |  | Solid silver |  |  |  | https://www.microbiologyresearch.org/content/journal/jmm/10.1099/jmm.0.047100-0 | 10.1099/jmm.0.047100-0 | 18 | Journal of Medical Microbiology | Microbiology Society | 2012 | Synergistic effects between silver nanoparticles and antibiotics and the mechanisms involved | FALSE | FALSE | closed | FALSE | [8 empty] | ['562'] | Escherichia coli | ATCC 43895 | Prokaryota | Bacteria |  | Pseudomonadota | Gammaproteobacteria | Enterobacterales | Enterobacteriaceae | Escherichia | Escherichia coli | pathogenic | n | 2 | 6 | 8 | 37 | 2 | human | guts | clinical samples (blood, stool, wound swabs)
430 | 431 | 2035 | 2036 | Ag | 0 | Pseudomonas aeruginosa | 0 | ATCC 10145 | chemical_synthesis purchased from sigma aldrich ( citrate capped agnps) | MIC | 1 |  |  | 2 | 35 | 18.5 |  | 24 |  | water (demineralized ) |  |  | Solid silver |  |  |  | https://www.microbiologyresearch.org/content/journal/jmm/10.1099/jmm.0.068833-0 | 10.1099/jmm.0.068833-0 | 19 | Journal of Medical Microbiology | Microbiology Society | 2014 | Modulation of antibiotic resistance and induction of a stress response in Pseudomonas aeruginosa by silver nanoparticles | FALSE | TRUE | bronze | FALSE | [8 empty] | ['287'] | Pseudomonas aeruginosa | ATCC 10145 | Prokaryota | Bacteria |  | Pseudomonadota | Gammaproteobacteria | Pseudomonadales | Pseudomonadaceae | Pseudomonas | Pseudomonas aeruginosa | opportunistic pathogen | n | 4 | 8 | 12 | 37 | 2 | nosocomial | clinical samples (sputum, urine) | clinical samples (wound swabs)
431 | 432 | 2036 | 440 | Ag | 0 | Pseudomonas aeruginosa | 0 | ATCC 10145 | chemical_synthesis purchased from sigma aldrich ( citrate capped agnps) | MIC | 1 |  |  | 2 | 35 | 18.5 |  | 24 |  | water (demineralized ) |  |  | Solid silver |  |  |  | https://www.microbiologyresearch.org/content/journal/jmm/10.1099/jmm.0.068833-0 | 10.1099/jmm.0.068833-0 | 19 | Journal of Medical Microbiology | Microbiology Society | 2014 | Modulation of antibiotic resistance and induction of a stress response in Pseudomonas aeruginosa by silver nanoparticles | FALSE | TRUE | bronze | TRUE | Xenia | 30,03,25 | 0 | 0 | Verified | 1. в статье demineralized water. |  |  | ['287'] | Pseudomonas aeruginosa | ATCC 10145 | Prokaryota | Bacteria |  | Pseudomonadota | Gammaproteobacteria | Pseudomonadales | Pseudomonadaceae | Pseudomonas | Pseudomonas aeruginosa | opportunistic pathogen | n | 4 | 8 | 12 | 37 | 2 | nosocomial | clinical samples (sputum, urine) | clinical samples (wound swabs)
432 | 433 | 300 | 300 | Ag | 0 | Acinetobacter baumannii | 0 | AIIMS 7 | green_synthesis | MIC | 16 |  |  | 8 | 12 | 10 | spherical | 24 | [8 empty] | https://www.ingentaconnect.com/content/asp/jnn/2018/00000018/00000006/art00007 | 10.1166/jnn.2018.15013 | 20 | Journal of Nanoscience and Nanotechnology | American Scientific Publishers | 2018 | Antibacterial Activities of Bacteriagenic Silver Nanoparticles Against Nosocomial Acinetobacter baumannii | FALSE | FALSE | closed | FALSE | [8 empty] | ['470'] | Acinetobacter baumannii |  | Prokaryota | Bacteria |  | Pseudomonadota | Gammaproteobacteria | Moraxellales | Moraxellaceae | Acinetobacter | Acinetobacter baumannii | pathogenic | n | 8 | 18 | 48 | 33.5 | 2 | nature | soil | nosocomial
433 | 434 | 301 | 301 | Ag | 0 | Acinetobacter baumannii | 0 | AIIMS 7 | green_synthesis | MIC | 16 |  |  | 8 | 12 | 10 | spherical | 24 | [8 empty] | https://www.ingentaconnect.com/content/asp/jnn/2018/00000018/00000006/art00007 | 10.1166/jnn.2018.15013 | 20 | Journal of Nanoscience and Nanotechnology | American Scientific Publishers | 2018 | Antibacterial Activities of Bacteriagenic Silver Nanoparticles Against Nosocomial Acinetobacter baumannii | FALSE | FALSE | closed | FALSE | [8 empty] | ['470'] | Acinetobacter baumannii |  | Prokaryota | Bacteria |  | Pseudomonadota | Gammaproteobacteria | Moraxellales | Moraxellaceae | Acinetobacter | Acinetobacter baumannii | pathogenic | n | 8 | 18 | 48 | 33.5 | 2 | nature | soil | nosocomial
434 | 435 | 302 | 526 | Ag | 0 | Acinetobacter baumannii | 0 | AIIMS 7 | green_synthesis | MIC | 16 |  |  | 8 | 12 | 10 | spherical | 24 | [8 empty] | https://www.ingentaconnect.com/content/asp/jnn/2018/00000018/00000006/art00007 | 10.1166/jnn.2018.15013 | 20 | Journal of Nanoscience and Nanotechnology | American Scientific Publishers | 2018 | Antibacterial Activities of Bacteriagenic Silver Nanoparticles Against Nosocomial Acinetobacter baumannii | FALSE | FALSE | closed | TRUE | Xenia | 30,03,25 | 1 | 0 | Requires correction | 1. Такой бактерии в статье нет 2. MIC_NP (µg/mL), np_size_min (nm) - таких значений в статье нет |  |  | ['470'] | Acinetobacter baumannii |  | Prokaryota | Bacteria |  | Pseudomonadota | Gammaproteobacteria | Moraxellales | Moraxellaceae | Acinetobacter | Acinetobacter baumannii | pathogenic | n | 8 | 18 | 48 | 33.5 | 2 | nature | soil | nosocomial
435 | 436 | 303 | 303 | Ag | 0 | Acinetobacter baumannii | 0 | AIIMS 7 | green_synthesis | MIC | 16 |  |  | 8 | 12 | 10 | spherical | 24 | [8 empty] | https://www.ingentaconnect.com/content/asp/jnn/2018/00000018/00000006/art00007 | 10.1166/jnn.2018.15013 | 20 | Journal of Nanoscience and Nanotechnology | American Scientific Publishers | 2018 | Antibacterial Activities of Bacteriagenic Silver Nanoparticles Against Nosocomial Acinetobacter baumannii | FALSE | FALSE | closed | FALSE | [8 empty] | ['470'] | Acinetobacter baumannii |  | Prokaryota | Bacteria |  | Pseudomonadota | Gammaproteobacteria | Moraxellales | Moraxellaceae | Acinetobacter | Acinetobacter baumannii | pathogenic | n | 8 | 18 | 48 | 33.5 | 2 | nature | soil | nosocomial
436 | 437 | 304 | 304 | Ag | 0 | Acinetobacter baumannii | 0 | AIIMS 7 | green_synthesis | MIC | 16 |  |  | 8 | 12 | 10 | spherical | 24 | [8 empty] | https://www.ingentaconnect.com/content/asp/jnn/2018/00000018/00000006/art00007 | 10.1166/jnn.2018.15013 | 20 | Journal of Nanoscience and Nanotechnology | American Scientific Publishers | 2018 | Antibacterial Activities of Bacteriagenic Silver Nanoparticles Against Nosocomial Acinetobacter baumannii | FALSE | FALSE | closed | FALSE | [8 empty] | ['470'] | Acinetobacter baumannii |  | Prokaryota | Bacteria |  | Pseudomonadota | Gammaproteobacteria | Moraxellales | Moraxellaceae | Acinetobacter | Acinetobacter baumannii | pathogenic | n | 8 | 18 | 48 | 33.5 | 2 | nature | soil | nosocomial
437 | 438 | 2033 | 2034 | Ag | 0 | Acinetobacter baumannii | 0 | AIIMS 7 | chemical_synthesis purchased from sigma aldrich ( citrate capped agnps) | MIC | 16 |  |  | 8 | 12 | 10 | spherical | 20 | [8 empty] | https://www.ingentaconnect.com/content/asp/jnn/2018/00000018/00000006/art00007 | 10.1166/jnn.2018.15013 | 20 | Journal of Nanoscience and Nanotechnology | American Scientific Publishers | 2018 | Antibacterial Activities of Bacteriagenic Silver Nanoparticles Against Nosocomial Acinetobacter baumannii | FALSE | FALSE | closed | FALSE | [8 empty] | ['470'] | Acinetobacter baumannii |  | Prokaryota | Bacteria |  | Pseudomonadota | Gammaproteobacteria | Moraxellales | Moraxellaceae | Acinetobacter | Acinetobacter baumannii | pathogenic | n | 8 | 18 | 48 | 33.5 | 2 | nature | soil | nosocomial
438 | 439 | 2034 | 451 | Ag | 0 | Acinetobacter baumannii | 0 | AIIMS 7 | chemical_synthesis purchased from sigma aldrich ( citrate capped agnps) | MIC | 16 |  |  | 8 | 12 | 10 | spherical | 20 | [8 empty] | https://www.ingentaconnect.com/content/asp/jnn/2018/00000018/00000006/art00007 | 10.1166/jnn.2018.15013 | 20 | Journal of Nanoscience and Nanotechnology | American Scientific Publishers | 2018 | Antibacterial Activities of Bacteriagenic Silver Nanoparticles Against Nosocomial Acinetobacter baumannii | FALSE | FALSE | closed | TRUE | Xenia | 30,03,25 | 0 | 1 | Requires correction | 1. В title остались html разметка <i></i> |  |  | ['470'] | Acinetobacter baumannii |  | Prokaryota | Bacteria |  | Pseudomonadota | Gammaproteobacteria | Moraxellales | Moraxellaceae | Acinetobacter | Acinetobacter baumannii | pathogenic | n | 8 | 18 | 48 | 33.5 | 2 | nature | soil | nosocomial
439 | 440 | 83 | 16 | Ag | 1 | Klebsiella pneumoniae | 1 | K-13 | chemical_synthesis purchased from sigma aldrich ( citrate capped agnps) | MIC | 250 |  |  | 10 | 50 | 30 | spherical | 24 | [8 empty] | https://pubmed.ncbi.nlm.nih.gov/34425454/ | 10.1016/j.jtemb.2021.126840 | 21 | Journal of Trace Elements in Medicine and Biology | Elsevier BV | 2021 | Antibacterial and antibiofilm efficacy of Ag NPs, Ni NPs and Al2O3 NPs singly and in combination against multidrug-resistant Klebsiella pneumoniae isolates | FALSE | FALSE | closed | FALSE | [8 empty] | ['573'] | Klebsiella pneumoniae |  | Prokaryota | Bacteria |  | Pseudomonadota | Gammaproteobacteria | Enterobacterales | Enterobacteriaceae | Klebsiella | Klebsiella pneumoniae | opportunistic pathogen | n | 3 | 12 | 24 | 37 | 2 | nosocomial | lungs | clinical samples (blood, wound swabs)
440 | 441 | 84 | 17 | Ag | 1 | Klebsiella pneumoniae | 1 | K-33 | chemical_synthesis purchased from sigma aldrich ( citrate capped agnps) | MIC | 250 |  |  | 10 | 50 | 30 | spherical | 24 | [8 empty] | https://pubmed.ncbi.nlm.nih.gov/34425454/ | 10.1016/j.jtemb.2021.126840 | 21 | Journal of Trace Elements in Medicine and Biology | Elsevier BV | 2021 | Antibacterial and antibiofilm efficacy of Ag NPs, Ni NPs and Al2O3 NPs singly and in combination against multidrug-resistant Klebsiella pneumoniae isolates | FALSE | FALSE | closed | FALSE | [8 empty] | ['573'] | Klebsiella pneumoniae |  | Prokaryota | Bacteria |  | Pseudomonadota | Gammaproteobacteria | Enterobacterales | Enterobacteriaceae | Klebsiella | Klebsiella pneumoniae | opportunistic pathogen | n | 3 | 12 | 24 | 37 | 2 | nosocomial | lungs | clinical samples (blood, wound swabs)
441 | 442 | 85 | 18 | Ag | 1 | Klebsiella pneumoniae | 1 | K-36 | chemical_synthesis purchased from sigma aldrich ( citrate capped agnps) | MIC | 125 |  |  | 10 | 50 | 30 | spherical | 24 | [8 empty] | https://pubmed.ncbi.nlm.nih.gov/34425454/ | 10.1016/j.jtemb.2021.126840 | 21 | Journal of Trace Elements in Medicine and Biology | Elsevier BV | 2021 | Antibacterial and antibiofilm efficacy of Ag NPs, Ni NPs and Al2O3 NPs singly and in combination against multidrug-resistant Klebsiella pneumoniae isolates | FALSE | FALSE | closed | FALSE | [8 empty] | ['573'] | Klebsiella pneumoniae |  | Prokaryota | Bacteria |  | Pseudomonadota | Gammaproteobacteria | Enterobacterales | Enterobacteriaceae | Klebsiella | Klebsiella pneumoniae | opportunistic pathogen | n | 3 | 12 | 24 | 37 | 2 | nosocomial | lungs | clinical samples (blood, wound swabs)
442 | 443 | 86 | 19 | Ag | 1 | Klebsiella pneumoniae | 1 | K-13 | chemical_synthesis purchased from sigma aldrich ( citrate capped agnps) | MBEC | 500 |  |  | 10 | 50 | 30 | spherical | 24 | [8 empty] | https://pubmed.ncbi.nlm.nih.gov/34425454/ | 10.1016/j.jtemb.2021.126840 | 21 | Journal of Trace Elements in Medicine and Biology | Elsevier BV | 2021 | Antibacterial and antibiofilm efficacy of Ag NPs, Ni NPs and Al2O3 NPs singly and in combination against multidrug-resistant Klebsiella pneumoniae isolates | FALSE | FALSE | closed | FALSE | [8 empty] | ['573'] | Klebsiella pneumoniae |  | Prokaryota | Bacteria |  | Pseudomonadota | Gammaproteobacteria | Enterobacterales | Enterobacteriaceae | Klebsiella | Klebsiella pneumoniae | opportunistic pathogen | n | 3 | 12 | 24 | 37 | 2 | nosocomial | lungs | clinical samples (blood, wound swabs)
443 | 444 | 87 | 455 | Ag | 1 | Klebsiella pneumoniae | 1 | K-33 | chemical_synthesis purchased from sigma aldrich ( citrate capped agnps) | MBEC | 1000 |  |  | 10 | 50 | 30 | spherical | 24 | [8 empty] | https://pubmed.ncbi.nlm.nih.gov/34425454/ | 10.1016/j.jtemb.2021.126840 | 21 | Journal of Trace Elements in Medicine and Biology | Elsevier BV | 2021 | Antibacterial and antibiofilm efficacy of Ag NPs, Ni NPs and Al2O3 NPs singly and in combination against multidrug-resistant Klebsiella pneumoniae isolates | FALSE | FALSE | closed | TRUE | Xenia | 30,03,25 | 0 | 0 | Verified |  |  |  | ['573'] | Klebsiella pneumoniae |  | Prokaryota | Bacteria |  | Pseudomonadota | Gammaproteobacteria | Enterobacterales | Enterobacteriaceae | Klebsiella | Klebsiella pneumoniae | opportunistic pathogen | n | 3 | 12 | 24 | 37 | 2 | nosocomial | lungs | clinical samples (blood, wound swabs)
444 | 445 | 88 | 87 | Ag | 1 | Klebsiella pneumoniae | 1 | K-36 | chemical_synthesis purchased from sigma aldrich ( citrate capped agnps) | MBEC | 500 |  |  | 10 | 50 | 30 | spherical | 24 | [8 empty] | https://pubmed.ncbi.nlm.nih.gov/34425454/ | 10.1016/j.jtemb.2021.126840 | 21 | Journal of Trace Elements in Medicine and Biology | Elsevier BV | 2021 | Antibacterial and antibiofilm efficacy of Ag NPs, Ni NPs and Al2O3 NPs singly and in combination against multidrug-resistant Klebsiella pneumoniae isolates | FALSE | FALSE | closed | FALSE | [8 empty] | ['573'] | Klebsiella pneumoniae |  | Prokaryota | Bacteria |  | Pseudomonadota | Gammaproteobacteria | Enterobacterales | Enterobacteriaceae | Klebsiella | Klebsiella pneumoniae | opportunistic pathogen | n | 3 | 12 | 24 | 37 | 2 | nosocomial | lungs | clinical samples (blood, wound swabs)
445 | 446 | 89 | 88 | Ag | 1 | Klebsiella pneumoniae | 1 | K-13 | chemical_synthesis purchased from sigma aldrich ( citrate capped agnps) | MIC | 62 |  |  | 10 | 90 | 50 | spherical | 24 | [8 empty] | https://pubmed.ncbi.nlm.nih.gov/34425454/ | 10.1016/j.jtemb.2021.126840 | 21 | Journal of Trace Elements in Medicine and Biology | Elsevier BV | 2021 | Antibacterial and antibiofilm efficacy of Ag NPs, Ni NPs and Al2O3 NPs singly and in combination against multidrug-resistant Klebsiella pneumoniae isolates | FALSE | FALSE | closed | FALSE | [8 empty] | ['573'] | Klebsiella pneumoniae |  | Prokaryota | Bacteria |  | Pseudomonadota | Gammaproteobacteria | Enterobacterales | Enterobacteriaceae | Klebsiella | Klebsiella pneumoniae | opportunistic pathogen | n | 3 | 12 | 24 | 37 | 2 | nosocomial | lungs | clinical samples (blood, wound swabs)
446 | 447 | 90 | 89 | Ag | 1 | Klebsiella pneumoniae | 1 | K-33 | chemical_synthesis purchased from sigma aldrich ( citrate capped agnps) | MIC | 62 |  |  | 10 | 90 | 50 | spherical | 24 | [8 empty] | https://pubmed.ncbi.nlm.nih.gov/34425454/ | 10.1016/j.jtemb.2021.126840 | 21 | Journal of Trace Elements in Medicine and Biology | Elsevier BV | 2021 | Antibacterial and antibiofilm efficacy of Ag NPs, Ni NPs and Al2O3 NPs singly and in combination against multidrug-resistant Klebsiella pneumoniae isolates | FALSE | FALSE | closed | FALSE | [8 empty] | ['573'] | Klebsiella pneumoniae |  | Prokaryota | Bacteria |  | Pseudomonadota | Gammaproteobacteria | Enterobacterales | Enterobacteriaceae | Klebsiella | Klebsiella pneumoniae | opportunistic pathogen | n | 3 | 12 | 24 | 37 | 2 | nosocomial | lungs | clinical samples (blood, wound swabs)
447 | 448 | 91 | 90 | Ag | 1 | Klebsiella pneumoniae | 1 | K-36 | chemical_synthesis purchased from sigma aldrich ( citrate capped agnps) | MIC | 125 |  |  | 10 | 90 | 50 | spherical | 24 | [8 empty] | https://pubmed.ncbi.nlm.nih.gov/34425454/ | 10.1016/j.jtemb.2021.126840 | 21 | Journal of Trace Elements in Medicine and Biology | Elsevier BV | 2021 | Antibacterial and antibiofilm efficacy of Ag NPs, Ni NPs and Al2O3 NPs singly and in combination against multidrug-resistant Klebsiella pneumoniae isolates | FALSE | FALSE | closed | FALSE | [8 empty] | ['573'] | Klebsiella pneumoniae |  | Prokaryota | Bacteria |  | Pseudomonadota | Gammaproteobacteria | Enterobacterales | Enterobacteriaceae | Klebsiella | Klebsiella pneumoniae | opportunistic pathogen | n | 3 | 12 | 24 | 37 | 2 | nosocomial | lungs | clinical samples (blood, wound swabs)
448 | 449 | 92 | 91 | Ag | 1 | Klebsiella pneumoniae | 1 | K-13 | chemical_synthesis purchased from sigma aldrich ( citrate capped agnps) | MBEC | 1000 |  |  | 10 | 50 | 30 | spherical | 24 | [8 empty] | https://pubmed.ncbi.nlm.nih.gov/34425454/ | 10.1016/j.jtemb.2021.126840 | 21 | Journal of Trace Elements in Medicine and Biology | Elsevier BV | 2021 | Antibacterial and antibiofilm efficacy of Ag NPs, Ni NPs and Al2O3 NPs singly and in combination against multidrug-resistant Klebsiella pneumoniae isolates | FALSE | FALSE | closed | FALSE | [8 empty] | ['573'] | Klebsiella pneumoniae |  | Prokaryota | Bacteria |  | Pseudomonadota | Gammaproteobacteria | Enterobacterales | Enterobacteriaceae | Klebsiella | Klebsiella pneumoniae | opportunistic pathogen | n | 3 | 12 | 24 | 37 | 2 | nosocomial | lungs | clinical samples (blood, wound swabs)
449 | 450 | 93 | 457 | Ag | 1 | Klebsiella pneumoniae | 1 | K-33 | chemical_synthesis purchased from sigma aldrich ( citrate capped agnps) | MBEC | 500 |  |  | 10 | 50 | 30 | spherical | 24 | [8 empty] | https://pubmed.ncbi.nlm.nih.gov/34425454/ | 10.1016/j.jtemb.2021.126840 | 21 | Journal of Trace Elements in Medicine and Biology | Elsevier BV | 2021 | Antibacterial and antibiofilm efficacy of Ag NPs, Ni NPs and Al2O3 NPs singly and in combination against multidrug-resistant Klebsiella pneumoniae isolates | FALSE | FALSE | closed | TRUE | Xenia | 30,03,25 | 1 | 0 | Requires correction | 1. np_size_min (nm), np_size_max (nm), np_size_avg (nm) - что написаны в этой строчке неправильные, так как сеебро имеет размеры в статье "..sphere Ag NPs (10−50 nm) typically...", а то, что написано тут размеры для никеля "...of Ni NPs (10−90 nm).." |  |  | ['573'] | Klebsiella pneumoniae |  | Prokaryota | Bacteria |  | Pseudomonadota | Gammaproteobacteria | Enterobacterales | Enterobacteriaceae | Klebsiella | Klebsiella pneumoniae | opportunistic pathogen | n | 3 | 12 | 24 | 37 | 2 | nosocomial | lungs | clinical samples (blood, wound swabs)
450 | 451 | 94 | 461 | Ag | 1 | Klebsiella pneumoniae | 1 | K-36 | chemical_synthesis purchased from sigma aldrich ( citrate capped agnps) | MBEC | 1000 |  |  | 10 | 50 | 30 | spherical | 24 | [8 empty] | https://pubmed.ncbi.nlm.nih.gov/34425454/ | 10.1016/j.jtemb.2021.126840 | 21 | Journal of Trace Elements in Medicine and Biology | Elsevier BV | 2021 | Antibacterial and antibiofilm efficacy of Ag NPs, Ni NPs and Al2O3 NPs singly and in combination against multidrug-resistant Klebsiella pneumoniae isolates | FALSE | FALSE | closed | TRUE | Xenia | 30,03,25 | 1 | 0 | Requires correction | 1. np_size_min (nm), np_size_max (nm), np_size_avg (nm) - что написаны в этой строчке неправильные, так как сеебро имеет размеры в статье "..sphere Ag NPs (10−50 nm) typically...", а то, что написано тут размеры для никеля "...of Ni NPs (10−90 nm).." |  |  | ['573'] | Klebsiella pneumoniae |  | Prokaryota | Bacteria |  | Pseudomonadota | Gammaproteobacteria | Enterobacterales | Enterobacteriaceae | Klebsiella | Klebsiella pneumoniae | opportunistic pathogen | n | 3 | 12 | 24 | 37 | 2 | nosocomial | lungs | clinical samples (blood, wound swabs)
451 | 452 | 95 | 21 | Ag | 0 | Klebsiella pneumoniae | 1 | K-13 | chemical_synthesis purchased from sigma aldrich ( citrate capped agnps) | MIC | 4000 |  |  | 10 | 50 | 30 | spherical | 24 | [8 empty] | https://pubmed.ncbi.nlm.nih.gov/34425454/ | 10.1016/j.jtemb.2021.126840 | 21 | Journal of Trace Elements in Medicine and Biology | Elsevier BV | 2021 | Antibacterial and antibiofilm efficacy of Ag NPs, Ni NPs and Al2O3 NPs singly and in combination against multidrug-resistant Klebsiella pneumoniae isolates | FALSE | FALSE | closed | FALSE | [8 empty] | ['573'] | Klebsiella pneumoniae |  | Prokaryota | Bacteria |  | Pseudomonadota | Gammaproteobacteria | Enterobacterales | Enterobacteriaceae | Klebsiella | Klebsiella pneumoniae | opportunistic pathogen | n | 3 | 12 | 24 | 37 | 2 | nosocomial | lungs | clinical samples (blood, wound swabs)
452 | 453 | 96 | 22 | Ag | 0 | Klebsiella pneumoniae | 1 | K-33 | chemical_synthesis purchased from sigma aldrich ( citrate capped agnps) | MIC | 4000 |  |  | 10 | 50 | 30 | spherical | 24 | [8 empty] | https://pubmed.ncbi.nlm.nih.gov/34425454/ | 10.1016/j.jtemb.2021.126840 | 21 | Journal of Trace Elements in Medicine and Biology | Elsevier BV | 2021 | Antibacterial and antibiofilm efficacy of Ag NPs, Ni NPs and Al2O3 NPs singly and in combination against multidrug-resistant Klebsiella pneumoniae isolates | FALSE | FALSE | closed | FALSE | [8 empty] | ['573'] | Klebsiella pneumoniae |  | Prokaryota | Bacteria |  | Pseudomonadota | Gammaproteobacteria | Enterobacterales | Enterobacteriaceae | Klebsiella | Klebsiella pneumoniae | opportunistic pathogen | n | 3 | 12 | 24 | 37 | 2 | nosocomial | lungs | clinical samples (blood, wound swabs)
453 | 454 | 97 | 23 | Ag | 0 | Klebsiella pneumoniae | 1 | K-36 | chemical_synthesis purchased from sigma aldrich ( citrate capped agnps) | MIC | 4000 |  |  | 10 | 50 | 30 | spherical | 24 | [8 empty] | https://pubmed.ncbi.nlm.nih.gov/34425454/ | 10.1016/j.jtemb.2021.126840 | 21 | Journal of Trace Elements in Medicine and Biology | Elsevier BV | 2021 | Antibacterial and antibiofilm efficacy of Ag NPs, Ni NPs and Al2O3 NPs singly and in combination against multidrug-resistant Klebsiella pneumoniae isolates | FALSE | FALSE | closed | FALSE | [8 empty] | ['573'] | Klebsiella pneumoniae |  | Prokaryota | Bacteria |  | Pseudomonadota | Gammaproteobacteria | Enterobacterales | Enterobacteriaceae | Klebsiella | Klebsiella pneumoniae | opportunistic pathogen | n | 3 | 12 | 24 | 37 | 2 | nosocomial | lungs | clinical samples (blood, wound swabs)
454 | 455 | 98 | 24 | Ag | 0 | Klebsiella pneumoniae | 1 | K-13 | chemical_synthesis purchased from sigma aldrich ( citrate capped agnps) | MBEC | 4000 |  |  | 10 | 50 | 30 | spherical | 24 | [8 empty] | https://pubmed.ncbi.nlm.nih.gov/34425454/ | 10.1016/j.jtemb.2021.126840 | 21 | Journal of Trace Elements in Medicine and Biology | Elsevier BV | 2021 | Antibacterial and antibiofilm efficacy of Ag NPs, Ni NPs and Al2O3 NPs singly and in combination against multidrug-resistant Klebsiella pneumoniae isolates | FALSE | FALSE | closed | FALSE | [8 empty] | ['573'] | Klebsiella pneumoniae |  | Prokaryota | Bacteria |  | Pseudomonadota | Gammaproteobacteria | Enterobacterales | Enterobacteriaceae | Klebsiella | Klebsiella pneumoniae | opportunistic pathogen | n | 3 | 12 | 24 | 37 | 2 | nosocomial | lungs | clinical samples (blood, wound swabs)
455 | 456 | 99 | 25 | Ag | 0 | Klebsiella pneumoniae | 1 | K-33 | chemical_synthesis purchased from sigma aldrich ( citrate capped agnps) | MBEC | 4000 |  |  | 10 | 50 | 30 | spherical | 24 | [8 empty] | https://pubmed.ncbi.nlm.nih.gov/34425454/ | 10.1016/j.jtemb.2021.126840 | 21 | Journal of Trace Elements in Medicine and Biology | Elsevier BV | 2021 | Antibacterial and antibiofilm efficacy of Ag NPs, Ni NPs and Al2O3 NPs singly and in combination against multidrug-resistant Klebsiella pneumoniae isolates | FALSE | FALSE | closed | FALSE | [8 empty] | ['573'] | Klebsiella pneumoniae |  | Prokaryota | Bacteria |  | Pseudomonadota | Gammaproteobacteria | Enterobacterales | Enterobacteriaceae | Klebsiella | Klebsiella pneumoniae | opportunistic pathogen | n | 3 | 12 | 24 | 37 | 2 | nosocomial | lungs | clinical samples (blood, wound swabs)
456 | 457 | 100 | 26 | Ag | 0 | Klebsiella pneumoniae | 1 | K-36 | chemical_synthesis purchased from sigma aldrich ( citrate capped agnps) | MBEC | 4000 |  |  | 10 | 50 | 30 | spherical | 24 | [8 empty] | https://pubmed.ncbi.nlm.nih.gov/34425454/ | 10.1016/j.jtemb.2021.126840 | 21 | Journal of Trace Elements in Medicine and Biology | Elsevier BV | 2021 | Antibacterial and antibiofilm efficacy of Ag NPs, Ni NPs and Al2O3 NPs singly and in combination against multidrug-resistant Klebsiella pneumoniae isolates | FALSE | FALSE | closed | FALSE | [8 empty] | ['573'] | Klebsiella pneumoniae |  | Prokaryota | Bacteria |  | Pseudomonadota | Gammaproteobacteria | Enterobacterales | Enterobacteriaceae | Klebsiella | Klebsiella pneumoniae | opportunistic pathogen | n | 3 | 12 | 24 | 37 | 2 | nosocomial | lungs | clinical samples (blood, wound swabs)
457 | 458 | 396 | 396 | Al2O3 | 1 | Klebsiella pneumoniae | 1 | K-13 | chemical_synthesis purchased from sigma aldrich ( citrate capped agnps) | MIC | 2000 |  |  | 20 | 20 | 20 | spherical | 24 | [8 empty] | https://pubmed.ncbi.nlm.nih.gov/34425454/ | 10.1016/j.jtemb.2021.126840 | 21 | Journal of Trace Elements in Medicine and Biology | Elsevier BV | 2021 | Antibacterial and antibiofilm efficacy of Ag NPs, Ni NPs and Al2O3 NPs singly and in combination against multidrug-resistant Klebsiella pneumoniae isolates | FALSE | FALSE | closed | FALSE | [8 empty] | ['573'] | Klebsiella pneumoniae |  | Prokaryota | Bacteria |  | Pseudomonadota | Gammaproteobacteria | Enterobacterales | Enterobacteriaceae | Klebsiella | Klebsiella pneumoniae | opportunistic pathogen | n | 3 | 12 | 24 | 37 | 2 | nosocomial | lungs | clinical samples (blood, wound swabs)
458 | 459 | 397 | 397 | Al2O3 | 1 | Klebsiella pneumoniae | 1 | K-33 | chemical_synthesis purchased from sigma aldrich ( citrate capped agnps) | MIC | 2000 |  |  | 20 | 20 | 20 | spherical | 24 | [8 empty] | https://pubmed.ncbi.nlm.nih.gov/34425454/ | 10.1016/j.jtemb.2021.126840 | 21 | Journal of Trace Elements in Medicine and Biology | Elsevier BV | 2021 | Antibacterial and antibiofilm efficacy of Ag NPs, Ni NPs and Al2O3 NPs singly and in combination against multidrug-resistant Klebsiella pneumoniae isolates | FALSE | FALSE | closed | FALSE | [8 empty] | ['573'] | Klebsiella pneumoniae |  | Prokaryota | Bacteria |  | Pseudomonadota | Gammaproteobacteria | Enterobacterales | Enterobacteriaceae | Klebsiella | Klebsiella pneumoniae | opportunistic pathogen | n | 3 | 12 | 24 | 37 | 2 | nosocomial | lungs | clinical samples (blood, wound swabs)
459 | 460 | 398 | 398 | Al2O3 | 1 | Klebsiella pneumoniae | 1 | K-36 | chemical_synthesis purchased from sigma aldrich ( citrate capped agnps) | MIC | 2000 |  |  | 20 | 20 | 20 | spherical | 24 | [8 empty] | https://pubmed.ncbi.nlm.nih.gov/34425454/ | 10.1016/j.jtemb.2021.126840 | 21 | Journal of Trace Elements in Medicine and Biology | Elsevier BV | 2021 | Antibacterial and antibiofilm efficacy of Ag NPs, Ni NPs and Al2O3 NPs singly and in combination against multidrug-resistant Klebsiella pneumoniae isolates | FALSE | FALSE | closed | FALSE | [8 empty] | ['573'] | Klebsiella pneumoniae |  | Prokaryota | Bacteria |  | Pseudomonadota | Gammaproteobacteria | Enterobacterales | Enterobacteriaceae | Klebsiella | Klebsiella pneumoniae | opportunistic pathogen | n | 3 | 12 | 24 | 37 | 2 | nosocomial | lungs | clinical samples (blood, wound swabs)
460 | 461 | 399 | 399 | Al2O3 | 1 | Klebsiella pneumoniae | 1 | K-13 | chemical_synthesis purchased from sigma aldrich ( citrate capped agnps) | MBEC | 1000 |  |  | 20 | 20 | 20 | spherical | 24 | [8 empty] | https://pubmed.ncbi.nlm.nih.gov/34425454/ | 10.1016/j.jtemb.2021.126840 | 21 | Journal of Trace Elements in Medicine and Biology | Elsevier BV | 2021 | Antibacterial and antibiofilm efficacy of Ag NPs, Ni NPs and Al2O3 NPs singly and in combination against multidrug-resistant Klebsiella pneumoniae isolates | FALSE | FALSE | closed | FALSE | [8 empty] | ['573'] | Klebsiella pneumoniae |  | Prokaryota | Bacteria |  | Pseudomonadota | Gammaproteobacteria | Enterobacterales | Enterobacteriaceae | Klebsiella | Klebsiella pneumoniae | opportunistic pathogen | n | 3 | 12 | 24 | 37 | 2 | nosocomial | lungs | clinical samples (blood, wound swabs)
461 | 462 | 400 | 400 | Al2O3 | 1 | Klebsiella pneumoniae | 1 | K-33 | chemical_synthesis purchased from sigma aldrich ( citrate capped agnps) | MBEC | 1000 |  |  | 20 | 20 | 20 | spherical | 24 | [8 empty] | https://pubmed.ncbi.nlm.nih.gov/34425454/ | 10.1016/j.jtemb.2021.126840 | 21 | Journal of Trace Elements in Medicine and Biology | Elsevier BV | 2021 | Antibacterial and antibiofilm efficacy of Ag NPs, Ni NPs and Al2O3 NPs singly and in combination against multidrug-resistant Klebsiella pneumoniae isolates | FALSE | FALSE | closed | FALSE | [8 empty] | ['573'] | Klebsiella pneumoniae |  | Prokaryota | Bacteria |  | Pseudomonadota | Gammaproteobacteria | Enterobacterales | Enterobacteriaceae | Klebsiella | Klebsiella pneumoniae | opportunistic pathogen | n | 3 | 12 | 24 | 37 | 2 | nosocomial | lungs | clinical samples (blood, wound swabs)
462 | 463 | 401 | 401 | Al2O3 | 1 | Klebsiella pneumoniae | 1 | K-36 | chemical_synthesis purchased from sigma aldrich ( citrate capped agnps) | MBEC | 1000 |  |  | 20 | 20 | 20 | spherical | 24 | [8 empty] | https://pubmed.ncbi.nlm.nih.gov/34425454/ | 10.1016/j.jtemb.2021.126840 | 21 | Journal of Trace Elements in Medicine and Biology | Elsevier BV | 2021 | Antibacterial and antibiofilm efficacy of Ag NPs, Ni NPs and Al2O3 NPs singly and in combination against multidrug-resistant Klebsiella pneumoniae isolates | FALSE | FALSE | closed | FALSE | [8 empty] | ['573'] | Klebsiella pneumoniae |  | Prokaryota | Bacteria |  | Pseudomonadota | Gammaproteobacteria | Enterobacterales | Enterobacteriaceae | Klebsiella | Klebsiella pneumoniae | opportunistic pathogen | n | 3 | 12 | 24 | 37 | 2 | nosocomial | lungs | clinical samples (blood, wound swabs)
463 | 464 | 402 | 402 | Al2O3 | 0 | Klebsiella pneumoniae | 1 | K-13 | chemical_synthesis purchased from sigma aldrich ( citrate capped agnps) | MIC | 2000 |  |  | 20 | 20 | 20 | spherical | 24 | [8 empty] | https://pubmed.ncbi.nlm.nih.gov/34425454/ | 10.1016/j.jtemb.2021.126840 | 21 | Journal of Trace Elements in Medicine and Biology | Elsevier BV | 2021 | Antibacterial and antibiofilm efficacy of Ag NPs, Ni NPs and Al2O3 NPs singly and in combination against multidrug-resistant Klebsiella pneumoniae isolates | FALSE | FALSE | closed | FALSE | [8 empty] | ['573'] | Klebsiella pneumoniae |  | Prokaryota | Bacteria |  | Pseudomonadota | Gammaproteobacteria | Enterobacterales | Enterobacteriaceae | Klebsiella | Klebsiella pneumoniae | opportunistic pathogen | n | 3 | 12 | 24 | 37 | 2 | nosocomial | lungs | clinical samples (blood, wound swabs)
464 | 465 | 403 | 470 | Al2O3 | 0 | Klebsiella pneumoniae | 1 | K-33 | chemical_synthesis purchased from sigma aldrich ( citrate capped agnps) | MIC | 2000 |  |  | 20 | 20 | 20 | spherical | 24 | [8 empty] | https://pubmed.ncbi.nlm.nih.gov/34425454/ | 10.1016/j.jtemb.2021.126840 | 21 | Journal of Trace Elements in Medicine and Biology | Elsevier BV | 2021 | Antibacterial and antibiofilm efficacy of Ag NPs, Ni NPs and Al2O3 NPs singly and in combination against multidrug-resistant Klebsiella pneumoniae isolates | FALSE | FALSE | closed | TRUE | Xenia | 30,03,25 | 0 | 0 | Verified |  |  |  | ['573'] | Klebsiella pneumoniae |  | Prokaryota | Bacteria |  | Pseudomonadota | Gammaproteobacteria | Enterobacterales | Enterobacteriaceae | Klebsiella | Klebsiella pneumoniae | opportunistic pathogen | n | 3 | 12 | 24 | 37 | 2 | nosocomial | lungs | clinical samples (blood, wound swabs)
465 | 466 | 404 | 404 | Al2O3 | 0 | Klebsiella pneumoniae | 1 | K-36 | chemical_synthesis purchased from sigma aldrich ( citrate capped agnps) | MIC | 2000 |  |  | 20 | 20 | 20 | spherical | 24 | [8 empty] | https://pubmed.ncbi.nlm.nih.gov/34425454/ | 10.1016/j.jtemb.2021.126840 | 21 | Journal of Trace Elements in Medicine and Biology | Elsevier BV | 2021 | Antibacterial and antibiofilm efficacy of Ag NPs, Ni NPs and Al2O3 NPs singly and in combination against multidrug-resistant Klebsiella pneumoniae isolates | FALSE | FALSE | closed | FALSE | [8 empty] | ['573'] | Klebsiella pneumoniae |  | Prokaryota | Bacteria |  | Pseudomonadota | Gammaproteobacteria | Enterobacterales | Enterobacteriaceae | Klebsiella | Klebsiella pneumoniae | opportunistic pathogen | n | 3 | 12 | 24 | 37 | 2 | nosocomial | lungs | clinical samples (blood, wound swabs)
466 | 467 | 405 | 475 | Al2O3 | 0 | Klebsiella pneumoniae | 1 | K-13 | chemical_synthesis purchased from sigma aldrich ( citrate capped agnps) | MBEC | 2000 |  |  | 20 | 20 | 20 | spherical | 24 | [8 empty] | https://pubmed.ncbi.nlm.nih.gov/34425454/ | 10.1016/j.jtemb.2021.126840 | 21 | Journal of Trace Elements in Medicine and Biology | Elsevier BV | 2021 | Antibacterial and antibiofilm efficacy of Ag NPs, Ni NPs and Al2O3 NPs singly and in combination against multidrug-resistant Klebsiella pneumoniae isolates | FALSE | FALSE | closed | TRUE | Xenia | 30,03,25 | 0 | 0 | Verified |  |  |  | ['573'] | Klebsiella pneumoniae |  | Prokaryota | Bacteria |  | Pseudomonadota | Gammaproteobacteria | Enterobacterales | Enterobacteriaceae | Klebsiella | Klebsiella pneumoniae | opportunistic pathogen | n | 3 | 12 | 24 | 37 | 2 | nosocomial | lungs | clinical samples (blood, wound swabs)
467 | 468 | 406 | 477 | Al2O3 | 0 | Klebsiella pneumoniae | 1 | K-33 | chemical_synthesis purchased from sigma aldrich ( citrate capped agnps) | MBEC | 2000 |  |  | 20 | 20 | 20 | spherical | 24 | [8 empty] | https://pubmed.ncbi.nlm.nih.gov/34425454/ | 10.1016/j.jtemb.2021.126840 | 21 | Journal of Trace Elements in Medicine and Biology | Elsevier BV | 2021 | Antibacterial and antibiofilm efficacy of Ag NPs, Ni NPs and Al2O3 NPs singly and in combination against multidrug-resistant Klebsiella pneumoniae isolates | FALSE | FALSE | closed | TRUE | Xenia | 30,03,25 | 0 | 0 | Verified |  |  |  | ['573'] | Klebsiella pneumoniae |  | Prokaryota | Bacteria |  | Pseudomonadota | Gammaproteobacteria | Enterobacterales | Enterobacteriaceae | Klebsiella | Klebsiella pneumoniae | opportunistic pathogen | n | 3 | 12 | 24 | 37 | 2 | nosocomial | lungs | clinical samples (blood, wound swabs)
468 | 469 | 407 | 407 | Al2O3 | 0 | Klebsiella pneumoniae | 1 | K-36 | chemical_synthesis purchased from sigma aldrich ( citrate capped agnps) | MBEC | 2000 |  |  | 20 | 20 | 20 | spherical | 24 | [8 empty] | https://pubmed.ncbi.nlm.nih.gov/34425454/ | 10.1016/j.jtemb.2021.126840 | 21 | Journal of Trace Elements in Medicine and Biology | Elsevier BV | 2021 | Antibacterial and antibiofilm efficacy of Ag NPs, Ni NPs and Al2O3 NPs singly and in combination against multidrug-resistant Klebsiella pneumoniae isolates | FALSE | FALSE | closed | FALSE | [8 empty] | ['573'] | Klebsiella pneumoniae |  | Prokaryota | Bacteria |  | Pseudomonadota | Gammaproteobacteria | Enterobacterales | Enterobacteriaceae | Klebsiella | Klebsiella pneumoniae | opportunistic pathogen | n | 3 | 12 | 24 | 37 | 2 | nosocomial | lungs | clinical samples (blood, wound swabs)
469 | 470 | 530 | 480 | Ni | 0 | Klebsiella pneumoniae | 1 | K-13 | chemical_synthesis purchased from sigma aldrich ( citrate capped agnps) | MIC | 4000 |  |  | 10 | 90 | 50 | spherical | 24 | [8 empty] | https://pubmed.ncbi.nlm.nih.gov/34425454/ | 10.1016/j.jtemb.2021.126840 | 21 | Journal of Trace Elements in Medicine and Biology | Elsevier BV | 2021 | Antibacterial and antibiofilm efficacy of Ag NPs, Ni NPs and Al2O3 NPs singly and in combination against multidrug-resistant Klebsiella pneumoniae isolates | FALSE | FALSE | closed | TRUE | Xenia | 30,03,25 | 0 | 0 | Verified |  |  |  | ['573'] | Klebsiella pneumoniae |  | Prokaryota | Bacteria |  | Pseudomonadota | Gammaproteobacteria | Enterobacterales | Enterobacteriaceae | Klebsiella | Klebsiella pneumoniae | opportunistic pathogen | n | 3 | 12 | 24 | 37 | 2 | nosocomial | lungs | clinical samples (blood, wound swabs)
470 | 471 | 531 | 531 | Ni | 0 | Klebsiella pneumoniae | 1 | K-33 | chemical_synthesis purchased from sigma aldrich ( citrate capped agnps) | MIC | 8000 |  |  | 10 | 90 | 50 | spherical | 24 | [8 empty] | https://pubmed.ncbi.nlm.nih.gov/34425454/ | 10.1016/j.jtemb.2021.126840 | 21 | Journal of Trace Elements in Medicine and Biology | Elsevier BV | 2021 | Antibacterial and antibiofilm efficacy of Ag NPs, Ni NPs and Al2O3 NPs singly and in combination against multidrug-resistant Klebsiella pneumoniae isolates | FALSE | FALSE | closed | FALSE | [8 empty] | ['573'] | Klebsiella pneumoniae |  | Prokaryota | Bacteria |  | Pseudomonadota | Gammaproteobacteria | Enterobacterales | Enterobacteriaceae | Klebsiella | Klebsiella pneumoniae | opportunistic pathogen | n | 3 | 12 | 24 | 37 | 2 | nosocomial | lungs | clinical samples (blood, wound swabs)
471 | 472 | 532 | 532 | Ni | 0 | Klebsiella pneumoniae | 1 | K-36 | chemical_synthesis purchased from sigma aldrich ( citrate capped agnps) | MIC | 4000 |  |  | 10 | 90 | 50 | spherical | 24 | [8 empty] | https://pubmed.ncbi.nlm.nih.gov/34425454/ | 10.1016/j.jtemb.2021.126840 | 21 | Journal of Trace Elements in Medicine and Biology | Elsevier BV | 2021 | Antibacterial and antibiofilm efficacy of Ag NPs, Ni NPs and Al2O3 NPs singly and in combination against multidrug-resistant Klebsiella pneumoniae isolates | FALSE | FALSE | closed | FALSE | [8 empty] | ['573'] | Klebsiella pneumoniae |  | Prokaryota | Bacteria |  | Pseudomonadota | Gammaproteobacteria | Enterobacterales | Enterobacteriaceae | Klebsiella | Klebsiella pneumoniae | opportunistic pathogen | n | 3 | 12 | 24 | 37 | 2 | nosocomial | lungs | clinical samples (blood, wound swabs)
472 | 473 | 533 | 533 | Ni | 0 | Klebsiella pneumoniae | 1 | K-13 | chemical_synthesis purchased from sigma aldrich ( citrate capped agnps) | MBEC | 8000 |  |  | 10 | 90 | 50 | spherical | 24 | [8 empty] | https://pubmed.ncbi.nlm.nih.gov/34425454/ | 10.1016/j.jtemb.2021.126840 | 21 | Journal of Trace Elements in Medicine and Biology | Elsevier BV | 2021 | Antibacterial and antibiofilm efficacy of Ag NPs, Ni NPs and Al2O3 NPs singly and in combination against multidrug-resistant Klebsiella pneumoniae isolates | FALSE | FALSE | closed | FALSE | [8 empty] | ['573'] | Klebsiella pneumoniae |  | Prokaryota | Bacteria |  | Pseudomonadota | Gammaproteobacteria | Enterobacterales | Enterobacteriaceae | Klebsiella | Klebsiella pneumoniae | opportunistic pathogen | n | 3 | 12 | 24 | 37 | 2 | nosocomial | lungs | clinical samples (blood, wound swabs)
473 | 474 | 534 | 534 | Ni | 0 | Klebsiella pneumoniae | 1 | K-33 | chemical_synthesis purchased from sigma aldrich ( citrate capped agnps) | MBEC | 8000 |  |  | 10 | 90 | 50 | spherical | 24 | [8 empty] | https://pubmed.ncbi.nlm.nih.gov/34425454/ | 10.1016/j.jtemb.2021.126840 | 21 | Journal of Trace Elements in Medicine and Biology | Elsevier BV | 2021 | Antibacterial and antibiofilm efficacy of Ag NPs, Ni NPs and Al2O3 NPs singly and in combination against multidrug-resistant Klebsiella pneumoniae isolates | FALSE | FALSE | closed | FALSE | [8 empty] | ['573'] | Klebsiella pneumoniae |  | Prokaryota | Bacteria |  | Pseudomonadota | Gammaproteobacteria | Enterobacterales | Enterobacteriaceae | Klebsiella | Klebsiella pneumoniae | opportunistic pathogen | n | 3 | 12 | 24 | 37 | 2 | nosocomial | lungs | clinical samples (blood, wound swabs)
474 | 475 | 535 | 535 | Ni | 0 | Klebsiella pneumoniae | 1 | K-36 | chemical_synthesis purchased from sigma aldrich ( citrate capped agnps) | MBEC | 8000 |  |  | 10 | 90 | 50 | spherical | 24 | [8 empty] | https://pubmed.ncbi.nlm.nih.gov/34425454/ | 10.1016/j.jtemb.2021.126840 | 21 | Journal of Trace Elements in Medicine and Biology | Elsevier BV | 2021 | Antibacterial and antibiofilm efficacy of Ag NPs, Ni NPs and Al2O3 NPs singly and in combination against multidrug-resistant Klebsiella pneumoniae isolates | FALSE | FALSE | closed | FALSE | [8 empty] | ['573'] | Klebsiella pneumoniae |  | Prokaryota | Bacteria |  | Pseudomonadota | Gammaproteobacteria | Enterobacterales | Enterobacteriaceae | Klebsiella | Klebsiella pneumoniae | opportunistic pathogen | n | 3 | 12 | 24 | 37 | 2 | nosocomial | lungs | clinical samples (blood, wound swabs)
475 | 476 | 2101 | 466 | Ag | 0 | Klebsiella pneumoniae | 1 | K-13 | chemical_synthesis purchased from sigma aldrich ( citrate capped agnps) | MIC | 4000 |  |  | 10 | 50 | 30 | spherical | 24 | [8 empty] | https://pubmed.ncbi.nlm.nih.gov/34425454/ | 10.1016/j.jtemb.2021.126840 | 21 | Journal of Trace Elements in Medicine and Biology | Elsevier BV | 2021 | Antibacterial and antibiofilm efficacy of Ag NPs, Ni NPs and Al2O3 NPs singly and in combination against multidrug-resistant Klebsiella pneumoniae isolates | FALSE | FALSE | closed | TRUE | Xenia | 30,03,25 | 0 | 0 | Verified |  |  |  | ['573'] | Klebsiella pneumoniae |  | Prokaryota | Bacteria |  | Pseudomonadota | Gammaproteobacteria | Enterobacterales | Enterobacteriaceae | Klebsiella | Klebsiella pneumoniae | opportunistic pathogen | n | 3 | 12 | 24 | 37 | 2 | nosocomial | lungs | clinical samples (blood, wound swabs)
476 | 477 | 2102 | 469 | Ag | 0 | Klebsiella pneumoniae | 1 | K-33 | chemical_synthesis purchased from sigma aldrich ( citrate capped agnps) | MIC | 4000 |  |  | 10 | 50 | 30 | spherical | 24 | [8 empty] | https://pubmed.ncbi.nlm.nih.gov/34425454/ | 10.1016/j.jtemb.2021.126840 | 21 | Journal of Trace Elements in Medicine and Biology | Elsevier BV | 2021 | Antibacterial and antibiofilm efficacy of Ag NPs, Ni NPs and Al2O3 NPs singly and in combination against multidrug-resistant Klebsiella pneumoniae isolates | FALSE | FALSE | closed | TRUE | Xenia | 30,03,25 | 0 | 0 | Verified |  |  |  | ['573'] | Klebsiella pneumoniae |  | Prokaryota | Bacteria |  | Pseudomonadota | Gammaproteobacteria | Enterobacterales | Enterobacteriaceae | Klebsiella | Klebsiella pneumoniae | opportunistic pathogen | n | 3 | 12 | 24 | 37 | 2 | nosocomial | lungs | clinical samples (blood, wound swabs)
477 | 478 | 2103 | 2104 | Ag | 0 | Klebsiella pneumoniae | 1 | K-36 | chemical_synthesis purchased from sigma aldrich ( citrate capped agnps) | MIC | 4000 |  |  | 10 | 50 | 30 | spherical | 24 | [8 empty] | https://pubmed.ncbi.nlm.nih.gov/34425454/ | 10.1016/j.jtemb.2021.126840 | 21 | Journal of Trace Elements in Medicine and Biology | Elsevier BV | 2021 | Antibacterial and antibiofilm efficacy of Ag NPs, Ni NPs and Al2O3 NPs singly and in combination against multidrug-resistant Klebsiella pneumoniae isolates | FALSE | FALSE | closed | FALSE | [8 empty] | ['573'] | Klebsiella pneumoniae |  | Prokaryota | Bacteria |  | Pseudomonadota | Gammaproteobacteria | Enterobacterales | Enterobacteriaceae | Klebsiella | Klebsiella pneumoniae | opportunistic pathogen | n | 3 | 12 | 24 | 37 | 2 | nosocomial | lungs | clinical samples (blood, wound swabs)
478 | 479 | 2104 | 2105 | Ag | 0 | Klebsiella pneumoniae | 1 | K-13 | chemical_synthesis purchased from sigma aldrich ( citrate capped agnps) | MBEC | 4000 |  |  | 10 | 50 | 30 | spherical | 24 | [8 empty] | https://pubmed.ncbi.nlm.nih.gov/34425454/ | 10.1016/j.jtemb.2021.126840 | 21 | Journal of Trace Elements in Medicine and Biology | Elsevier BV | 2021 | Antibacterial and antibiofilm efficacy of Ag NPs, Ni NPs and Al2O3 NPs singly and in combination against multidrug-resistant Klebsiella pneumoniae isolates | FALSE | FALSE | closed | FALSE | [8 empty] | ['573'] | Klebsiella pneumoniae |  | Prokaryota | Bacteria |  | Pseudomonadota | Gammaproteobacteria | Enterobacterales | Enterobacteriaceae | Klebsiella | Klebsiella pneumoniae | opportunistic pathogen | n | 3 | 12 | 24 | 37 | 2 | nosocomial | lungs | clinical samples (blood, wound swabs)
479 | 480 | 2105 | 2106 | Ag | 0 | Klebsiella pneumoniae | 1 | K-33 | chemical_synthesis purchased from sigma aldrich ( citrate capped agnps) | MBEC | 4000 |  |  | 10 | 50 | 30 | spherical | 24 | [8 empty] | https://pubmed.ncbi.nlm.nih.gov/34425454/ | 10.1016/j.jtemb.2021.126840 | 21 | Journal of Trace Elements in Medicine and Biology | Elsevier BV | 2021 | Antibacterial and antibiofilm efficacy of Ag NPs, Ni NPs and Al2O3 NPs singly and in combination against multidrug-resistant Klebsiella pneumoniae isolates | FALSE | FALSE | closed | FALSE | [8 empty] | ['573'] | Klebsiella pneumoniae |  | Prokaryota | Bacteria |  | Pseudomonadota | Gammaproteobacteria | Enterobacterales | Enterobacteriaceae | Klebsiella | Klebsiella pneumoniae | opportunistic pathogen | n | 3 | 12 | 24 | 37 | 2 | nosocomial | lungs | clinical samples (blood, wound swabs)
480 | 481 | 2106 | 2107 | Ag | 0 | Klebsiella pneumoniae | 1 | K-36 | chemical_synthesis purchased from sigma aldrich ( citrate capped agnps) | MBEC | 4000 |  |  | 10 | 50 | 30 | spherical | 24 | [8 empty] | https://pubmed.ncbi.nlm.nih.gov/34425454/ | 10.1016/j.jtemb.2021.126840 | 21 | Journal of Trace Elements in Medicine and Biology | Elsevier BV | 2021 | Antibacterial and antibiofilm efficacy of Ag NPs, Ni NPs and Al2O3 NPs singly and in combination against multidrug-resistant Klebsiella pneumoniae isolates | FALSE | FALSE | closed | FALSE | [8 empty] | ['573'] | Klebsiella pneumoniae |  | Prokaryota | Bacteria |  | Pseudomonadota | Gammaproteobacteria | Enterobacterales | Enterobacteriaceae | Klebsiella | Klebsiella pneumoniae | opportunistic pathogen | n | 3 | 12 | 24 | 37 | 2 | nosocomial | lungs | clinical samples (blood, wound swabs)
481 | 482 | 7 | 47 | Ag | 0 | Pseudomonas aeruginosa | 0 | H039 | chemical_synthesis purchased from sigma aldrich ( citrate capped agnps) | MIC | 128 |  |  | 5.34 | 70 | 26.06 | spherical | 24 |  | water (distilled) |  |  | AgNO3 | 1 |  | 6.5 | https://academic.oup.com/lambio/article/75/3/680/6989369 | 10.1111/lam.13759 | 22 | Letters in Applied Microbiology | Oxford University Press (OUP) | 2022 | Biologically synthesized silver nanoparticles as potent antibacterial effective against multidrug-resistant Pseudomonas aeruginosa | FALSE | TRUE | hybrid | FALSE | [8 empty] | ['287'] | Pseudomonas aeruginosa |  | Prokaryota | Bacteria |  | Pseudomonadota | Gammaproteobacteria | Pseudomonadales | Pseudomonadaceae | Pseudomonas | Pseudomonas aeruginosa | opportunistic pathogen | n | 4 | 8 | 12 | 37 | 2 | nosocomial | clinical samples (sputum, urine) | clinical samples (wound swabs)
482 | 483 | 8 | 495 | Ag | 0 | Pseudomonas aeruginosa | 0 | H278 | chemical_synthesis purchased from sigma aldrich ( citrate capped agnps) | MIC | 128 |  |  | 5.34 | 70 | 26.06 | spherical | 24 |  | water (distilled) |  |  | AgNO3 | 1 |  | 6.5 | https://academic.oup.com/lambio/article/75/3/680/6989369 | 10.1111/lam.13759 | 22 | Letters in Applied Microbiology | Oxford University Press (OUP) | 2022 | Biologically synthesized silver nanoparticles as potent antibacterial effective against multidrug-resistant Pseudomonas aeruginosa | FALSE | TRUE | hybrid | TRUE | Xenia | 30,03,25 | 0 | 0 | Verified |  |  |  | ['287'] | Pseudomonas aeruginosa |  | Prokaryota | Bacteria |  | Pseudomonadota | Gammaproteobacteria | Pseudomonadales | Pseudomonadaceae | Pseudomonas | Pseudomonas aeruginosa | opportunistic pathogen | n | 4 | 8 | 12 | 37 | 2 | nosocomial | clinical samples (sputum, urine) | clinical samples (wound swabs)
483 | 484 | 9 | 49 | Ag | 0 | Pseudomonas aeruginosa | 0 | RME 124 | chemical_synthesis purchased from sigma aldrich ( citrate capped agnps) | MIC | 128 |  |  | 5.34 | 70 | 26.06 | spherical | 24 |  | water (distilled) |  |  | AgNO3 | 1 |  | 6.5 | https://academic.oup.com/lambio/article/75/3/680/6989369 | 10.1111/lam.13759 | 22 | Letters in Applied Microbiology | Oxford University Press (OUP) | 2022 | Biologically synthesized silver nanoparticles as potent antibacterial effective against multidrug-resistant Pseudomonas aeruginosa | FALSE | TRUE | hybrid | FALSE | [8 empty] | ['287'] | Pseudomonas aeruginosa |  | Prokaryota | Bacteria |  | Pseudomonadota | Gammaproteobacteria | Pseudomonadales | Pseudomonadaceae | Pseudomonas | Pseudomonas aeruginosa | opportunistic pathogen | n | 4 | 8 | 12 | 37 | 2 | nosocomial | clinical samples (sputum, urine) | clinical samples (wound swabs)
484 | 485 | 10 | 50 | Ag | 0 | Pseudomonas aeruginosa | 0 | INP-64 | chemical_synthesis purchased from sigma aldrich ( citrate capped agnps) | MIC | 128 |  |  | 5.34 | 70 | 26.06 | spherical | 24 |  | water (distilled) |  |  | AgNO3 | 1 |  | 6.5 | https://academic.oup.com/lambio/article/75/3/680/6989369 | 10.1111/lam.13759 | 22 | Letters in Applied Microbiology | Oxford University Press (OUP) | 2022 | Biologically synthesized silver nanoparticles as potent antibacterial effective against multidrug-resistant Pseudomonas aeruginosa | FALSE | TRUE | hybrid | FALSE | [8 empty] | ['287'] | Pseudomonas aeruginosa |  | Prokaryota | Bacteria |  | Pseudomonadota | Gammaproteobacteria | Pseudomonadales | Pseudomonadaceae | Pseudomonas | Pseudomonas aeruginosa | opportunistic pathogen | n | 4 | 8 | 12 | 37 | 2 | nosocomial | clinical samples (sputum, urine) | clinical samples (wound swabs)
485 | 486 | 11 | 51 | Ag | 0 | Pseudomonas aeruginosa | 0 | INP-62 | chemical_synthesis purchased from sigma aldrich ( citrate capped agnps) | MIC | 128 |  |  | 5.34 | 70 | 26.06 | spherical | 24 |  | water (distilled) |  |  | AgNO3 | 1 |  | 6.5 | https://academic.oup.com/lambio/article/75/3/680/6989369 | 10.1111/lam.13759 | 22 | Letters in Applied Microbiology | Oxford University Press (OUP) | 2022 | Biologically synthesized silver nanoparticles as potent antibacterial effective against multidrug-resistant Pseudomonas aeruginosa | FALSE | TRUE | hybrid | FALSE | [8 empty] | ['287'] | Pseudomonas aeruginosa |  | Prokaryota | Bacteria |  | Pseudomonadota | Gammaproteobacteria | Pseudomonadales | Pseudomonadaceae | Pseudomonas | Pseudomonas aeruginosa | opportunistic pathogen | n | 4 | 8 | 12 | 37 | 2 | nosocomial | clinical samples (sputum, urine) | clinical samples (wound swabs)
486 | 487 | 12 | 52 | Ag | 0 | Pseudomonas aeruginosa | 0 | RME 27 | chemical_synthesis purchased from sigma aldrich ( citrate capped agnps) | MIC | 128 |  |  | 5.34 | 70 | 26.06 | spherical | 24 |  | water (distilled) |  |  | AgNO3 | 1 |  | 6.5 | https://academic.oup.com/lambio/article/75/3/680/6989369 | 10.1111/lam.13759 | 22 | Letters in Applied Microbiology | Oxford University Press (OUP) | 2022 | Biologically synthesized silver nanoparticles as potent antibacterial effective against multidrug-resistant Pseudomonas aeruginosa | FALSE | TRUE | hybrid | FALSE | [8 empty] | ['287'] | Pseudomonas aeruginosa |  | Prokaryota | Bacteria |  | Pseudomonadota | Gammaproteobacteria | Pseudomonadales | Pseudomonadaceae | Pseudomonas | Pseudomonas aeruginosa | opportunistic pathogen | n | 4 | 8 | 12 | 37 | 2 | nosocomial | clinical samples (sputum, urine) | clinical samples (wound swabs)
487 | 488 | 13 | 53 | Ag | 0 | Pseudomonas aeruginosa | 0 | Pae 27853 | chemical_synthesis purchased from sigma aldrich ( citrate capped agnps) | MIC | 8 |  |  | 5.34 | 70 | 26.06 | spherical | 24 |  | water (distilled) |  |  | AgNO3 | 1 |  | 6.5 | https://academic.oup.com/lambio/article/75/3/680/6989369 | 10.1111/lam.13759 | 22 | Letters in Applied Microbiology | Oxford University Press (OUP) | 2022 | Biologically synthesized silver nanoparticles as potent antibacterial effective against multidrug-resistant Pseudomonas aeruginosa | FALSE | TRUE | hybrid | FALSE | [8 empty] | ['287'] | Pseudomonas aeruginosa |  | Prokaryota | Bacteria |  | Pseudomonadota | Gammaproteobacteria | Pseudomonadales | Pseudomonadaceae | Pseudomonas | Pseudomonas aeruginosa | opportunistic pathogen | n | 4 | 8 | 12 | 37 | 2 | nosocomial | clinical samples (sputum, urine) | clinical samples (wound swabs)
488 | 489 | 14 | 54 | Ag | 0 | Pseudomonas aeruginosa | 0 | H039 | chemical_synthesis purchased from sigma aldrich ( citrate capped agnps) | MIC | 64 |  |  | 5.34 | 70 | 26.06 | spherical | 24 |  | water (distilled) | 25 |  | AgNO3 | 5 |  |  | https://academic.oup.com/lambio/article/75/3/680/6989369 | 10.1111/lam.13759 | 22 | Letters in Applied Microbiology | Oxford University Press (OUP) | 2022 | Biologically synthesized silver nanoparticles as potent antibacterial effective against multidrug-resistant Pseudomonas aeruginosa | FALSE | TRUE | hybrid | FALSE | [8 empty] | ['287'] | Pseudomonas aeruginosa |  | Prokaryota | Bacteria |  | Pseudomonadota | Gammaproteobacteria | Pseudomonadales | Pseudomonadaceae | Pseudomonas | Pseudomonas aeruginosa | opportunistic pathogen | n | 4 | 8 | 12 | 37 | 2 | nosocomial | clinical samples (sputum, urine) | clinical samples (wound swabs)
489 | 490 | 15 | 501 | Ag | 0 | Pseudomonas aeruginosa | 0 | H278 | chemical_synthesis purchased from sigma aldrich ( citrate capped agnps) | MIC | 128 |  |  | 5.34 | 70 | 26.06 | spherical | 24 |  | water (distilled) | 25 |  | AgNO3 | 5 |  |  | https://academic.oup.com/lambio/article/75/3/680/6989369 | 10.1111/lam.13759 | 22 | Letters in Applied Microbiology | Oxford University Press (OUP) | 2022 | Biologically synthesized silver nanoparticles as potent antibacterial effective against multidrug-resistant Pseudomonas aeruginosa | FALSE | TRUE | hybrid | TRUE | Xenia | 30,03,25 | 0 | 0 | Verified |  |  |  | ['287'] | Pseudomonas aeruginosa |  | Prokaryota | Bacteria |  | Pseudomonadota | Gammaproteobacteria | Pseudomonadales | Pseudomonadaceae | Pseudomonas | Pseudomonas aeruginosa | opportunistic pathogen | n | 4 | 8 | 12 | 37 | 2 | nosocomial | clinical samples (sputum, urine) | clinical samples (wound swabs)
490 | 491 | 16 | 56 | Ag | 0 | Pseudomonas aeruginosa | 0 | RME 124 | chemical_synthesis purchased from sigma aldrich ( citrate capped agnps) | MIC | 64 |  |  | 5.34 | 70 | 26.06 | spherical | 24 |  | water (distilled) | 25 |  | AgNO3 | 5 |  |  | https://academic.oup.com/lambio/article/75/3/680/6989369 | 10.1111/lam.13759 | 22 | Letters in Applied Microbiology | Oxford University Press (OUP) | 2022 | Biologically synthesized silver nanoparticles as potent antibacterial effective against multidrug-resistant Pseudomonas aeruginosa | FALSE | TRUE | hybrid | FALSE | [8 empty] | ['287'] | Pseudomonas aeruginosa |  | Prokaryota | Bacteria |  | Pseudomonadota | Gammaproteobacteria | Pseudomonadales | Pseudomonadaceae | Pseudomonas | Pseudomonas aeruginosa | opportunistic pathogen | n | 4 | 8 | 12 | 37 | 2 | nosocomial | clinical samples (sputum, urine) | clinical samples (wound swabs)
491 | 492 | 17 | 57 | Ag | 0 | Pseudomonas aeruginosa | 0 | INP-64 | chemical_synthesis purchased from sigma aldrich ( citrate capped agnps) | MIC | 64 |  |  | 5.34 | 70 | 26.06 | spherical | 24 |  | water (distilled) | 25 |  | AgNO3 | 5 |  |  | https://academic.oup.com/lambio/article/75/3/680/6989369 | 10.1111/lam.13759 | 22 | Letters in Applied Microbiology | Oxford University Press (OUP) | 2022 | Biologically synthesized silver nanoparticles as potent antibacterial effective against multidrug-resistant Pseudomonas aeruginosa | FALSE | TRUE | hybrid | FALSE | [8 empty] | ['287'] | Pseudomonas aeruginosa |  | Prokaryota | Bacteria |  | Pseudomonadota | Gammaproteobacteria | Pseudomonadales | Pseudomonadaceae | Pseudomonas | Pseudomonas aeruginosa | opportunistic pathogen | n | 4 | 8 | 12 | 37 | 2 | nosocomial | clinical samples (sputum, urine) | clinical samples (wound swabs)
492 | 493 | 18 | 58 | Ag | 0 | Pseudomonas aeruginosa | 0 | INP-62 | chemical_synthesis purchased from sigma aldrich ( citrate capped agnps) | MIC | 64 |  |  | 5.34 | 70 | 26.06 | spherical | 24 |  | water (distilled) | 25 |  | AgNO3 | 5 |  |  | https://academic.oup.com/lambio/article/75/3/680/6989369 | 10.1111/lam.13759 | 22 | Letters in Applied Microbiology | Oxford University Press (OUP) | 2022 | Biologically synthesized silver nanoparticles as potent antibacterial effective against multidrug-resistant Pseudomonas aeruginosa | FALSE | TRUE | hybrid | FALSE | [8 empty] | ['287'] | Pseudomonas aeruginosa |  | Prokaryota | Bacteria |  | Pseudomonadota | Gammaproteobacteria | Pseudomonadales | Pseudomonadaceae | Pseudomonas | Pseudomonas aeruginosa | opportunistic pathogen | n | 4 | 8 | 12 | 37 | 2 | nosocomial | clinical samples (sputum, urine) | clinical samples (wound swabs)
493 | 494 | 19 | 59 | Ag | 0 | Pseudomonas aeruginosa | 0 | RME 27 | chemical_synthesis purchased from sigma aldrich ( citrate capped agnps) | MIC | 64 |  |  | 5.34 | 70 | 26.06 | spherical | 24 |  | water (distilled) | 25 |  | AgNO3 | 5 |  |  | https://academic.oup.com/lambio/article/75/3/680/6989369 | 10.1111/lam.13759 | 22 | Letters in Applied Microbiology | Oxford University Press (OUP) | 2022 | Biologically synthesized silver nanoparticles as potent antibacterial effective against multidrug-resistant Pseudomonas aeruginosa | FALSE | TRUE | hybrid | FALSE | [8 empty] | ['287'] | Pseudomonas aeruginosa |  | Prokaryota | Bacteria |  | Pseudomonadota | Gammaproteobacteria | Pseudomonadales | Pseudomonadaceae | Pseudomonas | Pseudomonas aeruginosa | opportunistic pathogen | n | 4 | 8 | 12 | 37 | 2 | nosocomial | clinical samples (sputum, urine) | clinical samples (wound swabs)
494 | 495 | 20 | 60 | Ag | 0 | Pseudomonas aeruginosa | 0 | Pae 27853 | chemical_synthesis purchased from sigma aldrich ( citrate capped agnps) | MIC | 4 |  |  | 5.34 | 70 | 26.06 | spherical | 24 |  | water (distilled) | 25 |  | AgNO3 | 5 |  |  | https://academic.oup.com/lambio/article/75/3/680/6989369 | 10.1111/lam.13759 | 22 | Letters in Applied Microbiology | Oxford University Press (OUP) | 2022 | Biologically synthesized silver nanoparticles as potent antibacterial effective against multidrug-resistant Pseudomonas aeruginosa | FALSE | TRUE | hybrid | FALSE | [8 empty] | ['287'] | Pseudomonas aeruginosa |  | Prokaryota | Bacteria |  | Pseudomonadota | Gammaproteobacteria | Pseudomonadales | Pseudomonadaceae | Pseudomonas | Pseudomonas aeruginosa | opportunistic pathogen | n | 4 | 8 | 12 | 37 | 2 | nosocomial | clinical samples (sputum, urine) | clinical samples (wound swabs)
495 | 496 | 2057 | 2058 | Ag | 0 | Pseudomonas aeruginosa | 0 | H039 | chemical_synthesis purchased from sigma aldrich ( citrate capped agnps) | MIC | 128 |  |  | 5.34 | 70 | 26.06 | spherical | 24 |  | water (distilled) | 25 |  | AgNO3 | 5 |  |  | https://academic.oup.com/lambio/article/75/3/680/6989369 | 10.1111/lam.13759 | 22 | Letters in Applied Microbiology | Oxford University Press (OUP) | 2022 | Biologically synthesized silver nanoparticles as potent antibacterial effective against multidrug-resistant Pseudomonas aeruginosa | FALSE | TRUE | hybrid | FALSE | [8 empty] | ['287'] | Pseudomonas aeruginosa |  | Prokaryota | Bacteria |  | Pseudomonadota | Gammaproteobacteria | Pseudomonadales | Pseudomonadaceae | Pseudomonas | Pseudomonas aeruginosa | opportunistic pathogen | n | 4 | 8 | 12 | 37 | 2 | nosocomial | clinical samples (sputum, urine) | clinical samples (wound swabs)
496 | 497 | 2058 | 2059 | Ag | 0 | Pseudomonas aeruginosa | 0 | H278 | chemical_synthesis purchased from sigma aldrich ( citrate capped agnps) | MIC | 128 |  |  | 5.34 | 70 | 26.06 | spherical | 24 |  | water (distilled) |  |  | AgNO3 | 1 |  | 6.5 | https://academic.oup.com/lambio/article/75/3/680/6989369 | 10.1111/lam.13759 | 22 | Letters in Applied Microbiology | Oxford University Press (OUP) | 2022 | Biologically synthesized silver nanoparticles as potent antibacterial effective against multidrug-resistant Pseudomonas aeruginosa | FALSE | TRUE | hybrid | FALSE | [8 empty] | ['287'] | Pseudomonas aeruginosa |  | Prokaryota | Bacteria |  | Pseudomonadota | Gammaproteobacteria | Pseudomonadales | Pseudomonadaceae | Pseudomonas | Pseudomonas aeruginosa | opportunistic pathogen | n | 4 | 8 | 12 | 37 | 2 | nosocomial | clinical samples (sputum, urine) | clinical samples (wound swabs)
497 | 498 | 2059 | 2060 | Ag | 0 | Pseudomonas aeruginosa | 0 | Pae 27853 | chemical_synthesis purchased from sigma aldrich ( citrate capped agnps) | MIC | 8 |  |  | 5.34 | 70 | 26.06 | spherical | 24 |  | water (distilled) | 25 |  | AgNO3 | 5 |  |  | https://academic.oup.com/lambio/article/75/3/680/6989369 | 10.1111/lam.13759 | 22 | Letters in Applied Microbiology | Oxford University Press (OUP) | 2022 | Biologically synthesized silver nanoparticles as potent antibacterial effective against multidrug-resistant Pseudomonas aeruginosa | FALSE | TRUE | hybrid | FALSE | [8 empty] | ['287'] | Pseudomonas aeruginosa |  | Prokaryota | Bacteria |  | Pseudomonadota | Gammaproteobacteria | Pseudomonadales | Pseudomonadaceae | Pseudomonas | Pseudomonas aeruginosa | opportunistic pathogen | n | 4 | 8 | 12 | 37 | 2 | nosocomial | clinical samples (sputum, urine) | clinical samples (wound swabs)
498 | 499 | 2060 | 2061 | Ag | 0 | Pseudomonas aeruginosa | 0 | H039 | chemical_synthesis purchased from sigma aldrich ( citrate capped agnps) | MIC | 64 |  |  | 5.34 | 70 | 26.06 | spherical | 24 |  | water (distilled) |  |  | AgNO3 | 1 |  | 6.5 | https://academic.oup.com/lambio/article/75/3/680/6989369 | 10.1111/lam.13759 | 22 | Letters in Applied Microbiology | Oxford University Press (OUP) | 2022 | Biologically synthesized silver nanoparticles as potent antibacterial effective against multidrug-resistant Pseudomonas aeruginosa | FALSE | TRUE | hybrid | FALSE | [8 empty] | ['287'] | Pseudomonas aeruginosa |  | Prokaryota | Bacteria |  | Pseudomonadota | Gammaproteobacteria | Pseudomonadales | Pseudomonadaceae | Pseudomonas | Pseudomonas aeruginosa | opportunistic pathogen | n | 4 | 8 | 12 | 37 | 2 | nosocomial | clinical samples (sputum, urine) | clinical samples (wound swabs)
499 | 500 | 2061 | 502 | Ag | 0 | Pseudomonas aeruginosa | 0 | INP-64 | chemical_synthesis purchased from sigma aldrich ( citrate capped agnps) | MIC | 128 |  |  | 5.34 | 70 | 26.06 | spherical | 24 |  | water (distilled) | 25 |  | AgNO3 | 5 |  |  | https://academic.oup.com/lambio/article/75/3/680/6989369 | 10.1111/lam.13759 | 22 | Letters in Applied Microbiology | Oxford University Press (OUP) | 2022 | Biologically synthesized silver nanoparticles as potent antibacterial effective against multidrug-resistant Pseudomonas aeruginosa | FALSE | TRUE | hybrid | TRUE | Xenia | 30,03,25 | 1 | 0 | Requires correction | 1, solvent -- distilled water |  |  | ['287'] | Pseudomonas aeruginosa |  | Prokaryota | Bacteria |  | Pseudomonadota | Gammaproteobacteria | Pseudomonadales | Pseudomonadaceae | Pseudomonas | Pseudomonas aeruginosa | opportunistic pathogen | n | 4 | 8 | 12 | 37 | 2 | nosocomial | clinical samples (sputum, urine) | clinical samples (wound swabs)
500 | 501 | 2062 | 510 | Ag | 0 | Pseudomonas aeruginosa | 0 | Pae 27853 | chemical_synthesis purchased from sigma aldrich ( citrate capped agnps) | MIC | 4 |  |  | 5.34 | 70 | 26.06 | spherical | 24 |  | water (distilled) | 25 |  | AgNO3 | 5 |  |  | https://academic.oup.com/lambio/article/75/3/680/6989369 | 10.1111/lam.13759 | 22 | Letters in Applied Microbiology | Oxford University Press (OUP) | 2022 | Biologically synthesized silver nanoparticles as potent antibacterial effective against multidrug-resistant Pseudomonas aeruginosa | FALSE | TRUE | hybrid | TRUE | Xenia | 30,03,25 | 1 | 0 | Requires correction | 1, solvent -- distilled water, 2. в статье нет strain, что указана тут в датасете, но есть вот такая strain для этой бактерии Pseudomonas aeruginosa (strain PA14) |  |  | ['287'] | Pseudomonas aeruginosa |  | Prokaryota | Bacteria |  | Pseudomonadota | Gammaproteobacteria | Pseudomonadales | Pseudomonadaceae | Pseudomonas | Pseudomonas aeruginosa | opportunistic pathogen | n | 4 | 8 | 12 | 37 | 2 | nosocomial | clinical samples (sputum, urine) | clinical samples (wound swabs)
501 | 502 | 2075 | 2076 | Ag | 1 | Escherichia coli | 0 | ATCC 8739 | chemical_synthesis purchased from sigma aldrich ( citrate capped agnps) | MIC | 3.125 |  |  | 8 | 20 | 14 | spherical | 24 | -10 | water (double distilled) | 27 | 48 | AgNO3 | 1 |  |  | https://www.sciencedirect.com/science/article/pii/S0944501315300136 | 10.1016/j.micres.2015.09.009 | 23 | Microbiological Research | Elsevier BV | 2016 | Mycosynthesis of silver and gold nanoparticles: Optimization, characterization and antimicrobial activity against human pathogens | FALSE | TRUE | bronze | FALSE | [8 empty] | ['562'] | Escherichia coli | ATCC 8739 | Prokaryota | Bacteria |  | Pseudomonadota | Gammaproteobacteria | Enterobacterales | Enterobacteriaceae | Escherichia | Escherichia coli | pathogenic | n | 4 | 8 | 12 | 37 | 1 | human | guts | mouth
502 | 503 | 2076 | 2077 | Ag | 1 | Staphylococcus aureus | 1 | MRSA | chemical_synthesis purchased from sigma aldrich ( citrate capped agnps) | MIC | 3.125 |  |  | 8 | 20 | 14 | spherical | 24 | -10 | water (double distilled) | 27 | 48 | AgNO3 | 1 |  |  | https://www.sciencedirect.com/science/article/pii/S0944501315300136 | 10.1016/j.micres.2015.09.009 | 23 | Microbiological Research | Elsevier BV | 2016 | Mycosynthesis of silver and gold nanoparticles: Optimization, characterization and antimicrobial activity against human pathogens | FALSE | TRUE | bronze | FALSE | [8 empty] | ['1280'] | Staphylococcus aureus | MRSA | Prokaryota | Bacteria | Terrabacteria group | Bacillota | Bacilli | Bacillales | Staphylococcaceae | Staphylococcus | Staphylococcus aureus | pathogenic | p | 6 | 24 | 48 | 37 | 2 | nosocomial | medical surfaces | skin
503 | 504 | 2077 | 512 | Ag | 1 | Pseudomonas aeruginosa | 0 | ATCC 27853 | chemical_synthesis purchased from sigma aldrich ( citrate capped agnps) | MIC | 6.25 |  |  | 8 | 20 | 14 | spherical | 24 | -10 | water (double distilled) | 27 | 48 | AgNO3 | 1 |  |  | https://www.sciencedirect.com/science/article/pii/S0944501315300136 | 10.1016/j.micres.2015.09.009 | 23 | Microbiological Research | Elsevier BV | 2016 | Mycosynthesis of silver and gold nanoparticles: Optimization, characterization and antimicrobial activity against human pathogens | FALSE | TRUE | bronze | TRUE | Xenia | 30,03,25 | 0 | 0 | Verified | 1. Solvent в cтатье - double distilled water |  |  | ['287'] | Pseudomonas aeruginosa | ATCC 27853 | Prokaryota | Bacteria |  | Pseudomonadota | Gammaproteobacteria | Pseudomonadales | Pseudomonadaceae | Pseudomonas | Pseudomonas aeruginosa | opportunistic pathogen | n | 4 | 8 | 12 | 37 | 2 | nosocomial | clinical samples (sputum, urine) | clinical samples (wound swabs)
504 | 505 | 2078 | 2079 | Ag | 1 | Klebsiella pneumoniae | 0 | ATCC 2719 | chemical_synthesis purchased from sigma aldrich ( citrate capped agnps) | MIC | 6.25 |  |  | 8 | 20 | 14 | spherical | 24 | -10 | water (double distilled) | 27 | 48 | AgNO3 | 1 |  |  | https://www.sciencedirect.com/science/article/pii/S0944501315300136 | 10.1016/j.micres.2015.09.009 | 23 | Microbiological Research | Elsevier BV | 2016 | Mycosynthesis of silver and gold nanoparticles: Optimization, characterization and antimicrobial activity against human pathogens | FALSE | TRUE | bronze | FALSE | [8 empty] | ['573'] | Klebsiella pneumoniae |  | Prokaryota | Bacteria |  | Pseudomonadota | Gammaproteobacteria | Enterobacterales | Enterobacteriaceae | Klebsiella | Klebsiella pneumoniae | opportunistic pathogen | n | 3 | 12 | 24 | 37 | 2 | nosocomial | lungs | clinical samples (blood, wound swabs)
505 | 506 | 2079 | 2080 | Ag | 1 | Bacillus subtilis | 0 | ATCC 6633 | chemical_synthesis purchased from sigma aldrich ( citrate capped agnps) | MIC | 6.25 |  |  | 8 | 20 | 14 | spherical | 24 | -10 | water (double distilled) | 27 | 48 | AgNO3 | 1 |  |  | https://www.sciencedirect.com/science/article/pii/S0944501315300136 | 10.1016/j.micres.2015.09.009 | 23 | Microbiological Research | Elsevier BV | 2016 | Mycosynthesis of silver and gold nanoparticles: Optimization, characterization and antimicrobial activity against human pathogens | FALSE | TRUE | bronze | FALSE | [8 empty] | ['1423'] | Bacillus subtilis | ATCC 6633 | Prokaryota | Bacteria | Terrabacteria group | Bacillota | Bacilli | Bacillales | Bacillaceae | Bacillus | Bacillus subtilis | non-pathogenic | p | 6 | 12 | 24 | 33.5 | 1 | nature | soil | plants
506 | 507 | 2080 | 524 | Ag | 1 | Staphylococcus aureus | 0 | ATCC 29736 | chemical_synthesis purchased from sigma aldrich ( citrate capped agnps) | MIC | 12.5 |  |  | 8 | 20 | 14 | spherical | 24 | -10 | water (double distilled) | 27 | 48 | AgNO3 | 1 |  |  | https://www.sciencedirect.com/science/article/pii/S0944501315300136 | 10.1016/j.micres.2015.09.009 | 23 | Microbiological Research | Elsevier BV | 2016 | Mycosynthesis of silver and gold nanoparticles: Optimization, characterization and antimicrobial activity against human pathogens | FALSE | TRUE | bronze | TRUE | Xenia | 30,03,25 | 0 | 0 | Verified | 1. Solvent в cтатье - double distilled water |  |  | ['1280'] | Staphylococcus aureus |  | Prokaryota | Bacteria | Terrabacteria group | Bacillota | Bacilli | Bacillales | Staphylococcaceae | Staphylococcus | Staphylococcus aureus | pathogenic | p | 4 | 8 | 24 | 37 | 2 | human | skin | nasopharynx
507 | 508 | 306 | 306 | Ag | 0 | Staphylococcus epidermidis | 0 | ATCC 12228 | chemical_synthesis purchased from sigma aldrich ( citrate capped agnps) | MIC | 3 |  |  | 10 | 10 | 10 | spherical | 24 | [8 empty] | https://www.ncbi.nlm.nih.gov/pmc/articles/PMC7281182/ | 10.3390/nano10051010 | 24 | Nanomaterials | MDPI AG | 2020 | The Antibacterial Effect of Silver Nanoparticles on Staphylococcus Epidermidis Strains with Different Biofilm-Forming Ability | TRUE | TRUE | gold | FALSE | [8 empty] | ['1282'] | Staphylococcus epidermidis | ATCC 12228 | Prokaryota | Bacteria | Terrabacteria group | Bacillota | Bacilli | Bacillales | Staphylococcaceae | Staphylococcus | Staphylococcus epidermidis | non-pathogenic | p | 6 | 12 | 24 | 37 | 1 | human | skin | medical surfaces
508 | 509 | 307 | 307 | Ag | 0 | Staphylococcus epidermidis | 0 | ATCC 36983 | chemical_synthesis purchased from sigma aldrich ( citrate capped agnps) | MIC | 4 |  |  | 10 | 10 | 10 | spherical | 24 | [8 empty] | https://www.ncbi.nlm.nih.gov/pmc/articles/PMC7281182/ | 10.3390/nano10051010 | 24 | Nanomaterials | MDPI AG | 2020 | The Antibacterial Effect of Silver Nanoparticles on Staphylococcus Epidermidis Strains with Different Biofilm-Forming Ability | TRUE | TRUE | gold | FALSE | [8 empty] | ['1282'] | Staphylococcus epidermidis |  | Prokaryota | Bacteria | Terrabacteria group | Bacillota | Bacilli | Bacillales | Staphylococcaceae | Staphylococcus | Staphylococcus epidermidis | opportunistic pathogen | p | 18 | 24 | 48 | 36 | 1 | human | skin | medical surfaces
509 | 510 | 308 | 308 | Ag | 0 | Staphylococcus epidermidis | 0 | ATCC 35984 | chemical_synthesis purchased from sigma aldrich ( citrate capped agnps) | MIC | 5 |  |  | 10 | 10 | 10 | spherical | 24 | [8 empty] | https://www.ncbi.nlm.nih.gov/pmc/articles/PMC7281182/ | 10.3390/nano10051010 | 24 | Nanomaterials | MDPI AG | 2020 | The Antibacterial Effect of Silver Nanoparticles on Staphylococcus Epidermidis Strains with Different Biofilm-Forming Ability | TRUE | TRUE | gold | FALSE | [8 empty] | ['1282'] | Staphylococcus epidermidis |  | Prokaryota | Bacteria | Terrabacteria group | Bacillota | Bacilli | Bacillales | Staphylococcaceae | Staphylococcus | Staphylococcus epidermidis | opportunistic pathogen | p | 18 | 24 | 48 | 36 | 1 | human | skin | medical surfaces
510 | 511 | 309 | 309 | Ag | 0 | Staphylococcus epidermidis | 0 | ATCC 36983 | chemical_synthesis purchased from sigma aldrich ( citrate capped agnps) | MIC | 4 |  |  | 10 | 10 | 20 | spherical | 24 | [8 empty] | https://www.ncbi.nlm.nih.gov/pmc/articles/PMC7281182/ | 10.3390/nano10051010 | 24 | Nanomaterials | MDPI AG | 2020 | The Antibacterial Effect of Silver Nanoparticles on Staphylococcus Epidermidis Strains with Different Biofilm-Forming Ability | TRUE | TRUE | gold | FALSE | [8 empty] | ['1282'] | Staphylococcus epidermidis |  | Prokaryota | Bacteria | Terrabacteria group | Bacillota | Bacilli | Bacillales | Staphylococcaceae | Staphylococcus | Staphylococcus epidermidis | opportunistic pathogen | p | 18 | 24 | 48 | 36 | 1 | human | skin | medical surfaces
511 | 512 | 310 | 310 | Ag | 0 | Staphylococcus epidermidis | 0 | ATCC 35984 | chemical_synthesis purchased from sigma aldrich ( citrate capped agnps) | MIC | 1 |  |  | 10 | 10 | 20 | spherical | 24 | [8 empty] | https://www.ncbi.nlm.nih.gov/pmc/articles/PMC7281182/ | 10.3390/nano10051010 | 24 | Nanomaterials | MDPI AG | 2020 | The Antibacterial Effect of Silver Nanoparticles on Staphylococcus Epidermidis Strains with Different Biofilm-Forming Ability | TRUE | TRUE | gold | FALSE | [8 empty] | ['1282'] | Staphylococcus epidermidis |  | Prokaryota | Bacteria | Terrabacteria group | Bacillota | Bacilli | Bacillales | Staphylococcaceae | Staphylococcus | Staphylococcus epidermidis | opportunistic pathogen | p | 18 | 24 | 48 | 36 | 1 | human | skin | medical surfaces
512 | 513 | 311 | 540 | Ag | 0 | Staphylococcus epidermidis | 0 | ATCC 36983 | chemical_synthesis purchased from sigma aldrich ( citrate capped agnps) | MIC | 4 |  |  | 60 | 60 | 60 | spherical | 24 | [8 empty] | https://www.ncbi.nlm.nih.gov/pmc/articles/PMC7281182/ | 10.3390/nano10051010 | 24 | Nanomaterials | MDPI AG | 2020 | The Antibacterial Effect of Silver Nanoparticles on Staphylococcus Epidermidis Strains with Different Biofilm-Forming Ability | TRUE | TRUE | gold | TRUE | Xenia | 30,03,25 | 0 | 0 | Verified |  |  |  | ['1282'] | Staphylococcus epidermidis |  | Prokaryota | Bacteria | Terrabacteria group | Bacillota | Bacilli | Bacillales | Staphylococcaceae | Staphylococcus | Staphylococcus epidermidis | opportunistic pathogen | p | 18 | 24 | 48 | 36 | 1 | human | skin | medical surfaces
513 | 514 | 312 | 312 | Ag | 0 | Staphylococcus epidermidis | 0 | ATCC 35984 | chemical_synthesis purchased from sigma aldrich ( citrate capped agnps) | MIC | 1 |  |  | 60 | 60 | 60 | spherical | 24 | [8 empty] | https://www.ncbi.nlm.nih.gov/pmc/articles/PMC7281182/ | 10.3390/nano10051010 | 24 | Nanomaterials | MDPI AG | 2020 | The Antibacterial Effect of Silver Nanoparticles on Staphylococcus Epidermidis Strains with Different Biofilm-Forming Ability | TRUE | TRUE | gold | FALSE | [8 empty] | ['1282'] | Staphylococcus epidermidis |  | Prokaryota | Bacteria | Terrabacteria group | Bacillota | Bacilli | Bacillales | Staphylococcaceae | Staphylococcus | Staphylococcus epidermidis | opportunistic pathogen | p | 18 | 24 | 48 | 36 | 1 | human | skin | medical surfaces
514 | 515 | 313 | 313 | Ag | 0 | Pseudomonas aeruginosa | 0 |  | chemical_synthesis purchased from sigma aldrich ( citrate capped agnps) | MIC | 7.5 |  |  | 100 | 100 | 100 | spherical | 24 | [8 empty] | https://www.ncbi.nlm.nih.gov/pmc/articles/PMC7281182/ | 10.3390/nano10051010 | 24 | Nanomaterials | MDPI AG | 2020 | The Antibacterial Effect of Silver Nanoparticles on Staphylococcus Epidermidis Strains with Different Biofilm-Forming Ability | TRUE | TRUE | gold | FALSE | [8 empty] | ['287'] | Pseudomonas aeruginosa |  | Prokaryota | Bacteria |  | Pseudomonadota | Gammaproteobacteria | Pseudomonadales | Pseudomonadaceae | Pseudomonas | Pseudomonas aeruginosa | opportunistic pathogen | n | 4 | 8 | 12 | 37 | 2 | nosocomial | clinical samples (sputum, urine) | clinical samples (wound swabs)
515 | 516 | 314 | 541 | Ag | 0 | Staphylococcus epidermidis | 0 | ATCC 36983 | chemical_synthesis purchased from sigma aldrich ( citrate capped agnps) | MIC | 3 |  |  | 100 | 100 | 100 | spherical | 24 | [8 empty] | https://www.ncbi.nlm.nih.gov/pmc/articles/PMC7281182/ | 10.3390/nano10051010 | 24 | Nanomaterials | MDPI AG | 2020 | The Antibacterial Effect of Silver Nanoparticles on Staphylococcus Epidermidis Strains with Different Biofilm-Forming Ability | TRUE | TRUE | gold | TRUE | Xenia | 30,03,25 | 1 | 0 | Requires correction | 1. strain --- В таблице с такими значениями MIC_NP - ATCC 36983 |  |  | ['1282'] | Staphylococcus epidermidis |  | Prokaryota | Bacteria | Terrabacteria group | Bacillota | Bacilli | Bacillales | Staphylococcaceae | Staphylococcus | Staphylococcus epidermidis | opportunistic pathogen | p | 18 | 24 | 48 | 36 | 1 | human | skin | medical surfaces
516 | 517 | 315 | 315 | Ag | 0 | Staphylococcus epidermidis | 0 | ATCC 35984 | chemical_synthesis purchased from sigma aldrich ( citrate capped agnps) | MIC | 1 |  |  | 100 | 100 | 100 | spherical | 24 | [8 empty] | https://www.ncbi.nlm.nih.gov/pmc/articles/PMC7281182/ | 10.3390/nano10051010 | 24 | Nanomaterials | MDPI AG | 2020 | The Antibacterial Effect of Silver Nanoparticles on Staphylococcus Epidermidis Strains with Different Biofilm-Forming Ability | TRUE | TRUE | gold | FALSE | [8 empty] | ['1282'] | Staphylococcus epidermidis |  | Prokaryota | Bacteria | Terrabacteria group | Bacillota | Bacilli | Bacillales | Staphylococcaceae | Staphylococcus | Staphylococcus epidermidis | opportunistic pathogen | p | 18 | 24 | 48 | 36 | 1 | human | skin | medical surfaces
517 | 518 | 2014 | 2015 | Ag | 0 | Staphylococcus epidermidis | 0 | ATCC 12228 | chemical_synthesis purchased from sigma aldrich ( citrate capped agnps) | MIC | 3 |  |  | 10 | 10 | 10 | spherical | 24 | [8 empty] | https://www.ncbi.nlm.nih.gov/pmc/articles/PMC7281182/ | 10.3390/nano10051010 | 24 | Nanomaterials | MDPI AG | 2020 | The Antibacterial Effect of Silver Nanoparticles on Staphylococcus Epidermidis Strains with Different Biofilm-Forming Ability | TRUE | TRUE | gold | FALSE | [8 empty] | ['1282'] | Staphylococcus epidermidis | ATCC 12228 | Prokaryota | Bacteria | Terrabacteria group | Bacillota | Bacilli | Bacillales | Staphylococcaceae | Staphylococcus | Staphylococcus epidermidis | non-pathogenic | p | 6 | 12 | 24 | 37 | 1 | human | skin | medical surfaces
518 | 519 | 2015 | 552 | Ag | 0 | Staphylococcus epidermidis | 0 | ATCC 36983 | chemical_synthesis purchased from sigma aldrich ( citrate capped agnps) | MIC | 4 |  |  | 10 | 10 | 10 | spherical | 24 | [8 empty] | https://www.ncbi.nlm.nih.gov/pmc/articles/PMC7281182/ | 10.3390/nano10051010 | 24 | Nanomaterials | MDPI AG | 2020 | The Antibacterial Effect of Silver Nanoparticles on Staphylococcus Epidermidis Strains with Different Biofilm-Forming Ability | TRUE | TRUE | gold | TRUE | Xenia | 30,03,25 | 0 | 0 | Verified |  |  |  | ['1282'] | Staphylococcus epidermidis |  | Prokaryota | Bacteria | Terrabacteria group | Bacillota | Bacilli | Bacillales | Staphylococcaceae | Staphylococcus | Staphylococcus epidermidis | opportunistic pathogen | p | 18 | 24 | 48 | 36 | 1 | human | skin | medical surfaces
519 | 520 | 2016 | 2017 | Ag | 0 | Staphylococcus epidermidis | 0 | ATCC 35984 | chemical_synthesis purchased from sigma aldrich ( citrate capped agnps) | MIC | 5 |  |  | 10 | 10 | 10 | spherical | 24 | [8 empty] | https://www.ncbi.nlm.nih.gov/pmc/articles/PMC7281182/ | 10.3390/nano10051010 | 24 | Nanomaterials | MDPI AG | 2020 | The Antibacterial Effect of Silver Nanoparticles on Staphylococcus Epidermidis Strains with Different Biofilm-Forming Ability | TRUE | TRUE | gold | FALSE | [8 empty] | ['1282'] | Staphylococcus epidermidis |  | Prokaryota | Bacteria | Terrabacteria group | Bacillota | Bacilli | Bacillales | Staphylococcaceae | Staphylococcus | Staphylococcus epidermidis | opportunistic pathogen | p | 18 | 24 | 48 | 36 | 1 | human | skin | medical surfaces
520 | 521 | 2017 | 2018 | Ag | 0 | Staphylococcus epidermidis | 0 | ATCC 36983 | chemical_synthesis purchased from sigma aldrich ( citrate capped agnps) | MIC | 4 |  |  | 20 | 20 | 20 | spherical | 24 | [8 empty] | https://www.ncbi.nlm.nih.gov/pmc/articles/PMC7281182/ | 10.3390/nano10051010 | 24 | Nanomaterials | MDPI AG | 2020 | The Antibacterial Effect of Silver Nanoparticles on Staphylococcus Epidermidis Strains with Different Biofilm-Forming Ability | TRUE | TRUE | gold | FALSE | [8 empty] | ['1282'] | Staphylococcus epidermidis |  | Prokaryota | Bacteria | Terrabacteria group | Bacillota | Bacilli | Bacillales | Staphylococcaceae | Staphylococcus | Staphylococcus epidermidis | opportunistic pathogen | p | 18 | 24 | 48 | 36 | 1 | human | skin | medical surfaces
521 | 522 | 2018 | 2019 | Ag | 0 | Staphylococcus epidermidis | 0 | ATCC 35984 | chemical_synthesis purchased from sigma aldrich ( citrate capped agnps) | MIC | 1 |  |  | 20 | 20 | 20 | spherical | 24 | [8 empty] | https://www.ncbi.nlm.nih.gov/pmc/articles/PMC7281182/ | 10.3390/nano10051010 | 24 | Nanomaterials | MDPI AG | 2020 | The Antibacterial Effect of Silver Nanoparticles on Staphylococcus Epidermidis Strains with Different Biofilm-Forming Ability | TRUE | TRUE | gold | FALSE | [8 empty] | ['1282'] | Staphylococcus epidermidis |  | Prokaryota | Bacteria | Terrabacteria group | Bacillota | Bacilli | Bacillales | Staphylococcaceae | Staphylococcus | Staphylococcus epidermidis | opportunistic pathogen | p | 18 | 24 | 48 | 36 | 1 | human | skin | medical surfaces
522 | 523 | 2019 | 2020 | Ag | 0 | Staphylococcus epidermidis | 0 | ATCC 12228 | chemical_synthesis purchased from sigma aldrich ( citrate capped agnps) | MIC | 6 |  |  | 40 | 40 | 40 | spherical | 24 | [8 empty] | https://www.ncbi.nlm.nih.gov/pmc/articles/PMC7281182/ | 10.3390/nano10051010 | 24 | Nanomaterials | MDPI AG | 2020 | The Antibacterial Effect of Silver Nanoparticles on Staphylococcus Epidermidis Strains with Different Biofilm-Forming Ability | TRUE | TRUE | gold | FALSE | [8 empty] | ['1282'] | Staphylococcus epidermidis | ATCC 12228 | Prokaryota | Bacteria | Terrabacteria group | Bacillota | Bacilli | Bacillales | Staphylococcaceae | Staphylococcus | Staphylococcus epidermidis | non-pathogenic | p | 6 | 12 | 24 | 37 | 1 | human | skin | medical surfaces
523 | 524 | 2020 | 564 | Ag | 0 | Staphylococcus epidermidis | 0 | ATCC 36983 | chemical_synthesis purchased from sigma aldrich ( citrate capped agnps) | MIC | 4 |  |  | 40 | 40 | 40 | spherical | 24 | [8 empty] | https://www.ncbi.nlm.nih.gov/pmc/articles/PMC7281182/ | 10.3390/nano10051010 | 24 | Nanomaterials | MDPI AG | 2020 | The Antibacterial Effect of Silver Nanoparticles on Staphylococcus Epidermidis Strains with Different Biofilm-Forming Ability | TRUE | TRUE | gold | TRUE | Xenia | 30,03,25 | 0 | 0 | Verified |  |  |  | ['1282'] | Staphylococcus epidermidis |  | Prokaryota | Bacteria | Terrabacteria group | Bacillota | Bacilli | Bacillales | Staphylococcaceae | Staphylococcus | Staphylococcus epidermidis | opportunistic pathogen | p | 18 | 24 | 48 | 36 | 1 | human | skin | medical surfaces
524 | 525 | 2021 | 2022 | Ag | 0 | Staphylococcus epidermidis | 0 | ATCC 35984 | chemical_synthesis purchased from sigma aldrich ( citrate capped agnps) | MIC | 1 |  |  | 40 | 40 | 40 | spherical | 24 | [8 empty] | https://www.ncbi.nlm.nih.gov/pmc/articles/PMC7281182/ | 10.3390/nano10051010 | 24 | Nanomaterials | MDPI AG | 2020 | The Antibacterial Effect of Silver Nanoparticles on Staphylococcus Epidermidis Strains with Different Biofilm-Forming Ability | TRUE | TRUE | gold | FALSE | [8 empty] | ['1282'] | Staphylococcus epidermidis |  | Prokaryota | Bacteria | Terrabacteria group | Bacillota | Bacilli | Bacillales | Staphylococcaceae | Staphylococcus | Staphylococcus epidermidis | opportunistic pathogen | p | 18 | 24 | 48 | 36 | 1 | human | skin | medical surfaces
525 | 526 | 2022 | 2023 | Ag | 0 | Staphylococcus epidermidis | 0 | ATCC 36983 | chemical_synthesis purchased from sigma aldrich ( citrate capped agnps) | MIC | 4 |  |  | 60 | 60 | 60 | spherical | 24 | [8 empty] | https://www.ncbi.nlm.nih.gov/pmc/articles/PMC7281182/ | 10.3390/nano10051010 | 24 | Nanomaterials | MDPI AG | 2020 | The Antibacterial Effect of Silver Nanoparticles on Staphylococcus Epidermidis Strains with Different Biofilm-Forming Ability | TRUE | TRUE | gold | FALSE | [8 empty] | ['1282'] | Staphylococcus epidermidis |  | Prokaryota | Bacteria | Terrabacteria group | Bacillota | Bacilli | Bacillales | Staphylococcaceae | Staphylococcus | Staphylococcus epidermidis | opportunistic pathogen | p | 18 | 24 | 48 | 36 | 1 | human | skin | medical surfaces
526 | 527 | 2023 | 2024 | Ag | 0 | Staphylococcus epidermidis | 0 | ATCC 35984 | chemical_synthesis purchased from sigma aldrich ( citrate capped agnps) | MIC | 1 |  |  | 60 | 60 | 60 | spherical | 24 | [8 empty] | https://www.ncbi.nlm.nih.gov/pmc/articles/PMC7281182/ | 10.3390/nano10051010 | 24 | Nanomaterials | MDPI AG | 2020 | The Antibacterial Effect of Silver Nanoparticles on Staphylococcus Epidermidis Strains with Different Biofilm-Forming Ability | TRUE | TRUE | gold | FALSE | [8 empty] | ['1282'] | Staphylococcus epidermidis |  | Prokaryota | Bacteria | Terrabacteria group | Bacillota | Bacilli | Bacillales | Staphylococcaceae | Staphylococcus | Staphylococcus epidermidis | opportunistic pathogen | p | 18 | 24 | 48 | 36 | 1 | human | skin | medical surfaces
527 | 528 | 2024 | 2025 | Ag | 0 | Staphylococcus epidermidis | 0 | ATCC 36983 | chemical_synthesis purchased from sigma aldrich ( citrate capped agnps) | MIC | 3 |  |  | 100 | 100 | 100 | spherical | 24 | [8 empty] | https://www.ncbi.nlm.nih.gov/pmc/articles/PMC7281182/ | 10.3390/nano10051010 | 24 | Nanomaterials | MDPI AG | 2020 | The Antibacterial Effect of Silver Nanoparticles on Staphylococcus Epidermidis Strains with Different Biofilm-Forming Ability | TRUE | TRUE | gold | FALSE | [8 empty] | ['1282'] | Staphylococcus epidermidis |  | Prokaryota | Bacteria | Terrabacteria group | Bacillota | Bacilli | Bacillales | Staphylococcaceae | Staphylococcus | Staphylococcus epidermidis | opportunistic pathogen | p | 18 | 24 | 48 | 36 | 1 | human | skin | medical surfaces
528 | 529 | 2025 | 2026 | Ag | 0 | Staphylococcus epidermidis | 0 | ATCC 35984 | chemical_synthesis purchased from sigma aldrich ( citrate capped agnps) | MIC | 1 |  |  | 100 | 100 | 100 | spherical | 24 | [8 empty] | https://www.ncbi.nlm.nih.gov/pmc/articles/PMC7281182/ | 10.3390/nano10051010 | 24 | Nanomaterials | MDPI AG | 2020 | The Antibacterial Effect of Silver Nanoparticles on Staphylococcus Epidermidis Strains with Different Biofilm-Forming Ability | TRUE | TRUE | gold | FALSE | [8 empty] | ['1282'] | Staphylococcus epidermidis |  | Prokaryota | Bacteria | Terrabacteria group | Bacillota | Bacilli | Bacillales | Staphylococcaceae | Staphylococcus | Staphylococcus epidermidis | opportunistic pathogen | p | 18 | 24 | 48 | 36 | 1 | human | skin | medical surfaces
529 | 530 | 334 | 334 | Ag | 0 | Escherichia coli | 0 |  | chemical_synthesis purchased from sigma aldrich ( citrate capped agnps) | MIC | 3.56 |  |  | 10.9 | 16 | 13.5 | spherical | 24 |  | water (triple distilled) |  |  | AgNO3 | 1 |  |  | https://doi.org/10.1016/j.nano.2006.12.001 | 10.1016/j.nano.2006.12.001 | 25 | Nanomedicine: Nanotechnology, Biology and Medicine | Elsevier BV | 2007 | Antimicrobial effects of silver nanoparticles | FALSE | FALSE | closed | FALSE | [8 empty] | ['562'] | Escherichia coli |  | Prokaryota | Bacteria |  | Pseudomonadota | Gammaproteobacteria | Enterobacterales | Enterobacteriaceae | Escherichia | Escherichia coli | opportunistic pathogen | n | 1.5 | 4 | 24 | 37 | 1 | human | guts | mouth
530 | 531 | 335 | 335 | Ag | 0 | Staphylococcus aureus | 0 |  | chemical_synthesis purchased from sigma aldrich ( citrate capped agnps) | MIC | 35.6 |  |  | 10.9 | 16 | 13.5 | spherical | 24 |  | water (triple distilled) |  |  | AgNO3 | 1 |  |  | https://doi.org/10.1016/j.nano.2006.12.001 | 10.1016/j.nano.2006.12.001 | 25 | Nanomedicine: Nanotechnology, Biology and Medicine | Elsevier BV | 2007 | Antimicrobial effects of silver nanoparticles | FALSE | FALSE | closed | FALSE | [8 empty] | ['1280'] | Staphylococcus aureus |  | Prokaryota | Bacteria | Terrabacteria group | Bacillota | Bacilli | Bacillales | Staphylococcaceae | Staphylococcus | Staphylococcus aureus | pathogenic | p | 4 | 8 | 24 | 37 | 2 | human | skin | nasopharynx
531 | 532 | 2063 | 567 | Ag | 0 | Escherichia coli | 0 | ATCC 43886 | chemical_synthesis purchased from sigma aldrich ( citrate capped agnps) | MIC | 3.56 |  |  | 10.9 | 16 | 13.5 | spherical | 24 | -0.33 | water (triple distilled) |  |  | AgNO3 | 1 |  |  | https://doi.org/10.1016/j.nano.2006.12.001 | 10.1016/j.nano.2006.12.001 | 25 | Nanomedicine: Nanotechnology, Biology and Medicine | Elsevier BV | 2007 | Antimicrobial effects of silver nanoparticles | FALSE | FALSE | closed | TRUE | Xenia | 30,03,25 | 1 | 0 | Requires correction | 1. solvent --- distilled water, 2. MIC_NP (µg/mL) -- в статье в таблице 1 нет числа 3.56 и в тексте тоже, в таблице сказано E.coli (ATCC43890) >3.3 nM |  |  | ['562'] | Escherichia coli |  | Prokaryota | Bacteria |  | Pseudomonadota | Gammaproteobacteria | Enterobacterales | Enterobacteriaceae | Escherichia | Escherichia coli | opportunistic pathogen | n | 1.5 | 4 | 24 | 37 | 1 | human | guts | mouth
532 | 533 | 2064 | 2065 | Ag | 0 | Staphylococcus aureus | 0 | ATCC 19636 | chemical_synthesis purchased from sigma aldrich ( citrate capped agnps) | MIC | 35.6 |  |  | 10.9 | 16 | 13.5 | spherical | 24 | -0.33 | water (triple distilled) |  |  | AgNO3 | 1 |  |  | https://doi.org/10.1016/j.nano.2006.12.001 | 10.1016/j.nano.2006.12.001 | 25 | Nanomedicine: Nanotechnology, Biology and Medicine | Elsevier BV | 2007 | Antimicrobial effects of silver nanoparticles | FALSE | FALSE | closed | FALSE | [8 empty] | ['1280'] | Staphylococcus aureus |  | Prokaryota | Bacteria | Terrabacteria group | Bacillota | Bacilli | Bacillales | Staphylococcaceae | Staphylococcus | Staphylococcus aureus | pathogenic | p | 4 | 8 | 24 | 37 | 2 | human | skin | nasopharynx
533 | 534 | 63 | 105 | Ag | 0 | Escherichia coli | 0 |  | chemical_synthesis purchased from sigma aldrich ( citrate capped agnps) | MIC | 30 |  |  | 5 | 40 | 13 | spherical |  | -28 | water (double distilled) | 27 | 2880 | AgNO3 | 1 |  | 7.2 | https://www.sciencedirect.com/science/article/pii/S1549963409000914 | 10.1016/j.nano.2009.04.006 | 27 | Nanomedicine: Nanotechnology, Biology and Medicine | Elsevier BV | 2010 | Biogenic synthesis of silver nanoparticles and their synergistic effect with antibiotics: a study against gram-positive and gram-negative bacteria | FALSE | FALSE | closed | FALSE | [8 empty] | ['562'] | Escherichia coli |  | Prokaryota | Bacteria |  | Pseudomonadota | Gammaproteobacteria | Enterobacterales | Enterobacteriaceae | Escherichia | Escherichia coli | opportunistic pathogen | n | 1.5 | 4 | 24 | 37 | 1 | human | guts | mouth
534 | 535 | 64 | 184 | Ag | 0 | Micrococcus luteus | 0 |  | chemical_synthesis purchased from sigma aldrich ( citrate capped agnps) | MIC | 65 |  |  | 5 | 40 | 13 | spherical |  | -28 | water (double distilled) | 27 | 2880 | AgNO3 | 1 |  | 7.2 | https://www.sciencedirect.com/science/article/pii/S1549963409000914 | 10.1016/j.nano.2009.04.006 | 27 | Nanomedicine: Nanotechnology, Biology and Medicine | Elsevier BV | 2010 | Biogenic synthesis of silver nanoparticles and their synergistic effect with antibiotics: a study against gram-positive and gram-negative bacteria | FALSE | FALSE | closed | TRUE | Xenia | 30,03,25 | 1 | 0 | Requires correction | 1. method = MIC, MIC_NP (µg/mL) = 65 - таких значений и метода я в статье не нашла, не нашла таких значений np_size |  |  | ['1270'] | Micrococcus luteus |  | Prokaryota | Bacteria |  | Actinomycetota | Actinomycetes | Micrococcales | Micrococcaceae | Micrococcus | Micrococcus luteus | non-pathogenic | p | 24 | 48 | 72 | 37 | 1 | nature | soil | skin
535 | 536 | 65 | 107 | Ag | 0 | Salmonella enterica subsp. enterica serovar Typhi | 0 |  | chemical_synthesis purchased from sigma aldrich ( citrate capped agnps) | MIC | 35 |  |  | 5 | 40 | 13 | spherical |  | -28 | water (double distilled) | 27 | 2880 | AgNO3 | 1 |  | 7.2 | https://www.sciencedirect.com/science/article/pii/S1549963409000914 | 10.1016/j.nano.2009.04.006 | 27 | Nanomedicine: Nanotechnology, Biology and Medicine | Elsevier BV | 2010 | Biogenic synthesis of silver nanoparticles and their synergistic effect with antibiotics: a study against gram-positive and gram-negative bacteria | FALSE | FALSE | closed | FALSE | [8 empty] | ['90370'] | Salmonella typhi |  | Prokaryota | Bacteria |  | Pseudomonadota | Gammaproteobacteria | Enterobacterales | Enterobacteriaceae | Salmonella | Salmonella enterica subsp. enterica serovar Typhi | pathogenic | n | 5 | 10 | 12 | 37 | 3 | human | guts | clinical samples (blood, urine)
536 | 537 | 66 | 108 | Ag | 0 | Staphylococcus aureus | 0 |  | chemical_synthesis purchased from sigma aldrich ( citrate capped agnps) | MIC | 80 |  |  | 5 | 40 | 13 | spherical |  | -28 | water (double distilled) | 27 | 2880 | AgNO3 | 1 |  | 7.2 | https://www.sciencedirect.com/science/article/pii/S1549963409000914 | 10.1016/j.nano.2009.04.006 | 27 | Nanomedicine: Nanotechnology, Biology and Medicine | Elsevier BV | 2010 | Biogenic synthesis of silver nanoparticles and their synergistic effect with antibiotics: a study against gram-positive and gram-negative bacteria | FALSE | FALSE | closed | FALSE | [8 empty] | ['1280'] | Staphylococcus aureus |  | Prokaryota | Bacteria | Terrabacteria group | Bacillota | Bacilli | Bacillales | Staphylococcaceae | Staphylococcus | Staphylococcus aureus | pathogenic | p | 4 | 8 | 24 | 37 | 2 | human | skin | nasopharynx
537 | 538 | 1938 | 1939 | Ag | 0 | Escherichia coli | 0 |  | chemical_synthesis purchased from sigma aldrich ( citrate capped agnps) | MIC | 30 |  |  | 5 | 40 | 18 | spherical |  | -28 | water (double distilled) | 27 | 2880 | AgNO3 | 1 |  | 7.2 | https://www.sciencedirect.com/science/article/pii/S1549963409000914 | 10.1016/j.nano.2009.04.006 | 27 | Nanomedicine: Nanotechnology, Biology and Medicine | Elsevier BV | 2010 | Biogenic synthesis of silver nanoparticles and their synergistic effect with antibiotics: a study against gram-positive and gram-negative bacteria | FALSE | FALSE | closed | FALSE | [8 empty] | ['562'] | Escherichia coli |  | Prokaryota | Bacteria |  | Pseudomonadota | Gammaproteobacteria | Enterobacterales | Enterobacteriaceae | Escherichia | Escherichia coli | opportunistic pathogen | n | 1.5 | 4 | 24 | 37 | 1 | human | guts | mouth
538 | 539 | 1939 | 1940 | Ag | 0 | Salmonella enterica subsp. enterica serovar Typhi | 0 |  | chemical_synthesis purchased from sigma aldrich ( citrate capped agnps) | MIC | 35 |  |  | 5 | 40 | 18 | spherical |  | -28 | water (double distilled) | 27 | 2880 | AgNO3 | 1 |  | 7.2 | https://www.sciencedirect.com/science/article/pii/S1549963409000914 | 10.1016/j.nano.2009.04.006 | 27 | Nanomedicine: Nanotechnology, Biology and Medicine | Elsevier BV | 2010 | Biogenic synthesis of silver nanoparticles and their synergistic effect with antibiotics: a study against gram-positive and gram-negative bacteria | FALSE | FALSE | closed | FALSE | [8 empty] | ['90370'] | Salmonella typhi |  | Prokaryota | Bacteria |  | Pseudomonadota | Gammaproteobacteria | Enterobacterales | Enterobacteriaceae | Salmonella | Salmonella enterica subsp. enterica serovar Typhi | pathogenic | n | 5 | 10 | 12 | 37 | 3 | human | guts | clinical samples (blood, urine)
539 | 540 | 1940 | 576 | Ag | 0 | Staphylococcus aureus | 0 |  | chemical_synthesis purchased from sigma aldrich ( citrate capped agnps) | MIC | 80 |  |  | 5 | 40 | 18 | spherical |  | -28 | water (double distilled) | 27 | 2880 | AgNO3 | 1 |  | 7.2 | https://www.sciencedirect.com/science/article/pii/S1549963409000914 | 10.1016/j.nano.2009.04.006 | 27 | Nanomedicine: Nanotechnology, Biology and Medicine | Elsevier BV | 2010 | Biogenic synthesis of silver nanoparticles and their synergistic effect with antibiotics: a study against gram-positive and gram-negative bacteria | FALSE | FALSE | closed | TRUE | Xenia | 30,03,25 | 1 | 0 | Requires correction | 1. не нашла таких значений в статье np_size_avg (nm), time_set (hours), zeta_potential (mV) |  |  | ['1280'] | Staphylococcus aureus |  | Prokaryota | Bacteria | Terrabacteria group | Bacillota | Bacilli | Bacillales | Staphylococcaceae | Staphylococcus | Staphylococcus aureus | pathogenic | p | 4 | 8 | 24 | 37 | 2 | human | skin | nasopharynx
540 | 541 | 1941 | 1942 | Ag | 0 | Micrococcus luteus | 0 |  | chemical_synthesis purchased from sigma aldrich ( citrate capped agnps) | MIC | 65 |  |  | 5 | 40 | 18 | spherical |  | -28 | water (double distilled) | 27 | 2880 | AgNO3 | 1 |  | 7.2 | https://www.sciencedirect.com/science/article/pii/S1549963409000914 | 10.1016/j.nano.2009.04.006 | 27 | Nanomedicine: Nanotechnology, Biology and Medicine | Elsevier BV | 2010 | Biogenic synthesis of silver nanoparticles and their synergistic effect with antibiotics: a study against gram-positive and gram-negative bacteria | FALSE | FALSE | closed | FALSE | [8 empty] | ['1270'] | Micrococcus luteus |  | Prokaryota | Bacteria |  | Actinomycetota | Actinomycetes | Micrococcales | Micrococcaceae | Micrococcus | Micrococcus luteus | non-pathogenic | p | 24 | 48 | 72 | 37 | 1 | nature | soil | skin
541 | 542 | 1978 | 1979 | Ag | 0 | Escherichia coli | 0 |  | chemical_synthesis purchased from sigma aldrich ( citrate capped agnps) | MIC | 30 |  |  | 5 | 40 | 13 | spherical |  | -28 | water (double distilled) | 27 | 2880 | AgNO3 | 1 |  | 7.2 | https://www.sciencedirect.com/science/article/pii/S1549963409000914 | 10.1016/j.nano.2009.04.006 | 27 | Nanomedicine: Nanotechnology, Biology and Medicine | Elsevier BV | 2010 | Biogenic synthesis of silver nanoparticles and their synergistic effect with antibiotics: a study against gram-positive and gram-negative bacteria | FALSE | FALSE | closed | FALSE | [8 empty] | ['562'] | Escherichia coli |  | Prokaryota | Bacteria |  | Pseudomonadota | Gammaproteobacteria | Enterobacterales | Enterobacteriaceae | Escherichia | Escherichia coli | opportunistic pathogen | n | 1.5 | 4 | 24 | 37 | 1 | human | guts | mouth
542 | 543 | 1979 | 1980 | Ag | 0 | Salmonella enterica subsp. enterica serovar Typhi | 0 |  | chemical_synthesis purchased from sigma aldrich ( citrate capped agnps) | MIC | 35 |  |  | 5 | 40 | 13 | spherical |  | -28 | water (double distilled) | 27 | 2880 | AgNO3 | 1 |  | 7.2 | https://www.sciencedirect.com/science/article/pii/S1549963409000914 | 10.1016/j.nano.2009.04.006 | 27 | Nanomedicine: Nanotechnology, Biology and Medicine | Elsevier BV | 2010 | Biogenic synthesis of silver nanoparticles and their synergistic effect with antibiotics: a study against gram-positive and gram-negative bacteria | FALSE | FALSE | closed | FALSE | [8 empty] | ['90370'] | Salmonella typhi |  | Prokaryota | Bacteria |  | Pseudomonadota | Gammaproteobacteria | Enterobacterales | Enterobacteriaceae | Salmonella | Salmonella enterica subsp. enterica serovar Typhi | pathogenic | n | 5 | 10 | 12 | 37 | 3 | human | guts | clinical samples (blood, urine)
543 | 544 | 1980 | 581 | Ag | 0 | Staphylococcus aureus | 0 |  | chemical_synthesis purchased from sigma aldrich ( citrate capped agnps) | MIC | 80 |  |  | 5 | 40 | 13 | spherical |  | -28 | water (double distilled) | 27 | 2880 | AgNO3 | 1 |  | 7.2 | https://www.sciencedirect.com/science/article/pii/S1549963409000914 | 10.1016/j.nano.2009.04.006 | 27 | Nanomedicine: Nanotechnology, Biology and Medicine | Elsevier BV | 2010 | Biogenic synthesis of silver nanoparticles and their synergistic effect with antibiotics: a study against gram-positive and gram-negative bacteria | FALSE | FALSE | closed | TRUE | Xenia | 30,03,25 | 1 | 0 | Requires correction | 1. не нашла таких значений в статье np_size_avg (nm), time_set (hours), zeta_potential (mV) 2. water (double distilled) |  |  | ['1280'] | Staphylococcus aureus |  | Prokaryota | Bacteria | Terrabacteria group | Bacillota | Bacilli | Bacillales | Staphylococcaceae | Staphylococcus | Staphylococcus aureus | pathogenic | p | 4 | 8 | 24 | 37 | 2 | human | skin | nasopharynx
544 | 545 | 1981 | 1982 | Ag | 0 | Micrococcus luteus | 0 |  | chemical_synthesis purchased from sigma aldrich ( citrate capped agnps) | MIC | 65 |  |  | 5 | 40 | 13 | spherical |  | -28 | water (double distilled) | 27 | 2880 | AgNO3 | 1 |  | 7.2 | https://www.sciencedirect.com/science/article/pii/S1549963409000914 | 10.1016/j.nano.2009.04.006 | 27 | Nanomedicine: Nanotechnology, Biology and Medicine | Elsevier BV | 2010 | Biogenic synthesis of silver nanoparticles and their synergistic effect with antibiotics: a study against gram-positive and gram-negative bacteria | FALSE | FALSE | closed | FALSE | [8 empty] | ['1270'] | Micrococcus luteus |  | Prokaryota | Bacteria |  | Actinomycetota | Actinomycetes | Micrococcales | Micrococcaceae | Micrococcus | Micrococcus luteus | non-pathogenic | p | 24 | 48 | 72 | 37 | 1 | nature | soil | skin
545 | 546 | 43 | 74 | Ag | 1 | Bacillus subtilis | 0 |  | chemical_synthesis purchased from sigma aldrich ( citrate capped agnps) | MIC | 11 |  |  | 20 | 50 | 35 | spherical | 24 | -18 | [7 empty] | https://journals.plos.org/plosone/article?id=10.1371/journal.pone.0224904 | 10.1371/journal.pone.0224904 | 28 | PLOS ONE | Public Library of Science (PLoS) | 2019 | Enhancement of antibiotics antimicrobial activity due to the silver nanoparticles impact on the cell membrane | TRUE | TRUE | gold | FALSE | [8 empty] | ['1423'] | Bacillus subtilis |  | Prokaryota | Bacteria | Terrabacteria group | Bacillota | Bacilli | Bacillales | Bacillaceae | Bacillus | Bacillus subtilis | non-pathogenic | p | 6 | 8 | 12 | 33.5 | 1 | nature | soil | plants
546 | 547 | 44 | 75 | Ag | 1 | Bacillus subtilis | 0 |  | chemical_synthesis purchased from sigma aldrich ( citrate capped agnps) | MIC | 11 |  |  | 20 | 50 | 35 | spherical | 24 | -18 | [7 empty] | https://journals.plos.org/plosone/article?id=10.1371/journal.pone.0224904 | 10.1371/journal.pone.0224904 | 28 | PLOS ONE | Public Library of Science (PLoS) | 2019 | Enhancement of antibiotics antimicrobial activity due to the silver nanoparticles impact on the cell membrane | TRUE | TRUE | gold | FALSE | [8 empty] | ['1423'] | Bacillus subtilis |  | Prokaryota | Bacteria | Terrabacteria group | Bacillota | Bacilli | Bacillales | Bacillaceae | Bacillus | Bacillus subtilis | non-pathogenic | p | 6 | 8 | 12 | 33.5 | 1 | nature | soil | plants
547 | 548 | 45 | 76 | Ag | 1 | Bacillus subtilis | 0 |  | chemical_synthesis purchased from sigma aldrich ( citrate capped agnps) | MIC | 11 |  |  | 20 | 50 | 35 | spherical | 24 | -18 | [7 empty] | https://journals.plos.org/plosone/article?id=10.1371/journal.pone.0224904 | 10.1371/journal.pone.0224904 | 28 | PLOS ONE | Public Library of Science (PLoS) | 2019 | Enhancement of antibiotics antimicrobial activity due to the silver nanoparticles impact on the cell membrane | TRUE | TRUE | gold | FALSE | [8 empty] | ['1423'] | Bacillus subtilis |  | Prokaryota | Bacteria | Terrabacteria group | Bacillota | Bacilli | Bacillales | Bacillaceae | Bacillus | Bacillus subtilis | non-pathogenic | p | 6 | 8 | 12 | 33.5 | 1 | nature | soil | plants
548 | 549 | 46 | 77 | Ag | 1 | Bacillus subtilis | 0 |  | chemical_synthesis purchased from sigma aldrich ( citrate capped agnps) | MIC | 11 |  |  | 20 | 50 | 35 | spherical | 24 | -18 | [7 empty] | https://journals.plos.org/plosone/article?id=10.1371/journal.pone.0224904 | 10.1371/journal.pone.0224904 | 28 | PLOS ONE | Public Library of Science (PLoS) | 2019 | Enhancement of antibiotics antimicrobial activity due to the silver nanoparticles impact on the cell membrane | TRUE | TRUE | gold | FALSE | [8 empty] | ['1423'] | Bacillus subtilis |  | Prokaryota | Bacteria | Terrabacteria group | Bacillota | Bacilli | Bacillales | Bacillaceae | Bacillus | Bacillus subtilis | non-pathogenic | p | 6 | 8 | 12 | 33.5 | 1 | nature | soil | plants
549 | 550 | 47 | 78 | Ag | 1 | Bacillus subtilis | 0 |  | chemical_synthesis purchased from sigma aldrich ( citrate capped agnps) | MIC | 11 |  |  | 20 | 50 | 35 | spherical | 24 | -18 | [7 empty] | https://journals.plos.org/plosone/article?id=10.1371/journal.pone.0224904 | 10.1371/journal.pone.0224904 | 28 | PLOS ONE | Public Library of Science (PLoS) | 2019 | Enhancement of antibiotics antimicrobial activity due to the silver nanoparticles impact on the cell membrane | TRUE | TRUE | gold | FALSE | [8 empty] | ['1423'] | Bacillus subtilis |  | Prokaryota | Bacteria | Terrabacteria group | Bacillota | Bacilli | Bacillales | Bacillaceae | Bacillus | Bacillus subtilis | non-pathogenic | p | 6 | 8 | 12 | 33.5 | 1 | nature | soil | plants
550 | 551 | 48 | 79 | Ag | 1 | Escherichia coli | 0 | DH5α | chemical_synthesis purchased from sigma aldrich ( citrate capped agnps) | MIC | 10 |  |  | 20 | 50 | 35 | spherical | 24 | -18 | [7 empty] | https://journals.plos.org/plosone/article?id=10.1371/journal.pone.0224904 | 10.1371/journal.pone.0224904 | 28 | PLOS ONE | Public Library of Science (PLoS) | 2019 | Enhancement of antibiotics antimicrobial activity due to the silver nanoparticles impact on the cell membrane | TRUE | TRUE | gold | FALSE | [8 empty] | ['562'] | Escherichia coli |  | Prokaryota | Bacteria |  | Pseudomonadota | Gammaproteobacteria | Enterobacterales | Enterobacteriaceae | Escherichia | Escherichia coli | opportunistic pathogen | n | 1.5 | 4 | 24 | 37 | 1 | human | guts | mouth
551 | 552 | 49 | 80 | Ag | 1 | Escherichia coli | 0 | DH5α | chemical_synthesis purchased from sigma aldrich ( citrate capped agnps) | MIC | 10 |  |  | 20 | 50 | 35 | spherical | 24 | -18 | [7 empty] | https://journals.plos.org/plosone/article?id=10.1371/journal.pone.0224904 | 10.1371/journal.pone.0224904 | 28 | PLOS ONE | Public Library of Science (PLoS) | 2019 | Enhancement of antibiotics antimicrobial activity due to the silver nanoparticles impact on the cell membrane | TRUE | TRUE | gold | FALSE | [8 empty] | ['562'] | Escherichia coli |  | Prokaryota | Bacteria |  | Pseudomonadota | Gammaproteobacteria | Enterobacterales | Enterobacteriaceae | Escherichia | Escherichia coli | opportunistic pathogen | n | 1.5 | 4 | 24 | 37 | 1 | human | guts | mouth
552 | 553 | 50 | 81 | Ag | 1 | Escherichia coli | 0 | DH5α | chemical_synthesis purchased from sigma aldrich ( citrate capped agnps) | MIC | 10 |  |  | 20 | 50 | 35 | spherical | 24 | -18 | [7 empty] | https://journals.plos.org/plosone/article?id=10.1371/journal.pone.0224904 | 10.1371/journal.pone.0224904 | 28 | PLOS ONE | Public Library of Science (PLoS) | 2019 | Enhancement of antibiotics antimicrobial activity due to the silver nanoparticles impact on the cell membrane | TRUE | TRUE | gold | FALSE | [8 empty] | ['562'] | Escherichia coli |  | Prokaryota | Bacteria |  | Pseudomonadota | Gammaproteobacteria | Enterobacterales | Enterobacteriaceae | Escherichia | Escherichia coli | opportunistic pathogen | n | 1.5 | 4 | 24 | 37 | 1 | human | guts | mouth
553 | 554 | 51 | 82 | Ag | 1 | Escherichia coli | 0 | DH5α | chemical_synthesis purchased from sigma aldrich ( citrate capped agnps) | MIC | 10 |  |  | 20 | 50 | 35 | spherical | 24 | -18 | [7 empty] | https://journals.plos.org/plosone/article?id=10.1371/journal.pone.0224904 | 10.1371/journal.pone.0224904 | 28 | PLOS ONE | Public Library of Science (PLoS) | 2019 | Enhancement of antibiotics antimicrobial activity due to the silver nanoparticles impact on the cell membrane | TRUE | TRUE | gold | FALSE | [8 empty] | ['562'] | Escherichia coli |  | Prokaryota | Bacteria |  | Pseudomonadota | Gammaproteobacteria | Enterobacterales | Enterobacteriaceae | Escherichia | Escherichia coli | opportunistic pathogen | n | 1.5 | 4 | 24 | 37 | 1 | human | guts | mouth
554 | 555 | 52 | 83 | Ag | 1 | Escherichia coli | 0 | DH5α | chemical_synthesis purchased from sigma aldrich ( citrate capped agnps) | MIC | 10 |  |  | 20 | 50 | 35 | spherical | 24 | -18 | [7 empty] | https://journals.plos.org/plosone/article?id=10.1371/journal.pone.0224904 | 10.1371/journal.pone.0224904 | 28 | PLOS ONE | Public Library of Science (PLoS) | 2019 | Enhancement of antibiotics antimicrobial activity due to the silver nanoparticles impact on the cell membrane | TRUE | TRUE | gold | FALSE | [8 empty] | ['562'] | Escherichia coli |  | Prokaryota | Bacteria |  | Pseudomonadota | Gammaproteobacteria | Enterobacterales | Enterobacteriaceae | Escherichia | Escherichia coli | opportunistic pathogen | n | 1.5 | 4 | 24 | 37 | 1 | human | guts | mouth
555 | 556 | 53 | 582 | Ag | 1 | Salmonella enterica subsp. enterica serovar Typhimurium | 0 | ATCC SC14028 | chemical_synthesis purchased from sigma aldrich ( citrate capped agnps) | MIC | 10 |  |  | 20 | 50 | 35 | spherical | 24 | -18 | [7 empty] | https://journals.plos.org/plosone/article?id=10.1371/journal.pone.0224904 | 10.1371/journal.pone.0224904 | 28 | PLOS ONE | Public Library of Science (PLoS) | 2019 | Enhancement of antibiotics antimicrobial activity due to the silver nanoparticles impact on the cell membrane | TRUE | TRUE | gold | TRUE | Xenia | 30,03,25 | 1 | 0 | Requires correction | 1. В статье указан strain --Typhimurium ATCC SC14028 (S. Typhimurium), но тут он пропущен |  |  | ['90371'] | Salmonella typhimurium |  | Prokaryota | Bacteria |  | Pseudomonadota | Gammaproteobacteria | Enterobacterales | Enterobacteriaceae | Salmonella | Salmonella enterica subsp. enterica serovar Typhimurium | pathogenic | n | 4 | 7 | 12 | 37 | 2 | human | meat | clinical samples (blood, stool, urine)
556 | 557 | 54 | 584 | Ag | 1 | Salmonella enterica subsp. enterica serovar Typhimurium | 0 | ATCC SC14028 | chemical_synthesis purchased from sigma aldrich ( citrate capped agnps) | MIC | 10 |  |  | 20 | 50 | 35 | spherical | 24 | -18 | [7 empty] | https://journals.plos.org/plosone/article?id=10.1371/journal.pone.0224904 | 10.1371/journal.pone.0224904 | 28 | PLOS ONE | Public Library of Science (PLoS) | 2019 | Enhancement of antibiotics antimicrobial activity due to the silver nanoparticles impact on the cell membrane | TRUE | TRUE | gold | TRUE | Xenia | 30,03,25 | 1 | 0 | Requires correction | 1. В статье указан strain --Typhimurium ATCC SC14028 (S. Typhimurium), но тут он пропущен |  |  | ['90371'] | Salmonella typhimurium |  | Prokaryota | Bacteria |  | Pseudomonadota | Gammaproteobacteria | Enterobacterales | Enterobacteriaceae | Salmonella | Salmonella enterica subsp. enterica serovar Typhimurium | pathogenic | n | 4 | 7 | 12 | 37 | 2 | human | meat | clinical samples (blood, stool, urine)
557 | 558 | 55 | 95 | Ag | 1 | Salmonella enterica subsp. enterica serovar Typhimurium | 0 | ATCC SC14028 | chemical_synthesis purchased from sigma aldrich ( citrate capped agnps) | MIC | 10 |  |  | 20 | 50 | 35 | spherical | 24 | -18 | [7 empty] | https://journals.plos.org/plosone/article?id=10.1371/journal.pone.0224904 | 10.1371/journal.pone.0224904 | 28 | PLOS ONE | Public Library of Science (PLoS) | 2019 | Enhancement of antibiotics antimicrobial activity due to the silver nanoparticles impact on the cell membrane | TRUE | TRUE | gold | FALSE | [8 empty] | ['90371'] | Salmonella typhimurium |  | Prokaryota | Bacteria |  | Pseudomonadota | Gammaproteobacteria | Enterobacterales | Enterobacteriaceae | Salmonella | Salmonella enterica subsp. enterica serovar Typhimurium | pathogenic | n | 4 | 7 | 12 | 37 | 2 | human | meat | clinical samples (blood, stool, urine)
558 | 559 | 56 | 96 | Ag | 1 | Salmonella enterica subsp. enterica serovar Typhimurium | 0 | ATCC SC14028 | chemical_synthesis purchased from sigma aldrich ( citrate capped agnps) | MIC | 10 |  |  | 20 | 50 | 35 | spherical | 24 | -18 | [7 empty] | https://journals.plos.org/plosone/article?id=10.1371/journal.pone.0224904 | 10.1371/journal.pone.0224904 | 28 | PLOS ONE | Public Library of Science (PLoS) | 2019 | Enhancement of antibiotics antimicrobial activity due to the silver nanoparticles impact on the cell membrane | TRUE | TRUE | gold | FALSE | [8 empty] | ['90371'] | Salmonella typhimurium |  | Prokaryota | Bacteria |  | Pseudomonadota | Gammaproteobacteria | Enterobacterales | Enterobacteriaceae | Salmonella | Salmonella enterica subsp. enterica serovar Typhimurium | pathogenic | n | 4 | 7 | 12 | 37 | 2 | human | meat | clinical samples (blood, stool, urine)
559 | 560 | 57 | 590 | Ag | 1 | Salmonella enterica subsp. enterica serovar Typhimurium | 0 | ATCC SC14028 | chemical_synthesis purchased from sigma aldrich ( citrate capped agnps) | MIC | 10 |  |  | 20 | 50 | 35 | spherical | 24 | -18 | [7 empty] | https://journals.plos.org/plosone/article?id=10.1371/journal.pone.0224904 | 10.1371/journal.pone.0224904 | 28 | PLOS ONE | Public Library of Science (PLoS) | 2019 | Enhancement of antibiotics antimicrobial activity due to the silver nanoparticles impact on the cell membrane | TRUE | TRUE | gold | TRUE | Xenia | 30,03,25 | 1 | 0 | Requires correction | 1. В статье указан strain --Typhimurium ATCC SC14028 (S. Typhimurium), но тут он пропущен |  |  | ['90371'] | Salmonella typhimurium |  | Prokaryota | Bacteria |  | Pseudomonadota | Gammaproteobacteria | Enterobacterales | Enterobacteriaceae | Salmonella | Salmonella enterica subsp. enterica serovar Typhimurium | pathogenic | n | 4 | 7 | 12 | 37 | 2 | human | meat | clinical samples (blood, stool, urine)
560 | 561 | 58 | 100 | Ag | 1 | Staphylococcus aureus | 0 | clinical isolate | chemical_synthesis purchased from sigma aldrich ( citrate capped agnps) | MIC | 12 |  |  | 20 | 50 | 35 | spherical | 24 | -18 | [7 empty] | https://journals.plos.org/plosone/article?id=10.1371/journal.pone.0224904 | 10.1371/journal.pone.0224904 | 28 | PLOS ONE | Public Library of Science (PLoS) | 2019 | Enhancement of antibiotics antimicrobial activity due to the silver nanoparticles impact on the cell membrane | TRUE | TRUE | gold | FALSE | [8 empty] | ['1280'] | Staphylococcus aureus | clinical isolate | Prokaryota | Bacteria | Terrabacteria group | Bacillota | Bacilli | Bacillales | Staphylococcaceae | Staphylococcus | Staphylococcus aureus | opportunistic pathogen | p | 18 | 24 | 48 | 36 | 2 | nosocomial | clinical samples (blood, wound swabs) | skin
561 | 562 | 59 | 101 | Ag | 1 | Staphylococcus aureus | 0 | clinical isolate | chemical_synthesis purchased from sigma aldrich ( citrate capped agnps) | MIC | 12 |  |  | 20 | 50 | 35 | spherical | 24 | -18 | [7 empty] | https://journals.plos.org/plosone/article?id=10.1371/journal.pone.0224904 | 10.1371/journal.pone.0224904 | 28 | PLOS ONE | Public Library of Science (PLoS) | 2019 | Enhancement of antibiotics antimicrobial activity due to the silver nanoparticles impact on the cell membrane | TRUE | TRUE | gold | FALSE | [8 empty] | ['1280'] | Staphylococcus aureus | clinical isolate | Prokaryota | Bacteria | Terrabacteria group | Bacillota | Bacilli | Bacillales | Staphylococcaceae | Staphylococcus | Staphylococcus aureus | opportunistic pathogen | p | 18 | 24 | 48 | 36 | 2 | nosocomial | clinical samples (blood, wound swabs) | skin
562 | 563 | 60 | 102 | Ag | 1 | Staphylococcus aureus | 0 | clinical isolate | chemical_synthesis purchased from sigma aldrich ( citrate capped agnps) | MIC | 12 |  |  | 20 | 50 | 35 | spherical | 24 | -18 | [7 empty] | https://journals.plos.org/plosone/article?id=10.1371/journal.pone.0224904 | 10.1371/journal.pone.0224904 | 28 | PLOS ONE | Public Library of Science (PLoS) | 2019 | Enhancement of antibiotics antimicrobial activity due to the silver nanoparticles impact on the cell membrane | TRUE | TRUE | gold | FALSE | [8 empty] | ['1280'] | Staphylococcus aureus | clinical isolate | Prokaryota | Bacteria | Terrabacteria group | Bacillota | Bacilli | Bacillales | Staphylococcaceae | Staphylococcus | Staphylococcus aureus | opportunistic pathogen | p | 18 | 24 | 48 | 36 | 2 | nosocomial | clinical samples (blood, wound swabs) | skin
563 | 564 | 61 | 103 | Ag | 1 | Staphylococcus aureus | 0 | clinical isolate | chemical_synthesis purchased from sigma aldrich ( citrate capped agnps) | MIC | 12 |  |  | 20 | 50 | 35 | spherical | 24 | -18 | [7 empty] | https://journals.plos.org/plosone/article?id=10.1371/journal.pone.0224904 | 10.1371/journal.pone.0224904 | 28 | PLOS ONE | Public Library of Science (PLoS) | 2019 | Enhancement of antibiotics antimicrobial activity due to the silver nanoparticles impact on the cell membrane | TRUE | TRUE | gold | FALSE | [8 empty] | ['1280'] | Staphylococcus aureus | clinical isolate | Prokaryota | Bacteria | Terrabacteria group | Bacillota | Bacilli | Bacillales | Staphylococcaceae | Staphylococcus | Staphylococcus aureus | opportunistic pathogen | p | 18 | 24 | 48 | 36 | 2 | nosocomial | clinical samples (blood, wound swabs) | skin
564 | 565 | 62 | 104 | Ag | 1 | Staphylococcus aureus | 0 | clinical isolate | chemical_synthesis purchased from sigma aldrich ( citrate capped agnps) | MIC | 12 |  |  | 20 | 50 | 35 | spherical | 24 | -18 | [7 empty] | https://journals.plos.org/plosone/article?id=10.1371/journal.pone.0224904 | 10.1371/journal.pone.0224904 | 28 | PLOS ONE | Public Library of Science (PLoS) | 2019 | Enhancement of antibiotics antimicrobial activity due to the silver nanoparticles impact on the cell membrane | TRUE | TRUE | gold | FALSE | [8 empty] | ['1280'] | Staphylococcus aureus | clinical isolate | Prokaryota | Bacteria | Terrabacteria group | Bacillota | Bacilli | Bacillales | Staphylococcaceae | Staphylococcus | Staphylococcus aureus | opportunistic pathogen | p | 18 | 24 | 48 | 36 | 2 | nosocomial | clinical samples (blood, wound swabs) | skin
565 | 566 | 1971 | 596 | Ag | 1 | Escherichia coli | 0 | DH5α | chemical_synthesis purchased from sigma aldrich ( citrate capped agnps) | MIC | 10 |  |  | 20 | 50 | 35 | spherical | 24 | -18 | [7 empty] | https://journals.plos.org/plosone/article?id=10.1371/journal.pone.0224904 | 10.1371/journal.pone.0224904 | 28 | PLOS ONE | Public Library of Science (PLoS) | 2019 | Enhancement of antibiotics antimicrobial activity due to the silver nanoparticles impact on the cell membrane | TRUE | TRUE | gold | TRUE | Xenia | 30,03,25 | 0 | 0 | Verified |  |  |  | ['562'] | Escherichia coli |  | Prokaryota | Bacteria |  | Pseudomonadota | Gammaproteobacteria | Enterobacterales | Enterobacteriaceae | Escherichia | Escherichia coli | opportunistic pathogen | n | 1.5 | 4 | 24 | 37 | 1 | human | guts | mouth
566 | 567 | 1972 | 1973 | Ag | 1 | Staphylococcus aureus | 0 | clinical isolate | chemical_synthesis purchased from sigma aldrich ( citrate capped agnps) | MIC | 12 |  |  | 20 | 50 | 35 | spherical | 24 | -18 | [7 empty] | https://journals.plos.org/plosone/article?id=10.1371/journal.pone.0224904 | 10.1371/journal.pone.0224904 | 28 | PLOS ONE | Public Library of Science (PLoS) | 2019 | Enhancement of antibiotics antimicrobial activity due to the silver nanoparticles impact on the cell membrane | TRUE | TRUE | gold | FALSE | [8 empty] | ['1280'] | Staphylococcus aureus | clinical isolate | Prokaryota | Bacteria | Terrabacteria group | Bacillota | Bacilli | Bacillales | Staphylococcaceae | Staphylococcus | Staphylococcus aureus | opportunistic pathogen | p | 18 | 24 | 48 | 36 | 2 | nosocomial | clinical samples (blood, wound swabs) | skin
567 | 568 | 1973 | 598 | Ag | 1 | Bacillus subtilis | 0 |  | chemical_synthesis purchased from sigma aldrich ( citrate capped agnps) | MIC | 11 |  |  | 20 | 50 | 35 | spherical | 24 | -18 | [7 empty] | https://journals.plos.org/plosone/article?id=10.1371/journal.pone.0224904 | 10.1371/journal.pone.0224904 | 28 | PLOS ONE | Public Library of Science (PLoS) | 2019 | Enhancement of antibiotics antimicrobial activity due to the silver nanoparticles impact on the cell membrane | TRUE | TRUE | gold | TRUE | Xenia | 30,03,25 | 0 | 0 | Verified |  |  |  | ['1423'] | Bacillus subtilis |  | Prokaryota | Bacteria | Terrabacteria group | Bacillota | Bacilli | Bacillales | Bacillaceae | Bacillus | Bacillus subtilis | non-pathogenic | p | 6 | 8 | 12 | 33.5 | 1 | nature | soil | plants
568 | 569 | 1974 | 1975 | Ag | 1 | Escherichia coli | 0 | DH5α | chemical_synthesis purchased from sigma aldrich ( citrate capped agnps) | MIC | 10 |  |  | 20 | 50 | 35 | spherical | 24 | -18 | [7 empty] | https://journals.plos.org/plosone/article?id=10.1371/journal.pone.0224904 | 10.1371/journal.pone.0224904 | 28 | PLOS ONE | Public Library of Science (PLoS) | 2019 | Enhancement of antibiotics antimicrobial activity due to the silver nanoparticles impact on the cell membrane | TRUE | TRUE | gold | FALSE | [8 empty] | ['562'] | Escherichia coli |  | Prokaryota | Bacteria |  | Pseudomonadota | Gammaproteobacteria | Enterobacterales | Enterobacteriaceae | Escherichia | Escherichia coli | opportunistic pathogen | n | 1.5 | 4 | 24 | 37 | 1 | human | guts | mouth
569 | 570 | 67 | 109 | Ag | 0 | Staphylococcus aureus | 0 | ATCC 29213 | Chemical synthesis, purchased from Sigma-Aldrich | MIC | 0.09 |  |  | 10 | 10 | 10 |  | 24 | [8 empty] | https://pubmed.ncbi.nlm.nih.gov/33672118/ | 10.3390/polym13040659 | 29 | Polymers | MDPI AG | 2021 | Development of Antibacterial Protective Coatings Active against MSSA and MRSA on Biodegradable Polymers | TRUE | TRUE | gold | FALSE | [8 empty] | ['1280'] | Staphylococcus aureus | ATCC 29213 | Prokaryota | Bacteria | Terrabacteria group | Bacillota | Bacilli | Bacillales | Staphylococcaceae | Staphylococcus | Staphylococcus aureus | opportunistic pathogen | p | 18 | 24 | 48 | 37 | 2 | nosocomial | clinical samples (blood, sputum) | skin
570 | 571 | 68 | 110 | Ag | 0 | Staphylococcus aureus | 0 | ATCC 29213 | Chemical synthesis, purchased from Sigma-Aldrich | MIC | 0.02 |  |  | 40 | 40 | 40 |  | 24 | [8 empty] | https://pubmed.ncbi.nlm.nih.gov/33672118/ | 10.3390/polym13040659 | 29 | Polymers | MDPI AG | 2021 | Development of Antibacterial Protective Coatings Active against MSSA and MRSA on Biodegradable Polymers | TRUE | TRUE | gold | FALSE | [8 empty] | ['1280'] | Staphylococcus aureus | ATCC 29213 | Prokaryota | Bacteria | Terrabacteria group | Bacillota | Bacilli | Bacillales | Staphylococcaceae | Staphylococcus | Staphylococcus aureus | opportunistic pathogen | p | 18 | 24 | 48 | 37 | 2 | nosocomial | clinical samples (blood, sputum) | skin
571 | 572 | 69 | 605 | Ag | 0 | Staphylococcus aureus | 1 | MFBF 10679 | Chemical synthesis, purchased from Sigma-Aldrich | MIC | 0.47 |  |  | 10 | 10 | 10 |  | 24 | [8 empty] | https://pubmed.ncbi.nlm.nih.gov/33672118/ | 10.3390/polym13040659 | 29 | Polymers | MDPI AG | 2021 | Development of Antibacterial Protective Coatings Active against MSSA and MRSA on Biodegradable Polymers | TRUE | TRUE | gold | TRUE | Xenia | 30,03,25 | 0 | 0 | Verified |  |  |  | ['1280'] | Staphylococcus aureus |  | Prokaryota | Bacteria | Terrabacteria group | Bacillota | Bacilli | Bacillales | Staphylococcaceae | Staphylococcus | Staphylococcus aureus | pathogenic | p | 4 | 8 | 24 | 37 | 2 | human | skin | nasopharynx
572 | 573 | 70 | 97 | Ag | 0 | Staphylococcus aureus | 0 | ATCC 29213 | Chemical synthesis, purchased from Sigma-Aldrich | MBC | 0.31 |  |  | 10 | 10 | 10 |  | 24 | [8 empty] | https://pubmed.ncbi.nlm.nih.gov/33672118/ | 10.3390/polym13040659 | 29 | Polymers | MDPI AG | 2021 | Development of Antibacterial Protective Coatings Active against MSSA and MRSA on Biodegradable Polymers | TRUE | TRUE | gold | FALSE | [8 empty] | ['1280'] | Staphylococcus aureus | ATCC 29213 | Prokaryota | Bacteria | Terrabacteria group | Bacillota | Bacilli | Bacillales | Staphylococcaceae | Staphylococcus | Staphylococcus aureus | opportunistic pathogen | p | 18 | 24 | 48 | 37 | 2 | nosocomial | clinical samples (blood, sputum) | skin
573 | 574 | 71 | 608 | Ag | 0 | Staphylococcus aureus | 0 | ATCC 29213 | Chemical synthesis, purchased from Sigma-Aldrich | MBC | 1.04 |  |  | 40 | 40 | 40 |  | 24 | [8 empty] | https://pubmed.ncbi.nlm.nih.gov/33672118/ | 10.3390/polym13040659 | 29 | Polymers | MDPI AG | 2021 | Development of Antibacterial Protective Coatings Active against MSSA and MRSA on Biodegradable Polymers | TRUE | TRUE | gold | TRUE | Xenia | 30,03,25 | 0 | 0 | Verified |  |  |  | ['1280'] | Staphylococcus aureus | ATCC 29213 | Prokaryota | Bacteria | Terrabacteria group | Bacillota | Bacilli | Bacillales | Staphylococcaceae | Staphylococcus | Staphylococcus aureus | opportunistic pathogen | p | 18 | 24 | 48 | 37 | 2 | nosocomial | clinical samples (blood, sputum) | skin
574 | 575 | 72 | 37 | Ag | 0 | Staphylococcus aureus | 1 | MFBF 10679 | Chemical synthesis, purchased from Sigma-Aldrich | MBC | 2.5 |  |  | 10 | 10 | 10 |  | 24 | [8 empty] | https://pubmed.ncbi.nlm.nih.gov/33672118/ | 10.3390/polym13040659 | 29 | Polymers | MDPI AG | 2021 | Development of Antibacterial Protective Coatings Active against MSSA and MRSA on Biodegradable Polymers | TRUE | TRUE | gold | FALSE | [8 empty] | ['1280'] | Staphylococcus aureus |  | Prokaryota | Bacteria | Terrabacteria group | Bacillota | Bacilli | Bacillales | Staphylococcaceae | Staphylococcus | Staphylococcus aureus | pathogenic | p | 4 | 8 | 24 | 37 | 2 | human | skin | nasopharynx
575 | 576 | 73 | 38 | Ag | 0 | Staphylococcus aureus | 0 |  | Chemical synthesis, purchased from Sigma-Aldrich | MIC | 0.09 |  |  | 10 | 10 | 10 |  | 24 | [8 empty] | https://pubmed.ncbi.nlm.nih.gov/33672118/ | 10.3390/polym13040659 | 29 | Polymers | MDPI AG | 2021 | Development of Antibacterial Protective Coatings Active against MSSA and MRSA on Biodegradable Polymers | TRUE | TRUE | gold | FALSE | [8 empty] | ['1280'] | Staphylococcus aureus |  | Prokaryota | Bacteria | Terrabacteria group | Bacillota | Bacilli | Bacillales | Staphylococcaceae | Staphylococcus | Staphylococcus aureus | pathogenic | p | 4 | 8 | 24 | 37 | 2 | human | skin | nasopharynx
576 | 577 | 74 | 39 | Ag | 0 | Staphylococcus aureus | 0 |  | Chemical synthesis, purchased from Sigma-Aldrich | MIC | 0.47 |  |  | 10 | 10 | 10 |  | 24 | [8 empty] | https://pubmed.ncbi.nlm.nih.gov/33672118/ | 10.3390/polym13040659 | 29 | Polymers | MDPI AG | 2021 | Development of Antibacterial Protective Coatings Active against MSSA and MRSA on Biodegradable Polymers | TRUE | TRUE | gold | FALSE | [8 empty] | ['1280'] | Staphylococcus aureus |  | Prokaryota | Bacteria | Terrabacteria group | Bacillota | Bacilli | Bacillales | Staphylococcaceae | Staphylococcus | Staphylococcus aureus | pathogenic | p | 4 | 8 | 24 | 37 | 2 | human | skin | nasopharynx
577 | 578 | 75 | 40 | Ag | 0 | Staphylococcus aureus | 0 |  | Chemical synthesis, purchased from Sigma-Aldrich | MBC | 0.31 |  |  | 10 | 10 | 10 |  | 24 | [8 empty] | https://pubmed.ncbi.nlm.nih.gov/33672118/ | 10.3390/polym13040659 | 29 | Polymers | MDPI AG | 2021 | Development of Antibacterial Protective Coatings Active against MSSA and MRSA on Biodegradable Polymers | TRUE | TRUE | gold | FALSE | [8 empty] | ['1280'] | Staphylococcus aureus |  | Prokaryota | Bacteria | Terrabacteria group | Bacillota | Bacilli | Bacillales | Staphylococcaceae | Staphylococcus | Staphylococcus aureus | pathogenic | p | 4 | 8 | 24 | 37 | 2 | human | skin | nasopharynx
578 | 579 | 76 | 41 | Ag | 0 | Staphylococcus aureus | 0 |  | Chemical synthesis, purchased from Sigma-Aldrich | MBC | 2.5 |  |  | 10 | 10 | 10 |  | 24 | [8 empty] | https://pubmed.ncbi.nlm.nih.gov/33672118/ | 10.3390/polym13040659 | 29 | Polymers | MDPI AG | 2021 | Development of Antibacterial Protective Coatings Active against MSSA and MRSA on Biodegradable Polymers | TRUE | TRUE | gold | FALSE | [8 empty] | ['1280'] | Staphylococcus aureus |  | Prokaryota | Bacteria | Terrabacteria group | Bacillota | Bacilli | Bacillales | Staphylococcaceae | Staphylococcus | Staphylococcus aureus | pathogenic | p | 4 | 8 | 24 | 37 | 2 | human | skin | nasopharynx
579 | 581 | 78 | 619 | Ag | 0 | Staphylococcus aureus | 0 |  | Chemical synthesis, purchased from Sigma-Aldrich | MIC | 0.02 |  |  | 40 | 40 | 40 |  | 24 | [8 empty] | https://pubmed.ncbi.nlm.nih.gov/33672118/ | 10.3390/polym13040659 | 29 | Polymers | MDPI AG | 2021 | Development of Antibacterial Protective Coatings Active against MSSA and MRSA on Biodegradable Polymers | TRUE | TRUE | gold | TRUE | Xenia | 30,03,25 | 0 | 0 | Verified |  |  |  | ['1280'] | Staphylococcus aureus |  | Prokaryota | Bacteria | Terrabacteria group | Bacillota | Bacilli | Bacillales | Staphylococcaceae | Staphylococcus | Staphylococcus aureus | pathogenic | p | 4 | 8 | 24 | 37 | 2 | human | skin | nasopharynx
580 | 582 | 79 | 12 | Ag | 0 | Staphylococcus aureus | 0 |  | Chemical synthesis, purchased from Sigma-Aldrich | MBC | 1.04 |  |  | 40 | 40 | 40 |  | 24 | [8 empty] | https://pubmed.ncbi.nlm.nih.gov/33672118/ | 10.3390/polym13040659 | 29 | Polymers | MDPI AG | 2021 | Development of Antibacterial Protective Coatings Active against MSSA and MRSA on Biodegradable Polymers | TRUE | TRUE | gold | FALSE | [8 empty] | ['1280'] | Staphylococcus aureus |  | Prokaryota | Bacteria | Terrabacteria group | Bacillota | Bacilli | Bacillales | Staphylococcaceae | Staphylococcus | Staphylococcus aureus | pathogenic | p | 4 | 8 | 24 | 37 | 2 | human | skin | nasopharynx
581 | 583 | 80 | 13 | Ag | 0 | Staphylococcus epidermidis | 0 |  | Chemical synthesis, purchased from Sigma-Aldrich | MIC | 6 |  |  | 40 | 40 | 40 |  | 24 | [8 empty] | https://pubmed.ncbi.nlm.nih.gov/33672118/ | 10.3390/polym13040659 | 29 | Polymers | MDPI AG | 2021 | Development of Antibacterial Protective Coatings Active against MSSA and MRSA on Biodegradable Polymers | TRUE | TRUE | gold | FALSE | [8 empty] | ['1282'] | Staphylococcus epidermidis |  | Prokaryota | Bacteria | Terrabacteria group | Bacillota | Bacilli | Bacillales | Staphylococcaceae | Staphylococcus | Staphylococcus epidermidis | opportunistic pathogen | p | 18 | 24 | 48 | 36 | 1 | human | skin | medical surfaces
582 | 584 | 81 | 14 | Ag | 0 | Staphylococcus epidermidis | 0 |  | Chemical synthesis, purchased from Sigma-Aldrich | MIC | 4 |  |  | 40 | 40 | 40 |  | 24 | [8 empty] | https://pubmed.ncbi.nlm.nih.gov/33672118/ | 10.3390/polym13040659 | 29 | Polymers | MDPI AG | 2021 | Development of Antibacterial Protective Coatings Active against MSSA and MRSA on Biodegradable Polymers | TRUE | TRUE | gold | FALSE | [8 empty] | ['1282'] | Staphylococcus epidermidis |  | Prokaryota | Bacteria | Terrabacteria group | Bacillota | Bacilli | Bacillales | Staphylococcaceae | Staphylococcus | Staphylococcus epidermidis | opportunistic pathogen | p | 18 | 24 | 48 | 36 | 1 | human | skin | medical surfaces
583 | 585 | 82 | 15 | Ag | 0 | Staphylococcus epidermidis | 0 |  | Chemical synthesis, purchased from Sigma-Aldrich | MIC | 1 |  |  | 40 | 40 | 40 |  | 24 | [8 empty] | https://pubmed.ncbi.nlm.nih.gov/33672118/ | 10.3390/polym13040659 | 29 | Polymers | MDPI AG | 2021 | Development of Antibacterial Protective Coatings Active against MSSA and MRSA on Biodegradable Polymers | TRUE | TRUE | gold | FALSE | [8 empty] | ['1282'] | Staphylococcus epidermidis |  | Prokaryota | Bacteria | Terrabacteria group | Bacillota | Bacilli | Bacillales | Staphylococcaceae | Staphylococcus | Staphylococcus epidermidis | opportunistic pathogen | p | 18 | 24 | 48 | 36 | 1 | human | skin | medical surfaces
584 | 586 | 546 | 546 | Pt | 0 | Staphylococcus aureus | 0 | ATCC 29213 | Chemical synthesis, purchased from Sigma-Aldrich | MIC | 0.06 |  |  | 4 | 4 | 4 |  | 24 | [8 empty] | https://pubmed.ncbi.nlm.nih.gov/33672118/ | 10.3390/polym13040659 | 29 | Polymers | MDPI AG | 2021 | Development of Antibacterial Protective Coatings Active against MSSA and MRSA on Biodegradable Polymers | TRUE | TRUE | gold | FALSE | [8 empty] | ['1280'] | Staphylococcus aureus | ATCC 29213 | Prokaryota | Bacteria | Terrabacteria group | Bacillota | Bacilli | Bacillales | Staphylococcaceae | Staphylococcus | Staphylococcus aureus | opportunistic pathogen | p | 18 | 24 | 48 | 37 | 2 | nosocomial | clinical samples (blood, sputum) | skin
585 | 587 | 547 | 547 | Pt | 0 | Staphylococcus aureus | 0 | ATCC 29213 | Chemical synthesis, purchased from Sigma-Aldrich | MBC | 0.2 |  |  | 4 | 4 | 4 |  | 24 | [8 empty] | https://pubmed.ncbi.nlm.nih.gov/33672118/ | 10.3390/polym13040659 | 29 | Polymers | MDPI AG | 2021 | Development of Antibacterial Protective Coatings Active against MSSA and MRSA on Biodegradable Polymers | TRUE | TRUE | gold | FALSE | [8 empty] | ['1280'] | Staphylococcus aureus | ATCC 29213 | Prokaryota | Bacteria | Terrabacteria group | Bacillota | Bacilli | Bacillales | Staphylococcaceae | Staphylococcus | Staphylococcus aureus | opportunistic pathogen | p | 18 | 24 | 48 | 37 | 2 | nosocomial | clinical samples (blood, sputum) | skin
586 | 588 | 548 | 548 | TiO2 | 0 | Staphylococcus aureus | 0 | ATCC 29213 | Chemical synthesis, purchased from Sigma-Aldrich | MIC | 40.28 |  |  | 100 | 100 | 100 |  | 24 | [8 empty] | https://pubmed.ncbi.nlm.nih.gov/33672118/ | 10.3390/polym13040659 | 29 | Polymers | MDPI AG | 2021 | Development of Antibacterial Protective Coatings Active against MSSA and MRSA on Biodegradable Polymers | TRUE | TRUE | gold | FALSE | [8 empty] | ['1280'] | Staphylococcus aureus | ATCC 29213 | Prokaryota | Bacteria | Terrabacteria group | Bacillota | Bacilli | Bacillales | Staphylococcaceae | Staphylococcus | Staphylococcus aureus | opportunistic pathogen | p | 18 | 24 | 48 | 37 | 2 | nosocomial | clinical samples (blood, sputum) | skin
587 | 589 | 549 | 549 | TiO2 | 0 | Staphylococcus aureus | 1 | MFBF 10679 | Chemical synthesis, purchased from Sigma-Aldrich | MIC | 20.14 |  |  | 100 | 100 | 100 |  | 24 | [8 empty] | https://pubmed.ncbi.nlm.nih.gov/33672118/ | 10.3390/polym13040659 | 29 | Polymers | MDPI AG | 2021 | Development of Antibacterial Protective Coatings Active against MSSA and MRSA on Biodegradable Polymers | TRUE | TRUE | gold | FALSE | [8 empty] | ['1280'] | Staphylococcus aureus |  | Prokaryota | Bacteria | Terrabacteria group | Bacillota | Bacilli | Bacillales | Staphylococcaceae | Staphylococcus | Staphylococcus aureus | pathogenic | p | 4 | 8 | 24 | 37 | 2 | human | skin | nasopharynx
588 | 590 | 550 | 550 | TiO2 | 0 | Staphylococcus aureus | 0 | ATCC 29213 | Chemical synthesis, purchased from Sigma-Aldrich | MBC | 80.57 |  |  | 100 | 100 | 100 |  | 24 | [8 empty] | https://pubmed.ncbi.nlm.nih.gov/33672118/ | 10.3390/polym13040659 | 29 | Polymers | MDPI AG | 2021 | Development of Antibacterial Protective Coatings Active against MSSA and MRSA on Biodegradable Polymers | TRUE | TRUE | gold | FALSE | [8 empty] | ['1280'] | Staphylococcus aureus | ATCC 29213 | Prokaryota | Bacteria | Terrabacteria group | Bacillota | Bacilli | Bacillales | Staphylococcaceae | Staphylococcus | Staphylococcus aureus | opportunistic pathogen | p | 18 | 24 | 48 | 37 | 2 | nosocomial | clinical samples (blood, sputum) | skin
589 | 591 | 551 | 551 | TiO2 | 0 | Staphylococcus aureus | 1 | MFBF 10679 | Chemical synthesis, purchased from Sigma-Aldrich | MBC | 93 |  |  | 100 | 100 | 100 |  | 24 | [8 empty] | https://pubmed.ncbi.nlm.nih.gov/33672118/ | 10.3390/polym13040659 | 29 | Polymers | MDPI AG | 2021 | Development of Antibacterial Protective Coatings Active against MSSA and MRSA on Biodegradable Polymers | TRUE | TRUE | gold | FALSE | [8 empty] | ['1280'] | Staphylococcus aureus |  | Prokaryota | Bacteria | Terrabacteria group | Bacillota | Bacilli | Bacillales | Staphylococcaceae | Staphylococcus | Staphylococcus aureus | pathogenic | p | 4 | 8 | 24 | 37 | 2 | human | skin | nasopharynx
590 | 592 | 694 | 695 | ZnO | 0 | Staphylococcus aureus | 0 | ATCC 29213 | Chemical synthesis, purchased from Sigma-Aldrich | MIC | 0.03 |  |  | 100 | 100 | 100 |  | 24 | [8 empty] | https://pubmed.ncbi.nlm.nih.gov/33672118/ | 10.3390/polym13040659 | 29 | Polymers | MDPI AG | 2021 | Development of Antibacterial Protective Coatings Active against MSSA and MRSA on Biodegradable Polymers | TRUE | TRUE | gold | FALSE | [8 empty] | ['1280'] | Staphylococcus aureus | ATCC 29213 | Prokaryota | Bacteria | Terrabacteria group | Bacillota | Bacilli | Bacillales | Staphylococcaceae | Staphylococcus | Staphylococcus aureus | opportunistic pathogen | p | 18 | 24 | 48 | 37 | 2 | nosocomial | clinical samples (blood, sputum) | skin
591 | 593 | 695 | 696 | ZnO | 0 | Staphylococcus aureus | 1 | MFBF 10679 | Chemical synthesis, purchased from Sigma-Aldrich | MIC | 3.28 |  |  | 100 | 100 | 100 |  | 24 | [8 empty] | https://pubmed.ncbi.nlm.nih.gov/33672118/ | 10.3390/polym13040659 | 29 | Polymers | MDPI AG | 2021 | Development of Antibacterial Protective Coatings Active against MSSA and MRSA on Biodegradable Polymers | TRUE | TRUE | gold | FALSE | [8 empty] | ['1280'] | Staphylococcus aureus |  | Prokaryota | Bacteria | Terrabacteria group | Bacillota | Bacilli | Bacillales | Staphylococcaceae | Staphylococcus | Staphylococcus aureus | pathogenic | p | 4 | 8 | 24 | 37 | 2 | human | skin | nasopharynx
592 | 594 | 696 | 697 | ZnO | 0 | Staphylococcus aureus | 0 | ATCC 29213 | Chemical synthesis, purchased from Sigma-Aldrich | MBC | 0.14 |  |  | 100 | 100 | 100 |  | 24 | [8 empty] | https://pubmed.ncbi.nlm.nih.gov/33672118/ | 10.3390/polym13040659 | 29 | Polymers | MDPI AG | 2021 | Development of Antibacterial Protective Coatings Active against MSSA and MRSA on Biodegradable Polymers | TRUE | TRUE | gold | FALSE | [8 empty] | ['1280'] | Staphylococcus aureus | ATCC 29213 | Prokaryota | Bacteria | Terrabacteria group | Bacillota | Bacilli | Bacillales | Staphylococcaceae | Staphylococcus | Staphylococcus aureus | opportunistic pathogen | p | 18 | 24 | 48 | 37 | 2 | nosocomial | clinical samples (blood, sputum) | skin
593 | 595 | 697 | 698 | ZnO | 0 | Staphylococcus aureus | 1 | MFBF 10679 | Chemical synthesis, purchased from Sigma-Aldrich | MBC | 3.28 |  |  | 100 | 100 | 100 |  | 24 | [8 empty] | https://pubmed.ncbi.nlm.nih.gov/33672118/ | 10.3390/polym13040659 | 29 | Polymers | MDPI AG | 2021 | Development of Antibacterial Protective Coatings Active against MSSA and MRSA on Biodegradable Polymers | TRUE | TRUE | gold | FALSE | [8 empty] | ['1280'] | Staphylococcus aureus |  | Prokaryota | Bacteria | Terrabacteria group | Bacillota | Bacilli | Bacillales | Staphylococcaceae | Staphylococcus | Staphylococcus aureus | pathogenic | p | 4 | 8 | 24 | 37 | 2 | human | skin | nasopharynx
594 | 596 | 786 | 622 | ZrO2 | 0 | Staphylococcus aureus | 0 | ATCC 29213 | Chemical synthesis, purchased from Sigma-Aldrich | MIC | 0.06 |  |  | 100 | 100 | 100 |  | 24 | [8 empty] | https://pubmed.ncbi.nlm.nih.gov/33672118/ | 10.3390/polym13040659 | 29 | Polymers | MDPI AG | 2021 | Development of Antibacterial Protective Coatings Active against MSSA and MRSA on Biodegradable Polymers | TRUE | TRUE | gold | TRUE | Xenia | 30,03,25 | 1 | 0 | Requires correction | 1. такой формы в тексте статьи нет, но тут в столбце есть shape 2. В статье в таблице сказано ZrO2 (MIC) < 0.06 |  |  | ['1280'] | Staphylococcus aureus | ATCC 29213 | Prokaryota | Bacteria | Terrabacteria group | Bacillota | Bacilli | Bacillales | Staphylococcaceae | Staphylococcus | Staphylococcus aureus | opportunistic pathogen | p | 18 | 24 | 48 | 37 | 2 | nosocomial | clinical samples (blood, sputum) | skin
595 | 597 | 787 | 783 | ZrO2 | 0 | Staphylococcus aureus | 0 | ATCC 29213 | Chemical synthesis, purchased from Sigma-Aldrich | MBC | 12.5 |  |  | 100 | 100 | 100 |  | 24 | [8 empty] | https://pubmed.ncbi.nlm.nih.gov/33672118/ | 10.3390/polym13040659 | 29 | Polymers | MDPI AG | 2021 | Development of Antibacterial Protective Coatings Active against MSSA and MRSA on Biodegradable Polymers | TRUE | TRUE | gold | FALSE | [8 empty] | ['1280'] | Staphylococcus aureus | ATCC 29213 | Prokaryota | Bacteria | Terrabacteria group | Bacillota | Bacilli | Bacillales | Staphylococcaceae | Staphylococcus | Staphylococcus aureus | opportunistic pathogen | p | 18 | 24 | 48 | 37 | 2 | nosocomial | clinical samples (blood, sputum) | skin
596 | 598 | 1982 | 624 | Ag | 0 | Staphylococcus aureus | 0 | ATCC 29213 | Chemical synthesis, purchased from Sigma-Aldrich | MIC | 0.09 |  |  | 10 | 10 | 10 |  | 24 | [8 empty] | https://pubmed.ncbi.nlm.nih.gov/33672118/ | 10.3390/polym13040659 | 29 | Polymers | MDPI AG | 2021 | Development of Antibacterial Protective Coatings Active against MSSA and MRSA on Biodegradable Polymers | TRUE | TRUE | gold | TRUE | Xenia | 30,03,25 | 1 | 0 | Requires correction | 1. time_set (hours) - такого времени нет в статье |  |  | ['1280'] | Staphylococcus aureus | ATCC 29213 | Prokaryota | Bacteria | Terrabacteria group | Bacillota | Bacilli | Bacillales | Staphylococcaceae | Staphylococcus | Staphylococcus aureus | opportunistic pathogen | p | 18 | 24 | 48 | 37 | 2 | nosocomial | clinical samples (blood, sputum) | skin
597 | 599 | 1983 | 1984 | Ag | 0 | Staphylococcus aureus | 0 | ATCC 29213 | Chemical synthesis, purchased from Sigma-Aldrich | MIC | 0.02 |  |  | 40 | 40 | 40 |  | 24 | [8 empty] | https://pubmed.ncbi.nlm.nih.gov/33672118/ | 10.3390/polym13040659 | 29 | Polymers | MDPI AG | 2021 | Development of Antibacterial Protective Coatings Active against MSSA and MRSA on Biodegradable Polymers | TRUE | TRUE | gold | FALSE | [8 empty] | ['1280'] | Staphylococcus aureus | ATCC 29213 | Prokaryota | Bacteria | Terrabacteria group | Bacillota | Bacilli | Bacillales | Staphylococcaceae | Staphylococcus | Staphylococcus aureus | opportunistic pathogen | p | 18 | 24 | 48 | 37 | 2 | nosocomial | clinical samples (blood, sputum) | skin
598 | 600 | 1984 | 633 | Ag | 0 | Staphylococcus aureus | 1 | MFBF 10679 | Chemical synthesis, purchased from Sigma-Aldrich | MIC | 0.47 |  |  | 10 | 10 | 10 |  | 24 | [8 empty] | https://pubmed.ncbi.nlm.nih.gov/33672118/ | 10.3390/polym13040659 | 29 | Polymers | MDPI AG | 2021 | Development of Antibacterial Protective Coatings Active against MSSA and MRSA on Biodegradable Polymers | TRUE | TRUE | gold | TRUE | Xenia | 30,03,25 | 1 | 0 | Requires correction | 1. time_set (hours) - такого времени нет в статье |  |  | ['1280'] | Staphylococcus aureus |  | Prokaryota | Bacteria | Terrabacteria group | Bacillota | Bacilli | Bacillales | Staphylococcaceae | Staphylococcus | Staphylococcus aureus | pathogenic | p | 4 | 8 | 24 | 37 | 2 | human | skin | nasopharynx
599 | 601 | 1985 | 1986 | Ag | 0 | Staphylococcus aureus | 0 | ATCC 29213 | Chemical synthesis, purchased from Sigma-Aldrich | MBC | 0.31 |  |  | 10 | 10 | 10 |  | 24 | [8 empty] | https://pubmed.ncbi.nlm.nih.gov/33672118/ | 10.3390/polym13040659 | 29 | Polymers | MDPI AG | 2021 | Development of Antibacterial Protective Coatings Active against MSSA and MRSA on Biodegradable Polymers | TRUE | TRUE | gold | FALSE | [8 empty] | ['1280'] | Staphylococcus aureus | ATCC 29213 | Prokaryota | Bacteria | Terrabacteria group | Bacillota | Bacilli | Bacillales | Staphylococcaceae | Staphylococcus | Staphylococcus aureus | opportunistic pathogen | p | 18 | 24 | 48 | 37 | 2 | nosocomial | clinical samples (blood, sputum) | skin
600 | 602 | 1986 | 634 | Ag | 0 | Staphylococcus aureus | 0 | ATCC 29213 | Chemical synthesis, purchased from Sigma-Aldrich | MBC | 1.04 |  |  | 40 | 40 | 40 |  | 24 | [8 empty] | https://pubmed.ncbi.nlm.nih.gov/33672118/ | 10.3390/polym13040659 | 29 | Polymers | MDPI AG | 2021 | Development of Antibacterial Protective Coatings Active against MSSA and MRSA on Biodegradable Polymers | TRUE | TRUE | gold | TRUE | Xenia | 30,03,25 | 1 | 0 | Requires correction | 1. time_set (hours) - такого времени нет в статье |  |  | ['1280'] | Staphylococcus aureus | ATCC 29213 | Prokaryota | Bacteria | Terrabacteria group | Bacillota | Bacilli | Bacillales | Staphylococcaceae | Staphylococcus | Staphylococcus aureus | opportunistic pathogen | p | 18 | 24 | 48 | 37 | 2 | nosocomial | clinical samples (blood, sputum) | skin
601 | 603 | 1987 | 1988 | Ag | 0 | Staphylococcus aureus | 1 | MFBF 10679 | Chemical synthesis, purchased from Sigma-Aldrich | MBC | 2.5 |  |  | 10 | 10 | 10 |  | 24 | [8 empty] | https://pubmed.ncbi.nlm.nih.gov/33672118/ | 10.3390/polym13040659 | 29 | Polymers | MDPI AG | 2021 | Development of Antibacterial Protective Coatings Active against MSSA and MRSA on Biodegradable Polymers | TRUE | TRUE | gold | FALSE | [8 empty] | ['1280'] | Staphylococcus aureus |  | Prokaryota | Bacteria | Terrabacteria group | Bacillota | Bacilli | Bacillales | Staphylococcaceae | Staphylococcus | Staphylococcus aureus | pathogenic | p | 4 | 8 | 24 | 37 | 2 | human | skin | nasopharynx
602 | 604 | 2095 | 637 | Ag | 1 | Staphylococcus aureus | 0 | ATCC 29213 | Chemical synthesis, purchased from Sigma-Aldrich | MIC | 0.09 |  |  | 10 | 10 | 10 |  | 24 | [8 empty] | https://pubmed.ncbi.nlm.nih.gov/33672118/ | 10.3390/polym13040659 | 29 | Polymers | MDPI AG | 2021 | Development of Antibacterial Protective Coatings Active against MSSA and MRSA on Biodegradable Polymers | TRUE | TRUE | gold | TRUE | Xenia | 30,03,25 | 0 | 0 | Verified |  |  |  | ['1280'] | Staphylococcus aureus | ATCC 29213 | Prokaryota | Bacteria | Terrabacteria group | Bacillota | Bacilli | Bacillales | Staphylococcaceae | Staphylococcus | Staphylococcus aureus | opportunistic pathogen | p | 18 | 24 | 48 | 37 | 2 | nosocomial | clinical samples (blood, sputum) | skin
603 | 605 | 2096 | 2097 | Ag | 1 | Staphylococcus aureus | 0 | ATCC 29213 | Chemical synthesis, purchased from Sigma-Aldrich | MIC | 0.02 |  |  | 40 | 40 | 40 |  | 24 | [8 empty] | https://pubmed.ncbi.nlm.nih.gov/33672118/ | 10.3390/polym13040659 | 29 | Polymers | MDPI AG | 2021 | Development of Antibacterial Protective Coatings Active against MSSA and MRSA on Biodegradable Polymers | TRUE | TRUE | gold | FALSE | [8 empty] | ['1280'] | Staphylococcus aureus | ATCC 29213 | Prokaryota | Bacteria | Terrabacteria group | Bacillota | Bacilli | Bacillales | Staphylococcaceae | Staphylococcus | Staphylococcus aureus | opportunistic pathogen | p | 18 | 24 | 48 | 37 | 2 | nosocomial | clinical samples (blood, sputum) | skin
604 | 606 | 2097 | 2098 | Ag | 1 | Staphylococcus aureus | 1 | ATCC 29213 | Chemical synthesis, purchased from Sigma-Aldrich | MIC | 0.47 |  |  | 10 | 10 | 10 |  | 24 | [8 empty] | https://pubmed.ncbi.nlm.nih.gov/33672118/ | 10.3390/polym13040659 | 29 | Polymers | MDPI AG | 2021 | Development of Antibacterial Protective Coatings Active against MSSA and MRSA on Biodegradable Polymers | TRUE | TRUE | gold | FALSE | [8 empty] | ['1280'] | Staphylococcus aureus | ATCC 29213 | Prokaryota | Bacteria | Terrabacteria group | Bacillota | Bacilli | Bacillales | Staphylococcaceae | Staphylococcus | Staphylococcus aureus | opportunistic pathogen | p | 18 | 24 | 48 | 37 | 2 | nosocomial | clinical samples (blood, sputum) | skin
605 | 607 | 2098 | 648 | Ag | 1 | Staphylococcus aureus | 0 | ATCC 29213 | Chemical synthesis, purchased from Sigma-Aldrich | MBC | 0.31 |  |  | 10 | 10 | 10 |  | 24 | [8 empty] | https://pubmed.ncbi.nlm.nih.gov/33672118/ | 10.3390/polym13040659 | 29 | Polymers | MDPI AG | 2021 | Development of Antibacterial Protective Coatings Active against MSSA and MRSA on Biodegradable Polymers | TRUE | TRUE | gold | TRUE | Xenia | 30,03,25 | 0 | 0 | Verified |  |  |  | ['1280'] | Staphylococcus aureus | ATCC 29213 | Prokaryota | Bacteria | Terrabacteria group | Bacillota | Bacilli | Bacillales | Staphylococcaceae | Staphylococcus | Staphylococcus aureus | opportunistic pathogen | p | 18 | 24 | 48 | 37 | 2 | nosocomial | clinical samples (blood, sputum) | skin
606 | 608 | 2099 | 2100 | Ag | 1 | Staphylococcus aureus | 0 | ATCC 29213 | Chemical synthesis, purchased from Sigma-Aldrich | MBC | 1.04 |  |  | 40 | 40 | 40 |  | 24 | [8 empty] | https://pubmed.ncbi.nlm.nih.gov/33672118/ | 10.3390/polym13040659 | 29 | Polymers | MDPI AG | 2021 | Development of Antibacterial Protective Coatings Active against MSSA and MRSA on Biodegradable Polymers | TRUE | TRUE | gold | FALSE | [8 empty] | ['1280'] | Staphylococcus aureus | ATCC 29213 | Prokaryota | Bacteria | Terrabacteria group | Bacillota | Bacilli | Bacillales | Staphylococcaceae | Staphylococcus | Staphylococcus aureus | opportunistic pathogen | p | 18 | 24 | 48 | 37 | 2 | nosocomial | clinical samples (blood, sputum) | skin
607 | 609 | 2100 | 2101 | Ag | 1 | Staphylococcus aureus | 1 | ATCC 29213 | Chemical synthesis, purchased from Sigma-Aldrich | MBC | 2.5 |  |  | 10 | 10 | 10 |  | 24 | [8 empty] | https://pubmed.ncbi.nlm.nih.gov/33672118/ | 10.3390/polym13040659 | 29 | Polymers | MDPI AG | 2021 | Development of Antibacterial Protective Coatings Active against MSSA and MRSA on Biodegradable Polymers | TRUE | TRUE | gold | FALSE | [8 empty] | ['1280'] | Staphylococcus aureus | ATCC 29213 | Prokaryota | Bacteria | Terrabacteria group | Bacillota | Bacilli | Bacillales | Staphylococcaceae | Staphylococcus | Staphylococcus aureus | opportunistic pathogen | p | 18 | 24 | 48 | 37 | 2 | nosocomial | clinical samples (blood, sputum) | skin
608 | 610 | 2152 | 650 | Pt | 0 | Staphylococcus aureus | 0 | ATCC 29213 | Chemical synthesis, purchased from Sigma-Aldrich | ZOI |  | 225 | 12 | 4 | 4 | 4 |  | 24 | [8 empty] | https://pubmed.ncbi.nlm.nih.gov/33672118/ | 10.3390/polym13040659 | 29 | Polymers | MDPI AG | 2021 | Development of Antibacterial Protective Coatings Active against MSSA and MRSA on Biodegradable Polymers | TRUE | TRUE | gold | TRUE | Xenia | 30,03,25 | 0 | 0 | Verified |  |  |  | ['1280'] | Staphylococcus aureus | ATCC 29213 | Prokaryota | Bacteria | Terrabacteria group | Bacillota | Bacilli | Bacillales | Staphylococcaceae | Staphylococcus | Staphylococcus aureus | opportunistic pathogen | p | 18 | 24 | 48 | 37 | 2 | nosocomial | clinical samples (blood, sputum) | skin
609 | 611 | 2153 | 2154 | Pt | 0 | Staphylococcus aureus | 0 | ATCC 29213 | Chemical synthesis, purchased from Sigma-Aldrich | ZOI |  | 250 | 11 | 4 | 4 | 4 |  | 24 | [8 empty] | https://pubmed.ncbi.nlm.nih.gov/33672118/ | 10.3390/polym13040659 | 29 | Polymers | MDPI AG | 2021 | Development of Antibacterial Protective Coatings Active against MSSA and MRSA on Biodegradable Polymers | TRUE | TRUE | gold | FALSE | [8 empty] | ['1280'] | Staphylococcus aureus | ATCC 29213 | Prokaryota | Bacteria | Terrabacteria group | Bacillota | Bacilli | Bacillales | Staphylococcaceae | Staphylococcus | Staphylococcus aureus | opportunistic pathogen | p | 18 | 24 | 48 | 37 | 2 | nosocomial | clinical samples (blood, sputum) | skin
610 | 612 | 2154 | 2155 | Pt | 0 | Staphylococcus aureus | 0 | ATCC 29213 | Chemical synthesis, purchased from Sigma-Aldrich | ZOI |  | 100 | 0 | 4 | 4 | 4 |  | 24 | [8 empty] | https://pubmed.ncbi.nlm.nih.gov/33672118/ | 10.3390/polym13040659 | 29 | Polymers | MDPI AG | 2021 | Development of Antibacterial Protective Coatings Active against MSSA and MRSA on Biodegradable Polymers | TRUE | TRUE | gold | FALSE | [8 empty] | ['1280'] | Staphylococcus aureus | ATCC 29213 | Prokaryota | Bacteria | Terrabacteria group | Bacillota | Bacilli | Bacillales | Staphylococcaceae | Staphylococcus | Staphylococcus aureus | opportunistic pathogen | p | 18 | 24 | 48 | 37 | 2 | nosocomial | clinical samples (blood, sputum) | skin
611 | 613 | 2155 | 2156 | Ag | 0 | Staphylococcus aureus | 0 | ATCC 29213 | Chemical synthesis, purchased from Sigma-Aldrich | ZOI |  | 20 | 10 | 10 | 10 | 10 |  | 24 | [8 empty] | https://pubmed.ncbi.nlm.nih.gov/33672118/ | 10.3390/polym13040659 | 29 | Polymers | MDPI AG | 2021 | Development of Antibacterial Protective Coatings Active against MSSA and MRSA on Biodegradable Polymers | TRUE | TRUE | gold | FALSE | [8 empty] | ['1280'] | Staphylococcus aureus | ATCC 29213 | Prokaryota | Bacteria | Terrabacteria group | Bacillota | Bacilli | Bacillales | Staphylococcaceae | Staphylococcus | Staphylococcus aureus | opportunistic pathogen | p | 18 | 24 | 48 | 37 | 2 | nosocomial | clinical samples (blood, sputum) | skin
612 | 614 | 2156 | 2157 | Ag | 0 | Staphylococcus aureus | 0 | ATCC 29213 | Chemical synthesis, purchased from Sigma-Aldrich | ZOI |  | 20 | 10 | 40 | 40 | 40 |  | 24 | [8 empty] | https://pubmed.ncbi.nlm.nih.gov/33672118/ | 10.3390/polym13040659 | 29 | Polymers | MDPI AG | 2021 | Development of Antibacterial Protective Coatings Active against MSSA and MRSA on Biodegradable Polymers | TRUE | TRUE | gold | FALSE | [8 empty] | ['1280'] | Staphylococcus aureus | ATCC 29213 | Prokaryota | Bacteria | Terrabacteria group | Bacillota | Bacilli | Bacillales | Staphylococcaceae | Staphylococcus | Staphylococcus aureus | opportunistic pathogen | p | 18 | 24 | 48 | 37 | 2 | nosocomial | clinical samples (blood, sputum) | skin
613 | 615 | 2157 | 2158 | ZnO | 0 | Staphylococcus aureus | 0 | ATCC 29213 | Chemical synthesis, purchased from Sigma-Aldrich | ZOI |  | 210000 | 37 | 100 | 100 | 100 |  | 24 | [8 empty] | https://pubmed.ncbi.nlm.nih.gov/33672118/ | 10.3390/polym13040659 | 29 | Polymers | MDPI AG | 2021 | Development of Antibacterial Protective Coatings Active against MSSA and MRSA on Biodegradable Polymers | TRUE | TRUE | gold | FALSE | [8 empty] | ['1280'] | Staphylococcus aureus | ATCC 29213 | Prokaryota | Bacteria | Terrabacteria group | Bacillota | Bacilli | Bacillales | Staphylococcaceae | Staphylococcus | Staphylococcus aureus | opportunistic pathogen | p | 18 | 24 | 48 | 37 | 2 | nosocomial | clinical samples (blood, sputum) | skin
614 | 616 | 2158 | 2159 | ZnO | 0 | Staphylococcus aureus | 0 | ATCC 29213 | Chemical synthesis, purchased from Sigma-Aldrich | ZOI |  | 105000 | 15 | 100 | 100 | 100 |  | 24 | [8 empty] | https://pubmed.ncbi.nlm.nih.gov/33672118/ | 10.3390/polym13040659 | 29 | Polymers | MDPI AG | 2021 | Development of Antibacterial Protective Coatings Active against MSSA and MRSA on Biodegradable Polymers | TRUE | TRUE | gold | FALSE | [8 empty] | ['1280'] | Staphylococcus aureus | ATCC 29213 | Prokaryota | Bacteria | Terrabacteria group | Bacillota | Bacilli | Bacillales | Staphylococcaceae | Staphylococcus | Staphylococcus aureus | opportunistic pathogen | p | 18 | 24 | 48 | 37 | 2 | nosocomial | clinical samples (blood, sputum) | skin
615 | 617 | 2159 | 2160 | TiO2 | 0 | Staphylococcus aureus | 0 | ATCC 29213 | Chemical synthesis, purchased from Sigma-Aldrich | ZOI |  | 330000 | 0 | 100 | 100 | 100 |  | 24 | [8 empty] | https://pubmed.ncbi.nlm.nih.gov/33672118/ | 10.3390/polym13040659 | 29 | Polymers | MDPI AG | 2021 | Development of Antibacterial Protective Coatings Active against MSSA and MRSA on Biodegradable Polymers | TRUE | TRUE | gold | FALSE | [8 empty] | ['1280'] | Staphylococcus aureus | ATCC 29213 | Prokaryota | Bacteria | Terrabacteria group | Bacillota | Bacilli | Bacillales | Staphylococcaceae | Staphylococcus | Staphylococcus aureus | opportunistic pathogen | p | 18 | 24 | 48 | 37 | 2 | nosocomial | clinical samples (blood, sputum) | skin
616 | 618 | 2160 | 2161 | Al2O3 | 0 | Staphylococcus aureus | 0 | ATCC 29213 | Chemical synthesis, purchased from Sigma-Aldrich | ZOI |  | 200000 | 0 | 100 | 100 | 100 |  | 24 | [8 empty] | https://pubmed.ncbi.nlm.nih.gov/33672118/ | 10.3390/polym13040659 | 29 | Polymers | MDPI AG | 2021 | Development of Antibacterial Protective Coatings Active against MSSA and MRSA on Biodegradable Polymers | TRUE | TRUE | gold | FALSE | [8 empty] | ['1280'] | Staphylococcus aureus | ATCC 29213 | Prokaryota | Bacteria | Terrabacteria group | Bacillota | Bacilli | Bacillales | Staphylococcaceae | Staphylococcus | Staphylococcus aureus | opportunistic pathogen | p | 18 | 24 | 48 | 37 | 2 | nosocomial | clinical samples (blood, sputum) | skin
617 | 619 | 2161 | 2162 | ZrO2 | 0 | Staphylococcus aureus | 0 | ATCC 29213 | Chemical synthesis, purchased from Sigma-Aldrich | ZOI |  | 50000 | 0 | 100 | 100 | 100 |  | 24 | [8 empty] | https://pubmed.ncbi.nlm.nih.gov/33672118/ | 10.3390/polym13040659 | 29 | Polymers | MDPI AG | 2021 | Development of Antibacterial Protective Coatings Active against MSSA and MRSA on Biodegradable Polymers | TRUE | TRUE | gold | FALSE | [8 empty] | ['1280'] | Staphylococcus aureus | ATCC 29213 | Prokaryota | Bacteria | Terrabacteria group | Bacillota | Bacilli | Bacillales | Staphylococcaceae | Staphylococcus | Staphylococcus aureus | opportunistic pathogen | p | 18 | 24 | 48 | 37 | 2 | nosocomial | clinical samples (blood, sputum) | skin
618 | 620 | 2882 | 2883 | Ag | 0 | Staphylococcus aureus | 0 |  | Chemical synthesis, purchased from Sigma-Aldrich | ZOI |  | 20 | 10 | 10 | 10 | 10 |  | 24 | [8 empty] | https://pubmed.ncbi.nlm.nih.gov/33672118/ | 10.3390/polym13040659 | 29 | Polymers | MDPI AG | 2021 | Development of Antibacterial Protective Coatings Active against MSSA and MRSA on Biodegradable Polymers | TRUE | TRUE | gold | FALSE | [8 empty] | ['1280'] | Staphylococcus aureus |  | Prokaryota | Bacteria | Terrabacteria group | Bacillota | Bacilli | Bacillales | Staphylococcaceae | Staphylococcus | Staphylococcus aureus | pathogenic | p | 4 | 8 | 24 | 37 | 2 | human | skin | nasopharynx
619 | 621 | 2883 | 2884 | Ag | 0 | Staphylococcus aureus | 0 |  | Chemical synthesis, purchased from Sigma-Aldrich | ZOI |  | 20 | 10 | 40 | 40 | 40 |  | 24 | [8 empty] | https://pubmed.ncbi.nlm.nih.gov/33672118/ | 10.3390/polym13040659 | 29 | Polymers | MDPI AG | 2021 | Development of Antibacterial Protective Coatings Active against MSSA and MRSA on Biodegradable Polymers | TRUE | TRUE | gold | FALSE | [8 empty] | ['1280'] | Staphylococcus aureus |  | Prokaryota | Bacteria | Terrabacteria group | Bacillota | Bacilli | Bacillales | Staphylococcaceae | Staphylococcus | Staphylococcus aureus | pathogenic | p | 4 | 8 | 24 | 37 | 2 | human | skin | nasopharynx
620 | 622 | 252 | 252 | Ag | 0 | Acinetobacter baumannii | 0 |  | green_synthesis | MIC | 8 |  |  | 1 | 9 | 4.7 | spherical | 24 |  |  | 35 | 1440 | AgNO3 | 10 |  |  | https://www.nature.com/articles/s41598-022-19698-0 | 10.1038/s41598-022-19698-0 | 30 | Scientific Reports | Springer Science and Business Media LLC | 2022 | Synergistic antibacterial activity of silver nanoparticles biosynthesized by carbapenem-resistant Gram-negative bacilli | TRUE | TRUE | gold | FALSE | [8 empty] | ['470'] | Acinetobacter baumannii |  | Prokaryota | Bacteria |  | Pseudomonadota | Gammaproteobacteria | Moraxellales | Moraxellaceae | Acinetobacter | Acinetobacter baumannii | pathogenic | n | 8 | 18 | 48 | 33.5 | 2 | nature | soil | nosocomial
621 | 623 | 253 | 253 | Ag | 0 | Acinetobacter baumannii | 0 |  | green_synthesis | MIC | 8 |  |  | 1 | 9 | 4.7 | spherical | 24 |  |  | 35 | 1440 | AgNO3 | 10 |  |  | https://www.nature.com/articles/s41598-022-19698-0 | 10.1038/s41598-022-19698-0 | 30 | Scientific Reports | Springer Science and Business Media LLC | 2022 | Synergistic antibacterial activity of silver nanoparticles biosynthesized by carbapenem-resistant Gram-negative bacilli | TRUE | TRUE | gold | FALSE | [8 empty] | ['470'] | Acinetobacter baumannii |  | Prokaryota | Bacteria |  | Pseudomonadota | Gammaproteobacteria | Moraxellales | Moraxellaceae | Acinetobacter | Acinetobacter baumannii | pathogenic | n | 8 | 18 | 48 | 33.5 | 2 | nature | soil | nosocomial
622 | 624 | 254 | 254 | Ag | 0 | Acinetobacter baumannii | 0 |  | green_synthesis | MIC | 8 |  |  | 1 | 9 | 4.7 | spherical | 24 |  |  | 35 | 1440 | AgNO3 | 10 |  |  | https://www.nature.com/articles/s41598-022-19698-0 | 10.1038/s41598-022-19698-0 | 30 | Scientific Reports | Springer Science and Business Media LLC | 2022 | Synergistic antibacterial activity of silver nanoparticles biosynthesized by carbapenem-resistant Gram-negative bacilli | TRUE | TRUE | gold | FALSE | [8 empty] | ['470'] | Acinetobacter baumannii |  | Prokaryota | Bacteria |  | Pseudomonadota | Gammaproteobacteria | Moraxellales | Moraxellaceae | Acinetobacter | Acinetobacter baumannii | pathogenic | n | 8 | 18 | 48 | 33.5 | 2 | nature | soil | nosocomial
623 | 625 | 255 | 255 | Ag | 0 | Acinetobacter baumannii | 0 |  | green_synthesis | MIC | 8 |  |  | 1 | 9 | 4.7 | spherical | 24 |  |  | 35 | 1440 | AgNO3 | 10 |  |  | https://www.nature.com/articles/s41598-022-19698-0 | 10.1038/s41598-022-19698-0 | 30 | Scientific Reports | Springer Science and Business Media LLC | 2022 | Synergistic antibacterial activity of silver nanoparticles biosynthesized by carbapenem-resistant Gram-negative bacilli | TRUE | TRUE | gold | FALSE | [8 empty] | ['470'] | Acinetobacter baumannii |  | Prokaryota | Bacteria |  | Pseudomonadota | Gammaproteobacteria | Moraxellales | Moraxellaceae | Acinetobacter | Acinetobacter baumannii | pathogenic | n | 8 | 18 | 48 | 33.5 | 2 | nature | soil | nosocomial
624 | 626 | 256 | 256 | Ag | 0 | Acinetobacter baumannii | 0 |  | green_synthesis | MIC | 8 |  |  | 1 | 9 | 4.7 | spherical | 24 |  |  | 35 | 1440 | AgNO3 | 10 |  |  | https://www.nature.com/articles/s41598-022-19698-0 | 10.1038/s41598-022-19698-0 | 30 | Scientific Reports | Springer Science and Business Media LLC | 2022 | Synergistic antibacterial activity of silver nanoparticles biosynthesized by carbapenem-resistant Gram-negative bacilli | TRUE | TRUE | gold | FALSE | [8 empty] | ['470'] | Acinetobacter baumannii |  | Prokaryota | Bacteria |  | Pseudomonadota | Gammaproteobacteria | Moraxellales | Moraxellaceae | Acinetobacter | Acinetobacter baumannii | pathogenic | n | 8 | 18 | 48 | 33.5 | 2 | nature | soil | nosocomial
625 | 627 | 257 | 257 | Ag | 0 | Acinetobacter baumannii | 0 |  | green_synthesis | MBC | 16 |  |  | 1 | 9 | 4.7 | spherical | 24 |  |  | 35 | 1440 | AgNO3 | 10 |  |  | https://www.nature.com/articles/s41598-022-19698-0 | 10.1038/s41598-022-19698-0 | 30 | Scientific Reports | Springer Science and Business Media LLC | 2022 | Synergistic antibacterial activity of silver nanoparticles biosynthesized by carbapenem-resistant Gram-negative bacilli | TRUE | TRUE | gold | FALSE | [8 empty] | ['470'] | Acinetobacter baumannii |  | Prokaryota | Bacteria |  | Pseudomonadota | Gammaproteobacteria | Moraxellales | Moraxellaceae | Acinetobacter | Acinetobacter baumannii | pathogenic | n | 8 | 18 | 48 | 33.5 | 2 | nature | soil | nosocomial
626 | 628 | 258 | 258 | Ag | 0 | Escherichia coli | 0 |  | green_synthesis | MIC | 64 |  |  | 1 | 9 | 4.7 | spherical | 24 |  |  | 35 | 1440 | AgNO3 | 10 |  |  | https://www.nature.com/articles/s41598-022-19698-0 | 10.1038/s41598-022-19698-0 | 30 | Scientific Reports | Springer Science and Business Media LLC | 2022 | Synergistic antibacterial activity of silver nanoparticles biosynthesized by carbapenem-resistant Gram-negative bacilli | TRUE | TRUE | gold | FALSE | [8 empty] | ['562'] | Escherichia coli |  | Prokaryota | Bacteria |  | Pseudomonadota | Gammaproteobacteria | Enterobacterales | Enterobacteriaceae | Escherichia | Escherichia coli | opportunistic pathogen | n | 1.5 | 4 | 24 | 37 | 1 | human | guts | mouth
627 | 629 | 259 | 259 | Ag | 0 | Escherichia coli | 0 |  | green_synthesis | MIC | 64 |  |  | 1 | 9 | 4.7 | spherical | 24 |  |  | 35 | 1440 | AgNO3 | 10 |  |  | https://www.nature.com/articles/s41598-022-19698-0 | 10.1038/s41598-022-19698-0 | 30 | Scientific Reports | Springer Science and Business Media LLC | 2022 | Synergistic antibacterial activity of silver nanoparticles biosynthesized by carbapenem-resistant Gram-negative bacilli | TRUE | TRUE | gold | FALSE | [8 empty] | ['562'] | Escherichia coli |  | Prokaryota | Bacteria |  | Pseudomonadota | Gammaproteobacteria | Enterobacterales | Enterobacteriaceae | Escherichia | Escherichia coli | opportunistic pathogen | n | 1.5 | 4 | 24 | 37 | 1 | human | guts | mouth
628 | 630 | 260 | 260 | Ag | 0 | Escherichia coli | 0 |  | green_synthesis | MIC | 64 |  |  | 1 | 9 | 4.7 | spherical | 24 |  |  | 35 | 1440 | AgNO3 | 10 |  |  | https://www.nature.com/articles/s41598-022-19698-0 | 10.1038/s41598-022-19698-0 | 30 | Scientific Reports | Springer Science and Business Media LLC | 2022 | Synergistic antibacterial activity of silver nanoparticles biosynthesized by carbapenem-resistant Gram-negative bacilli | TRUE | TRUE | gold | FALSE | [8 empty] | ['562'] | Escherichia coli |  | Prokaryota | Bacteria |  | Pseudomonadota | Gammaproteobacteria | Enterobacterales | Enterobacteriaceae | Escherichia | Escherichia coli | opportunistic pathogen | n | 1.5 | 4 | 24 | 37 | 1 | human | guts | mouth
629 | 631 | 261 | 261 | Ag | 0 | Escherichia coli | 0 |  | green_synthesis | MIC | 64 |  |  | 1 | 9 | 4.7 | spherical | 24 |  |  | 35 | 1440 | AgNO3 | 10 |  |  | https://www.nature.com/articles/s41598-022-19698-0 | 10.1038/s41598-022-19698-0 | 30 | Scientific Reports | Springer Science and Business Media LLC | 2022 | Synergistic antibacterial activity of silver nanoparticles biosynthesized by carbapenem-resistant Gram-negative bacilli | TRUE | TRUE | gold | FALSE | [8 empty] | ['562'] | Escherichia coli |  | Prokaryota | Bacteria |  | Pseudomonadota | Gammaproteobacteria | Enterobacterales | Enterobacteriaceae | Escherichia | Escherichia coli | opportunistic pathogen | n | 1.5 | 4 | 24 | 37 | 1 | human | guts | mouth
630 | 632 | 262 | 663 | Ag | 0 | Escherichia coli | 0 |  | green_synthesis | MIC | 64 |  |  | 1 | 9 | 4.7 | spherical | 24 |  |  | 35 | 1440 | AgNO3 | 10 |  |  | https://www.nature.com/articles/s41598-022-19698-0 | 10.1038/s41598-022-19698-0 | 30 | Scientific Reports | Springer Science and Business Media LLC | 2022 | Synergistic antibacterial activity of silver nanoparticles biosynthesized by carbapenem-resistant Gram-negative bacilli | TRUE | TRUE | gold | TRUE | Xenia | 30,03,25 | 0 | 0 | Verified |  |  |  | ['562'] | Escherichia coli |  | Prokaryota | Bacteria |  | Pseudomonadota | Gammaproteobacteria | Enterobacterales | Enterobacteriaceae | Escherichia | Escherichia coli | opportunistic pathogen | n | 1.5 | 4 | 24 | 37 | 1 | human | guts | mouth
631 | 633 | 263 | 668 | Ag | 0 | Escherichia coli | 0 |  | green_synthesis | MBC | 128 |  |  | 1 | 9 | 4.7 | spherical | 24 |  |  | 35 | 1440 | AgNO3 | 10 |  |  | https://www.nature.com/articles/s41598-022-19698-0 | 10.1038/s41598-022-19698-0 | 30 | Scientific Reports | Springer Science and Business Media LLC | 2022 | Synergistic antibacterial activity of silver nanoparticles biosynthesized by carbapenem-resistant Gram-negative bacilli | TRUE | TRUE | gold | TRUE | Xenia | 30,03,25 | 0 | 0 | Verified |  |  |  | ['562'] | Escherichia coli |  | Prokaryota | Bacteria |  | Pseudomonadota | Gammaproteobacteria | Enterobacterales | Enterobacteriaceae | Escherichia | Escherichia coli | opportunistic pathogen | n | 1.5 | 4 | 24 | 37 | 1 | human | guts | mouth
632 | 634 | 264 | 264 | Ag | 0 | Klebsiella sp. | 0 |  | green_synthesis | MIC | 64 |  |  | 1 | 9 | 4.7 | spherical | 24 |  |  | 35 | 1440 | AgNO3 | 10 |  |  | https://www.nature.com/articles/s41598-022-19698-0 | 10.1038/s41598-022-19698-0 | 30 | Scientific Reports | Springer Science and Business Media LLC | 2022 | Synergistic antibacterial activity of silver nanoparticles biosynthesized by carbapenem-resistant Gram-negative bacilli | TRUE | TRUE | gold | FALSE | [8 empty] | ['576'] | Klebsiella sp. |  | Prokaryota | Bacteria |  | Pseudomonadota | Gammaproteobacteria | Enterobacterales | Enterobacteriaceae | Klebsiella | Klebsiella sp. | pathogenic | n | 14 | 16 | 24 | 33.5 | 2 | human | guts | soil
633 | 635 | 265 | 265 | Ag | 0 | Klebsiella sp. | 0 |  | green_synthesis | MIC | 64 |  |  | 1 | 9 | 4.7 | spherical | 24 |  |  | 35 | 1440 | AgNO3 | 10 |  |  | https://www.nature.com/articles/s41598-022-19698-0 | 10.1038/s41598-022-19698-0 | 30 | Scientific Reports | Springer Science and Business Media LLC | 2022 | Synergistic antibacterial activity of silver nanoparticles biosynthesized by carbapenem-resistant Gram-negative bacilli | TRUE | TRUE | gold | FALSE | [8 empty] | ['576'] | Klebsiella sp. |  | Prokaryota | Bacteria |  | Pseudomonadota | Gammaproteobacteria | Enterobacterales | Enterobacteriaceae | Klebsiella | Klebsiella sp. | pathogenic | n | 14 | 16 | 24 | 33.5 | 2 | human | guts | soil
634 | 636 | 266 | 266 | Ag | 0 | Klebsiella sp. | 0 |  | green_synthesis | MIC | 64 |  |  | 1 | 9 | 4.7 | spherical | 24 |  |  | 35 | 1440 | AgNO3 | 10 |  |  | https://www.nature.com/articles/s41598-022-19698-0 | 10.1038/s41598-022-19698-0 | 30 | Scientific Reports | Springer Science and Business Media LLC | 2022 | Synergistic antibacterial activity of silver nanoparticles biosynthesized by carbapenem-resistant Gram-negative bacilli | TRUE | TRUE | gold | FALSE | [8 empty] | ['576'] | Klebsiella sp. |  | Prokaryota | Bacteria |  | Pseudomonadota | Gammaproteobacteria | Enterobacterales | Enterobacteriaceae | Klebsiella | Klebsiella sp. | pathogenic | n | 14 | 16 | 24 | 33.5 | 2 | human | guts | soil
635 | 637 | 267 | 670 | Ag | 0 | Klebsiella sp. | 0 |  | green_synthesis | MIC | 64 |  |  | 1 | 9 | 4.7 | spherical | 24 |  |  | 35 | 1440 | AgNO3 | 10 |  |  | https://www.nature.com/articles/s41598-022-19698-0 | 10.1038/s41598-022-19698-0 | 30 | Scientific Reports | Springer Science and Business Media LLC | 2022 | Synergistic antibacterial activity of silver nanoparticles biosynthesized by carbapenem-resistant Gram-negative bacilli | TRUE | TRUE | gold | TRUE | Xenia | 30,03,25 | 0 | 0 | Verified |  |  |  | ['576'] | Klebsiella sp. |  | Prokaryota | Bacteria |  | Pseudomonadota | Gammaproteobacteria | Enterobacterales | Enterobacteriaceae | Klebsiella | Klebsiella sp. | pathogenic | n | 14 | 16 | 24 | 33.5 | 2 | human | guts | soil
636 | 638 | 268 | 672 | Ag | 0 | Klebsiella sp. | 0 |  | green_synthesis | MIC | 64 |  |  | 1 | 9 | 4.7 | spherical | 24 |  |  | 35 | 1440 | AgNO3 | 10 |  |  | https://www.nature.com/articles/s41598-022-19698-0 | 10.1038/s41598-022-19698-0 | 30 | Scientific Reports | Springer Science and Business Media LLC | 2022 | Synergistic antibacterial activity of silver nanoparticles biosynthesized by carbapenem-resistant Gram-negative bacilli | TRUE | TRUE | gold | TRUE | Xenia | 30,03,25 | 0 | 0 | Verified |  |  |  | ['576'] | Klebsiella sp. |  | Prokaryota | Bacteria |  | Pseudomonadota | Gammaproteobacteria | Enterobacterales | Enterobacteriaceae | Klebsiella | Klebsiella sp. | pathogenic | n | 14 | 16 | 24 | 33.5 | 2 | human | guts | soil
637 | 639 | 269 | 269 | Ag | 0 | Klebsiella sp. | 0 |  | green_synthesis | MBC | 128 |  |  | 1 | 9 | 4.7 | spherical | 24 |  |  | 35 | 1440 | AgNO3 | 10 |  |  | https://www.nature.com/articles/s41598-022-19698-0 | 10.1038/s41598-022-19698-0 | 30 | Scientific Reports | Springer Science and Business Media LLC | 2022 | Synergistic antibacterial activity of silver nanoparticles biosynthesized by carbapenem-resistant Gram-negative bacilli | TRUE | TRUE | gold | FALSE | [8 empty] | ['576'] | Klebsiella sp. |  | Prokaryota | Bacteria |  | Pseudomonadota | Gammaproteobacteria | Enterobacterales | Enterobacteriaceae | Klebsiella | Klebsiella sp. | pathogenic | n | 14 | 16 | 24 | 33.5 | 2 | human | guts | soil
638 | 640 | 270 | 270 | Ag | 0 | Proteus sp. | 0 |  | green_synthesis | MIC | 32 |  |  | 1 | 9 | 4.7 | spherical | 24 |  |  | 35 | 1440 | AgNO3 | 10 |  |  | https://www.nature.com/articles/s41598-022-19698-0 | 10.1038/s41598-022-19698-0 | 30 | Scientific Reports | Springer Science and Business Media LLC | 2022 | Synergistic antibacterial activity of silver nanoparticles biosynthesized by carbapenem-resistant Gram-negative bacilli | TRUE | TRUE | gold | FALSE | [8 empty] | ['229037'] | Proteus sp. |  | Prokaryota | Bacteria |  | Pseudomonadota | Gammaproteobacteria | Enterobacterales | Morganellaceae | Proteus | Proteus sp. | opportunistic pathogen | n | 4 | 7 | 12 | 37 | 2 | human | bladder | nosocomial
639 | 641 | 271 | 271 | Ag | 0 | Proteus sp. | 0 |  | green_synthesis | MIC | 32 |  |  | 1 | 9 | 4.7 | spherical | 24 |  |  | 35 | 1440 | AgNO3 | 10 |  |  | https://www.nature.com/articles/s41598-022-19698-0 | 10.1038/s41598-022-19698-0 | 30 | Scientific Reports | Springer Science and Business Media LLC | 2022 | Synergistic antibacterial activity of silver nanoparticles biosynthesized by carbapenem-resistant Gram-negative bacilli | TRUE | TRUE | gold | FALSE | [8 empty] | ['229037'] | Proteus sp. |  | Prokaryota | Bacteria |  | Pseudomonadota | Gammaproteobacteria | Enterobacterales | Morganellaceae | Proteus | Proteus sp. | opportunistic pathogen | n | 4 | 7 | 12 | 37 | 2 | human | bladder | nosocomial
640 | 642 | 272 | 686 | Ag | 0 | Proteus sp. | 0 |  | green_synthesis | MIC | 32 |  |  | 1 | 9 | 4.7 | spherical | 24 |  |  | 35 | 1440 | AgNO3 | 10 |  |  | https://www.nature.com/articles/s41598-022-19698-0 | 10.1038/s41598-022-19698-0 | 30 | Scientific Reports | Springer Science and Business Media LLC | 2022 | Synergistic antibacterial activity of silver nanoparticles biosynthesized by carbapenem-resistant Gram-negative bacilli | TRUE | TRUE | gold | TRUE | Xenia | 30,03,25 | 0 | 0 | Verified |  |  |  | ['229037'] | Proteus sp. |  | Prokaryota | Bacteria |  | Pseudomonadota | Gammaproteobacteria | Enterobacterales | Morganellaceae | Proteus | Proteus sp. | opportunistic pathogen | n | 4 | 7 | 12 | 37 | 2 | human | bladder | nosocomial
641 | 643 | 273 | 273 | Ag | 0 | Proteus sp. | 0 |  | green_synthesis | MIC | 32 |  |  | 1 | 9 | 4.7 | spherical | 24 |  |  | 35 | 1440 | AgNO3 | 10 |  |  | https://www.nature.com/articles/s41598-022-19698-0 | 10.1038/s41598-022-19698-0 | 30 | Scientific Reports | Springer Science and Business Media LLC | 2022 | Synergistic antibacterial activity of silver nanoparticles biosynthesized by carbapenem-resistant Gram-negative bacilli | TRUE | TRUE | gold | FALSE | [8 empty] | ['229037'] | Proteus sp. |  | Prokaryota | Bacteria |  | Pseudomonadota | Gammaproteobacteria | Enterobacterales | Morganellaceae | Proteus | Proteus sp. | opportunistic pathogen | n | 4 | 7 | 12 | 37 | 2 | human | bladder | nosocomial
642 | 644 | 274 | 694 | Ag | 0 | Proteus sp. | 0 |  | green_synthesis | MIC | 32 |  |  | 1 | 9 | 4.7 | spherical | 24 |  |  | 35 | 1440 | AgNO3 | 10 |  |  | https://www.nature.com/articles/s41598-022-19698-0 | 10.1038/s41598-022-19698-0 | 30 | Scientific Reports | Springer Science and Business Media LLC | 2022 | Synergistic antibacterial activity of silver nanoparticles biosynthesized by carbapenem-resistant Gram-negative bacilli | TRUE | TRUE | gold | TRUE | Xenia | 30,03,25 | 0 | 0 | Verified |  |  |  | ['229037'] | Proteus sp. |  | Prokaryota | Bacteria |  | Pseudomonadota | Gammaproteobacteria | Enterobacterales | Morganellaceae | Proteus | Proteus sp. | opportunistic pathogen | n | 4 | 7 | 12 | 37 | 2 | human | bladder | nosocomial
643 | 645 | 275 | 275 | Ag | 0 | Proteus sp. | 0 |  | green_synthesis | MBC | 64 |  |  | 1 | 9 | 4.7 | spherical | 24 |  |  | 35 | 1440 | AgNO3 | 10 |  |  | https://www.nature.com/articles/s41598-022-19698-0 | 10.1038/s41598-022-19698-0 | 30 | Scientific Reports | Springer Science and Business Media LLC | 2022 | Synergistic antibacterial activity of silver nanoparticles biosynthesized by carbapenem-resistant Gram-negative bacilli | TRUE | TRUE | gold | FALSE | [8 empty] | ['229037'] | Proteus sp. |  | Prokaryota | Bacteria |  | Pseudomonadota | Gammaproteobacteria | Enterobacterales | Morganellaceae | Proteus | Proteus sp. | opportunistic pathogen | n | 4 | 7 | 12 | 37 | 2 | human | bladder | nosocomial
644 | 646 | 276 | 276 | Ag | 0 | Pseudomonas aeruginosa | 0 |  | green_synthesis | MIC | 64 |  |  | 1 | 9 | 4.7 | spherical | 24 |  |  | 35 | 1440 | AgNO3 | 10 |  |  | https://www.nature.com/articles/s41598-022-19698-0 | 10.1038/s41598-022-19698-0 | 30 | Scientific Reports | Springer Science and Business Media LLC | 2022 | Synergistic antibacterial activity of silver nanoparticles biosynthesized by carbapenem-resistant Gram-negative bacilli | TRUE | TRUE | gold | FALSE | [8 empty] | ['287'] | Pseudomonas aeruginosa |  | Prokaryota | Bacteria |  | Pseudomonadota | Gammaproteobacteria | Pseudomonadales | Pseudomonadaceae | Pseudomonas | Pseudomonas aeruginosa | opportunistic pathogen | n | 4 | 8 | 12 | 37 | 2 | nosocomial | clinical samples (sputum, urine) | clinical samples (wound swabs)
645 | 647 | 277 | 277 | Ag | 0 | Pseudomonas aeruginosa | 0 |  | green_synthesis | MIC | 64 |  |  | 1 | 9 | 4.7 | spherical | 24 |  |  | 35 | 1440 | AgNO3 | 10 |  |  | https://www.nature.com/articles/s41598-022-19698-0 | 10.1038/s41598-022-19698-0 | 30 | Scientific Reports | Springer Science and Business Media LLC | 2022 | Synergistic antibacterial activity of silver nanoparticles biosynthesized by carbapenem-resistant Gram-negative bacilli | TRUE | TRUE | gold | FALSE | [8 empty] | ['287'] | Pseudomonas aeruginosa |  | Prokaryota | Bacteria |  | Pseudomonadota | Gammaproteobacteria | Pseudomonadales | Pseudomonadaceae | Pseudomonas | Pseudomonas aeruginosa | opportunistic pathogen | n | 4 | 8 | 12 | 37 | 2 | nosocomial | clinical samples (sputum, urine) | clinical samples (wound swabs)
646 | 648 | 278 | 278 | Ag | 0 | Pseudomonas aeruginosa | 0 |  | green_synthesis | MIC | 64 |  |  | 1 | 9 | 4.7 | spherical | 24 |  |  | 35 | 1440 | AgNO3 | 10 |  |  | https://www.nature.com/articles/s41598-022-19698-0 | 10.1038/s41598-022-19698-0 | 30 | Scientific Reports | Springer Science and Business Media LLC | 2022 | Synergistic antibacterial activity of silver nanoparticles biosynthesized by carbapenem-resistant Gram-negative bacilli | TRUE | TRUE | gold | FALSE | [8 empty] | ['287'] | Pseudomonas aeruginosa |  | Prokaryota | Bacteria |  | Pseudomonadota | Gammaproteobacteria | Pseudomonadales | Pseudomonadaceae | Pseudomonas | Pseudomonas aeruginosa | opportunistic pathogen | n | 4 | 8 | 12 | 37 | 2 | nosocomial | clinical samples (sputum, urine) | clinical samples (wound swabs)
647 | 649 | 279 | 279 | Ag | 0 | Pseudomonas aeruginosa | 0 |  | green_synthesis | MIC | 64 |  |  | 1 | 9 | 4.7 | spherical | 24 |  |  | 35 | 1440 | AgNO3 | 10 |  |  | https://www.nature.com/articles/s41598-022-19698-0 | 10.1038/s41598-022-19698-0 | 30 | Scientific Reports | Springer Science and Business Media LLC | 2022 | Synergistic antibacterial activity of silver nanoparticles biosynthesized by carbapenem-resistant Gram-negative bacilli | TRUE | TRUE | gold | FALSE | [8 empty] | ['287'] | Pseudomonas aeruginosa |  | Prokaryota | Bacteria |  | Pseudomonadota | Gammaproteobacteria | Pseudomonadales | Pseudomonadaceae | Pseudomonas | Pseudomonas aeruginosa | opportunistic pathogen | n | 4 | 8 | 12 | 37 | 2 | nosocomial | clinical samples (sputum, urine) | clinical samples (wound swabs)
648 | 650 | 280 | 700 | Ag | 0 | Pseudomonas aeruginosa | 0 |  | green_synthesis | MIC | 64 |  |  | 1 | 9 | 4.7 | spherical | 24 |  |  | 35 | 1440 | AgNO3 | 10 |  |  | https://www.nature.com/articles/s41598-022-19698-0 | 10.1038/s41598-022-19698-0 | 30 | Scientific Reports | Springer Science and Business Media LLC | 2022 | Synergistic antibacterial activity of silver nanoparticles biosynthesized by carbapenem-resistant Gram-negative bacilli | TRUE | TRUE | gold | TRUE | Xenia | 30,03,25 | 0 | 0 | Verified |  |  |  | ['287'] | Pseudomonas aeruginosa |  | Prokaryota | Bacteria |  | Pseudomonadota | Gammaproteobacteria | Pseudomonadales | Pseudomonadaceae | Pseudomonas | Pseudomonas aeruginosa | opportunistic pathogen | n | 4 | 8 | 12 | 37 | 2 | nosocomial | clinical samples (sputum, urine) | clinical samples (wound swabs)
649 | 651 | 281 | 281 | Ag | 0 | Pseudomonas aeruginosa | 0 |  | green_synthesis | MBC | 128 |  |  | 1 | 9 | 4.7 | spherical | 24 |  |  | 35 | 1440 | AgNO3 | 10 |  |  | https://www.nature.com/articles/s41598-022-19698-0 | 10.1038/s41598-022-19698-0 | 30 | Scientific Reports | Springer Science and Business Media LLC | 2022 | Synergistic antibacterial activity of silver nanoparticles biosynthesized by carbapenem-resistant Gram-negative bacilli | TRUE | TRUE | gold | FALSE | [8 empty] | ['287'] | Pseudomonas aeruginosa |  | Prokaryota | Bacteria |  | Pseudomonadota | Gammaproteobacteria | Pseudomonadales | Pseudomonadaceae | Pseudomonas | Pseudomonas aeruginosa | opportunistic pathogen | n | 4 | 8 | 12 | 37 | 2 | nosocomial | clinical samples (sputum, urine) | clinical samples (wound swabs)
650 | 652 | 1960 | 1961 | Ag | 0 | Escherichia coli | 0 |  | green_synthesis using extract of Acinetobacter baumannii | MIC | 64 |  |  | 1 | 9 | 4.7 | spherical | 24 |  |  | 35 | 1440 | AgNO3 | 10 |  |  | https://www.nature.com/articles/s41598-022-19698-0 | 10.1038/s41598-022-19698-0 | 30 | Scientific Reports | Springer Science and Business Media LLC | 2022 | Synergistic antibacterial activity of silver nanoparticles biosynthesized by carbapenem-resistant Gram-negative bacilli | TRUE | TRUE | gold | FALSE | [8 empty] | ['562'] | Escherichia coli |  | Prokaryota | Bacteria |  | Pseudomonadota | Gammaproteobacteria | Enterobacterales | Enterobacteriaceae | Escherichia | Escherichia coli | opportunistic pathogen | n | 1.5 | 4 | 24 | 37 | 1 | human | guts | mouth
651 | 653 | 1961 | 669 | Ag | 0 | Escherichia coli | 0 |  | green_synthesis using extract of Acinetobacter baumannii | MIC | 64 |  |  | 1 | 9 | 4.7 | spherical | 24 |  |  | 35 | 1440 | AgNO3 | 10 |  |  | https://www.nature.com/articles/s41598-022-19698-0 | 10.1038/s41598-022-19698-0 | 30 | Scientific Reports | Springer Science and Business Media LLC | 2022 | Synergistic antibacterial activity of silver nanoparticles biosynthesized by carbapenem-resistant Gram-negative bacilli | TRUE | TRUE | gold | TRUE | Xenia | 30,03,25 | 0 | 0 | Verified |  |  |  | ['562'] | Escherichia coli |  | Prokaryota | Bacteria |  | Pseudomonadota | Gammaproteobacteria | Enterobacterales | Enterobacteriaceae | Escherichia | Escherichia coli | opportunistic pathogen | n | 1.5 | 4 | 24 | 37 | 1 | human | guts | mouth
652 | 654 | 1962 | 1963 | Ag | 0 | Escherichia coli | 0 |  | green_synthesis using extract of Acinetobacter baumannii | MBC | 128 |  |  | 1 | 9 | 4.7 | spherical | 24 |  |  | 35 | 1440 | AgNO3 | 10 |  |  | https://www.nature.com/articles/s41598-022-19698-0 | 10.1038/s41598-022-19698-0 | 30 | Scientific Reports | Springer Science and Business Media LLC | 2022 | Synergistic antibacterial activity of silver nanoparticles biosynthesized by carbapenem-resistant Gram-negative bacilli | TRUE | TRUE | gold | FALSE | [8 empty] | ['562'] | Escherichia coli |  | Prokaryota | Bacteria |  | Pseudomonadota | Gammaproteobacteria | Enterobacterales | Enterobacteriaceae | Escherichia | Escherichia coli | opportunistic pathogen | n | 1.5 | 4 | 24 | 37 | 1 | human | guts | mouth
653 | 655 | 1963 | 1964 | Ag | 0 | Pseudomonas aeruginosa | 0 |  | green_synthesis using extract of Acinetobacter baumannii | MIC | 64 |  |  | 1 | 9 | 4.7 | spherical | 24 |  |  | 35 | 1440 | AgNO3 | 10 |  |  | https://www.nature.com/articles/s41598-022-19698-0 | 10.1038/s41598-022-19698-0 | 30 | Scientific Reports | Springer Science and Business Media LLC | 2022 | Synergistic antibacterial activity of silver nanoparticles biosynthesized by carbapenem-resistant Gram-negative bacilli | TRUE | TRUE | gold | FALSE | [8 empty] | ['287'] | Pseudomonas aeruginosa |  | Prokaryota | Bacteria |  | Pseudomonadota | Gammaproteobacteria | Pseudomonadales | Pseudomonadaceae | Pseudomonas | Pseudomonas aeruginosa | opportunistic pathogen | n | 4 | 8 | 12 | 37 | 2 | nosocomial | clinical samples (sputum, urine) | clinical samples (wound swabs)
654 | 656 | 1964 | 1965 | Ag | 0 | Pseudomonas aeruginosa | 0 |  | green_synthesis using extract of Acinetobacter baumannii | MBC | 128 |  |  | 1 | 9 | 4.7 | spherical | 24 |  |  | 35 | 1440 | AgNO3 | 10 |  |  | https://www.nature.com/articles/s41598-022-19698-0 | 10.1038/s41598-022-19698-0 | 30 | Scientific Reports | Springer Science and Business Media LLC | 2022 | Synergistic antibacterial activity of silver nanoparticles biosynthesized by carbapenem-resistant Gram-negative bacilli | TRUE | TRUE | gold | FALSE | [8 empty] | ['287'] | Pseudomonas aeruginosa |  | Prokaryota | Bacteria |  | Pseudomonadota | Gammaproteobacteria | Pseudomonadales | Pseudomonadaceae | Pseudomonas | Pseudomonas aeruginosa | opportunistic pathogen | n | 4 | 8 | 12 | 37 | 2 | nosocomial | clinical samples (sputum, urine) | clinical samples (wound swabs)
655 | 657 | 1965 | 1966 | Ag | 0 | Acinetobacter baumannii | 0 |  | green_synthesis using extract of Acinetobacter baumannii | MIC | 8 |  |  | 1 | 9 | 4.7 | spherical | 24 |  |  | 35 | 1440 | AgNO3 | 10 |  |  | https://www.nature.com/articles/s41598-022-19698-0 | 10.1038/s41598-022-19698-0 | 30 | Scientific Reports | Springer Science and Business Media LLC | 2022 | Synergistic antibacterial activity of silver nanoparticles biosynthesized by carbapenem-resistant Gram-negative bacilli | TRUE | TRUE | gold | FALSE | [8 empty] | ['470'] | Acinetobacter baumannii |  | Prokaryota | Bacteria |  | Pseudomonadota | Gammaproteobacteria | Moraxellales | Moraxellaceae | Acinetobacter | Acinetobacter baumannii | pathogenic | n | 8 | 18 | 48 | 33.5 | 2 | nature | soil | nosocomial
656 | 658 | 1966 | 1967 | Ag | 0 | Acinetobacter baumannii | 0 |  | green_synthesis using extract of Acinetobacter baumannii | MBC | 16 |  |  | 1 | 9 | 4.7 | spherical | 24 |  |  | 35 | 1440 | AgNO3 | 10 |  |  | https://www.nature.com/articles/s41598-022-19698-0 | 10.1038/s41598-022-19698-0 | 30 | Scientific Reports | Springer Science and Business Media LLC | 2022 | Synergistic antibacterial activity of silver nanoparticles biosynthesized by carbapenem-resistant Gram-negative bacilli | TRUE | TRUE | gold | FALSE | [8 empty] | ['470'] | Acinetobacter baumannii |  | Prokaryota | Bacteria |  | Pseudomonadota | Gammaproteobacteria | Moraxellales | Moraxellaceae | Acinetobacter | Acinetobacter baumannii | pathogenic | n | 8 | 18 | 48 | 33.5 | 2 | nature | soil | nosocomial
657 | 659 | 282 | 282 | Ag | 0 | Escherichia coli | 0 | ATCC 10536 | chemical_synthesis purchased from sigma aldrich ( citrate capped agnps) | MIC | 2.5 |  |  | 5 | 80 | 60 | spherical | 24 | -13.7 | [7 empty] | https://www.nature.com/articles/srep29982 | 10.1038/srep29982 | 31 | Scientific Reports | Springer Science and Business Media LLC | 2016 | Elucidating pharmacodynamic interaction of silver nanoparticle - topical deliverable antibiotics | TRUE | TRUE | gold | FALSE | [8 empty] | ['562'] | Escherichia coli | ATCC 10536 | Prokaryota | Bacteria |  | Pseudomonadota | Gammaproteobacteria | Enterobacterales | Enterobacteriaceae | Escherichia | Escherichia coli | non-pathogenic | n | 4 | 8 | 12 | 37 | 1 | human | guts | mouth
658 | 660 | 283 | 283 | Ag | 0 | Escherichia coli | 0 | ATCC 10536 | chemical_synthesis purchased from sigma aldrich ( citrate capped agnps) | MIC | 2.5 |  |  | 5 | 80 | 60 | spherical | 24 | -13.7 | [7 empty] | https://www.nature.com/articles/srep29982 | 10.1038/srep29982 | 31 | Scientific Reports | Springer Science and Business Media LLC | 2016 | Elucidating pharmacodynamic interaction of silver nanoparticle - topical deliverable antibiotics | TRUE | TRUE | gold | FALSE | [8 empty] | ['562'] | Escherichia coli | ATCC 10536 | Prokaryota | Bacteria |  | Pseudomonadota | Gammaproteobacteria | Enterobacterales | Enterobacteriaceae | Escherichia | Escherichia coli | non-pathogenic | n | 4 | 8 | 12 | 37 | 1 | human | guts | mouth
659 | 661 | 284 | 284 | Ag | 0 | Escherichia coli | 0 | ATCC 10536 | chemical_synthesis purchased from sigma aldrich ( citrate capped agnps) | MIC | 2.5 |  |  | 5 | 80 | 60 | spherical | 24 | -13.7 | [7 empty] | https://www.nature.com/articles/srep29982 | 10.1038/srep29982 | 31 | Scientific Reports | Springer Science and Business Media LLC | 2016 | Elucidating pharmacodynamic interaction of silver nanoparticle - topical deliverable antibiotics | TRUE | TRUE | gold | FALSE | [8 empty] | ['562'] | Escherichia coli | ATCC 10536 | Prokaryota | Bacteria |  | Pseudomonadota | Gammaproteobacteria | Enterobacterales | Enterobacteriaceae | Escherichia | Escherichia coli | non-pathogenic | n | 4 | 8 | 12 | 37 | 1 | human | guts | mouth
660 | 662 | 285 | 285 | Ag | 0 | Escherichia coli | 0 | ATCC 10536 | chemical_synthesis purchased from sigma aldrich ( citrate capped agnps) | MIC | 2.5 |  |  | 5 | 80 | 60 | spherical | 24 | -13.7 | [7 empty] | https://www.nature.com/articles/srep29982 | 10.1038/srep29982 | 31 | Scientific Reports | Springer Science and Business Media LLC | 2016 | Elucidating pharmacodynamic interaction of silver nanoparticle - topical deliverable antibiotics | TRUE | TRUE | gold | FALSE | [8 empty] | ['562'] | Escherichia coli | ATCC 10536 | Prokaryota | Bacteria |  | Pseudomonadota | Gammaproteobacteria | Enterobacterales | Enterobacteriaceae | Escherichia | Escherichia coli | non-pathogenic | n | 4 | 8 | 12 | 37 | 1 | human | guts | mouth
661 | 663 | 286 | 706 | Ag | 0 | Escherichia coli | 0 | ATCC 10536 | chemical_synthesis purchased from sigma aldrich ( citrate capped agnps) | MIC | 2.5 |  |  | 5 | 80 | 60 | spherical | 24 | -13.7 | [7 empty] | https://www.nature.com/articles/srep29982 | 10.1038/srep29982 | 31 | Scientific Reports | Springer Science and Business Media LLC | 2016 | Elucidating pharmacodynamic interaction of silver nanoparticle - topical deliverable antibiotics | TRUE | TRUE | gold | TRUE | Xenia | 30,03,25 | 1 | 0 | Requires correction | 1. Значения в колонках time_set (hours), zeta_potential (mV) в статье не встречаются нигде 2. В статье strain = Escherichia coli ATCC 10536 3. Все выделенные значения оранжевым тут просто не найдены в статье в тексте и на рисунках |  |  | ['562'] | Escherichia coli | ATCC 10536 | Prokaryota | Bacteria |  | Pseudomonadota | Gammaproteobacteria | Enterobacterales | Enterobacteriaceae | Escherichia | Escherichia coli | non-pathogenic | n | 4 | 8 | 12 | 37 | 1 | human | guts | mouth
662 | 664 | 287 | 287 | Ag | 0 | Escherichia coli | 0 | ATCC 10536 | chemical_synthesis purchased from sigma aldrich ( citrate capped agnps) | MIC | 2.5 |  |  | 5 | 80 | 60 | spherical | 24 | -13.7 | [7 empty] | https://www.nature.com/articles/srep29982 | 10.1038/srep29982 | 31 | Scientific Reports | Springer Science and Business Media LLC | 2016 | Elucidating pharmacodynamic interaction of silver nanoparticle - topical deliverable antibiotics | TRUE | TRUE | gold | FALSE | [8 empty] | ['562'] | Escherichia coli | ATCC 10536 | Prokaryota | Bacteria |  | Pseudomonadota | Gammaproteobacteria | Enterobacterales | Enterobacteriaceae | Escherichia | Escherichia coli | non-pathogenic | n | 4 | 8 | 12 | 37 | 1 | human | guts | mouth
663 | 665 | 288 | 288 | Ag | 0 | Pseudomonas aeruginosa | 0 | ATCC 25619 | chemical_synthesis purchased from sigma aldrich ( citrate capped agnps) | MIC | 2.5 |  |  | 5 | 80 | 60 | spherical | 24 | -13.7 | [7 empty] | https://www.nature.com/articles/srep29982 | 10.1038/srep29982 | 31 | Scientific Reports | Springer Science and Business Media LLC | 2016 | Elucidating pharmacodynamic interaction of silver nanoparticle - topical deliverable antibiotics | TRUE | TRUE | gold | FALSE | [8 empty] | ['287'] | Pseudomonas aeruginosa |  | Prokaryota | Bacteria |  | Pseudomonadota | Gammaproteobacteria | Pseudomonadales | Pseudomonadaceae | Pseudomonas | Pseudomonas aeruginosa | opportunistic pathogen | n | 4 | 8 | 12 | 37 | 2 | nosocomial | clinical samples (sputum, urine) | clinical samples (wound swabs)
664 | 666 | 289 | 289 | Ag | 0 | Pseudomonas aeruginosa | 0 | ATCC 25619 | chemical_synthesis purchased from sigma aldrich ( citrate capped agnps) | MIC | 2.5 |  |  | 5 | 80 | 60 | spherical | 24 | -13.7 | [7 empty] | https://www.nature.com/articles/srep29982 | 10.1038/srep29982 | 31 | Scientific Reports | Springer Science and Business Media LLC | 2016 | Elucidating pharmacodynamic interaction of silver nanoparticle - topical deliverable antibiotics | TRUE | TRUE | gold | FALSE | [8 empty] | ['287'] | Pseudomonas aeruginosa |  | Prokaryota | Bacteria |  | Pseudomonadota | Gammaproteobacteria | Pseudomonadales | Pseudomonadaceae | Pseudomonas | Pseudomonas aeruginosa | opportunistic pathogen | n | 4 | 8 | 12 | 37 | 2 | nosocomial | clinical samples (sputum, urine) | clinical samples (wound swabs)
665 | 667 | 290 | 290 | Ag | 0 | Pseudomonas aeruginosa | 0 | ATCC 25619 | chemical_synthesis purchased from sigma aldrich ( citrate capped agnps) | MIC | 2.5 |  |  | 5 | 80 | 60 | spherical | 24 | -13.7 | [7 empty] | https://www.nature.com/articles/srep29982 | 10.1038/srep29982 | 31 | Scientific Reports | Springer Science and Business Media LLC | 2016 | Elucidating pharmacodynamic interaction of silver nanoparticle - topical deliverable antibiotics | TRUE | TRUE | gold | FALSE | [8 empty] | ['287'] | Pseudomonas aeruginosa |  | Prokaryota | Bacteria |  | Pseudomonadota | Gammaproteobacteria | Pseudomonadales | Pseudomonadaceae | Pseudomonas | Pseudomonas aeruginosa | opportunistic pathogen | n | 4 | 8 | 12 | 37 | 2 | nosocomial | clinical samples (sputum, urine) | clinical samples (wound swabs)
666 | 668 | 291 | 291 | Ag | 0 | Pseudomonas aeruginosa | 0 | ATCC 25619 | chemical_synthesis purchased from sigma aldrich ( citrate capped agnps) | MIC | 2.5 |  |  | 5 | 80 | 60 | spherical | 24 | -13.7 | [7 empty] | https://www.nature.com/articles/srep29982 | 10.1038/srep29982 | 31 | Scientific Reports | Springer Science and Business Media LLC | 2016 | Elucidating pharmacodynamic interaction of silver nanoparticle - topical deliverable antibiotics | TRUE | TRUE | gold | FALSE | [8 empty] | ['287'] | Pseudomonas aeruginosa |  | Prokaryota | Bacteria |  | Pseudomonadota | Gammaproteobacteria | Pseudomonadales | Pseudomonadaceae | Pseudomonas | Pseudomonas aeruginosa | opportunistic pathogen | n | 4 | 8 | 12 | 37 | 2 | nosocomial | clinical samples (sputum, urine) | clinical samples (wound swabs)
667 | 669 | 292 | 708 | Ag | 0 | Pseudomonas aeruginosa | 0 | ATCC 25619 | chemical_synthesis purchased from sigma aldrich ( citrate capped agnps) | MIC | 2.5 |  |  | 5 | 80 | 60 | spherical | 24 | -13.7 | [7 empty] | https://www.nature.com/articles/srep29982 | 10.1038/srep29982 | 31 | Scientific Reports | Springer Science and Business Media LLC | 2016 | Elucidating pharmacodynamic interaction of silver nanoparticle - topical deliverable antibiotics | TRUE | TRUE | gold | TRUE | Xenia | 30,03,25 | 1 | 0 | Requires correction | 1. Значения в колонках time_set (hours), zeta_potential (mV) в статье не встречаются нигде 2. В статье есть strain = P. aeruginosa ATCC 25619 3. Все выделенные значения оранжевым тут просто не найдены в статье в тексте и на рисунках |  |  | ['287'] | Pseudomonas aeruginosa |  | Prokaryota | Bacteria |  | Pseudomonadota | Gammaproteobacteria | Pseudomonadales | Pseudomonadaceae | Pseudomonas | Pseudomonas aeruginosa | opportunistic pathogen | n | 4 | 8 | 12 | 37 | 2 | nosocomial | clinical samples (sputum, urine) | clinical samples (wound swabs)
668 | 670 | 293 | 723 | Ag | 0 | Pseudomonas aeruginosa | 0 | ATCC 25619 | chemical_synthesis purchased from sigma aldrich ( citrate capped agnps) | MIC | 2.5 |  |  | 5 | 80 | 60 | spherical | 24 | -13.7 | [7 empty] | https://www.nature.com/articles/srep29982 | 10.1038/srep29982 | 31 | Scientific Reports | Springer Science and Business Media LLC | 2016 | Elucidating pharmacodynamic interaction of silver nanoparticle - topical deliverable antibiotics | TRUE | TRUE | gold | TRUE | Xenia | 30,03,25 | 1 | 0 | Requires correction | 1. Значения в колонках time_set (hours), zeta_potential (mV) в статье не встречаются нигде 2. В статье есть strain = P. aeruginosa ATCC 25619 3. Все выделенные значения оранжевым тут просто не найдены в статье в тексте и на рисунках |  |  | ['287'] | Pseudomonas aeruginosa |  | Prokaryota | Bacteria |  | Pseudomonadota | Gammaproteobacteria | Pseudomonadales | Pseudomonadaceae | Pseudomonas | Pseudomonas aeruginosa | opportunistic pathogen | n | 4 | 8 | 12 | 37 | 2 | nosocomial | clinical samples (sputum, urine) | clinical samples (wound swabs)
669 | 671 | 294 | 294 | Ag | 0 | Staphylococcus aureus | 0 | ATCC 25923 | chemical_synthesis purchased from sigma aldrich ( citrate capped agnps) | MIC | 5 |  |  | 5 | 80 | 60 | spherical | 24 | -13.7 | [7 empty] | https://www.nature.com/articles/srep29982 | 10.1038/srep29982 | 31 | Scientific Reports | Springer Science and Business Media LLC | 2016 | Elucidating pharmacodynamic interaction of silver nanoparticle - topical deliverable antibiotics | TRUE | TRUE | gold | FALSE | [8 empty] | ['1280'] | Staphylococcus aureus | ATCC 25923 | Prokaryota | Bacteria | Terrabacteria group | Bacillota | Bacilli | Bacillales | Staphylococcaceae | Staphylococcus | Staphylococcus aureus | pathogenic | p | 6 | 24 | 48 | 37 | 2 | human | skin | nasopharynx
670 | 672 | 295 | 295 | Ag | 0 | Staphylococcus aureus | 0 | ATCC 25923 | chemical_synthesis purchased from sigma aldrich ( citrate capped agnps) | MIC | 5 |  |  | 5 | 80 | 60 | spherical | 24 | -13.7 | [7 empty] | https://www.nature.com/articles/srep29982 | 10.1038/srep29982 | 31 | Scientific Reports | Springer Science and Business Media LLC | 2016 | Elucidating pharmacodynamic interaction of silver nanoparticle - topical deliverable antibiotics | TRUE | TRUE | gold | FALSE | [8 empty] | ['1280'] | Staphylococcus aureus | ATCC 25923 | Prokaryota | Bacteria | Terrabacteria group | Bacillota | Bacilli | Bacillales | Staphylococcaceae | Staphylococcus | Staphylococcus aureus | pathogenic | p | 6 | 24 | 48 | 37 | 2 | human | skin | nasopharynx
671 | 673 | 296 | 296 | Ag | 0 | Staphylococcus aureus | 0 | ATCC 25923 | chemical_synthesis purchased from sigma aldrich ( citrate capped agnps) | MIC | 5 |  |  | 5 | 80 | 60 | spherical | 24 | -13.7 | [7 empty] | https://www.nature.com/articles/srep29982 | 10.1038/srep29982 | 31 | Scientific Reports | Springer Science and Business Media LLC | 2016 | Elucidating pharmacodynamic interaction of silver nanoparticle - topical deliverable antibiotics | TRUE | TRUE | gold | FALSE | [8 empty] | ['1280'] | Staphylococcus aureus | ATCC 25923 | Prokaryota | Bacteria | Terrabacteria group | Bacillota | Bacilli | Bacillales | Staphylococcaceae | Staphylococcus | Staphylococcus aureus | pathogenic | p | 6 | 24 | 48 | 37 | 2 | human | skin | nasopharynx
672 | 674 | 297 | 725 | Ag | 0 | Staphylococcus aureus | 0 | ATCC 25923 | chemical_synthesis purchased from sigma aldrich ( citrate capped agnps) | MIC | 5 |  |  | 5 | 80 | 60 | spherical | 24 | -13.7 | [7 empty] | https://www.nature.com/articles/srep29982 | 10.1038/srep29982 | 31 | Scientific Reports | Springer Science and Business Media LLC | 2016 | Elucidating pharmacodynamic interaction of silver nanoparticle - topical deliverable antibiotics | TRUE | TRUE | gold | TRUE | Xenia | 30,03,25 | 1 | 0 | Requires correction | 1. Значения в колонках time_set (hours), zeta_potential (mV) в статье не встречаются нигде 2. В статье есть strain = Staphylococcus aureus ATCC 25922 3. Все выделенные значения оранжевым тут просто не найдены в статье в тексте и на рисунках |  |  | ['1280'] | Staphylococcus aureus | ATCC 25923 | Prokaryota | Bacteria | Terrabacteria group | Bacillota | Bacilli | Bacillales | Staphylococcaceae | Staphylococcus | Staphylococcus aureus | pathogenic | p | 6 | 24 | 48 | 37 | 2 | human | skin | nasopharynx
673 | 675 | 298 | 298 | Ag | 0 | Staphylococcus aureus | 0 | ATCC 25923 | chemical_synthesis purchased from sigma aldrich ( citrate capped agnps) | MIC | 5 |  |  | 5 | 80 | 60 | spherical | 24 | -13.7 | [7 empty] | https://www.nature.com/articles/srep29982 | 10.1038/srep29982 | 31 | Scientific Reports | Springer Science and Business Media LLC | 2016 | Elucidating pharmacodynamic interaction of silver nanoparticle - topical deliverable antibiotics | TRUE | TRUE | gold | FALSE | [8 empty] | ['1280'] | Staphylococcus aureus | ATCC 25923 | Prokaryota | Bacteria | Terrabacteria group | Bacillota | Bacilli | Bacillales | Staphylococcaceae | Staphylococcus | Staphylococcus aureus | pathogenic | p | 6 | 24 | 48 | 37 | 2 | human | skin | nasopharynx
674 | 676 | 299 | 299 | Ag | 0 | Staphylococcus aureus | 0 | ATCC 25923 | chemical_synthesis purchased from sigma aldrich ( citrate capped agnps) | MIC | 5 |  |  | 5 | 80 | 60 | spherical | 24 | -13.7 | [7 empty] | https://www.nature.com/articles/srep29982 | 10.1038/srep29982 | 31 | Scientific Reports | Springer Science and Business Media LLC | 2016 | Elucidating pharmacodynamic interaction of silver nanoparticle - topical deliverable antibiotics | TRUE | TRUE | gold | FALSE | [8 empty] | ['1280'] | Staphylococcus aureus | ATCC 25923 | Prokaryota | Bacteria | Terrabacteria group | Bacillota | Bacilli | Bacillales | Staphylococcaceae | Staphylococcus | Staphylococcus aureus | pathogenic | p | 6 | 24 | 48 | 37 | 2 | human | skin | nasopharynx
675 | 677 | 1942 | 1943 | Ag | 0 | Staphylococcus aureus | 0 | ATCC 25923 | chemical_synthesis purchased from sigma aldrich ( citrate capped agnps) | MIC | 5 |  |  | 5 | 80 | 60 | spherical | 24 | -13.7 | [7 empty] | https://www.nature.com/articles/srep29982 | 10.1038/srep29982 | 31 | Scientific Reports | Springer Science and Business Media LLC | 2016 | Elucidating pharmacodynamic interaction of silver nanoparticle - topical deliverable antibiotics | TRUE | TRUE | gold | FALSE | [8 empty] | ['1280'] | Staphylococcus aureus | ATCC 25923 | Prokaryota | Bacteria | Terrabacteria group | Bacillota | Bacilli | Bacillales | Staphylococcaceae | Staphylococcus | Staphylococcus aureus | pathogenic | p | 6 | 24 | 48 | 37 | 2 | human | skin | nasopharynx
676 | 678 | 1943 | 1944 | Ag | 0 | Pseudomonas aeruginosa | 0 | ATCC 25619 | chemical_synthesis purchased from sigma aldrich ( citrate capped agnps) | MIC | 2.5 |  |  | 5 | 80 | 60 | spherical | 24 | -13.7 | [7 empty] | https://www.nature.com/articles/srep29982 | 10.1038/srep29982 | 31 | Scientific Reports | Springer Science and Business Media LLC | 2016 | Elucidating pharmacodynamic interaction of silver nanoparticle - topical deliverable antibiotics | TRUE | TRUE | gold | FALSE | [8 empty] | ['287'] | Pseudomonas aeruginosa |  | Prokaryota | Bacteria |  | Pseudomonadota | Gammaproteobacteria | Pseudomonadales | Pseudomonadaceae | Pseudomonas | Pseudomonas aeruginosa | opportunistic pathogen | n | 4 | 8 | 12 | 37 | 2 | nosocomial | clinical samples (sputum, urine) | clinical samples (wound swabs)
677 | 679 | 1944 | 707 | Ag | 0 | Escherichia coli | 0 | ATCC 10536 | chemical_synthesis purchased from sigma aldrich ( citrate capped agnps) | MIC | 2.5 |  |  | 5 | 80 | 60 | spherical | 24 | -13.7 | [7 empty] | https://www.nature.com/articles/srep29982 | 10.1038/srep29982 | 31 | Scientific Reports | Springer Science and Business Media LLC | 2016 | Elucidating pharmacodynamic interaction of silver nanoparticle - topical deliverable antibiotics | TRUE | TRUE | gold | TRUE | Xenia | 30,03,25 | 1 | 0 | Requires correction | 1. В статать не используется нитрат серебра, что указан в колонке Precursor of NP, в статье вообще не говорится о приготовлении наночастиц 2. Значения в колонках time_set (hours), zeta_potential (mV) в статье не встречаются нигде 3. Все выделенные значения оранжевым тут просто не найдены в статье в тексте и на рисунках |  |  | ['562'] | Escherichia coli | ATCC 10536 | Prokaryota | Bacteria |  | Pseudomonadota | Gammaproteobacteria | Enterobacterales | Enterobacteriaceae | Escherichia | Escherichia coli | non-pathogenic | n | 4 | 8 | 12 | 37 | 1 | human | guts | mouth
678 | 680 | 1945 | 1946 | Ag | 0 | Staphylococcus aureus | 0 | ATCC 25923 | chemical_synthesis purchased from sigma aldrich ( citrate capped agnps) | MIC | 5 |  |  | 5 | 80 | 60 | spherical | 24 | -13.7 | [7 empty] | https://www.nature.com/articles/srep29982 | 10.1038/srep29982 | 31 | Scientific Reports | Springer Science and Business Media LLC | 2016 | Elucidating pharmacodynamic interaction of silver nanoparticle - topical deliverable antibiotics | TRUE | TRUE | gold | FALSE | [8 empty] | ['1280'] | Staphylococcus aureus | ATCC 25923 | Prokaryota | Bacteria | Terrabacteria group | Bacillota | Bacilli | Bacillales | Staphylococcaceae | Staphylococcus | Staphylococcus aureus | pathogenic | p | 6 | 24 | 48 | 37 | 2 | human | skin | nasopharynx
679 | 681 | 2724 | 730 | Ag | 0 | Staphylococcus aureus | 0 | ATCC 25923 | chemical_synthesis purchased from sigma aldrich ( citrate capped agnps) | ZOI |  |  | 13 | 5 | 80 | 60 | spherical | 24 | -13.7 | [7 empty] | https://www.nature.com/articles/srep29982 | 10.1038/srep29982 | 31 | Scientific Reports | Springer Science and Business Media LLC | 2016 | Elucidating pharmacodynamic interaction of silver nanoparticle - topical deliverable antibiotics | TRUE | TRUE | gold | TRUE | Xenia | 30,03,25 | 1 | 0 | Requires correction | 1. Значения в колонках time_set (hours), zeta_potential (mV) в статье не встречаются нигде 2. В статье есть strain = Staphylococcus aureus ATCC 25922 3. Все выделенные значения оранжевым тут просто не найдены в статье в тексте и на рисунках |  |  | ['1280'] | Staphylococcus aureus | ATCC 25923 | Prokaryota | Bacteria | Terrabacteria group | Bacillota | Bacilli | Bacillales | Staphylococcaceae | Staphylococcus | Staphylococcus aureus | pathogenic | p | 6 | 24 | 48 | 37 | 2 | human | skin | nasopharynx
680 | 682 | 2725 | 2726 | Ag | 0 | Staphylococcus aureus | 0 | ATCC 25923 | chemical_synthesis purchased from sigma aldrich ( citrate capped agnps) | ZOI |  |  | 14 | 5 | 80 | 60 | spherical | 24 | -13.7 | [7 empty] | https://www.nature.com/articles/srep29982 | 10.1038/srep29982 | 31 | Scientific Reports | Springer Science and Business Media LLC | 2016 | Elucidating pharmacodynamic interaction of silver nanoparticle - topical deliverable antibiotics | TRUE | TRUE | gold | FALSE | [8 empty] | ['1280'] | Staphylococcus aureus | ATCC 25923 | Prokaryota | Bacteria | Terrabacteria group | Bacillota | Bacilli | Bacillales | Staphylococcaceae | Staphylococcus | Staphylococcus aureus | pathogenic | p | 6 | 24 | 48 | 37 | 2 | human | skin | nasopharynx
681 | 683 | 2726 | 2727 | Ag | 0 | Staphylococcus aureus | 0 | ATCC 25923 | chemical_synthesis purchased from sigma aldrich ( citrate capped agnps) | ZOI |  |  | 13 | 5 | 80 | 60 | spherical | 24 | -13.7 | [7 empty] | https://www.nature.com/articles/srep29982 | 10.1038/srep29982 | 31 | Scientific Reports | Springer Science and Business Media LLC | 2016 | Elucidating pharmacodynamic interaction of silver nanoparticle - topical deliverable antibiotics | TRUE | TRUE | gold | FALSE | [8 empty] | ['1280'] | Staphylococcus aureus | ATCC 25923 | Prokaryota | Bacteria | Terrabacteria group | Bacillota | Bacilli | Bacillales | Staphylococcaceae | Staphylococcus | Staphylococcus aureus | pathogenic | p | 6 | 24 | 48 | 37 | 2 | human | skin | nasopharynx
682 | 684 | 2727 | 737 | Ag | 0 | Staphylococcus aureus | 0 | ATCC 25923 | chemical_synthesis purchased from sigma aldrich ( citrate capped agnps) | ZOI |  |  | 13.5 | 5 | 80 | 60 | spherical | 24 | -13.7 | [7 empty] | https://www.nature.com/articles/srep29982 | 10.1038/srep29982 | 31 | Scientific Reports | Springer Science and Business Media LLC | 2016 | Elucidating pharmacodynamic interaction of silver nanoparticle - topical deliverable antibiotics | TRUE | TRUE | gold | TRUE | Xenia | 30,03,25 | 1 | 0 | Requires correction | 1. Значения в колонках time_set (hours), zeta_potential (mV) в статье не встречаются нигде 2. В статье есть strain = Staphylococcus aureus ATCC 25922 3. Все выделенные значения оранжевым тут просто не найдены в статье в тексте и на рисунках |  |  | ['1280'] | Staphylococcus aureus | ATCC 25923 | Prokaryota | Bacteria | Terrabacteria group | Bacillota | Bacilli | Bacillales | Staphylococcaceae | Staphylococcus | Staphylococcus aureus | pathogenic | p | 6 | 24 | 48 | 37 | 2 | human | skin | nasopharynx
683 | 685 | 2728 | 2729 | Ag | 0 | Staphylococcus aureus | 0 | ATCC 25923 | chemical_synthesis purchased from sigma aldrich ( citrate capped agnps) | ZOI |  |  | 17 | 5 | 80 | 60 | spherical | 24 | -13.7 | [7 empty] | https://www.nature.com/articles/srep29982 | 10.1038/srep29982 | 31 | Scientific Reports | Springer Science and Business Media LLC | 2016 | Elucidating pharmacodynamic interaction of silver nanoparticle - topical deliverable antibiotics | TRUE | TRUE | gold | FALSE | [8 empty] | ['1280'] | Staphylococcus aureus | ATCC 25923 | Prokaryota | Bacteria | Terrabacteria group | Bacillota | Bacilli | Bacillales | Staphylococcaceae | Staphylococcus | Staphylococcus aureus | pathogenic | p | 6 | 24 | 48 | 37 | 2 | human | skin | nasopharynx
684 | 686 | 2729 | 2730 | Ag | 0 | Staphylococcus aureus | 0 | ATCC 25923 | chemical_synthesis purchased from sigma aldrich ( citrate capped agnps) | ZOI |  |  | 14 | 5 | 80 | 60 | spherical | 24 | -13.7 | [7 empty] | https://www.nature.com/articles/srep29982 | 10.1038/srep29982 | 31 | Scientific Reports | Springer Science and Business Media LLC | 2016 | Elucidating pharmacodynamic interaction of silver nanoparticle - topical deliverable antibiotics | TRUE | TRUE | gold | FALSE | [8 empty] | ['1280'] | Staphylococcus aureus | ATCC 25923 | Prokaryota | Bacteria | Terrabacteria group | Bacillota | Bacilli | Bacillales | Staphylococcaceae | Staphylococcus | Staphylococcus aureus | pathogenic | p | 6 | 24 | 48 | 37 | 2 | human | skin | nasopharynx
685 | 687 | 2730 | 724 | Ag | 0 | Pseudomonas aeruginosa | 0 | ATCC 25619 | chemical_synthesis purchased from sigma aldrich ( citrate capped agnps) | ZOI |  |  | 12 | 5 | 80 | 60 | spherical | 24 | -13.7 | [7 empty] | https://www.nature.com/articles/srep29982 | 10.1038/srep29982 | 31 | Scientific Reports | Springer Science and Business Media LLC | 2016 | Elucidating pharmacodynamic interaction of silver nanoparticle - topical deliverable antibiotics | TRUE | TRUE | gold | TRUE | Xenia | 30,03,25 | 1 | 0 | Requires correction | 1. В статье есть strain = P. aeruginosa ATCC 25619 2. Все выделенные значения оранжевым тут просто не найдены в статье в тексте и на рисунках |  |  | ['287'] | Pseudomonas aeruginosa |  | Prokaryota | Bacteria |  | Pseudomonadota | Gammaproteobacteria | Pseudomonadales | Pseudomonadaceae | Pseudomonas | Pseudomonas aeruginosa | opportunistic pathogen | n | 4 | 8 | 12 | 37 | 2 | nosocomial | clinical samples (sputum, urine) | clinical samples (wound swabs)
686 | 688 | 2731 | 2732 | Ag | 0 | Pseudomonas aeruginosa | 0 | ATCC 25619 | chemical_synthesis purchased from sigma aldrich ( citrate capped agnps) | ZOI |  |  | 13 | 5 | 80 | 60 | spherical | 24 | -13.7 | [7 empty] | https://www.nature.com/articles/srep29982 | 10.1038/srep29982 | 31 | Scientific Reports | Springer Science and Business Media LLC | 2016 | Elucidating pharmacodynamic interaction of silver nanoparticle - topical deliverable antibiotics | TRUE | TRUE | gold | FALSE | [8 empty] | ['287'] | Pseudomonas aeruginosa |  | Prokaryota | Bacteria |  | Pseudomonadota | Gammaproteobacteria | Pseudomonadales | Pseudomonadaceae | Pseudomonas | Pseudomonas aeruginosa | opportunistic pathogen | n | 4 | 8 | 12 | 37 | 2 | nosocomial | clinical samples (sputum, urine) | clinical samples (wound swabs)
687 | 689 | 2732 | 2733 | Ag | 0 | Pseudomonas aeruginosa | 0 | ATCC 25619 | chemical_synthesis purchased from sigma aldrich ( citrate capped agnps) | ZOI |  |  | 14 | 5 | 80 | 60 | spherical | 24 | -13.7 | [7 empty] | https://www.nature.com/articles/srep29982 | 10.1038/srep29982 | 31 | Scientific Reports | Springer Science and Business Media LLC | 2016 | Elucidating pharmacodynamic interaction of silver nanoparticle - topical deliverable antibiotics | TRUE | TRUE | gold | FALSE | [8 empty] | ['287'] | Pseudomonas aeruginosa |  | Prokaryota | Bacteria |  | Pseudomonadota | Gammaproteobacteria | Pseudomonadales | Pseudomonadaceae | Pseudomonas | Pseudomonas aeruginosa | opportunistic pathogen | n | 4 | 8 | 12 | 37 | 2 | nosocomial | clinical samples (sputum, urine) | clinical samples (wound swabs)
688 | 690 | 2733 | 2734 | Ag | 0 | Pseudomonas aeruginosa | 0 | ATCC 25619 | chemical_synthesis purchased from sigma aldrich ( citrate capped agnps) | ZOI |  |  | 18 | 5 | 80 | 60 | spherical | 24 | -13.7 | [7 empty] | https://www.nature.com/articles/srep29982 | 10.1038/srep29982 | 31 | Scientific Reports | Springer Science and Business Media LLC | 2016 | Elucidating pharmacodynamic interaction of silver nanoparticle - topical deliverable antibiotics | TRUE | TRUE | gold | FALSE | [8 empty] | ['287'] | Pseudomonas aeruginosa |  | Prokaryota | Bacteria |  | Pseudomonadota | Gammaproteobacteria | Pseudomonadales | Pseudomonadaceae | Pseudomonas | Pseudomonas aeruginosa | opportunistic pathogen | n | 4 | 8 | 12 | 37 | 2 | nosocomial | clinical samples (sputum, urine) | clinical samples (wound swabs)
689 | 691 | 2734 | 2735 | Ag | 0 | Pseudomonas aeruginosa | 0 | ATCC 25619 | chemical_synthesis purchased from sigma aldrich ( citrate capped agnps) | ZOI |  |  | 13 | 5 | 80 | 60 | spherical | 24 | -13.7 | [7 empty] | https://www.nature.com/articles/srep29982 | 10.1038/srep29982 | 31 | Scientific Reports | Springer Science and Business Media LLC | 2016 | Elucidating pharmacodynamic interaction of silver nanoparticle - topical deliverable antibiotics | TRUE | TRUE | gold | FALSE | [8 empty] | ['287'] | Pseudomonas aeruginosa |  | Prokaryota | Bacteria |  | Pseudomonadota | Gammaproteobacteria | Pseudomonadales | Pseudomonadaceae | Pseudomonas | Pseudomonas aeruginosa | opportunistic pathogen | n | 4 | 8 | 12 | 37 | 2 | nosocomial | clinical samples (sputum, urine) | clinical samples (wound swabs)
690 | 692 | 2735 | 2736 | Ag | 0 | Pseudomonas aeruginosa | 0 | ATCC 25619 | chemical_synthesis purchased from sigma aldrich ( citrate capped agnps) | ZOI |  |  | 14 | 5 | 80 | 60 | spherical | 24 | -13.7 | [7 empty] | https://www.nature.com/articles/srep29982 | 10.1038/srep29982 | 31 | Scientific Reports | Springer Science and Business Media LLC | 2016 | Elucidating pharmacodynamic interaction of silver nanoparticle - topical deliverable antibiotics | TRUE | TRUE | gold | FALSE | [8 empty] | ['287'] | Pseudomonas aeruginosa |  | Prokaryota | Bacteria |  | Pseudomonadota | Gammaproteobacteria | Pseudomonadales | Pseudomonadaceae | Pseudomonas | Pseudomonas aeruginosa | opportunistic pathogen | n | 4 | 8 | 12 | 37 | 2 | nosocomial | clinical samples (sputum, urine) | clinical samples (wound swabs)
691 | 693 | 2736 | 2737 | Ag | 0 | Escherichia coli | 0 | ATCC 10536 | chemical_synthesis purchased from sigma aldrich ( citrate capped agnps) | ZOI |  |  | 20 | 5 | 80 | 60 | spherical | 24 | -13.7 | [7 empty] | https://www.nature.com/articles/srep29982 | 10.1038/srep29982 | 31 | Scientific Reports | Springer Science and Business Media LLC | 2016 | Elucidating pharmacodynamic interaction of silver nanoparticle - topical deliverable antibiotics | TRUE | TRUE | gold | FALSE | [8 empty] | ['562'] | Escherichia coli | ATCC 10536 | Prokaryota | Bacteria |  | Pseudomonadota | Gammaproteobacteria | Enterobacterales | Enterobacteriaceae | Escherichia | Escherichia coli | non-pathogenic | n | 4 | 8 | 12 | 37 | 1 | human | guts | mouth
692 | 694 | 2737 | 2738 | Ag | 0 | Escherichia coli | 0 | ATCC 10536 | chemical_synthesis purchased from sigma aldrich ( citrate capped agnps) | ZOI |  |  | 21 | 5 | 80 | 60 | spherical | 24 | -13.7 | [7 empty] | https://www.nature.com/articles/srep29982 | 10.1038/srep29982 | 31 | Scientific Reports | Springer Science and Business Media LLC | 2016 | Elucidating pharmacodynamic interaction of silver nanoparticle - topical deliverable antibiotics | TRUE | TRUE | gold | FALSE | [8 empty] | ['562'] | Escherichia coli | ATCC 10536 | Prokaryota | Bacteria |  | Pseudomonadota | Gammaproteobacteria | Enterobacterales | Enterobacteriaceae | Escherichia | Escherichia coli | non-pathogenic | n | 4 | 8 | 12 | 37 | 1 | human | guts | mouth
693 | 695 | 2738 | 2739 | Ag | 0 | Escherichia coli | 0 | ATCC 10536 | chemical_synthesis purchased from sigma aldrich ( citrate capped agnps) | ZOI |  |  | 13 | 5 | 80 | 60 | spherical | 24 | -13.7 | [7 empty] | https://www.nature.com/articles/srep29982 | 10.1038/srep29982 | 31 | Scientific Reports | Springer Science and Business Media LLC | 2016 | Elucidating pharmacodynamic interaction of silver nanoparticle - topical deliverable antibiotics | TRUE | TRUE | gold | FALSE | [8 empty] | ['562'] | Escherichia coli | ATCC 10536 | Prokaryota | Bacteria |  | Pseudomonadota | Gammaproteobacteria | Enterobacterales | Enterobacteriaceae | Escherichia | Escherichia coli | non-pathogenic | n | 4 | 8 | 12 | 37 | 1 | human | guts | mouth
694 | 696 | 2739 | 2740 | Ag | 0 | Escherichia coli | 0 | ATCC 10536 | chemical_synthesis purchased from sigma aldrich ( citrate capped agnps) | ZOI |  |  | 15 | 5 | 80 | 60 | spherical | 24 | -13.7 | [7 empty] | https://www.nature.com/articles/srep29982 | 10.1038/srep29982 | 31 | Scientific Reports | Springer Science and Business Media LLC | 2016 | Elucidating pharmacodynamic interaction of silver nanoparticle - topical deliverable antibiotics | TRUE | TRUE | gold | FALSE | [8 empty] | ['562'] | Escherichia coli | ATCC 10536 | Prokaryota | Bacteria |  | Pseudomonadota | Gammaproteobacteria | Enterobacterales | Enterobacteriaceae | Escherichia | Escherichia coli | non-pathogenic | n | 4 | 8 | 12 | 37 | 1 | human | guts | mouth
695 | 697 | 2740 | 2741 | Ag | 0 | Escherichia coli | 0 | ATCC 10536 | chemical_synthesis purchased from sigma aldrich ( citrate capped agnps) | ZOI |  |  | 16 | 5 | 80 | 60 | spherical | 24 | -13.7 | [7 empty] | https://www.nature.com/articles/srep29982 | 10.1038/srep29982 | 31 | Scientific Reports | Springer Science and Business Media LLC | 2016 | Elucidating pharmacodynamic interaction of silver nanoparticle - topical deliverable antibiotics | TRUE | TRUE | gold | FALSE | [8 empty] | ['562'] | Escherichia coli | ATCC 10536 | Prokaryota | Bacteria |  | Pseudomonadota | Gammaproteobacteria | Enterobacterales | Enterobacteriaceae | Escherichia | Escherichia coli | non-pathogenic | n | 4 | 8 | 12 | 37 | 1 | human | guts | mouth
696 | 698 | 2741 | 2742 | Ag | 0 | Escherichia coli | 0 | ATCC 10536 | chemical_synthesis purchased from sigma aldrich ( citrate capped agnps) | ZOI |  |  | 18 | 5 | 80 | 60 | spherical | 24 | -13.7 | [7 empty] | https://www.nature.com/articles/srep29982 | 10.1038/srep29982 | 31 | Scientific Reports | Springer Science and Business Media LLC | 2016 | Elucidating pharmacodynamic interaction of silver nanoparticle - topical deliverable antibiotics | TRUE | TRUE | gold | FALSE | [8 empty] | ['562'] | Escherichia coli | ATCC 10536 | Prokaryota | Bacteria |  | Pseudomonadota | Gammaproteobacteria | Enterobacterales | Enterobacteriaceae | Escherichia | Escherichia coli | non-pathogenic | n | 4 | 8 | 12 | 37 | 1 | human | guts | mouth
697 | 699 | 101 | 27 | Ag | 0 | Actinobacillus pleuropneumoniae | 1 | 17/06L | chem_synthesis_reduction_by_D_maltose | MIC | 25 |  |  | 4 | 10 | 8 | spherical | 24 |  | water | 21 |  | AgNO3 | 10 |  |  | https://www.sciencedirect.com/science/article/abs/pii/S1090023315004414 | 10.1016/j.tvjl.2015.10.032 | 32 | The Veterinary Journal | Elsevier | 2016 | Enhanced antibacterial effect of antibiotics in combination with silver nanoparticles against animal pathogens | FALSE | FALSE | closed | FALSE | [8 empty] | ['715'] | Actinobacillus pleuropneumoniae |  | Prokaryota | Bacteria |  | Pseudomonadota | Gammaproteobacteria | Pasteurellales | Pasteurellaceae | Actinobacillus | Actinobacillus pleuropneumoniae | opportunistic pathogen | n | 4 | 12 | 48 | 37 | 2 | animal (swine) | lungs | clinical samples (blood)
698 | 700 | 102 | 28 | Ag | 0 | Actinobacillus pleuropneumoniae | 1 | 17/06L | chem_synthesis_reduction_by_D_maltose | MIC | 25 |  |  | 4 | 10 | 8 | spherical | 24 |  | water | 21 |  | AgNO3 | 10 |  |  | https://www.sciencedirect.com/science/article/abs/pii/S1090023315004414 | 10.1016/j.tvjl.2015.10.032 | 32 | The Veterinary Journal | Elsevier | 2016 | Enhanced antibacterial effect of antibiotics in combination with silver nanoparticles against animal pathogens | FALSE | FALSE | closed | FALSE | [8 empty] | ['715'] | Actinobacillus pleuropneumoniae |  | Prokaryota | Bacteria |  | Pseudomonadota | Gammaproteobacteria | Pasteurellales | Pasteurellaceae | Actinobacillus | Actinobacillus pleuropneumoniae | opportunistic pathogen | n | 4 | 12 | 48 | 37 | 2 | animal (swine) | lungs | clinical samples (blood)
699 | 701 | 103 | 29 | Ag | 0 | Actinobacillus pleuropneumoniae | 1 | 17/06L | chem_synthesis_reduction_by_D_maltose | MIC | 25 |  |  | 4 | 10 | 8 | spherical | 24 |  | water | 21 |  | AgNO3 | 10 |  |  | https://www.sciencedirect.com/science/article/abs/pii/S1090023315004414 | 10.1016/j.tvjl.2015.10.032 | 32 | The Veterinary Journal | Elsevier | 2016 | Enhanced antibacterial effect of antibiotics in combination with silver nanoparticles against animal pathogens | FALSE | FALSE | closed | FALSE | [8 empty] | ['715'] | Actinobacillus pleuropneumoniae |  | Prokaryota | Bacteria |  | Pseudomonadota | Gammaproteobacteria | Pasteurellales | Pasteurellaceae | Actinobacillus | Actinobacillus pleuropneumoniae | opportunistic pathogen | n | 4 | 12 | 48 | 37 | 2 | animal (swine) | lungs | clinical samples (blood)
700 | 702 | 104 | 30 | Ag | 0 | Actinobacillus pleuropneumoniae | 1 | 17/06L | chem_synthesis_reduction_by_D_maltose | MIC | 25 |  |  | 4 | 10 | 8 | spherical | 24 |  | water | 21 |  | AgNO3 | 10 |  |  | https://www.sciencedirect.com/science/article/abs/pii/S1090023315004414 | 10.1016/j.tvjl.2015.10.032 | 32 | The Veterinary Journal | Elsevier | 2016 | Enhanced antibacterial effect of antibiotics in combination with silver nanoparticles against animal pathogens | FALSE | FALSE | closed | FALSE | [8 empty] | ['715'] | Actinobacillus pleuropneumoniae |  | Prokaryota | Bacteria |  | Pseudomonadota | Gammaproteobacteria | Pasteurellales | Pasteurellaceae | Actinobacillus | Actinobacillus pleuropneumoniae | opportunistic pathogen | n | 4 | 12 | 48 | 37 | 2 | animal (swine) | lungs | clinical samples (blood)
701 | 703 | 105 | 741 | Ag | 0 | Escherichia coli | 1 | GN2514 | chem_synthesis_reduction_by_D_maltose | MIC | 6.3 |  |  | 4 | 10 | 8 | spherical | 24 |  | water | 21 |  | AgNO3 | 10 |  |  | https://www.sciencedirect.com/science/article/abs/pii/S1090023315004414 | 10.1016/j.tvjl.2015.10.032 | 32 | The Veterinary Journal | Elsevier | 2016 | Enhanced antibacterial effect of antibiotics in combination with silver nanoparticles against animal pathogens | FALSE | FALSE | closed | TRUE | Xenia | 30,03,25 | 0 | 0 | Verified |  |  |  | ['562'] | Escherichia coli |  | Prokaryota | Bacteria |  | Pseudomonadota | Gammaproteobacteria | Enterobacterales | Enterobacteriaceae | Escherichia | Escherichia coli | opportunistic pathogen | n | 1.5 | 4 | 24 | 37 | 1 | human | guts | mouth
702 | 704 | 106 | 31 | Ag | 0 | Escherichia coli | 1 | GN2514 | chem_synthesis_reduction_by_D_maltose | MIC | 6.3 |  |  | 4 | 10 | 8 | spherical | 24 |  | water | 21 |  | AgNO3 | 10 |  |  | https://www.sciencedirect.com/science/article/abs/pii/S1090023315004414 | 10.1016/j.tvjl.2015.10.032 | 32 | The Veterinary Journal | Elsevier | 2016 | Enhanced antibacterial effect of antibiotics in combination with silver nanoparticles against animal pathogens | FALSE | FALSE | closed | FALSE | [8 empty] | ['562'] | Escherichia coli |  | Prokaryota | Bacteria |  | Pseudomonadota | Gammaproteobacteria | Enterobacterales | Enterobacteriaceae | Escherichia | Escherichia coli | opportunistic pathogen | n | 1.5 | 4 | 24 | 37 | 1 | human | guts | mouth
703 | 705 | 107 | 32 | Ag | 0 | Escherichia coli | 1 | GN2514 | chem_synthesis_reduction_by_D_maltose | MIC | 6.3 |  |  | 4 | 10 | 8 | spherical | 24 |  | water | 21 |  | AgNO3 | 10 |  |  | https://www.sciencedirect.com/science/article/abs/pii/S1090023315004414 | 10.1016/j.tvjl.2015.10.032 | 32 | The Veterinary Journal | Elsevier | 2016 | Enhanced antibacterial effect of antibiotics in combination with silver nanoparticles against animal pathogens | FALSE | FALSE | closed | FALSE | [8 empty] | ['562'] | Escherichia coli |  | Prokaryota | Bacteria |  | Pseudomonadota | Gammaproteobacteria | Enterobacterales | Enterobacteriaceae | Escherichia | Escherichia coli | opportunistic pathogen | n | 1.5 | 4 | 24 | 37 | 1 | human | guts | mouth
704 | 706 | 108 | 33 | Ag | 0 | Escherichia coli | 1 | GN2514 | chem_synthesis_reduction_by_D_maltose | MIC | 6.3 |  |  | 4 | 10 | 8 | spherical | 24 |  | water | 21 |  | AgNO3 | 10 |  |  | https://www.sciencedirect.com/science/article/abs/pii/S1090023315004414 | 10.1016/j.tvjl.2015.10.032 | 32 | The Veterinary Journal | Elsevier | 2016 | Enhanced antibacterial effect of antibiotics in combination with silver nanoparticles against animal pathogens | FALSE | FALSE | closed | FALSE | [8 empty] | ['562'] | Escherichia coli |  | Prokaryota | Bacteria |  | Pseudomonadota | Gammaproteobacteria | Enterobacterales | Enterobacteriaceae | Escherichia | Escherichia coli | opportunistic pathogen | n | 1.5 | 4 | 24 | 37 | 1 | human | guts | mouth
705 | 707 | 109 | 34 | Ag | 0 | Streptococcus uberis | 0 | GP1037 | chem_synthesis_reduction_by_D_maltose | MIC | 100 |  |  | 4 | 10 | 8 | spherical | 24 |  | water | 21 |  | AgNO3 | 10 |  |  | https://www.sciencedirect.com/science/article/abs/pii/S1090023315004414 | 10.1016/j.tvjl.2015.10.032 | 32 | The Veterinary Journal | Elsevier | 2016 | Enhanced antibacterial effect of antibiotics in combination with silver nanoparticles against animal pathogens | FALSE | FALSE | closed | FALSE | [8 empty] | ['1349'] | Streptococcus uberis |  | Prokaryota | Bacteria | Terrabacteria group | Bacillota | Bacilli | Lactobacillales | Streptococcaceae | Streptococcus | Streptococcus uberis | opportunistic pathogen | p | 8 | 24 | 48 | 37 | 2 | nature | soil | food
706 | 708 | 110 | 35 | Ag | 0 | Streptococcus uberis | 0 | GP1037 | chem_synthesis_reduction_by_D_maltose | MIC | 100 |  |  | 4 | 10 | 8 | spherical | 24 |  | water | 21 |  | AgNO3 | 10 |  |  | https://www.sciencedirect.com/science/article/abs/pii/S1090023315004414 | 10.1016/j.tvjl.2015.10.032 | 32 | The Veterinary Journal | Elsevier | 2016 | Enhanced antibacterial effect of antibiotics in combination with silver nanoparticles against animal pathogens | FALSE | FALSE | closed | FALSE | [8 empty] | ['1349'] | Streptococcus uberis |  | Prokaryota | Bacteria | Terrabacteria group | Bacillota | Bacilli | Lactobacillales | Streptococcaceae | Streptococcus | Streptococcus uberis | opportunistic pathogen | p | 8 | 24 | 48 | 37 | 2 | nature | soil | food
707 | 709 | 111 | 749 | Ag | 0 | Streptococcus uberis | 0 | GP1037 | chem_synthesis_reduction_by_D_maltose | MIC | 100 |  |  | 4 | 10 | 8 | spherical | 24 |  | water | 21 |  | AgNO3 | 10 |  |  | https://www.sciencedirect.com/science/article/abs/pii/S1090023315004414 | 10.1016/j.tvjl.2015.10.032 | 32 | The Veterinary Journal | Elsevier | 2016 | Enhanced antibacterial effect of antibiotics in combination with silver nanoparticles against animal pathogens | FALSE | FALSE | closed | TRUE | Xenia | 30,03,25 | 1 | 0 | Requires correction | 1. MIC_NP (µg/mL) - нет таких значений 2. В таблице 1 в статье сказано, что МИС для любого размера наночастиц с этой бактерией будет 6.3 |  |  | ['1349'] | Streptococcus uberis |  | Prokaryota | Bacteria | Terrabacteria group | Bacillota | Bacilli | Lactobacillales | Streptococcaceae | Streptococcus | Streptococcus uberis | opportunistic pathogen | p | 8 | 24 | 48 | 37 | 2 | nature | soil | food
708 | 710 | 112 | 757 | Ag | 0 | Streptococcus uberis | 0 | GP1037 | chem_synthesis_reduction_by_D_maltose | MIC | 100 |  |  | 4 | 10 | 8 | spherical | 24 |  | water | 21 |  | AgNO3 | 10 |  |  | https://www.sciencedirect.com/science/article/abs/pii/S1090023315004414 | 10.1016/j.tvjl.2015.10.032 | 32 | The Veterinary Journal | Elsevier | 2016 | Enhanced antibacterial effect of antibiotics in combination with silver nanoparticles against animal pathogens | FALSE | FALSE | closed | TRUE | Xenia | 30,03,25 | 1 | 0 | Requires correction | 1. MIC_NP (µg/mL) - нет таких значений 2. В таблице 1 в статье сказано, что МИС для любого размера наночастиц с этой бактерией будет 6.3 |  |  | ['1349'] | Streptococcus uberis |  | Prokaryota | Bacteria | Terrabacteria group | Bacillota | Bacilli | Lactobacillales | Streptococcaceae | Streptococcus | Streptococcus uberis | opportunistic pathogen | p | 8 | 24 | 48 | 37 | 2 | nature | soil | food
709 | 711 | 113 | 113 | Ag | 0 | Salmonella enterica | 0 | LT2 | chem_synthesis_reduction_by_D_maltose | MIC | 12.5 |  |  | 4 | 10 | 8 | spherical | 24 |  | water | 21 |  | AgNO3 | 10 |  |  | https://www.sciencedirect.com/science/article/abs/pii/S1090023315004414 | 10.1016/j.tvjl.2015.10.032 | 32 | The Veterinary Journal | Elsevier | 2016 | Enhanced antibacterial effect of antibiotics in combination with silver nanoparticles against animal pathogens | FALSE | FALSE | closed | FALSE | [8 empty] | ['28901'] | Salmonella enterica |  | Prokaryota | Bacteria |  | Pseudomonadota | Gammaproteobacteria | Enterobacterales | Enterobacteriaceae | Salmonella | Salmonella enterica | pathogenic | n | 6 | 10 | 24 | 37 | 2 | nature | water | food
710 | 712 | 114 | 114 | Ag | 0 | Salmonella enterica | 0 | LT2 | chem_synthesis_reduction_by_D_maltose | MIC | 12.5 |  |  | 4 | 10 | 8 | spherical | 24 |  | water | 21 |  | AgNO3 | 10 |  |  | https://www.sciencedirect.com/science/article/abs/pii/S1090023315004414 | 10.1016/j.tvjl.2015.10.032 | 32 | The Veterinary Journal | Elsevier | 2016 | Enhanced antibacterial effect of antibiotics in combination with silver nanoparticles against animal pathogens | FALSE | FALSE | closed | FALSE | [8 empty] | ['28901'] | Salmonella enterica |  | Prokaryota | Bacteria |  | Pseudomonadota | Gammaproteobacteria | Enterobacterales | Enterobacteriaceae | Salmonella | Salmonella enterica | pathogenic | n | 6 | 10 | 24 | 37 | 2 | nature | water | food
711 | 713 | 115 | 115 | Ag | 0 | Salmonella enterica | 0 | LT2 | chem_synthesis_reduction_by_D_maltose | MIC | 12.5 |  |  | 4 | 10 | 8 | spherical | 24 |  | water | 21 |  | AgNO3 | 10 |  |  | https://www.sciencedirect.com/science/article/abs/pii/S1090023315004414 | 10.1016/j.tvjl.2015.10.032 | 32 | The Veterinary Journal | Elsevier | 2016 | Enhanced antibacterial effect of antibiotics in combination with silver nanoparticles against animal pathogens | FALSE | FALSE | closed | FALSE | [8 empty] | ['28901'] | Salmonella enterica |  | Prokaryota | Bacteria |  | Pseudomonadota | Gammaproteobacteria | Enterobacterales | Enterobacteriaceae | Salmonella | Salmonella enterica | pathogenic | n | 6 | 10 | 24 | 37 | 2 | nature | water | food
712 | 714 | 116 | 116 | Ag | 0 | Salmonella enterica | 0 | LT2 | chem_synthesis_reduction_by_D_maltose | MIC | 12.5 |  |  | 4 | 10 | 8 | spherical | 24 |  | water | 21 |  | AgNO3 | 10 |  |  | https://www.sciencedirect.com/science/article/abs/pii/S1090023315004414 | 10.1016/j.tvjl.2015.10.032 | 32 | The Veterinary Journal | Elsevier | 2016 | Enhanced antibacterial effect of antibiotics in combination with silver nanoparticles against animal pathogens | FALSE | FALSE | closed | FALSE | [8 empty] | ['28901'] | Salmonella enterica |  | Prokaryota | Bacteria |  | Pseudomonadota | Gammaproteobacteria | Enterobacterales | Enterobacteriaceae | Salmonella | Salmonella enterica | pathogenic | n | 6 | 10 | 24 | 37 | 2 | nature | water | food
713 | 715 | 117 | 117 | Ag | 0 | Staphylococcus aureus | 0 | GP0004 | chem_synthesis_reduction_by_D_maltose | MIC | 25 |  |  | 4 | 10 | 8 | spherical | 24 |  | water | 21 |  | AgNO3 | 10 |  |  | https://www.sciencedirect.com/science/article/abs/pii/S1090023315004414 | 10.1016/j.tvjl.2015.10.032 | 32 | The Veterinary Journal | Elsevier | 2016 | Enhanced antibacterial effect of antibiotics in combination with silver nanoparticles against animal pathogens | FALSE | FALSE | closed | FALSE | [8 empty] | ['1280'] | Staphylococcus aureus |  | Prokaryota | Bacteria | Terrabacteria group | Bacillota | Bacilli | Bacillales | Staphylococcaceae | Staphylococcus | Staphylococcus aureus | pathogenic | p | 4 | 8 | 24 | 37 | 2 | human | skin | nasopharynx
714 | 716 | 118 | 118 | Ag | 0 | Staphylococcus aureus | 0 | GP0004 | chem_synthesis_reduction_by_D_maltose | MIC | 25 |  |  | 4 | 10 | 8 | spherical | 24 |  | water | 21 |  | AgNO3 | 10 |  |  | https://www.sciencedirect.com/science/article/abs/pii/S1090023315004414 | 10.1016/j.tvjl.2015.10.032 | 32 | The Veterinary Journal | Elsevier | 2016 | Enhanced antibacterial effect of antibiotics in combination with silver nanoparticles against animal pathogens | FALSE | FALSE | closed | FALSE | [8 empty] | ['1280'] | Staphylococcus aureus |  | Prokaryota | Bacteria | Terrabacteria group | Bacillota | Bacilli | Bacillales | Staphylococcaceae | Staphylococcus | Staphylococcus aureus | pathogenic | p | 4 | 8 | 24 | 37 | 2 | human | skin | nasopharynx
715 | 717 | 119 | 119 | Ag | 0 | Staphylococcus aureus | 0 | GP0004 | chem_synthesis_reduction_by_D_maltose | MIC | 25 |  |  | 4 | 10 | 8 | spherical | 24 |  | water | 21 |  | AgNO3 | 10 |  |  | https://www.sciencedirect.com/science/article/abs/pii/S1090023315004414 | 10.1016/j.tvjl.2015.10.032 | 32 | The Veterinary Journal | Elsevier | 2016 | Enhanced antibacterial effect of antibiotics in combination with silver nanoparticles against animal pathogens | FALSE | FALSE | closed | FALSE | [8 empty] | ['1280'] | Staphylococcus aureus |  | Prokaryota | Bacteria | Terrabacteria group | Bacillota | Bacilli | Bacillales | Staphylococcaceae | Staphylococcus | Staphylococcus aureus | pathogenic | p | 4 | 8 | 24 | 37 | 2 | human | skin | nasopharynx
716 | 718 | 120 | 120 | Ag | 0 | Pasteurella Multocida | 0 | P-813 | chem_synthesis_reduction_by_D_maltose | MIC | 6.3 |  |  | 4 | 10 | 8 | spherical | 24 |  | water | 21 |  | AgNO3 | 10 |  |  | https://www.sciencedirect.com/science/article/abs/pii/S1090023315004414 | 10.1016/j.tvjl.2015.10.032 | 32 | The Veterinary Journal | Elsevier | 2016 | Enhanced antibacterial effect of antibiotics in combination with silver nanoparticles against animal pathogens | FALSE | FALSE | closed | FALSE | [8 empty] | ['747'] | Pasteurella Multocida |  | Prokaryota | Bacteria |  | Pseudomonadota | Gammaproteobacteria | Pasteurellales | Pasteurellaceae | Pasteurella | Pasteurella multocida | opportunistic pathogen | n | 4 | 18 | 24 | 37 | 2 | animals | lungs | clinical samples (blood, wound swabs)
717 | 719 | 121 | 801 | Ag | 0 | Actinobacillus pleuropneumoniae | 1 | 17/06L | chem_synthesis_reduction_by_D_maltose | MIC | 50 |  |  | 15 | 30 | 28 | spherical | 24 |  | water | 21 |  | AgNO3 | 1 |  |  | https://www.sciencedirect.com/science/article/abs/pii/S1090023315004414 | 10.1016/j.tvjl.2015.10.032 | 32 | The Veterinary Journal | Elsevier | 2016 | Enhanced antibacterial effect of antibiotics in combination with silver nanoparticles against animal pathogens | FALSE | FALSE | closed | TRUE | Xenia | 30,03,25 | 0 | 0 | Verified |  |  |  | ['715'] | Actinobacillus pleuropneumoniae |  | Prokaryota | Bacteria |  | Pseudomonadota | Gammaproteobacteria | Pasteurellales | Pasteurellaceae | Actinobacillus | Actinobacillus pleuropneumoniae | opportunistic pathogen | n | 4 | 12 | 48 | 37 | 2 | animal (swine) | lungs | clinical samples (blood)
718 | 720 | 122 | 122 | Ag | 0 | Actinobacillus pleuropneumoniae | 1 | 17/06L | chem_synthesis_reduction_by_D_maltose | MIC | 50 |  |  | 15 | 30 | 28 | spherical | 24 |  | water | 21 |  | AgNO3 | 1 |  |  | https://www.sciencedirect.com/science/article/abs/pii/S1090023315004414 | 10.1016/j.tvjl.2015.10.032 | 32 | The Veterinary Journal | Elsevier | 2016 | Enhanced antibacterial effect of antibiotics in combination with silver nanoparticles against animal pathogens | FALSE | FALSE | closed | FALSE | [8 empty] | ['715'] | Actinobacillus pleuropneumoniae |  | Prokaryota | Bacteria |  | Pseudomonadota | Gammaproteobacteria | Pasteurellales | Pasteurellaceae | Actinobacillus | Actinobacillus pleuropneumoniae | opportunistic pathogen | n | 4 | 12 | 48 | 37 | 2 | animal (swine) | lungs | clinical samples (blood)
719 | 721 | 123 | 804 | Ag | 0 | Actinobacillus pleuropneumoniae | 1 | 17/06L | chem_synthesis_reduction_by_D_maltose | MIC | 50 |  |  | 15 | 30 | 28 | spherical | 24 |  | water | 21 |  | AgNO3 | 1 |  |  | https://www.sciencedirect.com/science/article/abs/pii/S1090023315004414 | 10.1016/j.tvjl.2015.10.032 | 32 | The Veterinary Journal | Elsevier | 2016 | Enhanced antibacterial effect of antibiotics in combination with silver nanoparticles against animal pathogens | FALSE | FALSE | closed | TRUE | Xenia | 30,03,25 | 0 | 0 | Verified |  |  |  | ['715'] | Actinobacillus pleuropneumoniae |  | Prokaryota | Bacteria |  | Pseudomonadota | Gammaproteobacteria | Pasteurellales | Pasteurellaceae | Actinobacillus | Actinobacillus pleuropneumoniae | opportunistic pathogen | n | 4 | 12 | 48 | 37 | 2 | animal (swine) | lungs | clinical samples (blood)
720 | 722 | 124 | 124 | Ag | 0 | Actinobacillus pleuropneumoniae | 1 | 17/06L | chem_synthesis_reduction_by_D_maltose | MIC | 50 |  |  | 15 | 30 | 28 | spherical | 24 |  | water | 21 |  | AgNO3 | 1 |  |  | https://www.sciencedirect.com/science/article/abs/pii/S1090023315004414 | 10.1016/j.tvjl.2015.10.032 | 32 | The Veterinary Journal | Elsevier | 2016 | Enhanced antibacterial effect of antibiotics in combination with silver nanoparticles against animal pathogens | FALSE | FALSE | closed | FALSE | [8 empty] | ['715'] | Actinobacillus pleuropneumoniae |  | Prokaryota | Bacteria |  | Pseudomonadota | Gammaproteobacteria | Pasteurellales | Pasteurellaceae | Actinobacillus | Actinobacillus pleuropneumoniae | opportunistic pathogen | n | 4 | 12 | 48 | 37 | 2 | animal (swine) | lungs | clinical samples (blood)
721 | 723 | 125 | 125 | Ag | 0 | Escherichia coli | 1 | GN2514 | chem_synthesis_reduction_by_D_maltose | MIC | 25 |  |  | 15 | 30 | 28 | spherical | 24 |  | water | 21 |  | AgNO3 | 1 |  |  | https://www.sciencedirect.com/science/article/abs/pii/S1090023315004414 | 10.1016/j.tvjl.2015.10.032 | 32 | The Veterinary Journal | Elsevier | 2016 | Enhanced antibacterial effect of antibiotics in combination with silver nanoparticles against animal pathogens | FALSE | FALSE | closed | FALSE | [8 empty] | ['562'] | Escherichia coli |  | Prokaryota | Bacteria |  | Pseudomonadota | Gammaproteobacteria | Enterobacterales | Enterobacteriaceae | Escherichia | Escherichia coli | opportunistic pathogen | n | 1.5 | 4 | 24 | 37 | 1 | human | guts | mouth
722 | 724 | 126 | 748 | Ag | 0 | Escherichia coli | 1 | GN2514 | chem_synthesis_reduction_by_D_maltose | MIC | 25 |  |  | 15 | 30 | 28 | spherical | 24 |  | water | 21 |  | AgNO3 | 1 |  |  | https://www.sciencedirect.com/science/article/abs/pii/S1090023315004414 | 10.1016/j.tvjl.2015.10.032 | 32 | The Veterinary Journal | Elsevier | 2016 | Enhanced antibacterial effect of antibiotics in combination with silver nanoparticles against animal pathogens | FALSE | FALSE | closed | TRUE | Xenia | 30,03,25 | 1 | 0 | Requires correction | 1. согласно таблице 4 из статьи, наночастицы серебра размером 28 нм и бактерией E. coli должны иметь в колонке concentration (mM) значение 3.1 |  |  | ['562'] | Escherichia coli |  | Prokaryota | Bacteria |  | Pseudomonadota | Gammaproteobacteria | Enterobacterales | Enterobacteriaceae | Escherichia | Escherichia coli | opportunistic pathogen | n | 1.5 | 4 | 24 | 37 | 1 | human | guts | mouth
723 | 725 | 127 | 127 | Ag | 0 | Escherichia coli | 1 | GN2514 | chem_synthesis_reduction_by_D_maltose | MIC | 25 |  |  | 15 | 30 | 28 | spherical | 24 |  | water | 21 |  | AgNO3 | 1 |  |  | https://www.sciencedirect.com/science/article/abs/pii/S1090023315004414 | 10.1016/j.tvjl.2015.10.032 | 32 | The Veterinary Journal | Elsevier | 2016 | Enhanced antibacterial effect of antibiotics in combination with silver nanoparticles against animal pathogens | FALSE | FALSE | closed | FALSE | [8 empty] | ['562'] | Escherichia coli |  | Prokaryota | Bacteria |  | Pseudomonadota | Gammaproteobacteria | Enterobacterales | Enterobacteriaceae | Escherichia | Escherichia coli | opportunistic pathogen | n | 1.5 | 4 | 24 | 37 | 1 | human | guts | mouth
724 | 726 | 128 | 128 | Ag | 0 | Escherichia coli | 1 | GN2514 | chem_synthesis_reduction_by_D_maltose | MIC | 25 |  |  | 15 | 30 | 28 | spherical | 24 |  | water | 21 |  | AgNO3 | 1 |  |  | https://www.sciencedirect.com/science/article/abs/pii/S1090023315004414 | 10.1016/j.tvjl.2015.10.032 | 32 | The Veterinary Journal | Elsevier | 2016 | Enhanced antibacterial effect of antibiotics in combination with silver nanoparticles against animal pathogens | FALSE | FALSE | closed | FALSE | [8 empty] | ['562'] | Escherichia coli |  | Prokaryota | Bacteria |  | Pseudomonadota | Gammaproteobacteria | Enterobacterales | Enterobacteriaceae | Escherichia | Escherichia coli | opportunistic pathogen | n | 1.5 | 4 | 24 | 37 | 1 | human | guts | mouth
725 | 727 | 129 | 786 | Ag | 0 | Streptococcus uberis | 0 | GP1037 | chem_synthesis_reduction_by_D_maltose | MIC | 50 |  |  | 15 | 30 | 28 | spherical | 24 |  | water | 21 |  | AgNO3 | 1 |  |  | https://www.sciencedirect.com/science/article/abs/pii/S1090023315004414 | 10.1016/j.tvjl.2015.10.032 | 32 | The Veterinary Journal | Elsevier | 2016 | Enhanced antibacterial effect of antibiotics in combination with silver nanoparticles against animal pathogens | FALSE | FALSE | closed | TRUE | Xenia | 30,03,25 | 0 | 0 | Verified |  |  |  | ['1349'] | Streptococcus uberis |  | Prokaryota | Bacteria | Terrabacteria group | Bacillota | Bacilli | Lactobacillales | Streptococcaceae | Streptococcus | Streptococcus uberis | opportunistic pathogen | p | 8 | 24 | 48 | 37 | 2 | nature | soil | food
726 | 728 | 130 | 794 | Ag | 0 | Streptococcus uberis | 0 | GP1037 | chem_synthesis_reduction_by_D_maltose | MIC | 50 |  |  | 15 | 30 | 28 | spherical | 24 |  | water | 21 |  | AgNO3 | 1 |  |  | https://www.sciencedirect.com/science/article/abs/pii/S1090023315004414 | 10.1016/j.tvjl.2015.10.032 | 32 | The Veterinary Journal | Elsevier | 2016 | Enhanced antibacterial effect of antibiotics in combination with silver nanoparticles against animal pathogens | FALSE | FALSE | closed | TRUE | Xenia | 30,03,25 | 0 | 0 | Verified |  |  |  | ['1349'] | Streptococcus uberis |  | Prokaryota | Bacteria | Terrabacteria group | Bacillota | Bacilli | Lactobacillales | Streptococcaceae | Streptococcus | Streptococcus uberis | opportunistic pathogen | p | 8 | 24 | 48 | 37 | 2 | nature | soil | food
727 | 729 | 131 | 131 | Ag | 0 | Streptococcus uberis | 0 | GP1037 | chem_synthesis_reduction_by_D_maltose | MIC | 50 |  |  | 15 | 30 | 28 | spherical | 24 |  | water | 21 |  | AgNO3 | 1 |  |  | https://www.sciencedirect.com/science/article/abs/pii/S1090023315004414 | 10.1016/j.tvjl.2015.10.032 | 32 | The Veterinary Journal | Elsevier | 2016 | Enhanced antibacterial effect of antibiotics in combination with silver nanoparticles against animal pathogens | FALSE | FALSE | closed | FALSE | [8 empty] | ['1349'] | Streptococcus uberis |  | Prokaryota | Bacteria | Terrabacteria group | Bacillota | Bacilli | Lactobacillales | Streptococcaceae | Streptococcus | Streptococcus uberis | opportunistic pathogen | p | 8 | 24 | 48 | 37 | 2 | nature | soil | food
728 | 730 | 132 | 800 | Ag | 0 | Streptococcus uberis | 0 | GP1037 | chem_synthesis_reduction_by_D_maltose | MIC | 50 |  |  | 15 | 30 | 28 | spherical | 24 |  | water | 21 |  | AgNO3 | 1 |  |  | https://www.sciencedirect.com/science/article/abs/pii/S1090023315004414 | 10.1016/j.tvjl.2015.10.032 | 32 | The Veterinary Journal | Elsevier | 2016 | Enhanced antibacterial effect of antibiotics in combination with silver nanoparticles against animal pathogens | FALSE | FALSE | closed | TRUE | Xenia | 30,03,25 | 0 | 0 | Verified |  |  |  | ['1349'] | Streptococcus uberis |  | Prokaryota | Bacteria | Terrabacteria group | Bacillota | Bacilli | Lactobacillales | Streptococcaceae | Streptococcus | Streptococcus uberis | opportunistic pathogen | p | 8 | 24 | 48 | 37 | 2 | nature | soil | food
729 | 731 | 133 | 805 | Ag | 0 | Salmonella enterica | 0 | LT2 | chem_synthesis_reduction_by_D_maltose | MIC | 25 |  |  | 15 | 30 | 28 | spherical | 24 |  | water | 21 |  | AgNO3 | 1 |  |  | https://www.sciencedirect.com/science/article/abs/pii/S1090023315004414 | 10.1016/j.tvjl.2015.10.032 | 32 | The Veterinary Journal | Elsevier | 2016 | Enhanced antibacterial effect of antibiotics in combination with silver nanoparticles against animal pathogens | FALSE | FALSE | closed | TRUE | Xenia | 30,03,25 | 1 | 0 | Requires correction | 1. MIC_NP (µg/mL) - нет таких значений |  |  | ['28901'] | Salmonella enterica |  | Prokaryota | Bacteria |  | Pseudomonadota | Gammaproteobacteria | Enterobacterales | Enterobacteriaceae | Salmonella | Salmonella enterica | pathogenic | n | 6 | 10 | 24 | 37 | 2 | nature | water | food
730 | 732 | 134 | 134 | Ag | 0 | Salmonella enterica | 0 | LT2 | chem_synthesis_reduction_by_D_maltose | MIC | 25 |  |  | 15 | 30 | 28 | spherical | 24 |  | water | 21 |  | AgNO3 | 1 |  |  | https://www.sciencedirect.com/science/article/abs/pii/S1090023315004414 | 10.1016/j.tvjl.2015.10.032 | 32 | The Veterinary Journal | Elsevier | 2016 | Enhanced antibacterial effect of antibiotics in combination with silver nanoparticles against animal pathogens | FALSE | FALSE | closed | FALSE | [8 empty] | ['28901'] | Salmonella enterica |  | Prokaryota | Bacteria |  | Pseudomonadota | Gammaproteobacteria | Enterobacterales | Enterobacteriaceae | Salmonella | Salmonella enterica | pathogenic | n | 6 | 10 | 24 | 37 | 2 | nature | water | food
731 | 733 | 135 | 135 | Ag | 0 | Salmonella enterica | 0 | LT2 | chem_synthesis_reduction_by_D_maltose | MIC | 25 |  |  | 15 | 30 | 28 | spherical | 24 |  | water | 21 |  | AgNO3 | 1 |  |  | https://www.sciencedirect.com/science/article/abs/pii/S1090023315004414 | 10.1016/j.tvjl.2015.10.032 | 32 | The Veterinary Journal | Elsevier | 2016 | Enhanced antibacterial effect of antibiotics in combination with silver nanoparticles against animal pathogens | FALSE | FALSE | closed | FALSE | [8 empty] | ['28901'] | Salmonella enterica |  | Prokaryota | Bacteria |  | Pseudomonadota | Gammaproteobacteria | Enterobacterales | Enterobacteriaceae | Salmonella | Salmonella enterica | pathogenic | n | 6 | 10 | 24 | 37 | 2 | nature | water | food
732 | 734 | 136 | 136 | Ag | 0 | Salmonella enterica | 0 | LT2 | chem_synthesis_reduction_by_D_maltose | MIC | 25 |  |  | 15 | 30 | 28 | spherical | 24 |  | water | 21 |  | AgNO3 | 1 |  |  | https://www.sciencedirect.com/science/article/abs/pii/S1090023315004414 | 10.1016/j.tvjl.2015.10.032 | 32 | The Veterinary Journal | Elsevier | 2016 | Enhanced antibacterial effect of antibiotics in combination with silver nanoparticles against animal pathogens | FALSE | FALSE | closed | FALSE | [8 empty] | ['28901'] | Salmonella enterica |  | Prokaryota | Bacteria |  | Pseudomonadota | Gammaproteobacteria | Enterobacterales | Enterobacteriaceae | Salmonella | Salmonella enterica | pathogenic | n | 6 | 10 | 24 | 37 | 2 | nature | water | food
733 | 735 | 137 | 137 | Ag | 0 | Staphylococcus aureus | 0 | GP0004 | chem_synthesis_reduction_by_D_maltose | MIC | 50 |  |  | 15 | 30 | 28 | spherical | 24 |  | water | 21 |  | AgNO3 | 1 |  |  | https://www.sciencedirect.com/science/article/abs/pii/S1090023315004414 | 10.1016/j.tvjl.2015.10.032 | 32 | The Veterinary Journal | Elsevier | 2016 | Enhanced antibacterial effect of antibiotics in combination with silver nanoparticles against animal pathogens | FALSE | FALSE | closed | FALSE | [8 empty] | ['1280'] | Staphylococcus aureus |  | Prokaryota | Bacteria | Terrabacteria group | Bacillota | Bacilli | Bacillales | Staphylococcaceae | Staphylococcus | Staphylococcus aureus | pathogenic | p | 4 | 8 | 24 | 37 | 2 | human | skin | nasopharynx
734 | 736 | 138 | 138 | Ag | 0 | Staphylococcus aureus | 0 | GP0004 | chem_synthesis_reduction_by_D_maltose | MIC | 50 |  |  | 15 | 30 | 28 | spherical | 24 |  | water | 21 |  | AgNO3 | 1 |  |  | https://www.sciencedirect.com/science/article/abs/pii/S1090023315004414 | 10.1016/j.tvjl.2015.10.032 | 32 | The Veterinary Journal | Elsevier | 2016 | Enhanced antibacterial effect of antibiotics in combination with silver nanoparticles against animal pathogens | FALSE | FALSE | closed | FALSE | [8 empty] | ['1280'] | Staphylococcus aureus |  | Prokaryota | Bacteria | Terrabacteria group | Bacillota | Bacilli | Bacillales | Staphylococcaceae | Staphylococcus | Staphylococcus aureus | pathogenic | p | 4 | 8 | 24 | 37 | 2 | human | skin | nasopharynx
735 | 737 | 139 | 139 | Ag | 0 | Staphylococcus aureus | 0 | GP0004 | chem_synthesis_reduction_by_D_maltose | MIC | 50 |  |  | 15 | 30 | 28 | spherical | 24 |  | water | 21 |  | AgNO3 | 1 |  |  | https://www.sciencedirect.com/science/article/abs/pii/S1090023315004414 | 10.1016/j.tvjl.2015.10.032 | 32 | The Veterinary Journal | Elsevier | 2016 | Enhanced antibacterial effect of antibiotics in combination with silver nanoparticles against animal pathogens | FALSE | FALSE | closed | FALSE | [8 empty] | ['1280'] | Staphylococcus aureus |  | Prokaryota | Bacteria | Terrabacteria group | Bacillota | Bacilli | Bacillales | Staphylococcaceae | Staphylococcus | Staphylococcus aureus | pathogenic | p | 4 | 8 | 24 | 37 | 2 | human | skin | nasopharynx
736 | 738 | 140 | 140 | Ag | 0 | Pasteurella Multocida | 0 | P-813 | chem_synthesis_reduction_by_D_maltose | MIC | 6.3 |  |  | 15 | 30 | 28 | spherical | 24 |  | water | 21 |  | AgNO3 | 1 |  |  | https://www.sciencedirect.com/science/article/abs/pii/S1090023315004414 | 10.1016/j.tvjl.2015.10.032 | 32 | The Veterinary Journal | Elsevier | 2016 | Enhanced antibacterial effect of antibiotics in combination with silver nanoparticles against animal pathogens | FALSE | FALSE | closed | FALSE | [8 empty] | ['747'] | Pasteurella Multocida |  | Prokaryota | Bacteria |  | Pseudomonadota | Gammaproteobacteria | Pasteurellales | Pasteurellaceae | Pasteurella | Pasteurella multocida | opportunistic pathogen | n | 4 | 18 | 24 | 37 | 2 | animals | lungs | clinical samples (blood, wound swabs)
737 | 739 | 1946 | 1947 | Ag | 0 | Staphylococcus aureus | 0 | GP0004 | chem_synthesis_reduction_by_D_maltose | MIC | 25 |  |  | 4 | 10 | 8 | spherical |  |  | water | 21 |  | AgNO3 | 10 |  |  | https://pubmed.ncbi.nlm.nih.gov/26832810/ | 10.1016/j.tvjl.2015.10.032 | 32 | The Veterinary Journal | Elsevier BV | 2016 | Enhanced antibacterial effect of antibiotics in combination with silver nanoparticles against animal pathogens | FALSE | FALSE | closed | FALSE | [8 empty] | ['1280'] | Staphylococcus aureus |  | Prokaryota | Bacteria | Terrabacteria group | Bacillota | Bacilli | Bacillales | Staphylococcaceae | Staphylococcus | Staphylococcus aureus | pathogenic | p | 4 | 8 | 24 | 37 | 2 | human | skin | nasopharynx
738 | 740 | 1947 | 1948 | Ag | 0 | Escherichia coli | 1 | GN2514 | chem_synthesis_reduction_by_D_maltose | MIC | 6.3 |  |  | 4 | 10 | 8 | spherical |  |  | water | 21 |  | AgNO3 | 10 |  |  | https://pubmed.ncbi.nlm.nih.gov/26832810/ | 10.1016/j.tvjl.2015.10.032 | 32 | The Veterinary Journal | Elsevier BV | 2016 | Enhanced antibacterial effect of antibiotics in combination with silver nanoparticles against animal pathogens | FALSE | FALSE | closed | FALSE | [8 empty] | ['562'] | Escherichia coli |  | Prokaryota | Bacteria |  | Pseudomonadota | Gammaproteobacteria | Enterobacterales | Enterobacteriaceae | Escherichia | Escherichia coli | opportunistic pathogen | n | 1.5 | 4 | 24 | 37 | 1 | human | guts | mouth
739 | 741 | 1948 | 1949 | Ag | 0 | Staphylococcus aureus | 0 | GP0004 | chem_synthesis_reduction_by_D_maltose | MIC | 50 |  |  | 15 | 30 | 28 | spherical |  |  | water | 21 |  | AgNO3 | 1 |  |  | https://pubmed.ncbi.nlm.nih.gov/26832810/ | 10.1016/j.tvjl.2015.10.032 | 32 | The Veterinary Journal | Elsevier BV | 2016 | Enhanced antibacterial effect of antibiotics in combination with silver nanoparticles against animal pathogens | FALSE | FALSE | closed | FALSE | [8 empty] | ['1280'] | Staphylococcus aureus |  | Prokaryota | Bacteria | Terrabacteria group | Bacillota | Bacilli | Bacillales | Staphylococcaceae | Staphylococcus | Staphylococcus aureus | pathogenic | p | 4 | 8 | 24 | 37 | 2 | human | skin | nasopharynx
740 | 742 | 1949 | 1950 | Ag | 0 | Escherichia coli | 1 | GN2514 | chem_synthesis_reduction_by_D_maltose | MIC | 25 |  |  | 15 | 30 | 28 | spherical |  |  | water | 21 |  | AgNO3 | 1 |  |  | https://pubmed.ncbi.nlm.nih.gov/26832810/ | 10.1016/j.tvjl.2015.10.032 | 32 | The Veterinary Journal | Elsevier BV | 2016 | Enhanced antibacterial effect of antibiotics in combination with silver nanoparticles against animal pathogens | FALSE | FALSE | closed | FALSE | [8 empty] | ['562'] | Escherichia coli |  | Prokaryota | Bacteria |  | Pseudomonadota | Gammaproteobacteria | Enterobacterales | Enterobacteriaceae | Escherichia | Escherichia coli | opportunistic pathogen | n | 1.5 | 4 | 24 | 37 | 1 | human | guts | mouth
741 | 743 | 1950 | 1951 | Ag | 0 | Escherichia coli | 1 | GN2514 | chem_synthesis_reduction_by_D_maltose | MIC | 25 |  |  | 15 | 30 | 28 | spherical |  |  | water | 21 |  | AgNO3 | 1 |  |  | https://pubmed.ncbi.nlm.nih.gov/26832810/ | 10.1016/j.tvjl.2015.10.032 | 32 | The Veterinary Journal | Elsevier BV | 2016 | Enhanced antibacterial effect of antibiotics in combination with silver nanoparticles against animal pathogens | FALSE | FALSE | closed | FALSE | [8 empty] | ['562'] | Escherichia coli |  | Prokaryota | Bacteria |  | Pseudomonadota | Gammaproteobacteria | Enterobacterales | Enterobacteriaceae | Escherichia | Escherichia coli | opportunistic pathogen | n | 1.5 | 4 | 24 | 37 | 1 | human | guts | mouth
742 | 744 | 1951 | 1952 | Ag | 0 | Escherichia coli | 1 | GN2514 | chem_synthesis_reduction_by_D_maltose | MIC | 6.3 |  |  | 4 | 10 | 8 | spherical |  |  | water | 21 |  | AgNO3 | 10 |  |  | https://pubmed.ncbi.nlm.nih.gov/26832810/ | 10.1016/j.tvjl.2015.10.032 | 32 | The Veterinary Journal | Elsevier BV | 2016 | Enhanced antibacterial effect of antibiotics in combination with silver nanoparticles against animal pathogens | FALSE | FALSE | closed | FALSE | [8 empty] | ['562'] | Escherichia coli |  | Prokaryota | Bacteria |  | Pseudomonadota | Gammaproteobacteria | Enterobacterales | Enterobacteriaceae | Escherichia | Escherichia coli | opportunistic pathogen | n | 1.5 | 4 | 24 | 37 | 1 | human | guts | mouth
743 | 745 | 2037 | 2038 | Ag | 1 | Escherichia coli | 0 | ATCC 8739 | Biosynthesis of AgNPs from S. xinghaiensis OF1 strain | MIC | 64 |  |  | 5 | 20 | 12.5 | spherical | 24 | -15.7 | water (distilled) | 27 | 2160 | AgNO3 | 1 |  |  | https://link.springer.com/article/10.1007/s11274-017-2406-3 | 10.1007/s11274-017-2406-3 | 33 | World Journal of Microbiology and Biotechnology | Springer Science and Business Media LLC | 2018 | Synthesis, characterization and evaluation of antimicrobial and cytotoxic activities of biogenic silver nanoparticles synthesized from Streptomyces xinghaiensis OF1 strain | FALSE | TRUE | hybrid | FALSE | [8 empty] | ['562'] | Escherichia coli | ATCC 8739 | Prokaryota | Bacteria |  | Pseudomonadota | Gammaproteobacteria | Enterobacterales | Enterobacteriaceae | Escherichia | Escherichia coli | pathogenic | n | 4 | 8 | 12 | 37 | 1 | human | guts | mouth
744 | 746 | 2038 | 2039 | Ag | 1 | Klebsiella pneumoniae | 0 | ATCC 700603 | Biosynthesis of AgNPs from S. xinghaiensis OF1 strain | MIC | 256 |  |  | 5 | 20 | 12.5 | spherical | 24 | -15.7 | water (distilled) | 27 | 2160 | AgNO3 | 1 |  |  | https://link.springer.com/article/10.1007/s11274-017-2406-3 | 10.1007/s11274-017-2406-3 | 33 | World Journal of Microbiology and Biotechnology | Springer Science and Business Media LLC | 2018 | Synthesis, characterization and evaluation of antimicrobial and cytotoxic activities of biogenic silver nanoparticles synthesized from Streptomyces xinghaiensis OF1 strain | FALSE | TRUE | hybrid | FALSE | [8 empty] | ['573'] | Klebsiella pneumoniae | ATCC 700603 | Prokaryota | Bacteria |  | Pseudomonadota | Gammaproteobacteria | Enterobacterales | Enterobacteriaceae | Klebsiella | Klebsiella pneumoniae | opportunistic pathogen | n | 7 | 21 | 48 | 36 | 2 | nosocomial | clinical samples (blood, sputum, urine, wound swabs) | guts
745 | 747 | 2039 | 809 | Ag | 1 | Pseudomonas aeruginosa | 0 | ATCC 10145 | Biosynthesis of AgNPs from S. xinghaiensis OF1 strain | MIC | 16 |  |  | 5 | 20 | 12.5 | spherical | 24 | -15.7 | water (distilled) | 27 | 2160 | AgNO3 | 1 |  |  | https://link.springer.com/article/10.1007/s11274-017-2406-3 | 10.1007/s11274-017-2406-3 | 33 | World Journal of Microbiology and Biotechnology | Springer Science and Business Media LLC | 2018 | Synthesis, characterization and evaluation of antimicrobial and cytotoxic activities of biogenic silver nanoparticles synthesized from Streptomyces xinghaiensis OF1 strain | FALSE | TRUE | hybrid | TRUE | Xenia | 31,03,25 | 0 | 0 | Verified |  |  |  | ['287'] | Pseudomonas aeruginosa | ATCC 10145 | Prokaryota | Bacteria |  | Pseudomonadota | Gammaproteobacteria | Pseudomonadales | Pseudomonadaceae | Pseudomonas | Pseudomonas aeruginosa | opportunistic pathogen | n | 4 | 8 | 12 | 37 | 2 | nosocomial | clinical samples (sputum, urine) | clinical samples (wound swabs)
746 | 748 | 2040 | 2041 | Ag | 1 | Staphylococcus aureus | 0 | ATCC 6538 | Biosynthesis of AgNPs from S. xinghaiensis OF1 strain | MIC | 256 |  |  | 5 | 20 | 12.5 | spherical | 24 | -15.7 | water (distilled) | 27 | 2160 | AgNO3 | 1 |  |  | https://link.springer.com/article/10.1007/s11274-017-2406-3 | 10.1007/s11274-017-2406-3 | 33 | World Journal of Microbiology and Biotechnology | Springer Science and Business Media LLC | 2018 | Synthesis, characterization and evaluation of antimicrobial and cytotoxic activities of biogenic silver nanoparticles synthesized from Streptomyces xinghaiensis OF1 strain | FALSE | TRUE | hybrid | FALSE | [8 empty] | ['1280'] | Staphylococcus aureus |  | Prokaryota | Bacteria | Terrabacteria group | Bacillota | Bacilli | Bacillales | Staphylococcaceae | Staphylococcus | Staphylococcus aureus | pathogenic | p | 4 | 8 | 24 | 37 | 2 | human | skin | nasopharynx
747 | 749 | 2041 | 812 | Ag | 1 | Bacillus subtilis | 0 | PCM 2021 | Biosynthesis of AgNPs from S. xinghaiensis OF1 strain | MIC | 64 |  |  | 5 | 20 | 12.5 | spherical | 24 | -15.7 | water (distilled) | 27 | 2160 | AgNO3 | 1 |  |  | https://link.springer.com/article/10.1007/s11274-017-2406-3 | 10.1007/s11274-017-2406-3 | 33 | World Journal of Microbiology and Biotechnology | Springer Science and Business Media LLC | 2018 | Synthesis, characterization and evaluation of antimicrobial and cytotoxic activities of biogenic silver nanoparticles synthesized from Streptomyces xinghaiensis OF1 strain | FALSE | TRUE | hybrid | TRUE | Xenia | 31,03,25 | 0 | 0 | Verified |  |  |  | ['1423'] | Bacillus subtilis | PCM 2021 | Prokaryota | Bacteria | Terrabacteria group | Bacillota | Bacilli | Bacillales | Bacillaceae | Bacillus | Bacillus subtilis | non-pathogenic | p | 4 | 8 | 12 | 33.5 | 1 | nature | soil | water
748 | 750 | 2042 | 2043 | Ag | 1 | Escherichia coli | 0 | ATCC 8739 | Biosynthesis of AgNPs from S. xinghaiensis OF1 strain | MIC | 32 |  |  | 5 | 20 | 12.5 | spherical | 24 | -15.7 | water (distilled) | 27 | 2160 | AgNO3 | 1 |  |  | https://link.springer.com/article/10.1007/s11274-017-2406-3 | 10.1007/s11274-017-2406-3 | 33 | World Journal of Microbiology and Biotechnology | Springer Science and Business Media LLC | 2018 | Synthesis, characterization and evaluation of antimicrobial and cytotoxic activities of biogenic silver nanoparticles synthesized from Streptomyces xinghaiensis OF1 strain | FALSE | TRUE | hybrid | FALSE | [8 empty] | ['562'] | Escherichia coli | ATCC 8739 | Prokaryota | Bacteria |  | Pseudomonadota | Gammaproteobacteria | Enterobacterales | Enterobacteriaceae | Escherichia | Escherichia coli | pathogenic | n | 4 | 8 | 12 | 37 | 1 | human | guts | mouth
749 | 751 | 2043 | 2044 | Ag | 1 | Escherichia coli | 0 | ATCC 8739 | Biosynthesis of AgNPs from S. xinghaiensis OF1 strain | MBC | 64 |  |  | 5 | 20 | 12.5 | spherical | 24 | -15.7 | water (distilled) | 27 | 2160 | AgNO3 | 1 |  |  | https://link.springer.com/article/10.1007/s11274-017-2406-3 | 10.1007/s11274-017-2406-3 | 33 | World Journal of Microbiology and Biotechnology | Springer Science and Business Media LLC | 2018 | Synthesis, characterization and evaluation of antimicrobial and cytotoxic activities of biogenic silver nanoparticles synthesized from Streptomyces xinghaiensis OF1 strain | FALSE | TRUE | hybrid | FALSE | [8 empty] | ['562'] | Escherichia coli | ATCC 8739 | Prokaryota | Bacteria |  | Pseudomonadota | Gammaproteobacteria | Enterobacterales | Enterobacteriaceae | Escherichia | Escherichia coli | pathogenic | n | 4 | 8 | 12 | 37 | 1 | human | guts | mouth
750 | 752 | 2044 | 2045 | Ag | 1 | Klebsiella pneumoniae | 0 | ATCC 700603 | Biosynthesis of AgNPs from S. xinghaiensis OF1 strain | MBC | 256 |  |  | 5 | 20 | 12.5 | spherical | 24 | -15.7 | water (distilled) | 27 | 2160 | AgNO3 | 1 |  |  | https://link.springer.com/article/10.1007/s11274-017-2406-3 | 10.1007/s11274-017-2406-3 | 33 | World Journal of Microbiology and Biotechnology | Springer Science and Business Media LLC | 2018 | Synthesis, characterization and evaluation of antimicrobial and cytotoxic activities of biogenic silver nanoparticles synthesized from Streptomyces xinghaiensis OF1 strain | FALSE | TRUE | hybrid | FALSE | [8 empty] | ['573'] | Klebsiella pneumoniae | ATCC 700603 | Prokaryota | Bacteria |  | Pseudomonadota | Gammaproteobacteria | Enterobacterales | Enterobacteriaceae | Klebsiella | Klebsiella pneumoniae | opportunistic pathogen | n | 7 | 21 | 48 | 36 | 2 | nosocomial | clinical samples (blood, sputum, urine, wound swabs) | guts
751 | 753 | 2045 | 2046 | Ag | 1 | Pseudomonas aeruginosa | 0 | ATCC 10145 | Biosynthesis of AgNPs from S. xinghaiensis OF1 strain | MBC | 32 |  |  | 5 | 20 | 12.5 | spherical | 24 | -15.7 | water (distilled) | 27 | 2160 | AgNO3 | 1 |  |  | https://link.springer.com/article/10.1007/s11274-017-2406-3 | 10.1007/s11274-017-2406-3 | 33 | World Journal of Microbiology and Biotechnology | Springer Science and Business Media LLC | 2018 | Synthesis, characterization and evaluation of antimicrobial and cytotoxic activities of biogenic silver nanoparticles synthesized from Streptomyces xinghaiensis OF1 strain | FALSE | TRUE | hybrid | FALSE | [8 empty] | ['287'] | Pseudomonas aeruginosa | ATCC 10145 | Prokaryota | Bacteria |  | Pseudomonadota | Gammaproteobacteria | Pseudomonadales | Pseudomonadaceae | Pseudomonas | Pseudomonas aeruginosa | opportunistic pathogen | n | 4 | 8 | 12 | 37 | 2 | nosocomial | clinical samples (sputum, urine) | clinical samples (wound swabs)
752 | 754 | 2046 | 816 | Ag | 1 | Staphylococcus aureus | 0 | ATCC 6538 | Biosynthesis of AgNPs from S. xinghaiensis OF1 strain | MBC | 384 |  |  | 5 | 20 | 12.5 | spherical | 24 | -15.7 | water (distilled) | 27 | 2160 | AgNO3 | 1 |  |  | https://link.springer.com/article/10.1007/s11274-017-2406-3 | 10.1007/s11274-017-2406-3 | 33 | World Journal of Microbiology and Biotechnology | Springer Science and Business Media LLC | 2018 | Synthesis, characterization and evaluation of antimicrobial and cytotoxic activities of biogenic silver nanoparticles synthesized from Streptomyces xinghaiensis OF1 strain | FALSE | TRUE | hybrid | TRUE | Xenia | 31,03,25 | 0 | 0 | Verified |  |  |  | ['1280'] | Staphylococcus aureus |  | Prokaryota | Bacteria | Terrabacteria group | Bacillota | Bacilli | Bacillales | Staphylococcaceae | Staphylococcus | Staphylococcus aureus | pathogenic | p | 4 | 8 | 24 | 37 | 2 | human | skin | nasopharynx
753 | 755 | 2047 | 2048 | Ag | 1 | Bacillus subtilis | 0 | PCM 2021 | Biosynthesis of AgNPs from S. xinghaiensis OF1 strain | MBC | 64 |  |  | 5 | 20 | 12.5 | spherical | 24 | -15.7 | water (distilled) | 27 | 2160 | AgNO3 | 1 |  |  | https://link.springer.com/article/10.1007/s11274-017-2406-3 | 10.1007/s11274-017-2406-3 | 33 | World Journal of Microbiology and Biotechnology | Springer Science and Business Media LLC | 2018 | Synthesis, characterization and evaluation of antimicrobial and cytotoxic activities of biogenic silver nanoparticles synthesized from Streptomyces xinghaiensis OF1 strain | FALSE | TRUE | hybrid | FALSE | [8 empty] | ['1423'] | Bacillus subtilis | PCM 2021 | Prokaryota | Bacteria | Terrabacteria group | Bacillota | Bacilli | Bacillales | Bacillaceae | Bacillus | Bacillus subtilis | non-pathogenic | p | 4 | 8 | 12 | 33.5 | 1 | nature | soil | water
754 | 756 | 2116 | 2117 | Ag | 0 | Escherichia coli | 0 | KY797673 | green_synthesis from ulva fasciata | ZOI |  | 170 | 26 | 14.45 | 15.55 | 15 | spherical | 18 | [8 empty] | https://www.ncbi.nlm.nih.gov/pmc/articles/PMC7012269/ | 10.2147/IDR.S234425 | 34 | Dove Medical Press Ltd. | Infect Drug Resis | 2020 | Synergistic and Antagonistic Effects of Metal Nanoparticles in Combination with Antibiotics Against Some Reference Strains of Pathogenic Microorganisms | TRUE | TRUE | green | FALSE | [8 empty] | ['562'] | Escherichia coli |  | Prokaryota | Bacteria |  | Pseudomonadota | Gammaproteobacteria | Enterobacterales | Enterobacteriaceae | Escherichia | Escherichia coli | opportunistic pathogen | n | 1.5 | 4 | 24 | 37 | 1 | human | guts | mouth
755 | 757 | 2117 | 2118 | Ag | 0 | Escherichia coli | 0 | KY797673 | green_synthesis from ulva fasciata | ZOI |  | 85 | 20 | 14.45 | 15.55 | 15 | spherical | 18 | [8 empty] | https://www.ncbi.nlm.nih.gov/pmc/articles/PMC7012269/ | 10.2147/IDR.S234425 | 34 | Dove Medical Press Ltd. | Infect Drug Resis | 2020 | Synergistic and Antagonistic Effects of Metal Nanoparticles in Combination with Antibiotics Against Some Reference Strains of Pathogenic Microorganisms | TRUE | TRUE | green | FALSE | [8 empty] | ['562'] | Escherichia coli |  | Prokaryota | Bacteria |  | Pseudomonadota | Gammaproteobacteria | Enterobacterales | Enterobacteriaceae | Escherichia | Escherichia coli | opportunistic pathogen | n | 1.5 | 4 | 24 | 37 | 1 | human | guts | mouth
756 | 758 | 2118 | 819 | Ag | 0 | Escherichia coli | 0 | KY797673 | green_synthesis from ulva fasciata | ZOI |  | 42.5 | 15 | 14.45 | 15.55 | 15 | spherical | 18 | [8 empty] | https://www.ncbi.nlm.nih.gov/pmc/articles/PMC7012269/ | 10.2147/IDR.S234425 | 34 | Dove Medical Press Ltd. | Infect Drug Resis | 2020 | Synergistic and Antagonistic Effects of Metal Nanoparticles in Combination with Antibiotics Against Some Reference Strains of Pathogenic Microorganisms | TRUE | TRUE | green | TRUE | Xenia | 31,03,25 |  | 0 | Verified | 1. Такое чувство, что значения в неправильную колонку были записаны, так как в статье есть текст "To determine the effect of antibiotic discs only, the antibacterial effect of silver and zinc oxide nanoparticles only with concentrations (170, 85, 42.5, 21.25, 10.625, 5.31, 2.65, 1.33 and 0.66 µg/mL)" - а судя по единицам измерения эти значения должны быть не в concentration (mM) а в MIC_NP. Так же это подвеждается таблицей 2, значения записаны в неправильную колонку, они должны быть в MIC_NP. |  |  | ['562'] | Escherichia coli |  | Prokaryota | Bacteria |  | Pseudomonadota | Gammaproteobacteria | Enterobacterales | Enterobacteriaceae | Escherichia | Escherichia coli | opportunistic pathogen | n | 1.5 | 4 | 24 | 37 | 1 | human | guts | mouth
757 | 759 | 2119 | 2120 | Ag | 0 | Escherichia coli | 0 | KY797673 | green_synthesis from ulva fasciata | ZOI |  | 21.25 | 16 | 14.45 | 15.55 | 15 | spherical | 18 | [8 empty] | https://www.ncbi.nlm.nih.gov/pmc/articles/PMC7012269/ | 10.2147/IDR.S234425 | 34 | Dove Medical Press Ltd. | Infect Drug Resis | 2020 | Synergistic and Antagonistic Effects of Metal Nanoparticles in Combination with Antibiotics Against Some Reference Strains of Pathogenic Microorganisms | TRUE | TRUE | green | FALSE | [8 empty] | ['562'] | Escherichia coli |  | Prokaryota | Bacteria |  | Pseudomonadota | Gammaproteobacteria | Enterobacterales | Enterobacteriaceae | Escherichia | Escherichia coli | opportunistic pathogen | n | 1.5 | 4 | 24 | 37 | 1 | human | guts | mouth
758 | 760 | 2120 | 2121 | Ag | 0 | Escherichia coli | 0 | KY797673 | green_synthesis from ulva fasciata | ZOI |  | 10.625 | 15 | 14.45 | 15.55 | 15 | spherical | 18 | [8 empty] | https://www.ncbi.nlm.nih.gov/pmc/articles/PMC7012269/ | 10.2147/IDR.S234425 | 34 | Dove Medical Press Ltd. | Infect Drug Resis | 2020 | Synergistic and Antagonistic Effects of Metal Nanoparticles in Combination with Antibiotics Against Some Reference Strains of Pathogenic Microorganisms | TRUE | TRUE | green | FALSE | [8 empty] | ['562'] | Escherichia coli |  | Prokaryota | Bacteria |  | Pseudomonadota | Gammaproteobacteria | Enterobacterales | Enterobacteriaceae | Escherichia | Escherichia coli | opportunistic pathogen | n | 1.5 | 4 | 24 | 37 | 1 | human | guts | mouth
759 | 761 | 2121 | 2122 | Ag | 0 | Escherichia coli | 0 | KY797673 | green_synthesis from ulva fasciata | ZOI |  | 0.31 | 14 | 14.45 | 15.55 | 15 | spherical | 18 | [8 empty] | https://www.ncbi.nlm.nih.gov/pmc/articles/PMC7012269/ | 10.2147/IDR.S234425 | 34 | Dove Medical Press Ltd. | Infect Drug Resis | 2020 | Synergistic and Antagonistic Effects of Metal Nanoparticles in Combination with Antibiotics Against Some Reference Strains of Pathogenic Microorganisms | TRUE | TRUE | green | FALSE | [8 empty] | ['562'] | Escherichia coli |  | Prokaryota | Bacteria |  | Pseudomonadota | Gammaproteobacteria | Enterobacterales | Enterobacteriaceae | Escherichia | Escherichia coli | opportunistic pathogen | n | 1.5 | 4 | 24 | 37 | 1 | human | guts | mouth
760 | 762 | 2122 | 2123 | Ag | 0 | Escherichia coli | 0 | KY797673 | green_synthesis from ulva fasciata | ZOI |  | 2.65 | 13 | 14.45 | 15.55 | 15 | spherical | 18 | [8 empty] | https://www.ncbi.nlm.nih.gov/pmc/articles/PMC7012269/ | 10.2147/IDR.S234425 | 34 | Dove Medical Press Ltd. | Infect Drug Resis | 2020 | Synergistic and Antagonistic Effects of Metal Nanoparticles in Combination with Antibiotics Against Some Reference Strains of Pathogenic Microorganisms | TRUE | TRUE | green | FALSE | [8 empty] | ['562'] | Escherichia coli |  | Prokaryota | Bacteria |  | Pseudomonadota | Gammaproteobacteria | Enterobacterales | Enterobacteriaceae | Escherichia | Escherichia coli | opportunistic pathogen | n | 1.5 | 4 | 24 | 37 | 1 | human | guts | mouth
761 | 763 | 2123 | 824 | Ag | 0 | Escherichia coli | 0 | KY797673 | green_synthesis from ulva fasciata | ZOI |  | 1.33 | 11 | 14.45 | 15.55 | 15 | spherical | 18 | [8 empty] | https://www.ncbi.nlm.nih.gov/pmc/articles/PMC7012269/ | 10.2147/IDR.S234425 | 34 | Dove Medical Press Ltd. | Infect Drug Resis | 2020 | Synergistic and Antagonistic Effects of Metal Nanoparticles in Combination with Antibiotics Against Some Reference Strains of Pathogenic Microorganisms | TRUE | TRUE | green | TRUE | Xenia | 31,03,25 |  | 0 | Verified | 1. Такое чувство, что значения в неправильную колонку были записаны, так как в статье есть текст "To determine the effect of antibiotic discs only, the antibacterial effect of silver and zinc oxide nanoparticles only with concentrations (170, 85, 42.5, 21.25, 10.625, 5.31, 2.65, 1.33 and 0.66 µg/mL)" - а судя по единицам измерения эти значения должны быть не в concentration (mM) а в MIC_NP. Так же это подвеждается таблицей 2, значения записаны в неправильную колонку, они должны быть в MIC_NP. |  |  | ['562'] | Escherichia coli |  | Prokaryota | Bacteria |  | Pseudomonadota | Gammaproteobacteria | Enterobacterales | Enterobacteriaceae | Escherichia | Escherichia coli | opportunistic pathogen | n | 1.5 | 4 | 24 | 37 | 1 | human | guts | mouth
762 | 764 | 2124 | 837 | Ag | 0 | Escherichia coli | 0 | KY797673 | green_synthesis from ulva fasciata | ZOI |  | 0.66 | 0 | 14.45 | 15.55 | 15 | spherical | 18 | [8 empty] | https://www.ncbi.nlm.nih.gov/pmc/articles/PMC7012269/ | 10.2147/IDR.S234425 | 34 | Dove Medical Press Ltd. | Infect Drug Resis | 2020 | Synergistic and Antagonistic Effects of Metal Nanoparticles in Combination with Antibiotics Against Some Reference Strains of Pathogenic Microorganisms | TRUE | TRUE | green | TRUE | Xenia | 31,03,25 |  | 0 | Verified | 1. Такое чувство, что значения в неправильную колонку были записаны, так как в статье есть текст "To determine the effect of antibiotic discs only, the antibacterial effect of silver and zinc oxide nanoparticles only with concentrations (170, 85, 42.5, 21.25, 10.625, 5.31, 2.65, 1.33 and 0.66 µg/mL)" - а судя по единицам измерения эти значения должны быть не в concentration (mM) а в MIC_NP. Так же это подвеждается таблицей 2, значения записаны в неправильную колонку, они должны быть в MIC_NP. |  |  | ['562'] | Escherichia coli |  | Prokaryota | Bacteria |  | Pseudomonadota | Gammaproteobacteria | Enterobacterales | Enterobacteriaceae | Escherichia | Escherichia coli | opportunistic pathogen | n | 1.5 | 4 | 24 | 37 | 1 | human | guts | mouth
763 | 765 | 2125 | 2126 | Ag | 0 | Staphylococcus aureus | 0 | MF359584 | green_synthesis from ulva fasciata | ZOI |  | 170 | 27 | 14.45 | 15.55 | 15 | spherical | 18 | [8 empty] | https://www.ncbi.nlm.nih.gov/pmc/articles/PMC7012269/ | 10.2147/IDR.S234425 | 34 | Dove Medical Press Ltd. | Infect Drug Resis | 2020 | Synergistic and Antagonistic Effects of Metal Nanoparticles in Combination with Antibiotics Against Some Reference Strains of Pathogenic Microorganisms | TRUE | TRUE | green | FALSE | [8 empty] | ['1280'] | Staphylococcus aureus |  | Prokaryota | Bacteria | Terrabacteria group | Bacillota | Bacilli | Bacillales | Staphylococcaceae | Staphylococcus | Staphylococcus aureus | pathogenic | p | 4 | 8 | 24 | 37 | 2 | human | skin | nasopharynx
764 | 766 | 2126 | 2127 | Ag | 0 | Staphylococcus aureus | 0 | MF359584 | green_synthesis from ulva fasciata | ZOI |  | 85 | 22 | 14.45 | 15.55 | 15 | spherical | 18 | [8 empty] | https://www.ncbi.nlm.nih.gov/pmc/articles/PMC7012269/ | 10.2147/IDR.S234425 | 34 | Dove Medical Press Ltd. | Infect Drug Resis | 2020 | Synergistic and Antagonistic Effects of Metal Nanoparticles in Combination with Antibiotics Against Some Reference Strains of Pathogenic Microorganisms | TRUE | TRUE | green | FALSE | [8 empty] | ['1280'] | Staphylococcus aureus |  | Prokaryota | Bacteria | Terrabacteria group | Bacillota | Bacilli | Bacillales | Staphylococcaceae | Staphylococcus | Staphylococcus aureus | pathogenic | p | 4 | 8 | 24 | 37 | 2 | human | skin | nasopharynx
765 | 767 | 2127 | 2128 | Ag | 0 | Staphylococcus aureus | 0 | MF359584 | green_synthesis from ulva fasciata | ZOI |  | 42.5 | 19 | 14.45 | 15.55 | 15 | spherical | 18 | [8 empty] | https://www.ncbi.nlm.nih.gov/pmc/articles/PMC7012269/ | 10.2147/IDR.S234425 | 34 | Dove Medical Press Ltd. | Infect Drug Resis | 2020 | Synergistic and Antagonistic Effects of Metal Nanoparticles in Combination with Antibiotics Against Some Reference Strains of Pathogenic Microorganisms | TRUE | TRUE | green | FALSE | [8 empty] | ['1280'] | Staphylococcus aureus |  | Prokaryota | Bacteria | Terrabacteria group | Bacillota | Bacilli | Bacillales | Staphylococcaceae | Staphylococcus | Staphylococcus aureus | pathogenic | p | 4 | 8 | 24 | 37 | 2 | human | skin | nasopharynx
766 | 768 | 2128 | 2129 | Ag | 0 | Staphylococcus aureus | 0 | MF359584 | green_synthesis from ulva fasciata | ZOI |  | 21.25 | 15 | 14.45 | 15.55 | 15 | spherical | 18 | [8 empty] | https://www.ncbi.nlm.nih.gov/pmc/articles/PMC7012269/ | 10.2147/IDR.S234425 | 34 | Dove Medical Press Ltd. | Infect Drug Resis | 2020 | Synergistic and Antagonistic Effects of Metal Nanoparticles in Combination with Antibiotics Against Some Reference Strains of Pathogenic Microorganisms | TRUE | TRUE | green | FALSE | [8 empty] | ['1280'] | Staphylococcus aureus |  | Prokaryota | Bacteria | Terrabacteria group | Bacillota | Bacilli | Bacillales | Staphylococcaceae | Staphylococcus | Staphylococcus aureus | pathogenic | p | 4 | 8 | 24 | 37 | 2 | human | skin | nasopharynx
767 | 769 | 2129 | 845 | Ag | 0 | Staphylococcus aureus | 0 | MF359584 | green_synthesis from ulva fasciata | ZOI |  | 10.625 | 14 | 14.45 | 15.55 | 15 | spherical | 18 | [8 empty] | https://www.ncbi.nlm.nih.gov/pmc/articles/PMC7012269/ | 10.2147/IDR.S234425 | 34 | Dove Medical Press Ltd. | Infect Drug Resis | 2020 | Synergistic and Antagonistic Effects of Metal Nanoparticles in Combination with Antibiotics Against Some Reference Strains of Pathogenic Microorganisms | TRUE | TRUE | green | TRUE | Xenia | 31,03,25 |  | 0 | Verified | 1. Такое чувство, что значения в неправильную колонку были записаны, так как в статье есть текст "To determine the effect of antibiotic discs only, the antibacterial effect of silver and zinc oxide nanoparticles only with concentrations (170, 85, 42.5, 21.25, 10.625, 5.31, 2.65, 1.33 and 0.66 µg/mL)" - а судя по единицам измерения эти значения должны быть не в concentration (mM) а в MIC_NP |  |  | ['1280'] | Staphylococcus aureus |  | Prokaryota | Bacteria | Terrabacteria group | Bacillota | Bacilli | Bacillales | Staphylococcaceae | Staphylococcus | Staphylococcus aureus | pathogenic | p | 4 | 8 | 24 | 37 | 2 | human | skin | nasopharynx
768 | 770 | 2130 | 2131 | Ag | 0 | Staphylococcus aureus | 0 | MF359584 | green_synthesis from ulva fasciata | ZOI |  | 0.31 | 13 | 14.45 | 15.55 | 15 | spherical | 18 | [8 empty] | https://www.ncbi.nlm.nih.gov/pmc/articles/PMC7012269/ | 10.2147/IDR.S234425 | 34 | Dove Medical Press Ltd. | Infect Drug Resis | 2020 | Synergistic and Antagonistic Effects of Metal Nanoparticles in Combination with Antibiotics Against Some Reference Strains of Pathogenic Microorganisms | TRUE | TRUE | green | FALSE | [8 empty] | ['1280'] | Staphylococcus aureus |  | Prokaryota | Bacteria | Terrabacteria group | Bacillota | Bacilli | Bacillales | Staphylococcaceae | Staphylococcus | Staphylococcus aureus | pathogenic | p | 4 | 8 | 24 | 37 | 2 | human | skin | nasopharynx
769 | 771 | 2131 | 2132 | Ag | 0 | Staphylococcus aureus | 0 | MF359584 | green_synthesis from ulva fasciata | ZOI |  | 2.65 | 11 | 14.45 | 15.55 | 15 | spherical | 18 | [8 empty] | https://www.ncbi.nlm.nih.gov/pmc/articles/PMC7012269/ | 10.2147/IDR.S234425 | 34 | Dove Medical Press Ltd. | Infect Drug Resis | 2020 | Synergistic and Antagonistic Effects of Metal Nanoparticles in Combination with Antibiotics Against Some Reference Strains of Pathogenic Microorganisms | TRUE | TRUE | green | FALSE | [8 empty] | ['1280'] | Staphylococcus aureus |  | Prokaryota | Bacteria | Terrabacteria group | Bacillota | Bacilli | Bacillales | Staphylococcaceae | Staphylococcus | Staphylococcus aureus | pathogenic | p | 4 | 8 | 24 | 37 | 2 | human | skin | nasopharynx
770 | 772 | 2132 | 846 | Ag | 0 | Staphylococcus aureus | 0 | MF359584 | green_synthesis from ulva fasciata | ZOI |  | 1.33 | 0 | 14.45 | 15.55 | 15 | spherical | 18 | [8 empty] | https://www.ncbi.nlm.nih.gov/pmc/articles/PMC7012269/ | 10.2147/IDR.S234425 | 34 | Dove Medical Press Ltd. | Infect Drug Resis | 2020 | Synergistic and Antagonistic Effects of Metal Nanoparticles in Combination with Antibiotics Against Some Reference Strains of Pathogenic Microorganisms | TRUE | TRUE | green | TRUE | Xenia | 31,03,25 |  | 0 | Verified | 1. Такое чувство, что значения в неправильную колонку были записаны, так как в статье есть текст "To determine the effect of antibiotic discs only, the antibacterial effect of silver and zinc oxide nanoparticles only with concentrations (170, 85, 42.5, 21.25, 10.625, 5.31, 2.65, 1.33 and 0.66 µg/mL)" - а судя по единицам измерения эти значения должны быть не в concentration (mM) а в MIC_NP. Так же это подвеждается таблицей 2, значения записаны в неправильную колонку, они должны быть в MIC_NP. |  |  | ['1280'] | Staphylococcus aureus |  | Prokaryota | Bacteria | Terrabacteria group | Bacillota | Bacilli | Bacillales | Staphylococcaceae | Staphylococcus | Staphylococcus aureus | pathogenic | p | 4 | 8 | 24 | 37 | 2 | human | skin | nasopharynx
771 | 773 | 2133 | 2134 | Ag | 0 | Staphylococcus aureus | 0 | MF359584 | green_synthesis from ulva fasciata | ZOI |  | 0.66 | 0 | 14.45 | 15.55 | 15 | spherical | 18 | [8 empty] | https://www.ncbi.nlm.nih.gov/pmc/articles/PMC7012269/ | 10.2147/IDR.S234425 | 34 | Dove Medical Press Ltd. | Infect Drug Resis | 2020 | Synergistic and Antagonistic Effects of Metal Nanoparticles in Combination with Antibiotics Against Some Reference Strains of Pathogenic Microorganisms | TRUE | TRUE | green | FALSE | [8 empty] | ['1280'] | Staphylococcus aureus |  | Prokaryota | Bacteria | Terrabacteria group | Bacillota | Bacilli | Bacillales | Staphylococcaceae | Staphylococcus | Staphylococcus aureus | pathogenic | p | 4 | 8 | 24 | 37 | 2 | human | skin | nasopharynx
772 | 774 | 2134 | 2135 | Ag | 0 | Salmonella enterica | 0 | KY315943 | green_synthesis from ulva fasciata | ZOI |  | 170 | 20 | 14.45 | 15.55 | 15 | spherical | 18 | [8 empty] | https://www.ncbi.nlm.nih.gov/pmc/articles/PMC7012269/ | 10.2147/IDR.S234425 | 34 | Dove Medical Press Ltd. | Infect Drug Resis | 2020 | Synergistic and Antagonistic Effects of Metal Nanoparticles in Combination with Antibiotics Against Some Reference Strains of Pathogenic Microorganisms | TRUE | TRUE | green | FALSE | [8 empty] | ['28901'] | Salmonella enterica |  | Prokaryota | Bacteria |  | Pseudomonadota | Gammaproteobacteria | Enterobacterales | Enterobacteriaceae | Salmonella | Salmonella enterica | pathogenic | n | 6 | 10 | 24 | 37 | 2 | nature | water | food
773 | 775 | 2135 | 2136 | Ag | 0 | Salmonella enterica | 0 | KY315943 | green_synthesis from ulva fasciata | ZOI |  | 85 | 18 | 14.45 | 15.55 | 15 | spherical | 18 | [8 empty] | https://www.ncbi.nlm.nih.gov/pmc/articles/PMC7012269/ | 10.2147/IDR.S234425 | 34 | Dove Medical Press Ltd. | Infect Drug Resis | 2020 | Synergistic and Antagonistic Effects of Metal Nanoparticles in Combination with Antibiotics Against Some Reference Strains of Pathogenic Microorganisms | TRUE | TRUE | green | FALSE | [8 empty] | ['28901'] | Salmonella enterica |  | Prokaryota | Bacteria |  | Pseudomonadota | Gammaproteobacteria | Enterobacterales | Enterobacteriaceae | Salmonella | Salmonella enterica | pathogenic | n | 6 | 10 | 24 | 37 | 2 | nature | water | food
774 | 776 | 2136 | 2137 | Ag | 0 | Salmonella enterica | 0 | KY315943 | green_synthesis from ulva fasciata | ZOI |  | 42.5 | 16 | 14.45 | 15.55 | 15 | spherical | 18 | [8 empty] | https://www.ncbi.nlm.nih.gov/pmc/articles/PMC7012269/ | 10.2147/IDR.S234425 | 34 | Dove Medical Press Ltd. | Infect Drug Resis | 2020 | Synergistic and Antagonistic Effects of Metal Nanoparticles in Combination with Antibiotics Against Some Reference Strains of Pathogenic Microorganisms | TRUE | TRUE | green | FALSE | [8 empty] | ['28901'] | Salmonella enterica |  | Prokaryota | Bacteria |  | Pseudomonadota | Gammaproteobacteria | Enterobacterales | Enterobacteriaceae | Salmonella | Salmonella enterica | pathogenic | n | 6 | 10 | 24 | 37 | 2 | nature | water | food
775 | 777 | 2137 | 2138 | Ag | 0 | Salmonella enterica | 0 | KY315943 | green_synthesis from ulva fasciata | ZOI |  | 21.25 | 14 | 14.45 | 15.55 | 15 | spherical | 18 | [8 empty] | https://www.ncbi.nlm.nih.gov/pmc/articles/PMC7012269/ | 10.2147/IDR.S234425 | 34 | Dove Medical Press Ltd. | Infect Drug Resis | 2020 | Synergistic and Antagonistic Effects of Metal Nanoparticles in Combination with Antibiotics Against Some Reference Strains of Pathogenic Microorganisms | TRUE | TRUE | green | FALSE | [8 empty] | ['28901'] | Salmonella enterica |  | Prokaryota | Bacteria |  | Pseudomonadota | Gammaproteobacteria | Enterobacterales | Enterobacteriaceae | Salmonella | Salmonella enterica | pathogenic | n | 6 | 10 | 24 | 37 | 2 | nature | water | food
776 | 778 | 2138 | 849 | Ag | 0 | Salmonella enterica | 0 | KY315943 | green_synthesis from ulva fasciata | ZOI |  | 10.625 | 12 | 14.45 | 15.55 | 15 | spherical | 18 | [8 empty] | https://www.ncbi.nlm.nih.gov/pmc/articles/PMC7012269/ | 10.2147/IDR.S234425 | 34 | Dove Medical Press Ltd. | Infect Drug Resis | 2020 | Synergistic and Antagonistic Effects of Metal Nanoparticles in Combination with Antibiotics Against Some Reference Strains of Pathogenic Microorganisms | TRUE | TRUE | green | TRUE | Xenia | 31,03,25 |  | 0 | Verified | 1. Такое чувство, что значения в неправильную колонку были записаны, так как в статье есть текст "To determine the effect of antibiotic discs only, the antibacterial effect of silver and zinc oxide nanoparticles only with concentrations (170, 85, 42.5, 21.25, 10.625, 5.31, 2.65, 1.33 and 0.66 µg/mL)" - а судя по единицам измерения эти значения должны быть не в concentration (mM) а в MIC_NP |  |  | ['28901'] | Salmonella enterica |  | Prokaryota | Bacteria |  | Pseudomonadota | Gammaproteobacteria | Enterobacterales | Enterobacteriaceae | Salmonella | Salmonella enterica | pathogenic | n | 6 | 10 | 24 | 37 | 2 | nature | water | food
777 | 779 | 2139 | 2140 | Ag | 0 | Salmonella enterica | 0 | KY315943 | green_synthesis from ulva fasciata | ZOI |  | 0.31 | 11 | 14.45 | 15.55 | 15 | spherical | 18 | [8 empty] | https://www.ncbi.nlm.nih.gov/pmc/articles/PMC7012269/ | 10.2147/IDR.S234425 | 34 | Dove Medical Press Ltd. | Infect Drug Resis | 2020 | Synergistic and Antagonistic Effects of Metal Nanoparticles in Combination with Antibiotics Against Some Reference Strains of Pathogenic Microorganisms | TRUE | TRUE | green | FALSE | [8 empty] | ['28901'] | Salmonella enterica |  | Prokaryota | Bacteria |  | Pseudomonadota | Gammaproteobacteria | Enterobacterales | Enterobacteriaceae | Salmonella | Salmonella enterica | pathogenic | n | 6 | 10 | 24 | 37 | 2 | nature | water | food
778 | 780 | 2140 | 852 | Ag | 0 | Salmonella enterica | 0 | KY315943 | green_synthesis from ulva fasciata | ZOI |  | 2.65 | 0 | 14.45 | 15.55 | 15 | spherical | 18 | [8 empty] | https://www.ncbi.nlm.nih.gov/pmc/articles/PMC7012269/ | 10.2147/IDR.S234425 | 34 | Dove Medical Press Ltd. | Infect Drug Resis | 2020 | Synergistic and Antagonistic Effects of Metal Nanoparticles in Combination with Antibiotics Against Some Reference Strains of Pathogenic Microorganisms | TRUE | TRUE | green | TRUE | Xenia | 31,03,25 |  | 0 | Verified | 1. Такое чувство, что значения в неправильную колонку были записаны, так как в статье есть текст "To determine the effect of antibiotic discs only, the antibacterial effect of silver and zinc oxide nanoparticles only with concentrations (170, 85, 42.5, 21.25, 10.625, 5.31, 2.65, 1.33 and 0.66 µg/mL)" - а судя по единицам измерения эти значения должны быть не в concentration (mM) а в MIC_NP. Так же это подвеждается таблицей 2, значения записаны в неправильную колонку, они должны быть в MIC_NP. |  |  | ['28901'] | Salmonella enterica |  | Prokaryota | Bacteria |  | Pseudomonadota | Gammaproteobacteria | Enterobacterales | Enterobacteriaceae | Salmonella | Salmonella enterica | pathogenic | n | 6 | 10 | 24 | 37 | 2 | nature | water | food
779 | 781 | 2141 | 2142 | Ag | 0 | Salmonella enterica | 0 | KY315943 | green_synthesis from ulva fasciata | ZOI |  | 1.33 | 0 | 14.45 | 15.55 | 15 | spherical | 18 | [8 empty] | https://www.ncbi.nlm.nih.gov/pmc/articles/PMC7012269/ | 10.2147/IDR.S234425 | 34 | Dove Medical Press Ltd. | Infect Drug Resis | 2020 | Synergistic and Antagonistic Effects of Metal Nanoparticles in Combination with Antibiotics Against Some Reference Strains of Pathogenic Microorganisms | TRUE | TRUE | green | FALSE | [8 empty] | ['28901'] | Salmonella enterica |  | Prokaryota | Bacteria |  | Pseudomonadota | Gammaproteobacteria | Enterobacterales | Enterobacteriaceae | Salmonella | Salmonella enterica | pathogenic | n | 6 | 10 | 24 | 37 | 2 | nature | water | food
780 | 782 | 2142 | 855 | Ag | 0 | Salmonella enterica | 0 | KY315943 | green_synthesis from ulva fasciata | ZOI |  | 0.66 | 0 | 14.45 | 15.55 | 15 | spherical | 18 | [8 empty] | https://www.ncbi.nlm.nih.gov/pmc/articles/PMC7012269/ | 10.2147/IDR.S234425 | 34 | Dove Medical Press Ltd. | Infect Drug Resis | 2020 | Synergistic and Antagonistic Effects of Metal Nanoparticles in Combination with Antibiotics Against Some Reference Strains of Pathogenic Microorganisms | TRUE | TRUE | green | TRUE | Xenia | 31,03,25 |  | 0 | Verified | 1. Такое чувство, что значения в неправильную колонку были записаны, так как в статье есть текст "To determine the effect of antibiotic discs only, the antibacterial effect of silver and zinc oxide nanoparticles only with concentrations (170, 85, 42.5, 21.25, 10.625, 5.31, 2.65, 1.33 and 0.66 µg/mL)" - а судя по единицам измерения эти значения должны быть не в concentration (mM) а в MIC_NP |  |  | ['28901'] | Salmonella enterica |  | Prokaryota | Bacteria |  | Pseudomonadota | Gammaproteobacteria | Enterobacterales | Enterobacteriaceae | Salmonella | Salmonella enterica | pathogenic | n | 6 | 10 | 24 | 37 | 2 | nature | water | food
781 | 783 | 2143 | 2144 | Ag | 0 | Candida albicans | 0 | KU852509 | green_synthesis from ulva fasciata | ZOI |  | 170 | 0 | 14.45 | 15.55 | 15 | spherical | 18 | [8 empty] | https://www.ncbi.nlm.nih.gov/pmc/articles/PMC7012269/ | 10.2147/IDR.S234425 | 34 | Dove Medical Press Ltd. | Infect Drug Resis | 2020 | Synergistic and Antagonistic Effects of Metal Nanoparticles in Combination with Antibiotics Against Some Reference Strains of Pathogenic Microorganisms | TRUE | TRUE | green | FALSE | [8 empty] | ['5476'] | Candida albicans |  | Eukaryota | Fungi | Opisthokonta | Ascomycota | Saccharomycetes | Saccharomycetales | Debaryomycetaceae | Candida | Candida albicans | opportunistic pathogen | f | 24 | 48 | 72 | 33.5 | 2 | human | mouth | genitals
782 | 784 | 2144 | 2145 | Ag | 0 | Candida albicans | 0 | KU852509 | green_synthesis from ulva fasciata | ZOI |  | 85 | 0 | 14.45 | 15.55 | 15 | spherical | 18 | [8 empty] | https://www.ncbi.nlm.nih.gov/pmc/articles/PMC7012269/ | 10.2147/IDR.S234425 | 34 | Dove Medical Press Ltd. | Infect Drug Resis | 2020 | Synergistic and Antagonistic Effects of Metal Nanoparticles in Combination with Antibiotics Against Some Reference Strains of Pathogenic Microorganisms | TRUE | TRUE | green | FALSE | [8 empty] | ['5476'] | Candida albicans |  | Eukaryota | Fungi | Opisthokonta | Ascomycota | Saccharomycetes | Saccharomycetales | Debaryomycetaceae | Candida | Candida albicans | opportunistic pathogen | f | 24 | 48 | 72 | 33.5 | 2 | human | mouth | genitals
783 | 785 | 2145 | 2146 | Ag | 0 | Candida albicans | 0 | KU852509 | green_synthesis from ulva fasciata | ZOI |  | 42.5 | 0 | 14.45 | 15.55 | 15 | spherical | 18 | [8 empty] | https://www.ncbi.nlm.nih.gov/pmc/articles/PMC7012269/ | 10.2147/IDR.S234425 | 34 | Dove Medical Press Ltd. | Infect Drug Resis | 2020 | Synergistic and Antagonistic Effects of Metal Nanoparticles in Combination with Antibiotics Against Some Reference Strains of Pathogenic Microorganisms | TRUE | TRUE | green | FALSE | [8 empty] | ['5476'] | Candida albicans |  | Eukaryota | Fungi | Opisthokonta | Ascomycota | Saccharomycetes | Saccharomycetales | Debaryomycetaceae | Candida | Candida albicans | opportunistic pathogen | f | 24 | 48 | 72 | 33.5 | 2 | human | mouth | genitals
784 | 786 | 2146 | 859 | Ag | 0 | Candida albicans | 0 | KU852509 | green_synthesis from ulva fasciata | ZOI |  | 21.25 | 0 | 14.45 | 15.55 | 15 | spherical | 18 | [8 empty] | https://www.ncbi.nlm.nih.gov/pmc/articles/PMC7012269/ | 10.2147/IDR.S234425 | 34 | Dove Medical Press Ltd. | Infect Drug Resis | 2020 | Synergistic and Antagonistic Effects of Metal Nanoparticles in Combination with Antibiotics Against Some Reference Strains of Pathogenic Microorganisms | TRUE | TRUE | green | TRUE | Xenia | 31,03,25 |  | 0 | Verified | 1. Такое чувство, что значения в неправильную колонку были записаны, так как в статье есть текст "To determine the effect of antibiotic discs only, the antibacterial effect of silver and zinc oxide nanoparticles only with concentrations (170, 85, 42.5, 21.25, 10.625, 5.31, 2.65, 1.33 and 0.66 µg/mL)" - а судя по единицам измерения эти значения должны быть не в concentration (mM) а в MIC_NP. Так же это подвеждается таблицей 2, значения записаны в неправильную колонку, они должны быть в MIC_NP. |  |  | ['5476'] | Candida albicans |  | Eukaryota | Fungi | Opisthokonta | Ascomycota | Saccharomycetes | Saccharomycetales | Debaryomycetaceae | Candida | Candida albicans | opportunistic pathogen | f | 24 | 48 | 72 | 33.5 | 2 | human | mouth | genitals
785 | 787 | 2147 | 2148 | Ag | 0 | Candida albicans | 0 | KU852509 | green_synthesis from ulva fasciata | ZOI |  | 10.625 | 0 | 14.45 | 15.55 | 15 | spherical | 18 | [8 empty] | https://www.ncbi.nlm.nih.gov/pmc/articles/PMC7012269/ | 10.2147/IDR.S234425 | 34 | Dove Medical Press Ltd. | Infect Drug Resis | 2020 | Synergistic and Antagonistic Effects of Metal Nanoparticles in Combination with Antibiotics Against Some Reference Strains of Pathogenic Microorganisms | TRUE | TRUE | green | FALSE | [8 empty] | ['5476'] | Candida albicans |  | Eukaryota | Fungi | Opisthokonta | Ascomycota | Saccharomycetes | Saccharomycetales | Debaryomycetaceae | Candida | Candida albicans | opportunistic pathogen | f | 24 | 48 | 72 | 33.5 | 2 | human | mouth | genitals
786 | 788 | 2148 | 2149 | Ag | 0 | Candida albicans | 0 | KU852509 | green_synthesis from ulva fasciata | ZOI |  | 0.31 | 0 | 14.45 | 15.55 | 15 | spherical | 18 | [8 empty] | https://www.ncbi.nlm.nih.gov/pmc/articles/PMC7012269/ | 10.2147/IDR.S234425 | 34 | Dove Medical Press Ltd. | Infect Drug Resis | 2020 | Synergistic and Antagonistic Effects of Metal Nanoparticles in Combination with Antibiotics Against Some Reference Strains of Pathogenic Microorganisms | TRUE | TRUE | green | FALSE | [8 empty] | ['5476'] | Candida albicans |  | Eukaryota | Fungi | Opisthokonta | Ascomycota | Saccharomycetes | Saccharomycetales | Debaryomycetaceae | Candida | Candida albicans | opportunistic pathogen | f | 24 | 48 | 72 | 33.5 | 2 | human | mouth | genitals
787 | 789 | 2149 | 865 | Ag | 0 | Candida albicans | 0 | KU852509 | green_synthesis from ulva fasciata | ZOI |  | 2.65 | 0 | 14.45 | 15.55 | 15 | spherical | 18 | [8 empty] | https://www.ncbi.nlm.nih.gov/pmc/articles/PMC7012269/ | 10.2147/IDR.S234425 | 34 | Dove Medical Press Ltd. | Infect Drug Resis | 2020 | Synergistic and Antagonistic Effects of Metal Nanoparticles in Combination with Antibiotics Against Some Reference Strains of Pathogenic Microorganisms | TRUE | TRUE | green | TRUE | Xenia | 31,03,25 |  | 0 | Verified | 1. Такое чувство, что значения в неправильную колонку были записаны, так как в статье есть текст "To determine the effect of antibiotic discs only, the antibacterial effect of silver and zinc oxide nanoparticles only with concentrations (170, 85, 42.5, 21.25, 10.625, 5.31, 2.65, 1.33 and 0.66 µg/mL)" - а судя по единицам измерения эти значения должны быть не в concentration (mM) а в MIC_NP. Так же это подвеждается таблицей 2, значения записаны в неправильную колонку, они должны быть в MIC_NP. |  |  | ['5476'] | Candida albicans |  | Eukaryota | Fungi | Opisthokonta | Ascomycota | Saccharomycetes | Saccharomycetales | Debaryomycetaceae | Candida | Candida albicans | opportunistic pathogen | f | 24 | 48 | 72 | 33.5 | 2 | human | mouth | genitals
788 | 790 | 2150 | 2151 | Ag | 0 | Candida albicans | 0 | KU852509 | green_synthesis from ulva fasciata | ZOI |  | 1.33 | 0 | 14.45 | 15.55 | 15 | spherical | 18 | [8 empty] | https://www.ncbi.nlm.nih.gov/pmc/articles/PMC7012269/ | 10.2147/IDR.S234425 | 34 | Dove Medical Press Ltd. | Infect Drug Resis | 2020 | Synergistic and Antagonistic Effects of Metal Nanoparticles in Combination with Antibiotics Against Some Reference Strains of Pathogenic Microorganisms | TRUE | TRUE | green | FALSE | [8 empty] | ['5476'] | Candida albicans |  | Eukaryota | Fungi | Opisthokonta | Ascomycota | Saccharomycetes | Saccharomycetales | Debaryomycetaceae | Candida | Candida albicans | opportunistic pathogen | f | 24 | 48 | 72 | 33.5 | 2 | human | mouth | genitals
789 | 791 | 2151 | 2152 | Ag | 0 | Candida albicans | 0 | KU852509 | green_synthesis from ulva fasciata | ZOI |  | 0.66 | 0 | 14.45 | 15.55 | 15 | spherical | 18 | [8 empty] | https://www.ncbi.nlm.nih.gov/pmc/articles/PMC7012269/ | 10.2147/IDR.S234425 | 34 | Dove Medical Press Ltd. | Infect Drug Resis | 2020 | Synergistic and Antagonistic Effects of Metal Nanoparticles in Combination with Antibiotics Against Some Reference Strains of Pathogenic Microorganisms | TRUE | TRUE | green | FALSE | [8 empty] | ['5476'] | Candida albicans |  | Eukaryota | Fungi | Opisthokonta | Ascomycota | Saccharomycetes | Saccharomycetales | Debaryomycetaceae | Candida | Candida albicans | opportunistic pathogen | f | 24 | 48 | 72 | 33.5 | 2 | human | mouth | genitals
790 | 792 | 2651 | 2652 | Ag | 0 | Escherichia coli | 0 | KY797673 | green_synthesis from ulva fasciata | ZOI |  | 170 | 26 | 14 | 16 | 15 | spherical | 24 | [8 empty] | https://www.tandfonline.com/doi/full/10.2147/IDR.S234425 | 10.2147/IDR.S234425 | 34 | Dove Medical Press Ltd. | Infect Drug Resis | 2020 | Synergistic and Antagonistic Effects of Metal Nanoparticles in Combination with Antibiotics Against Some Reference Strains of Pathogenic Microorganisms | TRUE | TRUE | green | FALSE | [8 empty] | ['562'] | Escherichia coli |  | Prokaryota | Bacteria |  | Pseudomonadota | Gammaproteobacteria | Enterobacterales | Enterobacteriaceae | Escherichia | Escherichia coli | opportunistic pathogen | n | 1.5 | 4 | 24 | 37 | 1 | human | guts | mouth
791 | 793 | 2652 | 2653 | Ag | 0 | Escherichia coli | 0 | KY797673 | green_synthesis from ulva fasciata | ZOI |  | 85 | 20 | 14 | 16 | 15 | spherical | 24 | [8 empty] | https://www.tandfonline.com/doi/full/10.2147/IDR.S234425 | 10.2147/IDR.S234425 | 34 | Dove Medical Press Ltd. | Infect Drug Resis | 2020 | Synergistic and Antagonistic Effects of Metal Nanoparticles in Combination with Antibiotics Against Some Reference Strains of Pathogenic Microorganisms | TRUE | TRUE | green | FALSE | [8 empty] | ['562'] | Escherichia coli |  | Prokaryota | Bacteria |  | Pseudomonadota | Gammaproteobacteria | Enterobacterales | Enterobacteriaceae | Escherichia | Escherichia coli | opportunistic pathogen | n | 1.5 | 4 | 24 | 37 | 1 | human | guts | mouth
792 | 794 | 2653 | 2654 | Ag | 0 | Escherichia coli | 0 | KY797673 | green_synthesis from ulva fasciata | ZOI |  | 42.5 | 18 | 14 | 16 | 15 | spherical | 24 | [8 empty] | https://www.tandfonline.com/doi/full/10.2147/IDR.S234425 | 10.2147/IDR.S234425 | 34 | Dove Medical Press Ltd. | Infect Drug Resis | 2020 | Synergistic and Antagonistic Effects of Metal Nanoparticles in Combination with Antibiotics Against Some Reference Strains of Pathogenic Microorganisms | TRUE | TRUE | green | FALSE | [8 empty] | ['562'] | Escherichia coli |  | Prokaryota | Bacteria |  | Pseudomonadota | Gammaproteobacteria | Enterobacterales | Enterobacteriaceae | Escherichia | Escherichia coli | opportunistic pathogen | n | 1.5 | 4 | 24 | 37 | 1 | human | guts | mouth
793 | 795 | 2654 | 2655 | Ag | 0 | Escherichia coli | 0 | KY797673 | green_synthesis from ulva fasciata | ZOI |  | 21.25 | 16 | 14 | 16 | 15 | spherical | 24 | [8 empty] | https://www.tandfonline.com/doi/full/10.2147/IDR.S234425 | 10.2147/IDR.S234425 | 34 | Dove Medical Press Ltd. | Infect Drug Resis | 2020 | Synergistic and Antagonistic Effects of Metal Nanoparticles in Combination with Antibiotics Against Some Reference Strains of Pathogenic Microorganisms | TRUE | TRUE | green | FALSE | [8 empty] | ['562'] | Escherichia coli |  | Prokaryota | Bacteria |  | Pseudomonadota | Gammaproteobacteria | Enterobacterales | Enterobacteriaceae | Escherichia | Escherichia coli | opportunistic pathogen | n | 1.5 | 4 | 24 | 37 | 1 | human | guts | mouth
794 | 796 | 2655 | 2656 | Ag | 0 | Escherichia coli | 0 | KY797673 | green_synthesis from ulva fasciata | ZOI |  | 10.625 | 15 | 14 | 16 | 15 | spherical | 24 | [8 empty] | https://www.tandfonline.com/doi/full/10.2147/IDR.S234425 | 10.2147/IDR.S234425 | 34 | Dove Medical Press Ltd. | Infect Drug Resis | 2020 | Synergistic and Antagonistic Effects of Metal Nanoparticles in Combination with Antibiotics Against Some Reference Strains of Pathogenic Microorganisms | TRUE | TRUE | green | FALSE | [8 empty] | ['562'] | Escherichia coli |  | Prokaryota | Bacteria |  | Pseudomonadota | Gammaproteobacteria | Enterobacterales | Enterobacteriaceae | Escherichia | Escherichia coli | opportunistic pathogen | n | 1.5 | 4 | 24 | 37 | 1 | human | guts | mouth
795 | 797 | 2656 | 2657 | Ag | 0 | Escherichia coli | 0 | KY797673 | green_synthesis from ulva fasciata | ZOI |  | 5.31 | 14 | 14 | 16 | 15 | spherical | 24 | [8 empty] | https://www.tandfonline.com/doi/full/10.2147/IDR.S234425 | 10.2147/IDR.S234425 | 34 | Dove Medical Press Ltd. | Infect Drug Resis | 2020 | Synergistic and Antagonistic Effects of Metal Nanoparticles in Combination with Antibiotics Against Some Reference Strains of Pathogenic Microorganisms | TRUE | TRUE | green | FALSE | [8 empty] | ['562'] | Escherichia coli |  | Prokaryota | Bacteria |  | Pseudomonadota | Gammaproteobacteria | Enterobacterales | Enterobacteriaceae | Escherichia | Escherichia coli | opportunistic pathogen | n | 1.5 | 4 | 24 | 37 | 1 | human | guts | mouth
796 | 798 | 2657 | 2658 | Ag | 0 | Escherichia coli | 0 | KY797673 | green_synthesis from ulva fasciata | ZOI |  | 2.65 | 13 | 14 | 16 | 15 | spherical | 24 | [8 empty] | https://www.tandfonline.com/doi/full/10.2147/IDR.S234425 | 10.2147/IDR.S234425 | 34 | Dove Medical Press Ltd. | Infect Drug Resis | 2020 | Synergistic and Antagonistic Effects of Metal Nanoparticles in Combination with Antibiotics Against Some Reference Strains of Pathogenic Microorganisms | TRUE | TRUE | green | FALSE | [8 empty] | ['562'] | Escherichia coli |  | Prokaryota | Bacteria |  | Pseudomonadota | Gammaproteobacteria | Enterobacterales | Enterobacteriaceae | Escherichia | Escherichia coli | opportunistic pathogen | n | 1.5 | 4 | 24 | 37 | 1 | human | guts | mouth
797 | 799 | 2658 | 867 | Ag | 0 | Escherichia coli | 0 | KY797673 | green_synthesis from ulva fasciata | ZOI |  | 1.33 | 11 | 14 | 16 | 15 | spherical | 24 | [8 empty] | https://www.tandfonline.com/doi/full/10.2147/IDR.S234425 | 10.2147/IDR.S234425 | 34 | Dove Medical Press Ltd. | Infect Drug Resis | 2020 | Synergistic and Antagonistic Effects of Metal Nanoparticles in Combination with Antibiotics Against Some Reference Strains of Pathogenic Microorganisms | TRUE | TRUE | green | TRUE | Xenia | 31,03,25 | 1 | 0 | Requires correction | 1. В статье есть strain, но тут не написаны нужные значения в половине строк "...s Staph. aureus (MF359584) Salmonella enterica subsp. Bukuru (KY315943) E. coli (KY797673) and C. albicans (KU852509)" 2. "1. Такое чувство, что значения в неправильную колонку были записаны, так как в статье есть текст ""To determine the effect of antibiotic discs only, the antibacterial effect of silver and zinc oxide nanoparticles only with concentrations (170, 85, 42.5, 21.25, 10.625, 5.31, 2.65, 1.33 and 0.66 µg/mL)"" - а судя по единицам измерения эти значения должны быть не в concentration (mM) а в MIC_NP" |  |  | ['562'] | Escherichia coli |  | Prokaryota | Bacteria |  | Pseudomonadota | Gammaproteobacteria | Enterobacterales | Enterobacteriaceae | Escherichia | Escherichia coli | opportunistic pathogen | n | 1.5 | 4 | 24 | 37 | 1 | human | guts | mouth
798 | 800 | 2659 | 2660 | Ag | 0 | Staphylococcus aureus | 0 | MF359584 | green_synthesis from ulva fasciata | ZOI |  | 170 | 27 | 14 | 16 | 15 | spherical | 24 | [8 empty] | https://www.tandfonline.com/doi/full/10.2147/IDR.S234425 | 10.2147/IDR.S234425 | 34 | Dove Medical Press Ltd. | Infect Drug Resis | 2020 | Synergistic and Antagonistic Effects of Metal Nanoparticles in Combination with Antibiotics Against Some Reference Strains of Pathogenic Microorganisms | TRUE | TRUE | green | FALSE | [8 empty] | ['1280'] | Staphylococcus aureus |  | Prokaryota | Bacteria | Terrabacteria group | Bacillota | Bacilli | Bacillales | Staphylococcaceae | Staphylococcus | Staphylococcus aureus | pathogenic | p | 4 | 8 | 24 | 37 | 2 | human | skin | nasopharynx
799 | 801 | 2660 | 869 | Ag | 0 | Staphylococcus aureus | 0 | MF359584 | green_synthesis from ulva fasciata | ZOI |  | 85 | 22 | 14 | 16 | 15 | spherical | 24 | [8 empty] | https://www.tandfonline.com/doi/full/10.2147/IDR.S234425 | 10.2147/IDR.S234425 | 34 | Dove Medical Press Ltd. | Infect Drug Resis | 2020 | Synergistic and Antagonistic Effects of Metal Nanoparticles in Combination with Antibiotics Against Some Reference Strains of Pathogenic Microorganisms | TRUE | TRUE | green | TRUE | Xenia | 31,03,25 | 1 | 0 | Requires correction | 1. В статье есть strain, но тут не написаны нужные значения в половине строк "...s Staph. aureus (MF359584) Salmonella enterica subsp. Bukuru (KY315943) E. coli (KY797673) and C. albicans (KU852509)" 2. "1. Такое чувство, что значения в неправильную колонку были записаны, так как в статье есть текст ""To determine the effect of antibiotic discs only, the antibacterial effect of silver and zinc oxide nanoparticles only with concentrations (170, 85, 42.5, 21.25, 10.625, 5.31, 2.65, 1.33 and 0.66 µg/mL)"" - а судя по единицам измерения эти значения должны быть не в concentration (mM) а в MIC_NP" |  |  | ['1280'] | Staphylococcus aureus |  | Prokaryota | Bacteria | Terrabacteria group | Bacillota | Bacilli | Bacillales | Staphylococcaceae | Staphylococcus | Staphylococcus aureus | pathogenic | p | 4 | 8 | 24 | 37 | 2 | human | skin | nasopharynx
800 | 802 | 2661 | 2662 | Ag | 0 | Staphylococcus aureus | 0 | MF359584 | green_synthesis from ulva fasciata | ZOI |  | 42.5 | 19 | 14 | 16 | 15 | spherical | 24 | [8 empty] | https://www.tandfonline.com/doi/full/10.2147/IDR.S234425 | 10.2147/IDR.S234425 | 34 | Dove Medical Press Ltd. | Infect Drug Resis | 2020 | Synergistic and Antagonistic Effects of Metal Nanoparticles in Combination with Antibiotics Against Some Reference Strains of Pathogenic Microorganisms | TRUE | TRUE | green | FALSE | [8 empty] | ['1280'] | Staphylococcus aureus |  | Prokaryota | Bacteria | Terrabacteria group | Bacillota | Bacilli | Bacillales | Staphylococcaceae | Staphylococcus | Staphylococcus aureus | pathogenic | p | 4 | 8 | 24 | 37 | 2 | human | skin | nasopharynx
801 | 803 | 2662 | 2663 | Ag | 0 | Staphylococcus aureus | 0 | MF359584 | green_synthesis from ulva fasciata | ZOI |  | 21.25 | 1 | 14 | 16 | 15 | spherical | 24 | [8 empty] | https://www.tandfonline.com/doi/full/10.2147/IDR.S234425 | 10.2147/IDR.S234425 | 34 | Dove Medical Press Ltd. | Infect Drug Resis | 2020 | Synergistic and Antagonistic Effects of Metal Nanoparticles in Combination with Antibiotics Against Some Reference Strains of Pathogenic Microorganisms | TRUE | TRUE | green | FALSE | [8 empty] | ['1280'] | Staphylococcus aureus |  | Prokaryota | Bacteria | Terrabacteria group | Bacillota | Bacilli | Bacillales | Staphylococcaceae | Staphylococcus | Staphylococcus aureus | pathogenic | p | 4 | 8 | 24 | 37 | 2 | human | skin | nasopharynx
802 | 804 | 2663 | 877 | Ag | 0 | Staphylococcus aureus | 0 | MF359584 | green_synthesis from ulva fasciata | ZOI |  | 10.625 | 14 | 14 | 16 | 15 | spherical | 24 | [8 empty] | https://www.tandfonline.com/doi/full/10.2147/IDR.S234425 | 10.2147/IDR.S234425 | 34 | Dove Medical Press Ltd. | Infect Drug Resis | 2020 | Synergistic and Antagonistic Effects of Metal Nanoparticles in Combination with Antibiotics Against Some Reference Strains of Pathogenic Microorganisms | TRUE | TRUE | green | TRUE | Xenia | 31,03,25 | 1 | 0 | Requires correction | 1. В статье есть strain, но тут не написаны нужные значения в половине строк "...s Staph. aureus (MF359584) Salmonella enterica subsp. Bukuru (KY315943) E. coli (KY797673) and C. albicans (KU852509)" 2. "1. Такое чувство, что значения в неправильную колонку были записаны, так как в статье есть текст ""To determine the effect of antibiotic discs only, the antibacterial effect of silver and zinc oxide nanoparticles only with concentrations (170, 85, 42.5, 21.25, 10.625, 5.31, 2.65, 1.33 and 0.66 µg/mL)"" - а судя по единицам измерения эти значения должны быть не в concentration (mM) а в MIC_NP" |  |  | ['1280'] | Staphylococcus aureus |  | Prokaryota | Bacteria | Terrabacteria group | Bacillota | Bacilli | Bacillales | Staphylococcaceae | Staphylococcus | Staphylococcus aureus | pathogenic | p | 4 | 8 | 24 | 37 | 2 | human | skin | nasopharynx
803 | 805 | 2664 | 2665 | Ag | 0 | Staphylococcus aureus | 0 | MF359584 | green_synthesis from ulva fasciata | ZOI |  | 5.31 | 13 | 14 | 16 | 15 | spherical | 24 | [8 empty] | https://www.tandfonline.com/doi/full/10.2147/IDR.S234425 | 10.2147/IDR.S234425 | 34 | Dove Medical Press Ltd. | Infect Drug Resis | 2020 | Synergistic and Antagonistic Effects of Metal Nanoparticles in Combination with Antibiotics Against Some Reference Strains of Pathogenic Microorganisms | TRUE | TRUE | green | FALSE | [8 empty] | ['1280'] | Staphylococcus aureus |  | Prokaryota | Bacteria | Terrabacteria group | Bacillota | Bacilli | Bacillales | Staphylococcaceae | Staphylococcus | Staphylococcus aureus | pathogenic | p | 4 | 8 | 24 | 37 | 2 | human | skin | nasopharynx
804 | 806 | 2665 | 2666 | Ag | 0 | Staphylococcus aureus | 0 | MF359584 | green_synthesis from ulva fasciata | ZOI |  | 2.65 | 11 | 14 | 16 | 15 | spherical | 24 | [8 empty] | https://www.tandfonline.com/doi/full/10.2147/IDR.S234425 | 10.2147/IDR.S234425 | 34 | Dove Medical Press Ltd. | Infect Drug Resis | 2020 | Synergistic and Antagonistic Effects of Metal Nanoparticles in Combination with Antibiotics Against Some Reference Strains of Pathogenic Microorganisms | TRUE | TRUE | green | FALSE | [8 empty] | ['1280'] | Staphylococcus aureus |  | Prokaryota | Bacteria | Terrabacteria group | Bacillota | Bacilli | Bacillales | Staphylococcaceae | Staphylococcus | Staphylococcus aureus | pathogenic | p | 4 | 8 | 24 | 37 | 2 | human | skin | nasopharynx
805 | 807 | 2666 | 883 | Ag | 0 | Salmonella enterica | 0 | KY315943 | green_synthesis from ulva fasciata | ZOI |  | 170 | 20 | 14 | 16 | 15 | spherical | 24 | [8 empty] | https://www.tandfonline.com/doi/full/10.2147/IDR.S234425 | 10.2147/IDR.S234425 | 34 | Dove Medical Press Ltd. | Infect Drug Resis | 2020 | Synergistic and Antagonistic Effects of Metal Nanoparticles in Combination with Antibiotics Against Some Reference Strains of Pathogenic Microorganisms | TRUE | TRUE | green | TRUE | Xenia | 31,03,25 | 1 | 0 | Requires correction | 1. В статье есть strain, но тут не написаны нужные значения в половине строк "...s Staph. aureus (MF359584) Salmonella enterica subsp. Bukuru (KY315943) E. coli (KY797673) and C. albicans (KU852509)" 2. "1. Такое чувство, что значения в неправильную колонку были записаны, так как в статье есть текст ""To determine the effect of antibiotic discs only, the antibacterial effect of silver and zinc oxide nanoparticles only with concentrations (170, 85, 42.5, 21.25, 10.625, 5.31, 2.65, 1.33 and 0.66 µg/mL)"" - а судя по единицам измерения эти значения должны быть не в concentration (mM) а в MIC_NP" |  |  | ['28901'] | Salmonella enterica |  | Prokaryota | Bacteria |  | Pseudomonadota | Gammaproteobacteria | Enterobacterales | Enterobacteriaceae | Salmonella | Salmonella enterica | pathogenic | n | 6 | 10 | 24 | 37 | 2 | nature | water | food
806 | 808 | 2667 | 2668 | Ag | 0 | Salmonella enterica | 0 | KY315943 | green_synthesis from ulva fasciata | ZOI |  | 85 | 18 | 14 | 16 | 15 | spherical | 24 | [8 empty] | https://www.tandfonline.com/doi/full/10.2147/IDR.S234425 | 10.2147/IDR.S234425 | 34 | Dove Medical Press Ltd. | Infect Drug Resis | 2020 | Synergistic and Antagonistic Effects of Metal Nanoparticles in Combination with Antibiotics Against Some Reference Strains of Pathogenic Microorganisms | TRUE | TRUE | green | FALSE | [8 empty] | ['28901'] | Salmonella enterica |  | Prokaryota | Bacteria |  | Pseudomonadota | Gammaproteobacteria | Enterobacterales | Enterobacteriaceae | Salmonella | Salmonella enterica | pathogenic | n | 6 | 10 | 24 | 37 | 2 | nature | water | food
807 | 809 | 2668 | 2669 | Ag | 0 | Salmonella enterica | 0 | KY315943 | green_synthesis from ulva fasciata | ZOI |  | 42.5 | 16 | 14 | 16 | 15 | spherical | 24 | [8 empty] | https://www.tandfonline.com/doi/full/10.2147/IDR.S234425 | 10.2147/IDR.S234425 | 34 | Dove Medical Press Ltd. | Infect Drug Resis | 2020 | Synergistic and Antagonistic Effects of Metal Nanoparticles in Combination with Antibiotics Against Some Reference Strains of Pathogenic Microorganisms | TRUE | TRUE | green | FALSE | [8 empty] | ['28901'] | Salmonella enterica |  | Prokaryota | Bacteria |  | Pseudomonadota | Gammaproteobacteria | Enterobacterales | Enterobacteriaceae | Salmonella | Salmonella enterica | pathogenic | n | 6 | 10 | 24 | 37 | 2 | nature | water | food
808 | 810 | 2669 | 2670 | Ag | 0 | Salmonella enterica | 0 | KY315943 | green_synthesis from ulva fasciata | ZOI |  | 21.25 | 14 | 14 | 16 | 15 | spherical | 24 | [8 empty] | https://www.tandfonline.com/doi/full/10.2147/IDR.S234425 | 10.2147/IDR.S234425 | 34 | Dove Medical Press Ltd. | Infect Drug Resis | 2020 | Synergistic and Antagonistic Effects of Metal Nanoparticles in Combination with Antibiotics Against Some Reference Strains of Pathogenic Microorganisms | TRUE | TRUE | green | FALSE | [8 empty] | ['28901'] | Salmonella enterica |  | Prokaryota | Bacteria |  | Pseudomonadota | Gammaproteobacteria | Enterobacterales | Enterobacteriaceae | Salmonella | Salmonella enterica | pathogenic | n | 6 | 10 | 24 | 37 | 2 | nature | water | food
809 | 811 | 2670 | 2671 | Ag | 0 | Salmonella enterica | 0 | KY315943 | green_synthesis from ulva fasciata | ZOI |  | 10.625 | 12 | 14 | 16 | 15 | spherical | 24 | [8 empty] | https://www.tandfonline.com/doi/full/10.2147/IDR.S234425 | 10.2147/IDR.S234425 | 34 | Dove Medical Press Ltd. | Infect Drug Resis | 2020 | Synergistic and Antagonistic Effects of Metal Nanoparticles in Combination with Antibiotics Against Some Reference Strains of Pathogenic Microorganisms | TRUE | TRUE | green | FALSE | [8 empty] | ['28901'] | Salmonella enterica |  | Prokaryota | Bacteria |  | Pseudomonadota | Gammaproteobacteria | Enterobacterales | Enterobacteriaceae | Salmonella | Salmonella enterica | pathogenic | n | 6 | 10 | 24 | 37 | 2 | nature | water | food
810 | 812 | 2671 | 887 | Ag | 0 | Salmonella enterica | 0 | KY315943 | green_synthesis from ulva fasciata | ZOI |  | 5.31 | 11 | 14 | 16 | 15 | spherical | 24 | [8 empty] | https://www.tandfonline.com/doi/full/10.2147/IDR.S234425 | 10.2147/IDR.S234425 | 34 | Dove Medical Press Ltd. | Infect Drug Resis | 2020 | Synergistic and Antagonistic Effects of Metal Nanoparticles in Combination with Antibiotics Against Some Reference Strains of Pathogenic Microorganisms | TRUE | TRUE | green | TRUE | Xenia | 31,03,25 | 1 | 0 | Requires correction | 1. В статье есть strain, но тут не написаны нужные значения в половине строк "...s Staph. aureus (MF359584) Salmonella enterica subsp. Bukuru (KY315943) E. coli (KY797673) and C. albicans (KU852509)" 2. "1. Такое чувство, что значения в неправильную колонку были записаны, так как в статье есть текст ""To determine the effect of antibiotic discs only, the antibacterial effect of silver and zinc oxide nanoparticles only with concentrations (170, 85, 42.5, 21.25, 10.625, 5.31, 2.65, 1.33 and 0.66 µg/mL)"" - а судя по единицам измерения эти значения должны быть не в concentration (mM) а в MIC_NP" |  |  | ['28901'] | Salmonella enterica |  | Prokaryota | Bacteria |  | Pseudomonadota | Gammaproteobacteria | Enterobacterales | Enterobacteriaceae | Salmonella | Salmonella enterica | pathogenic | n | 6 | 10 | 24 | 37 | 2 | nature | water | food
811 | 813 | 2672 | 2673 | ZnO | 0 | Escherichia coli | 0 | KY797673 | green_synthesis from algal aqueous extract | ZOI |  | 10 | 26 | 186.5 | 187.5 | 187 | nanorods | [9 empty] | https://www.tandfonline.com/doi/full/10.2147/IDR.S234425 | 10.2147/IDR.S234425 | 34 | Dove Medical Press Ltd. | Infect Drug Resis | 2020 | Synergistic and Antagonistic Effects of Metal Nanoparticles in Combination with Antibiotics Against Some Reference Strains of Pathogenic Microorganisms | TRUE | TRUE | green | FALSE | [8 empty] | ['562'] | Escherichia coli |  | Prokaryota | Bacteria |  | Pseudomonadota | Gammaproteobacteria | Enterobacterales | Enterobacteriaceae | Escherichia | Escherichia coli | opportunistic pathogen | n | 1.5 | 4 | 24 | 37 | 1 | human | guts | mouth
812 | 814 | 2673 | 2674 | ZnO | 0 | Escherichia coli | 0 | KY797673 | green_synthesis from algal aqueous extract | ZOI |  | 5 | 22 | 186.5 | 187.5 | 187 | nanorods | [9 empty] | https://www.tandfonline.com/doi/full/10.2147/IDR.S234425 | 10.2147/IDR.S234425 | 34 | Dove Medical Press Ltd. | Infect Drug Resis | 2020 | Synergistic and Antagonistic Effects of Metal Nanoparticles in Combination with Antibiotics Against Some Reference Strains of Pathogenic Microorganisms | TRUE | TRUE | green | FALSE | [8 empty] | ['562'] | Escherichia coli |  | Prokaryota | Bacteria |  | Pseudomonadota | Gammaproteobacteria | Enterobacterales | Enterobacteriaceae | Escherichia | Escherichia coli | opportunistic pathogen | n | 1.5 | 4 | 24 | 37 | 1 | human | guts | mouth
813 | 815 | 2674 | 2675 | ZnO | 0 | Escherichia coli | 0 | KY797673 | green_synthesis from algal aqueous extract | ZOI |  | 2.5 | 18 | 186.5 | 187.5 | 187 | nanorods | [9 empty] | https://www.tandfonline.com/doi/full/10.2147/IDR.S234425 | 10.2147/IDR.S234425 | 34 | Dove Medical Press Ltd. | Infect Drug Resis | 2020 | Synergistic and Antagonistic Effects of Metal Nanoparticles in Combination with Antibiotics Against Some Reference Strains of Pathogenic Microorganisms | TRUE | TRUE | green | FALSE | [8 empty] | ['562'] | Escherichia coli |  | Prokaryota | Bacteria |  | Pseudomonadota | Gammaproteobacteria | Enterobacterales | Enterobacteriaceae | Escherichia | Escherichia coli | opportunistic pathogen | n | 1.5 | 4 | 24 | 37 | 1 | human | guts | mouth
814 | 816 | 2675 | 2676 | ZnO | 0 | Escherichia coli | 0 | KY797673 | green_synthesis from algal aqueous extract | ZOI |  | 1.25 | 14 | 186.5 | 187.5 | 187 | nanorods | [9 empty] | https://www.tandfonline.com/doi/full/10.2147/IDR.S234425 | 10.2147/IDR.S234425 | 34 | Dove Medical Press Ltd. | Infect Drug Resis | 2020 | Synergistic and Antagonistic Effects of Metal Nanoparticles in Combination with Antibiotics Against Some Reference Strains of Pathogenic Microorganisms | TRUE | TRUE | green | FALSE | [8 empty] | ['562'] | Escherichia coli |  | Prokaryota | Bacteria |  | Pseudomonadota | Gammaproteobacteria | Enterobacterales | Enterobacteriaceae | Escherichia | Escherichia coli | opportunistic pathogen | n | 1.5 | 4 | 24 | 37 | 1 | human | guts | mouth
815 | 817 | 2676 | 902 | ZnO | 0 | Staphylococcus aureus | 0 | MF359584 | green_synthesis from algal aqueous extract | ZOI |  | 10 | 20 | 186.5 | 187.5 | 187 | nanorods | [9 empty] | https://www.tandfonline.com/doi/full/10.2147/IDR.S234425 | 10.2147/IDR.S234425 | 34 | Dove Medical Press Ltd. | Infect Drug Resis | 2020 | Synergistic and Antagonistic Effects of Metal Nanoparticles in Combination with Antibiotics Against Some Reference Strains of Pathogenic Microorganisms | TRUE | TRUE | green | TRUE | Xenia | 31,03,25 | 1 | 0 | Requires correction | 1. В статье есть strain, но тут не написаны нужные значения в половине строк "...s Staph. aureus (MF359584) Salmonella enterica subsp. Bukuru (KY315943) E. coli (KY797673) and C. albicans (KU852509)" 2. time_set (hours) - не нашла время 24 h. 3. Не понимаю откуда значения в колонках concentration (mM), zoi_np (mm) -- их нет в тексте статьи и нет в таблице 2 |  |  | ['1280'] | Staphylococcus aureus |  | Prokaryota | Bacteria | Terrabacteria group | Bacillota | Bacilli | Bacillales | Staphylococcaceae | Staphylococcus | Staphylococcus aureus | pathogenic | p | 4 | 8 | 24 | 37 | 2 | human | skin | nasopharynx
816 | 818 | 2677 | 906 | ZnO | 0 | Staphylococcus aureus | 0 | MF359584 | green_synthesis from algal aqueous extract | ZOI |  | 5 | 17 | 186.5 | 187.5 | 187 | nanorods | [9 empty] | https://www.tandfonline.com/doi/full/10.2147/IDR.S234425 | 10.2147/IDR.S234425 | 34 | Dove Medical Press Ltd. | Infect Drug Resis | 2020 | Synergistic and Antagonistic Effects of Metal Nanoparticles in Combination with Antibiotics Against Some Reference Strains of Pathogenic Microorganisms | TRUE | TRUE | green | TRUE | Xenia | 31,03,25 | 1 | 0 | Requires correction | 1. В статье есть strain, но тут не написаны нужные значения в половине строк "...s Staph. aureus (MF359584) Salmonella enterica subsp. Bukuru (KY315943) E. coli (KY797673) and C. albicans (KU852509)" 2. time_set (hours) - не нашла время 24 h. 3. Не понимаю откуда значения в колонках concentration (mM), zoi_np (mm) -- их нет в тексте статьи и нет в таблице 2 |  |  | ['1280'] | Staphylococcus aureus |  | Prokaryota | Bacteria | Terrabacteria group | Bacillota | Bacilli | Bacillales | Staphylococcaceae | Staphylococcus | Staphylococcus aureus | pathogenic | p | 4 | 8 | 24 | 37 | 2 | human | skin | nasopharynx
817 | 819 | 2678 | 2679 | ZnO | 0 | Staphylococcus aureus | 0 | MF359584 | green_synthesis from algal aqueous extract | ZOI |  | 2.5 | 15 | 186.5 | 187.5 | 187 | nanorods | [9 empty] | https://www.tandfonline.com/doi/full/10.2147/IDR.S234425 | 10.2147/IDR.S234425 | 34 | Dove Medical Press Ltd. | Infect Drug Resis | 2020 | Synergistic and Antagonistic Effects of Metal Nanoparticles in Combination with Antibiotics Against Some Reference Strains of Pathogenic Microorganisms | TRUE | TRUE | green | FALSE | [8 empty] | ['1280'] | Staphylococcus aureus |  | Prokaryota | Bacteria | Terrabacteria group | Bacillota | Bacilli | Bacillales | Staphylococcaceae | Staphylococcus | Staphylococcus aureus | pathogenic | p | 4 | 8 | 24 | 37 | 2 | human | skin | nasopharynx
818 | 820 | 2679 | 2680 | ZnO | 0 | Staphylococcus aureus | 0 | MF359584 | green_synthesis from algal aqueous extract | ZOI |  | 1.25 | 13 | 186.5 | 187.5 | 187 | nanorods | [9 empty] | https://www.tandfonline.com/doi/full/10.2147/IDR.S234425 | 10.2147/IDR.S234425 | 34 | Dove Medical Press Ltd. | Infect Drug Resis | 2020 | Synergistic and Antagonistic Effects of Metal Nanoparticles in Combination with Antibiotics Against Some Reference Strains of Pathogenic Microorganisms | TRUE | TRUE | green | FALSE | [8 empty] | ['1280'] | Staphylococcus aureus |  | Prokaryota | Bacteria | Terrabacteria group | Bacillota | Bacilli | Bacillales | Staphylococcaceae | Staphylococcus | Staphylococcus aureus | pathogenic | p | 4 | 8 | 24 | 37 | 2 | human | skin | nasopharynx
819 | 821 | 2680 | 2681 | ZnO | 0 | Salmonella enterica | 0 | KY315943 | green_synthesis from algal aqueous extract | ZOI |  | 10 | 15 | 186.5 | 187.5 | 187 | nanorods | [9 empty] | https://www.tandfonline.com/doi/full/10.2147/IDR.S234425 | 10.2147/IDR.S234425 | 34 | Dove Medical Press Ltd. | Infect Drug Resis | 2020 | Synergistic and Antagonistic Effects of Metal Nanoparticles in Combination with Antibiotics Against Some Reference Strains of Pathogenic Microorganisms | TRUE | TRUE | green | FALSE | [8 empty] | ['28901'] | Salmonella enterica |  | Prokaryota | Bacteria |  | Pseudomonadota | Gammaproteobacteria | Enterobacterales | Enterobacteriaceae | Salmonella | Salmonella enterica | pathogenic | n | 6 | 10 | 24 | 37 | 2 | nature | water | food
820 | 822 | 2681 | 909 | ZnO | 0 | Salmonella enterica | 0 | KY315943 | green_synthesis from algal aqueous extract | ZOI |  | 5 | 13 | 186.5 | 187.5 | 187 | nanorods | [9 empty] | https://www.tandfonline.com/doi/full/10.2147/IDR.S234425 | 10.2147/IDR.S234425 | 34 | Dove Medical Press Ltd. | Infect Drug Resis | 2020 | Synergistic and Antagonistic Effects of Metal Nanoparticles in Combination with Antibiotics Against Some Reference Strains of Pathogenic Microorganisms | TRUE | TRUE | green | TRUE | Xenia | 31,03,25 | 1 | 0 | Requires correction | 1. В статье есть strain, но тут не написаны нужные значения в половине строк "...s Staph. aureus (MF359584) Salmonella enterica subsp. Bukuru (KY315943) E. coli (KY797673) and C. albicans (KU852509)" 2. time_set (hours) - не нашла время 24 h. 3. Не понимаю откуда значения в колонках concentration (mM), zoi_np (mm) -- их нет в тексте статьи и нет в таблице 2 |  |  | ['28901'] | Salmonella enterica |  | Prokaryota | Bacteria |  | Pseudomonadota | Gammaproteobacteria | Enterobacterales | Enterobacteriaceae | Salmonella | Salmonella enterica | pathogenic | n | 6 | 10 | 24 | 37 | 2 | nature | water | food
821 | 823 | 2682 | 2683 | ZnO | 0 | Salmonella enterica | 0 | KY315943 | green_synthesis from algal aqueous extract | ZOI |  | 2.5 | 12 | 186.5 | 187.5 | 187 | nanorods | [9 empty] | https://www.tandfonline.com/doi/full/10.2147/IDR.S234425 | 10.2147/IDR.S234425 | 34 | Dove Medical Press Ltd. | Infect Drug Resis | 2020 | Synergistic and Antagonistic Effects of Metal Nanoparticles in Combination with Antibiotics Against Some Reference Strains of Pathogenic Microorganisms | TRUE | TRUE | green | FALSE | [8 empty] | ['28901'] | Salmonella enterica |  | Prokaryota | Bacteria |  | Pseudomonadota | Gammaproteobacteria | Enterobacterales | Enterobacteriaceae | Salmonella | Salmonella enterica | pathogenic | n | 6 | 10 | 24 | 37 | 2 | nature | water | food
822 | 824 | 2683 | 2684 | ZnO | 0 | Salmonella enterica | 0 | KY315943 | green_synthesis from algal aqueous extract | ZOI |  | 1.25 | 10 | 186.5 | 187.5 | 187 | nanorods | [9 empty] | https://www.tandfonline.com/doi/full/10.2147/IDR.S234425 | 10.2147/IDR.S234425 | 34 | Dove Medical Press Ltd. | Infect Drug Resis | 2020 | Synergistic and Antagonistic Effects of Metal Nanoparticles in Combination with Antibiotics Against Some Reference Strains of Pathogenic Microorganisms | TRUE | TRUE | green | FALSE | [8 empty] | ['28901'] | Salmonella enterica |  | Prokaryota | Bacteria |  | Pseudomonadota | Gammaproteobacteria | Enterobacterales | Enterobacteriaceae | Salmonella | Salmonella enterica | pathogenic | n | 6 | 10 | 24 | 37 | 2 | nature | water | food
823 | 825 | 2902 | 2903 | Ag | 0 | Escherichia coli | 0 | KY797673 | green_synthesis from ulva fasciata | ZOI |  | 170 | 26 | 14.45 | 15.55 | 15 | spherical | [9 empty] | https://www.ncbi.nlm.nih.gov/pmc/articles/PMC7012269/ | 10.2147/IDR.S234425 | 34 | Dove Medical Press Ltd. | Infect Drug Resis | 2020 | Synergistic and Antagonistic Effects of Metal Nanoparticles in Combination with Antibiotics Against Some Reference Strains of Pathogenic Microorganisms | TRUE | TRUE | green | FALSE | [8 empty] | ['562'] | Escherichia coli |  | Prokaryota | Bacteria |  | Pseudomonadota | Gammaproteobacteria | Enterobacterales | Enterobacteriaceae | Escherichia | Escherichia coli | opportunistic pathogen | n | 1.5 | 4 | 24 | 37 | 1 | human | guts | mouth
824 | 826 | 2903 | 2904 | Ag | 0 | Escherichia coli | 0 | KY797673 | green_synthesis from ulva fasciata | ZOI |  | 85 | 20 | 14.45 | 15.55 | 15 | spherical | [9 empty] | https://www.ncbi.nlm.nih.gov/pmc/articles/PMC7012269/ | 10.2147/IDR.S234425 | 34 | Dove Medical Press Ltd. | Infect Drug Resis | 2020 | Synergistic and Antagonistic Effects of Metal Nanoparticles in Combination with Antibiotics Against Some Reference Strains of Pathogenic Microorganisms | TRUE | TRUE | green | FALSE | [8 empty] | ['562'] | Escherichia coli |  | Prokaryota | Bacteria |  | Pseudomonadota | Gammaproteobacteria | Enterobacterales | Enterobacteriaceae | Escherichia | Escherichia coli | opportunistic pathogen | n | 1.5 | 4 | 24 | 37 | 1 | human | guts | mouth
825 | 827 | 2904 | 2905 | Ag | 0 | Escherichia coli | 0 | KY797673 | green_synthesis from ulva fasciata | ZOI |  | 42.5 | 15 | 14.45 | 15.55 | 15 | spherical | [9 empty] | https://www.ncbi.nlm.nih.gov/pmc/articles/PMC7012269/ | 10.2147/IDR.S234425 | 34 | Dove Medical Press Ltd. | Infect Drug Resis | 2020 | Synergistic and Antagonistic Effects of Metal Nanoparticles in Combination with Antibiotics Against Some Reference Strains of Pathogenic Microorganisms | TRUE | TRUE | green | FALSE | [8 empty] | ['562'] | Escherichia coli |  | Prokaryota | Bacteria |  | Pseudomonadota | Gammaproteobacteria | Enterobacterales | Enterobacteriaceae | Escherichia | Escherichia coli | opportunistic pathogen | n | 1.5 | 4 | 24 | 37 | 1 | human | guts | mouth
826 | 828 | 2905 | 2906 | Ag | 0 | Escherichia coli | 0 | KY797673 | green_synthesis from ulva fasciata | ZOI |  | 21.25 | 16 | 14.45 | 15.55 | 15 | spherical | [9 empty] | https://www.ncbi.nlm.nih.gov/pmc/articles/PMC7012269/ | 10.2147/IDR.S234425 | 34 | Dove Medical Press Ltd. | Infect Drug Resis | 2020 | Synergistic and Antagonistic Effects of Metal Nanoparticles in Combination with Antibiotics Against Some Reference Strains of Pathogenic Microorganisms | TRUE | TRUE | green | FALSE | [8 empty] | ['562'] | Escherichia coli |  | Prokaryota | Bacteria |  | Pseudomonadota | Gammaproteobacteria | Enterobacterales | Enterobacteriaceae | Escherichia | Escherichia coli | opportunistic pathogen | n | 1.5 | 4 | 24 | 37 | 1 | human | guts | mouth
827 | 829 | 2906 | 2907 | Ag | 0 | Escherichia coli | 0 | KY797673 | green_synthesis from ulva fasciata | ZOI |  | 10.625 | 15 | 14.45 | 15.55 | 15 | spherical | [9 empty] | https://www.ncbi.nlm.nih.gov/pmc/articles/PMC7012269/ | 10.2147/IDR.S234425 | 34 | Dove Medical Press Ltd. | Infect Drug Resis | 2020 | Synergistic and Antagonistic Effects of Metal Nanoparticles in Combination with Antibiotics Against Some Reference Strains of Pathogenic Microorganisms | TRUE | TRUE | green | FALSE | [8 empty] | ['562'] | Escherichia coli |  | Prokaryota | Bacteria |  | Pseudomonadota | Gammaproteobacteria | Enterobacterales | Enterobacteriaceae | Escherichia | Escherichia coli | opportunistic pathogen | n | 1.5 | 4 | 24 | 37 | 1 | human | guts | mouth
828 | 830 | 2907 | 2908 | Ag | 0 | Escherichia coli | 0 | KY797673 | green_synthesis from ulva fasciata | ZOI |  | 0.31 | 14 | 14.45 | 15.55 | 15 | spherical | [9 empty] | https://www.ncbi.nlm.nih.gov/pmc/articles/PMC7012269/ | 10.2147/IDR.S234425 | 34 | Dove Medical Press Ltd. | Infect Drug Resis | 2020 | Synergistic and Antagonistic Effects of Metal Nanoparticles in Combination with Antibiotics Against Some Reference Strains of Pathogenic Microorganisms | TRUE | TRUE | green | FALSE | [8 empty] | ['562'] | Escherichia coli |  | Prokaryota | Bacteria |  | Pseudomonadota | Gammaproteobacteria | Enterobacterales | Enterobacteriaceae | Escherichia | Escherichia coli | opportunistic pathogen | n | 1.5 | 4 | 24 | 37 | 1 | human | guts | mouth
829 | 831 | 2908 | 2909 | Ag | 0 | Escherichia coli | 0 | KY797673 | green_synthesis from ulva fasciata | ZOI |  | 2.65 | 13 | 14.45 | 15.55 | 15 | spherical | [9 empty] | https://www.ncbi.nlm.nih.gov/pmc/articles/PMC7012269/ | 10.2147/IDR.S234425 | 34 | Dove Medical Press Ltd. | Infect Drug Resis | 2020 | Synergistic and Antagonistic Effects of Metal Nanoparticles in Combination with Antibiotics Against Some Reference Strains of Pathogenic Microorganisms | TRUE | TRUE | green | FALSE | [8 empty] | ['562'] | Escherichia coli |  | Prokaryota | Bacteria |  | Pseudomonadota | Gammaproteobacteria | Enterobacterales | Enterobacteriaceae | Escherichia | Escherichia coli | opportunistic pathogen | n | 1.5 | 4 | 24 | 37 | 1 | human | guts | mouth
830 | 832 | 2909 | 2910 | Ag | 0 | Escherichia coli | 0 | KY797673 | green_synthesis from ulva fasciata | ZOI |  | 1.33 | 11 | 14.45 | 15.55 | 15 | spherical | [9 empty] | https://www.ncbi.nlm.nih.gov/pmc/articles/PMC7012269/ | 10.2147/IDR.S234425 | 34 | Dove Medical Press Ltd. | Infect Drug Resis | 2020 | Synergistic and Antagonistic Effects of Metal Nanoparticles in Combination with Antibiotics Against Some Reference Strains of Pathogenic Microorganisms | TRUE | TRUE | green | FALSE | [8 empty] | ['562'] | Escherichia coli |  | Prokaryota | Bacteria |  | Pseudomonadota | Gammaproteobacteria | Enterobacterales | Enterobacteriaceae | Escherichia | Escherichia coli | opportunistic pathogen | n | 1.5 | 4 | 24 | 37 | 1 | human | guts | mouth
831 | 833 | 2910 | 2911 | Ag | 0 | Escherichia coli | 0 | KY797673 | green_synthesis from ulva fasciata | ZOI |  | 0.66 | 0 | 14.45 | 15.55 | 15 | spherical | [9 empty] | https://www.ncbi.nlm.nih.gov/pmc/articles/PMC7012269/ | 10.2147/IDR.S234425 | 34 | Dove Medical Press Ltd. | Infect Drug Resis | 2020 | Synergistic and Antagonistic Effects of Metal Nanoparticles in Combination with Antibiotics Against Some Reference Strains of Pathogenic Microorganisms | TRUE | TRUE | green | FALSE | [8 empty] | ['562'] | Escherichia coli |  | Prokaryota | Bacteria |  | Pseudomonadota | Gammaproteobacteria | Enterobacterales | Enterobacteriaceae | Escherichia | Escherichia coli | opportunistic pathogen | n | 1.5 | 4 | 24 | 37 | 1 | human | guts | mouth
832 | 834 | 2911 | 2912 | Ag | 0 | Staphylococcus aureus | 0 | MF359584 | green_synthesis from ulva fasciata | ZOI |  | 170 | 27 | 14.45 | 15.55 | 15 | spherical | [9 empty] | https://www.ncbi.nlm.nih.gov/pmc/articles/PMC7012269/ | 10.2147/IDR.S234425 | 34 | Dove Medical Press Ltd. | Infect Drug Resis | 2020 | Synergistic and Antagonistic Effects of Metal Nanoparticles in Combination with Antibiotics Against Some Reference Strains of Pathogenic Microorganisms | TRUE | TRUE | green | FALSE | [8 empty] | ['1280'] | Staphylococcus aureus |  | Prokaryota | Bacteria | Terrabacteria group | Bacillota | Bacilli | Bacillales | Staphylococcaceae | Staphylococcus | Staphylococcus aureus | pathogenic | p | 4 | 8 | 24 | 37 | 2 | human | skin | nasopharynx
833 | 835 | 2912 | 2913 | Ag | 0 | Staphylococcus aureus | 0 | MF359584 | green_synthesis from ulva fasciata | ZOI |  | 85 | 22 | 14.45 | 15.55 | 15 | spherical | [9 empty] | https://www.ncbi.nlm.nih.gov/pmc/articles/PMC7012269/ | 10.2147/IDR.S234425 | 34 | Dove Medical Press Ltd. | Infect Drug Resis | 2020 | Synergistic and Antagonistic Effects of Metal Nanoparticles in Combination with Antibiotics Against Some Reference Strains of Pathogenic Microorganisms | TRUE | TRUE | green | FALSE | [8 empty] | ['1280'] | Staphylococcus aureus |  | Prokaryota | Bacteria | Terrabacteria group | Bacillota | Bacilli | Bacillales | Staphylococcaceae | Staphylococcus | Staphylococcus aureus | pathogenic | p | 4 | 8 | 24 | 37 | 2 | human | skin | nasopharynx
834 | 836 | 2913 | 2914 | Ag | 0 | Staphylococcus aureus | 0 | MF359584 | green_synthesis from ulva fasciata | ZOI |  | 42.5 | 19 | 14.45 | 15.55 | 15 | spherical | [9 empty] | https://www.ncbi.nlm.nih.gov/pmc/articles/PMC7012269/ | 10.2147/IDR.S234425 | 34 | Dove Medical Press Ltd. | Infect Drug Resis | 2020 | Synergistic and Antagonistic Effects of Metal Nanoparticles in Combination with Antibiotics Against Some Reference Strains of Pathogenic Microorganisms | TRUE | TRUE | green | FALSE | [8 empty] | ['1280'] | Staphylococcus aureus |  | Prokaryota | Bacteria | Terrabacteria group | Bacillota | Bacilli | Bacillales | Staphylococcaceae | Staphylococcus | Staphylococcus aureus | pathogenic | p | 4 | 8 | 24 | 37 | 2 | human | skin | nasopharynx
835 | 837 | 2914 | 2915 | Ag | 0 | Staphylococcus aureus | 0 | MF359584 | green_synthesis from ulva fasciata | ZOI |  | 21.25 | 15 | 14.45 | 15.55 | 15 | spherical | [9 empty] | https://www.ncbi.nlm.nih.gov/pmc/articles/PMC7012269/ | 10.2147/IDR.S234425 | 34 | Dove Medical Press Ltd. | Infect Drug Resis | 2020 | Synergistic and Antagonistic Effects of Metal Nanoparticles in Combination with Antibiotics Against Some Reference Strains of Pathogenic Microorganisms | TRUE | TRUE | green | FALSE | [8 empty] | ['1280'] | Staphylococcus aureus |  | Prokaryota | Bacteria | Terrabacteria group | Bacillota | Bacilli | Bacillales | Staphylococcaceae | Staphylococcus | Staphylococcus aureus | pathogenic | p | 4 | 8 | 24 | 37 | 2 | human | skin | nasopharynx
836 | 838 | 2915 | 2916 | Ag | 0 | Staphylococcus aureus | 0 | MF359584 | green_synthesis from ulva fasciata | ZOI |  | 10.625 | 14 | 14.45 | 15.55 | 15 | spherical | [9 empty] | https://www.ncbi.nlm.nih.gov/pmc/articles/PMC7012269/ | 10.2147/IDR.S234425 | 34 | Dove Medical Press Ltd. | Infect Drug Resis | 2020 | Synergistic and Antagonistic Effects of Metal Nanoparticles in Combination with Antibiotics Against Some Reference Strains of Pathogenic Microorganisms | TRUE | TRUE | green | FALSE | [8 empty] | ['1280'] | Staphylococcus aureus |  | Prokaryota | Bacteria | Terrabacteria group | Bacillota | Bacilli | Bacillales | Staphylococcaceae | Staphylococcus | Staphylococcus aureus | pathogenic | p | 4 | 8 | 24 | 37 | 2 | human | skin | nasopharynx
837 | 839 | 2916 | 2917 | Ag | 0 | Staphylococcus aureus | 0 | MF359584 | green_synthesis from ulva fasciata | ZOI |  | 0.31 | 13 | 14.45 | 15.55 | 15 | spherical | [9 empty] | https://www.ncbi.nlm.nih.gov/pmc/articles/PMC7012269/ | 10.2147/IDR.S234425 | 34 | Dove Medical Press Ltd. | Infect Drug Resis | 2020 | Synergistic and Antagonistic Effects of Metal Nanoparticles in Combination with Antibiotics Against Some Reference Strains of Pathogenic Microorganisms | TRUE | TRUE | green | FALSE | [8 empty] | ['1280'] | Staphylococcus aureus |  | Prokaryota | Bacteria | Terrabacteria group | Bacillota | Bacilli | Bacillales | Staphylococcaceae | Staphylococcus | Staphylococcus aureus | pathogenic | p | 4 | 8 | 24 | 37 | 2 | human | skin | nasopharynx
838 | 840 | 2917 | 2918 | Ag | 0 | Staphylococcus aureus | 0 | MF359584 | green_synthesis from ulva fasciata | ZOI |  | 2.65 | 11 | 14.45 | 15.55 | 15 | spherical | [9 empty] | https://www.ncbi.nlm.nih.gov/pmc/articles/PMC7012269/ | 10.2147/IDR.S234425 | 34 | Dove Medical Press Ltd. | Infect Drug Resis | 2020 | Synergistic and Antagonistic Effects of Metal Nanoparticles in Combination with Antibiotics Against Some Reference Strains of Pathogenic Microorganisms | TRUE | TRUE | green | FALSE | [8 empty] | ['1280'] | Staphylococcus aureus |  | Prokaryota | Bacteria | Terrabacteria group | Bacillota | Bacilli | Bacillales | Staphylococcaceae | Staphylococcus | Staphylococcus aureus | pathogenic | p | 4 | 8 | 24 | 37 | 2 | human | skin | nasopharynx
839 | 841 | 2918 | 895 | Ag | 0 | Staphylococcus aureus | 0 | MF359584 | green_synthesis from ulva fasciata | ZOI |  | 1.33 | 0 | 14.45 | 15.55 | 15 | spherical | [9 empty] | https://www.ncbi.nlm.nih.gov/pmc/articles/PMC7012269/ | 10.2147/IDR.S234425 | 34 | Dove Medical Press Ltd. | Infect Drug Resis | 2020 | Synergistic and Antagonistic Effects of Metal Nanoparticles in Combination with Antibiotics Against Some Reference Strains of Pathogenic Microorganisms | TRUE | TRUE | green | TRUE | Xenia | 31,03,25 | 1 | 0 | Requires correction | 1. В статье есть strain, но тут не написаны нужные значения в половине строк "...s Staph. aureus (MF359584) Salmonella enterica subsp. Bukuru (KY315943) E. coli (KY797673) and C. albicans (KU852509)" 2. "1. Такое чувство, что значения в неправильную колонку были записаны, так как в статье есть текст ""To determine the effect of antibiotic discs only, the antibacterial effect of silver and zinc oxide nanoparticles only with concentrations (170, 85, 42.5, 21.25, 10.625, 5.31, 2.65, 1.33 and 0.66 µg/mL)"" - а судя по единицам измерения эти значения должны быть не в concentration (mM) а в MIC_NP" |  |  | ['1280'] | Staphylococcus aureus |  | Prokaryota | Bacteria | Terrabacteria group | Bacillota | Bacilli | Bacillales | Staphylococcaceae | Staphylococcus | Staphylococcus aureus | pathogenic | p | 4 | 8 | 24 | 37 | 2 | human | skin | nasopharynx
840 | 842 | 2919 | 2920 | Ag | 0 | Staphylococcus aureus | 0 | MF359584 | green_synthesis from ulva fasciata | ZOI |  | 0.66 | 0 | 14.45 | 15.55 | 15 | spherical | [9 empty] | https://www.ncbi.nlm.nih.gov/pmc/articles/PMC7012269/ | 10.2147/IDR.S234425 | 34 | Dove Medical Press Ltd. | Infect Drug Resis | 2020 | Synergistic and Antagonistic Effects of Metal Nanoparticles in Combination with Antibiotics Against Some Reference Strains of Pathogenic Microorganisms | TRUE | TRUE | green | FALSE | [8 empty] | ['1280'] | Staphylococcus aureus |  | Prokaryota | Bacteria | Terrabacteria group | Bacillota | Bacilli | Bacillales | Staphylococcaceae | Staphylococcus | Staphylococcus aureus | pathogenic | p | 4 | 8 | 24 | 37 | 2 | human | skin | nasopharynx
841 | 843 | 2920 | 2921 | Ag | 0 | Salmonella enterica | 0 | KY315943 | green_synthesis from ulva fasciata | ZOI |  | 170 | 20 | 14.45 | 15.55 | 15 | spherical | [9 empty] | https://www.ncbi.nlm.nih.gov/pmc/articles/PMC7012269/ | 10.2147/IDR.S234425 | 34 | Dove Medical Press Ltd. | Infect Drug Resis | 2020 | Synergistic and Antagonistic Effects of Metal Nanoparticles in Combination with Antibiotics Against Some Reference Strains of Pathogenic Microorganisms | TRUE | TRUE | green | FALSE | [8 empty] | ['28901'] | Salmonella enterica |  | Prokaryota | Bacteria |  | Pseudomonadota | Gammaproteobacteria | Enterobacterales | Enterobacteriaceae | Salmonella | Salmonella enterica | pathogenic | n | 6 | 10 | 24 | 37 | 2 | nature | water | food
842 | 844 | 2921 | 2922 | Ag | 0 | Salmonella enterica | 0 | KY315943 | green_synthesis from ulva fasciata | ZOI |  | 85 | 18 | 14.45 | 15.55 | 15 | spherical | [9 empty] | https://www.ncbi.nlm.nih.gov/pmc/articles/PMC7012269/ | 10.2147/IDR.S234425 | 34 | Dove Medical Press Ltd. | Infect Drug Resis | 2020 | Synergistic and Antagonistic Effects of Metal Nanoparticles in Combination with Antibiotics Against Some Reference Strains of Pathogenic Microorganisms | TRUE | TRUE | green | FALSE | [8 empty] | ['28901'] | Salmonella enterica |  | Prokaryota | Bacteria |  | Pseudomonadota | Gammaproteobacteria | Enterobacterales | Enterobacteriaceae | Salmonella | Salmonella enterica | pathogenic | n | 6 | 10 | 24 | 37 | 2 | nature | water | food
843 | 845 | 2922 | 2923 | Ag | 0 | Salmonella enterica | 0 | KY315943 | green_synthesis from ulva fasciata | ZOI |  | 42.5 | 16 | 14.45 | 15.55 | 15 | spherical | [9 empty] | https://www.ncbi.nlm.nih.gov/pmc/articles/PMC7012269/ | 10.2147/IDR.S234425 | 34 | Dove Medical Press Ltd. | Infect Drug Resis | 2020 | Synergistic and Antagonistic Effects of Metal Nanoparticles in Combination with Antibiotics Against Some Reference Strains of Pathogenic Microorganisms | TRUE | TRUE | green | FALSE | [8 empty] | ['28901'] | Salmonella enterica |  | Prokaryota | Bacteria |  | Pseudomonadota | Gammaproteobacteria | Enterobacterales | Enterobacteriaceae | Salmonella | Salmonella enterica | pathogenic | n | 6 | 10 | 24 | 37 | 2 | nature | water | food
844 | 846 | 2923 | 2924 | Ag | 0 | Salmonella enterica | 0 | KY315943 | green_synthesis from ulva fasciata | ZOI |  | 21.25 | 14 | 14.45 | 15.55 | 15 | spherical | [9 empty] | https://www.ncbi.nlm.nih.gov/pmc/articles/PMC7012269/ | 10.2147/IDR.S234425 | 34 | Dove Medical Press Ltd. | Infect Drug Resis | 2020 | Synergistic and Antagonistic Effects of Metal Nanoparticles in Combination with Antibiotics Against Some Reference Strains of Pathogenic Microorganisms | TRUE | TRUE | green | FALSE | [8 empty] | ['28901'] | Salmonella enterica |  | Prokaryota | Bacteria |  | Pseudomonadota | Gammaproteobacteria | Enterobacterales | Enterobacteriaceae | Salmonella | Salmonella enterica | pathogenic | n | 6 | 10 | 24 | 37 | 2 | nature | water | food
845 | 847 | 2924 | 2925 | Ag | 0 | Salmonella enterica | 0 | KY315943 | green_synthesis from ulva fasciata | ZOI |  | 10.625 | 12 | 14.45 | 15.55 | 15 | spherical | [9 empty] | https://www.ncbi.nlm.nih.gov/pmc/articles/PMC7012269/ | 10.2147/IDR.S234425 | 34 | Dove Medical Press Ltd. | Infect Drug Resis | 2020 | Synergistic and Antagonistic Effects of Metal Nanoparticles in Combination with Antibiotics Against Some Reference Strains of Pathogenic Microorganisms | TRUE | TRUE | green | FALSE | [8 empty] | ['28901'] | Salmonella enterica |  | Prokaryota | Bacteria |  | Pseudomonadota | Gammaproteobacteria | Enterobacterales | Enterobacteriaceae | Salmonella | Salmonella enterica | pathogenic | n | 6 | 10 | 24 | 37 | 2 | nature | water | food
846 | 848 | 2925 | 2926 | Ag | 0 | Salmonella enterica | 0 | KY315943 | green_synthesis from ulva fasciata | ZOI |  | 0.31 | 11 | 14.45 | 15.55 | 15 | spherical | [9 empty] | https://www.ncbi.nlm.nih.gov/pmc/articles/PMC7012269/ | 10.2147/IDR.S234425 | 34 | Dove Medical Press Ltd. | Infect Drug Resis | 2020 | Synergistic and Antagonistic Effects of Metal Nanoparticles in Combination with Antibiotics Against Some Reference Strains of Pathogenic Microorganisms | TRUE | TRUE | green | FALSE | [8 empty] | ['28901'] | Salmonella enterica |  | Prokaryota | Bacteria |  | Pseudomonadota | Gammaproteobacteria | Enterobacterales | Enterobacteriaceae | Salmonella | Salmonella enterica | pathogenic | n | 6 | 10 | 24 | 37 | 2 | nature | water | food
847 | 849 | 2926 | 2927 | Ag | 0 | Salmonella enterica | 0 | KY315943 | green_synthesis from ulva fasciata | ZOI |  | 2.65 | 0 | 14.45 | 15.55 | 15 | spherical | [9 empty] | https://www.ncbi.nlm.nih.gov/pmc/articles/PMC7012269/ | 10.2147/IDR.S234425 | 34 | Dove Medical Press Ltd. | Infect Drug Resis | 2020 | Synergistic and Antagonistic Effects of Metal Nanoparticles in Combination with Antibiotics Against Some Reference Strains of Pathogenic Microorganisms | TRUE | TRUE | green | FALSE | [8 empty] | ['28901'] | Salmonella enterica |  | Prokaryota | Bacteria |  | Pseudomonadota | Gammaproteobacteria | Enterobacterales | Enterobacteriaceae | Salmonella | Salmonella enterica | pathogenic | n | 6 | 10 | 24 | 37 | 2 | nature | water | food
848 | 850 | 2927 | 2928 | Ag | 0 | Salmonella enterica | 0 | KY315943 | green_synthesis from ulva fasciata | ZOI |  | 1.33 | 0 | 14.45 | 15.55 | 15 | spherical | [9 empty] | https://www.ncbi.nlm.nih.gov/pmc/articles/PMC7012269/ | 10.2147/IDR.S234425 | 34 | Dove Medical Press Ltd. | Infect Drug Resis | 2020 | Synergistic and Antagonistic Effects of Metal Nanoparticles in Combination with Antibiotics Against Some Reference Strains of Pathogenic Microorganisms | TRUE | TRUE | green | FALSE | [8 empty] | ['28901'] | Salmonella enterica |  | Prokaryota | Bacteria |  | Pseudomonadota | Gammaproteobacteria | Enterobacterales | Enterobacteriaceae | Salmonella | Salmonella enterica | pathogenic | n | 6 | 10 | 24 | 37 | 2 | nature | water | food
849 | 851 | 2928 | 2929 | Ag | 0 | Salmonella enterica | 0 | KY315943 | green_synthesis from ulva fasciata | ZOI |  | 0.66 | 0 | 14.45 | 15.55 | 15 | spherical | [9 empty] | https://www.ncbi.nlm.nih.gov/pmc/articles/PMC7012269/ | 10.2147/IDR.S234425 | 34 | Dove Medical Press Ltd. | Infect Drug Resis | 2020 | Synergistic and Antagonistic Effects of Metal Nanoparticles in Combination with Antibiotics Against Some Reference Strains of Pathogenic Microorganisms | TRUE | TRUE | green | FALSE | [8 empty] | ['28901'] | Salmonella enterica |  | Prokaryota | Bacteria |  | Pseudomonadota | Gammaproteobacteria | Enterobacterales | Enterobacteriaceae | Salmonella | Salmonella enterica | pathogenic | n | 6 | 10 | 24 | 37 | 2 | nature | water | food
850 | 852 | 2929 | 2930 | Ag | 0 | Candida albicans | 0 | KU852509 | green_synthesis from ulva fasciata | ZOI |  | 170 | 0 | 14.45 | 15.55 | 15 | spherical | [9 empty] | https://www.ncbi.nlm.nih.gov/pmc/articles/PMC7012269/ | 10.2147/IDR.S234425 | 34 | Dove Medical Press Ltd. | Infect Drug Resis | 2020 | Synergistic and Antagonistic Effects of Metal Nanoparticles in Combination with Antibiotics Against Some Reference Strains of Pathogenic Microorganisms | TRUE | TRUE | green | FALSE | [8 empty] | ['5476'] | Candida albicans |  | Eukaryota | Fungi | Opisthokonta | Ascomycota | Saccharomycetes | Saccharomycetales | Debaryomycetaceae | Candida | Candida albicans | opportunistic pathogen | f | 24 | 48 | 72 | 33.5 | 2 | human | mouth | genitals
851 | 853 | 2930 | 900 | Ag | 0 | Candida albicans | 0 | KU852509 | green_synthesis from ulva fasciata | ZOI |  | 85 | 0 | 14.45 | 15.55 | 15 | spherical | [9 empty] | https://www.ncbi.nlm.nih.gov/pmc/articles/PMC7012269/ | 10.2147/IDR.S234425 | 34 | Dove Medical Press Ltd. | Infect Drug Resis | 2020 | Synergistic and Antagonistic Effects of Metal Nanoparticles in Combination with Antibiotics Against Some Reference Strains of Pathogenic Microorganisms | TRUE | TRUE | green | TRUE | Xenia | 31,03,25 | 1 | 0 | Requires correction | 1. В статье есть strain, но тут не написаны нужные значения в половине строк "...s Staph. aureus (MF359584) Salmonella enterica subsp. Bukuru (KY315943) E. coli (KY797673) and C. albicans (KU852509)" 2. "1. Такое чувство, что значения в неправильную колонку были записаны, так как в статье есть текст ""To determine the effect of antibiotic discs only, the antibacterial effect of silver and zinc oxide nanoparticles only with concentrations (170, 85, 42.5, 21.25, 10.625, 5.31, 2.65, 1.33 and 0.66 µg/mL)"" - а судя по единицам измерения эти значения должны быть не в concentration (mM) а в MIC_NP" |  |  | ['5476'] | Candida albicans |  | Eukaryota | Fungi | Opisthokonta | Ascomycota | Saccharomycetes | Saccharomycetales | Debaryomycetaceae | Candida | Candida albicans | opportunistic pathogen | f | 24 | 48 | 72 | 33.5 | 2 | human | mouth | genitals
852 | 854 | 2931 | 2932 | Ag | 0 | Candida albicans | 0 | KU852509 | green_synthesis from ulva fasciata | ZOI |  | 42.5 | 0 | 14.45 | 15.55 | 15 | spherical | [9 empty] | https://www.ncbi.nlm.nih.gov/pmc/articles/PMC7012269/ | 10.2147/IDR.S234425 | 34 | Dove Medical Press Ltd. | Infect Drug Resis | 2020 | Synergistic and Antagonistic Effects of Metal Nanoparticles in Combination with Antibiotics Against Some Reference Strains of Pathogenic Microorganisms | TRUE | TRUE | green | FALSE | [8 empty] | ['5476'] | Candida albicans |  | Eukaryota | Fungi | Opisthokonta | Ascomycota | Saccharomycetes | Saccharomycetales | Debaryomycetaceae | Candida | Candida albicans | opportunistic pathogen | f | 24 | 48 | 72 | 33.5 | 2 | human | mouth | genitals
853 | 855 | 2932 | 2933 | Ag | 0 | Candida albicans | 0 | KU852509 | green_synthesis from ulva fasciata | ZOI |  | 21.25 | 0 | 14.45 | 15.55 | 15 | spherical | [9 empty] | https://www.ncbi.nlm.nih.gov/pmc/articles/PMC7012269/ | 10.2147/IDR.S234425 | 34 | Dove Medical Press Ltd. | Infect Drug Resis | 2020 | Synergistic and Antagonistic Effects of Metal Nanoparticles in Combination with Antibiotics Against Some Reference Strains of Pathogenic Microorganisms | TRUE | TRUE | green | FALSE | [8 empty] | ['5476'] | Candida albicans |  | Eukaryota | Fungi | Opisthokonta | Ascomycota | Saccharomycetes | Saccharomycetales | Debaryomycetaceae | Candida | Candida albicans | opportunistic pathogen | f | 24 | 48 | 72 | 33.5 | 2 | human | mouth | genitals
854 | 856 | 2933 | 901 | Ag | 0 | Candida albicans | 0 | KU852509 | green_synthesis from ulva fasciata | ZOI |  | 10.625 | 0 | 14.45 | 15.55 | 15 | spherical | [9 empty] | https://www.ncbi.nlm.nih.gov/pmc/articles/PMC7012269/ | 10.2147/IDR.S234425 | 34 | Dove Medical Press Ltd. | Infect Drug Resis | 2020 | Synergistic and Antagonistic Effects of Metal Nanoparticles in Combination with Antibiotics Against Some Reference Strains of Pathogenic Microorganisms | TRUE | TRUE | green | TRUE | Xenia | 31,03,25 | 1 | 0 | Requires correction | 1. В статье есть strain, но тут не написаны нужные значения в половине строк "...s Staph. aureus (MF359584) Salmonella enterica subsp. Bukuru (KY315943) E. coli (KY797673) and C. albicans (KU852509)" 2. "1. Такое чувство, что значения в неправильную колонку были записаны, так как в статье есть текст ""To determine the effect of antibiotic discs only, the antibacterial effect of silver and zinc oxide nanoparticles only with concentrations (170, 85, 42.5, 21.25, 10.625, 5.31, 2.65, 1.33 and 0.66 µg/mL)"" - а судя по единицам измерения эти значения должны быть не в concentration (mM) а в MIC_NP" |  |  | ['5476'] | Candida albicans |  | Eukaryota | Fungi | Opisthokonta | Ascomycota | Saccharomycetes | Saccharomycetales | Debaryomycetaceae | Candida | Candida albicans | opportunistic pathogen | f | 24 | 48 | 72 | 33.5 | 2 | human | mouth | genitals
855 | 857 | 2934 | 2935 | Ag | 0 | Candida albicans | 0 | KU852509 | green_synthesis from ulva fasciata | ZOI |  | 0.31 | 0 | 14.45 | 15.55 | 15 | spherical | [9 empty] | https://www.ncbi.nlm.nih.gov/pmc/articles/PMC7012269/ | 10.2147/IDR.S234425 | 34 | Dove Medical Press Ltd. | Infect Drug Resis | 2020 | Synergistic and Antagonistic Effects of Metal Nanoparticles in Combination with Antibiotics Against Some Reference Strains of Pathogenic Microorganisms | TRUE | TRUE | green | FALSE | [8 empty] | ['5476'] | Candida albicans |  | Eukaryota | Fungi | Opisthokonta | Ascomycota | Saccharomycetes | Saccharomycetales | Debaryomycetaceae | Candida | Candida albicans | opportunistic pathogen | f | 24 | 48 | 72 | 33.5 | 2 | human | mouth | genitals
856 | 858 | 2935 | 2936 | Ag | 0 | Candida albicans | 0 | KU852509 | green_synthesis from ulva fasciata | ZOI |  | 2.65 | 0 | 14.45 | 15.55 | 15 | spherical | [9 empty] | https://www.ncbi.nlm.nih.gov/pmc/articles/PMC7012269/ | 10.2147/IDR.S234425 | 34 | Dove Medical Press Ltd. | Infect Drug Resis | 2020 | Synergistic and Antagonistic Effects of Metal Nanoparticles in Combination with Antibiotics Against Some Reference Strains of Pathogenic Microorganisms | TRUE | TRUE | green | FALSE | [8 empty] | ['5476'] | Candida albicans |  | Eukaryota | Fungi | Opisthokonta | Ascomycota | Saccharomycetes | Saccharomycetales | Debaryomycetaceae | Candida | Candida albicans | opportunistic pathogen | f | 24 | 48 | 72 | 33.5 | 2 | human | mouth | genitals
857 | 859 | 2936 | 2937 | Ag | 0 | Candida albicans | 0 | KU852509 | green_synthesis from ulva fasciata | ZOI |  | 1.33 | 0 | 14.45 | 15.55 | 15 | spherical | [9 empty] | https://www.ncbi.nlm.nih.gov/pmc/articles/PMC7012269/ | 10.2147/IDR.S234425 | 34 | Dove Medical Press Ltd. | Infect Drug Resis | 2020 | Synergistic and Antagonistic Effects of Metal Nanoparticles in Combination with Antibiotics Against Some Reference Strains of Pathogenic Microorganisms | TRUE | TRUE | green | FALSE | [8 empty] | ['5476'] | Candida albicans |  | Eukaryota | Fungi | Opisthokonta | Ascomycota | Saccharomycetes | Saccharomycetales | Debaryomycetaceae | Candida | Candida albicans | opportunistic pathogen | f | 24 | 48 | 72 | 33.5 | 2 | human | mouth | genitals
858 | 860 | 2937 | 2938 | Ag | 0 | Candida albicans | 0 | KU852509 | green_synthesis from ulva fasciata | ZOI |  | 0.66 | 0 | 14.45 | 15.55 | 15 | spherical | [9 empty] | https://www.ncbi.nlm.nih.gov/pmc/articles/PMC7012269/ | 10.2147/IDR.S234425 | 34 | Dove Medical Press Ltd. | Infect Drug Resis | 2020 | Synergistic and Antagonistic Effects of Metal Nanoparticles in Combination with Antibiotics Against Some Reference Strains of Pathogenic Microorganisms | TRUE | TRUE | green | FALSE | [8 empty] | ['5476'] | Candida albicans |  | Eukaryota | Fungi | Opisthokonta | Ascomycota | Saccharomycetes | Saccharomycetales | Debaryomycetaceae | Candida | Candida albicans | opportunistic pathogen | f | 24 | 48 | 72 | 33.5 | 2 | human | mouth | genitals
859 | 861 | 2742 | 2743 | Ag | 0 | Acinetobacter baumannii | 0 |  | chemical_synthesis purchased from sigma aldrich ( citrate capped agnps) | ZOI |  | 1000 | 13 | 8 | 20 | 13.5 | nanorods and triangles | [9 empty] | https://www.ncbi.nlm.nih.gov/pmc/articles/PMC3273981/ | 10.2147/IJN.S24793 | 36 | Dove Medical Press Ltd. | International Journal of Nanomedicine | 2012 | Synthesis of silver nanoparticles using Dioscorea bulbifera tuber extract and evaluation of its synergistic potential in combination with antimicrobial agents | TRUE | TRUE | green | FALSE | [8 empty] | ['470'] | Acinetobacter baumannii |  | Prokaryota | Bacteria |  | Pseudomonadota | Gammaproteobacteria | Moraxellales | Moraxellaceae | Acinetobacter | Acinetobacter baumannii | pathogenic | n | 8 | 18 | 48 | 33.5 | 2 | nature | soil | nosocomial
860 | 862 | 2743 | 2744 | Ag | 0 | Acinetobacter baumannii | 0 |  | chemical_synthesis purchased from sigma aldrich ( citrate capped agnps) | ZOI |  | 500 | 12 | 8 | 20 | 13.5 | nanorods and triangles | [9 empty] | https://www.ncbi.nlm.nih.gov/pmc/articles/PMC3273981/ | 10.2147/IJN.S24793 | 36 | Dove Medical Press Ltd. | International Journal of Nanomedicine | 2012 | Synthesis of silver nanoparticles using Dioscorea bulbifera tuber extract and evaluation of its synergistic potential in combination with antimicrobial agents | TRUE | TRUE | green | FALSE | [8 empty] | ['470'] | Acinetobacter baumannii |  | Prokaryota | Bacteria |  | Pseudomonadota | Gammaproteobacteria | Moraxellales | Moraxellaceae | Acinetobacter | Acinetobacter baumannii | pathogenic | n | 8 | 18 | 48 | 33.5 | 2 | nature | soil | nosocomial
861 | 863 | 2744 | 913 | Ag | 0 | Acinetobacter baumannii | 0 |  | chemical_synthesis purchased from sigma aldrich ( citrate capped agnps) | ZOI |  | 300 | 11 | 8 | 20 | 13.5 | nanorods and triangles | [9 empty] | https://www.ncbi.nlm.nih.gov/pmc/articles/PMC3273981/ | 10.2147/IJN.S24793 | 36 | Dove Medical Press Ltd. | International Journal of Nanomedicine | 2012 | Synthesis of silver nanoparticles using Dioscorea bulbifera tuber extract and evaluation of its synergistic potential in combination with antimicrobial agents | TRUE | TRUE | green | TRUE | Xenia | 30,03,25 | 0 | 0 | Verified |  |  |  | ['470'] | Acinetobacter baumannii |  | Prokaryota | Bacteria |  | Pseudomonadota | Gammaproteobacteria | Moraxellales | Moraxellaceae | Acinetobacter | Acinetobacter baumannii | pathogenic | n | 8 | 18 | 48 | 33.5 | 2 | nature | soil | nosocomial
862 | 864 | 2745 | 2746 | Ag | 0 | Acinetobacter baumannii | 0 |  | chemical_synthesis purchased from sigma aldrich ( citrate capped agnps) | ZOI |  | 100 | 10 | 8 | 20 | 13.5 | nanorods and triangles | [9 empty] | https://www.ncbi.nlm.nih.gov/pmc/articles/PMC3273981/ | 10.2147/IJN.S24793 | 36 | Dove Medical Press Ltd. | International Journal of Nanomedicine | 2012 | Synthesis of silver nanoparticles using Dioscorea bulbifera tuber extract and evaluation of its synergistic potential in combination with antimicrobial agents | TRUE | TRUE | green | FALSE | [8 empty] | ['470'] | Acinetobacter baumannii |  | Prokaryota | Bacteria |  | Pseudomonadota | Gammaproteobacteria | Moraxellales | Moraxellaceae | Acinetobacter | Acinetobacter baumannii | pathogenic | n | 8 | 18 | 48 | 33.5 | 2 | nature | soil | nosocomial
863 | 865 | 2746 | 2747 | Ag | 0 | Acinetobacter baumannii | 0 |  | chemical_synthesis purchased from sigma aldrich ( citrate capped agnps) | ZOI |  | 50 | 8 | 8 | 20 | 13.5 | nanorods and triangles | [9 empty] | https://www.ncbi.nlm.nih.gov/pmc/articles/PMC3273981/ | 10.2147/IJN.S24793 | 36 | Dove Medical Press Ltd. | International Journal of Nanomedicine | 2012 | Synthesis of silver nanoparticles using Dioscorea bulbifera tuber extract and evaluation of its synergistic potential in combination with antimicrobial agents | TRUE | TRUE | green | FALSE | [8 empty] | ['470'] | Acinetobacter baumannii |  | Prokaryota | Bacteria |  | Pseudomonadota | Gammaproteobacteria | Moraxellales | Moraxellaceae | Acinetobacter | Acinetobacter baumannii | pathogenic | n | 8 | 18 | 48 | 33.5 | 2 | nature | soil | nosocomial
864 | 866 | 2747 | 2748 | Ag | 0 | Acinetobacter baumannii | 0 |  | chemical_synthesis purchased from sigma aldrich ( citrate capped agnps) | ZOI |  | 30 | 0 | 8 | 20 | 13.5 | nanorods and triangles | [9 empty] | https://www.ncbi.nlm.nih.gov/pmc/articles/PMC3273981/ | 10.2147/IJN.S24793 | 36 | Dove Medical Press Ltd. | International Journal of Nanomedicine | 2012 | Synthesis of silver nanoparticles using Dioscorea bulbifera tuber extract and evaluation of its synergistic potential in combination with antimicrobial agents | TRUE | TRUE | green | FALSE | [8 empty] | ['470'] | Acinetobacter baumannii |  | Prokaryota | Bacteria |  | Pseudomonadota | Gammaproteobacteria | Moraxellales | Moraxellaceae | Acinetobacter | Acinetobacter baumannii | pathogenic | n | 8 | 18 | 48 | 33.5 | 2 | nature | soil | nosocomial
865 | 867 | 2748 | 2749 | Ag | 0 | Acinetobacter baumannii | 0 |  | chemical_synthesis purchased from sigma aldrich ( citrate capped agnps) | ZOI |  | 20 | 0 | 8 | 20 | 13.5 | nanorods and triangles | [9 empty] | https://www.ncbi.nlm.nih.gov/pmc/articles/PMC3273981/ | 10.2147/IJN.S24793 | 36 | Dove Medical Press Ltd. | International Journal of Nanomedicine | 2012 | Synthesis of silver nanoparticles using Dioscorea bulbifera tuber extract and evaluation of its synergistic potential in combination with antimicrobial agents | TRUE | TRUE | green | FALSE | [8 empty] | ['470'] | Acinetobacter baumannii |  | Prokaryota | Bacteria |  | Pseudomonadota | Gammaproteobacteria | Moraxellales | Moraxellaceae | Acinetobacter | Acinetobacter baumannii | pathogenic | n | 8 | 18 | 48 | 33.5 | 2 | nature | soil | nosocomial
866 | 868 | 2749 | 917 | Ag | 0 | Acinetobacter baumannii | 0 |  | chemical_synthesis purchased from sigma aldrich ( citrate capped agnps) | ZOI |  | 10 | 0 | 8 | 20 | 13.5 | nanorods and triangles | [9 empty] | https://www.ncbi.nlm.nih.gov/pmc/articles/PMC3273981/ | 10.2147/IJN.S24793 | 36 | Dove Medical Press Ltd. | International Journal of Nanomedicine | 2012 | Synthesis of silver nanoparticles using Dioscorea bulbifera tuber extract and evaluation of its synergistic potential in combination with antimicrobial agents | TRUE | TRUE | green | TRUE | Xenia | 30,03,25 | 0 | 0 | Verified |  |  |  | ['470'] | Acinetobacter baumannii |  | Prokaryota | Bacteria |  | Pseudomonadota | Gammaproteobacteria | Moraxellales | Moraxellaceae | Acinetobacter | Acinetobacter baumannii | pathogenic | n | 8 | 18 | 48 | 33.5 | 2 | nature | soil | nosocomial
867 | 869 | 2750 | 2751 | Ag | 0 | Enterobacter cloacae | 0 |  | chemical_synthesis purchased from sigma aldrich ( citrate capped agnps) | ZOI |  | 1000 | 12 | 8 | 20 | 13.5 | nanorods and triangles | [9 empty] | https://www.ncbi.nlm.nih.gov/pmc/articles/PMC3273981/ | 10.2147/IJN.S24793 | 36 | Dove Medical Press Ltd. | International Journal of Nanomedicine | 2012 | Synthesis of silver nanoparticles using Dioscorea bulbifera tuber extract and evaluation of its synergistic potential in combination with antimicrobial agents | TRUE | TRUE | green | FALSE | [8 empty] | ['550'] | Enterobacter cloacae |  | Prokaryota | Bacteria |  | Pseudomonadota | Gammaproteobacteria | Enterobacterales | Enterobacteriaceae | Enterobacter | Enterobacter cloacae | opportunistic pathogen | n | 12 | 24 | 48 | 37 | 2 | human | guts | clinical samples (blood, sputum, stool, urine, wound swabs)
868 | 870 | 2751 | 2752 | Ag | 0 | Enterobacter cloacae | 0 |  | chemical_synthesis purchased from sigma aldrich ( citrate capped agnps) | ZOI |  | 500 | 10 | 8 | 20 | 13.5 | nanorods and triangles | [9 empty] | https://www.ncbi.nlm.nih.gov/pmc/articles/PMC3273981/ | 10.2147/IJN.S24793 | 36 | Dove Medical Press Ltd. | International Journal of Nanomedicine | 2012 | Synthesis of silver nanoparticles using Dioscorea bulbifera tuber extract and evaluation of its synergistic potential in combination with antimicrobial agents | TRUE | TRUE | green | FALSE | [8 empty] | ['550'] | Enterobacter cloacae |  | Prokaryota | Bacteria |  | Pseudomonadota | Gammaproteobacteria | Enterobacterales | Enterobacteriaceae | Enterobacter | Enterobacter cloacae | opportunistic pathogen | n | 12 | 24 | 48 | 37 | 2 | human | guts | clinical samples (blood, sputum, stool, urine, wound swabs)
869 | 871 | 2752 | 922 | Ag | 0 | Enterobacter cloacae | 0 |  | chemical_synthesis purchased from sigma aldrich ( citrate capped agnps) | ZOI |  | 300 | 8 | 8 | 20 | 13.5 | nanorods and triangles | [9 empty] | https://www.ncbi.nlm.nih.gov/pmc/articles/PMC3273981/ | 10.2147/IJN.S24793 | 36 | Dove Medical Press Ltd. | International Journal of Nanomedicine | 2012 | Synthesis of silver nanoparticles using Dioscorea bulbifera tuber extract and evaluation of its synergistic potential in combination with antimicrobial agents | TRUE | TRUE | green | TRUE | Xenia | 30,03,25 | 0 | 0 | Verified |  |  |  | ['550'] | Enterobacter cloacae |  | Prokaryota | Bacteria |  | Pseudomonadota | Gammaproteobacteria | Enterobacterales | Enterobacteriaceae | Enterobacter | Enterobacter cloacae | opportunistic pathogen | n | 12 | 24 | 48 | 37 | 2 | human | guts | clinical samples (blood, sputum, stool, urine, wound swabs)
870 | 872 | 2753 | 2754 | Ag | 0 | Enterobacter cloacae | 0 |  | chemical_synthesis purchased from sigma aldrich ( citrate capped agnps) | ZOI |  | 100 | 0 | 8 | 20 | 13.5 | nanorods and triangles | [9 empty] | https://www.ncbi.nlm.nih.gov/pmc/articles/PMC3273981/ | 10.2147/IJN.S24793 | 36 | Dove Medical Press Ltd. | International Journal of Nanomedicine | 2012 | Synthesis of silver nanoparticles using Dioscorea bulbifera tuber extract and evaluation of its synergistic potential in combination with antimicrobial agents | TRUE | TRUE | green | FALSE | [8 empty] | ['550'] | Enterobacter cloacae |  | Prokaryota | Bacteria |  | Pseudomonadota | Gammaproteobacteria | Enterobacterales | Enterobacteriaceae | Enterobacter | Enterobacter cloacae | opportunistic pathogen | n | 12 | 24 | 48 | 37 | 2 | human | guts | clinical samples (blood, sputum, stool, urine, wound swabs)
871 | 873 | 2754 | 2755 | Ag | 0 | Enterobacter cloacae | 0 |  | chemical_synthesis purchased from sigma aldrich ( citrate capped agnps) | ZOI |  | 50 | 0 | 8 | 20 | 13.5 | nanorods and triangles | [9 empty] | https://www.ncbi.nlm.nih.gov/pmc/articles/PMC3273981/ | 10.2147/IJN.S24793 | 36 | Dove Medical Press Ltd. | International Journal of Nanomedicine | 2012 | Synthesis of silver nanoparticles using Dioscorea bulbifera tuber extract and evaluation of its synergistic potential in combination with antimicrobial agents | TRUE | TRUE | green | FALSE | [8 empty] | ['550'] | Enterobacter cloacae |  | Prokaryota | Bacteria |  | Pseudomonadota | Gammaproteobacteria | Enterobacterales | Enterobacteriaceae | Enterobacter | Enterobacter cloacae | opportunistic pathogen | n | 12 | 24 | 48 | 37 | 2 | human | guts | clinical samples (blood, sputum, stool, urine, wound swabs)
872 | 874 | 2755 | 925 | Ag | 0 | Enterobacter cloacae | 0 |  | chemical_synthesis purchased from sigma aldrich ( citrate capped agnps) | ZOI |  | 30 | 0 | 8 | 20 | 13.5 | nanorods and triangles | [9 empty] | https://www.ncbi.nlm.nih.gov/pmc/articles/PMC3273981/ | 10.2147/IJN.S24793 | 36 | Dove Medical Press Ltd. | International Journal of Nanomedicine | 2012 | Synthesis of silver nanoparticles using Dioscorea bulbifera tuber extract and evaluation of its synergistic potential in combination with antimicrobial agents | TRUE | TRUE | green | TRUE | Xenia | 30,03,25 | 0 | 0 | Verified |  |  |  | ['550'] | Enterobacter cloacae |  | Prokaryota | Bacteria |  | Pseudomonadota | Gammaproteobacteria | Enterobacterales | Enterobacteriaceae | Enterobacter | Enterobacter cloacae | opportunistic pathogen | n | 12 | 24 | 48 | 37 | 2 | human | guts | clinical samples (blood, sputum, stool, urine, wound swabs)
873 | 875 | 2756 | 2757 | Ag | 0 | Enterobacter cloacae | 0 |  | chemical_synthesis purchased from sigma aldrich ( citrate capped agnps) | ZOI |  | 20 | 0 | 8 | 20 | 13.5 | nanorods and triangles | [9 empty] | https://www.ncbi.nlm.nih.gov/pmc/articles/PMC3273981/ | 10.2147/IJN.S24793 | 36 | Dove Medical Press Ltd. | International Journal of Nanomedicine | 2012 | Synthesis of silver nanoparticles using Dioscorea bulbifera tuber extract and evaluation of its synergistic potential in combination with antimicrobial agents | TRUE | TRUE | green | FALSE | [8 empty] | ['550'] | Enterobacter cloacae |  | Prokaryota | Bacteria |  | Pseudomonadota | Gammaproteobacteria | Enterobacterales | Enterobacteriaceae | Enterobacter | Enterobacter cloacae | opportunistic pathogen | n | 12 | 24 | 48 | 37 | 2 | human | guts | clinical samples (blood, sputum, stool, urine, wound swabs)
874 | 876 | 2757 | 2758 | Ag | 0 | Enterobacter cloacae | 0 |  | chemical_synthesis purchased from sigma aldrich ( citrate capped agnps) | ZOI |  | 10 | 0 | 8 | 20 | 13.5 | nanorods and triangles | [9 empty] | https://www.ncbi.nlm.nih.gov/pmc/articles/PMC3273981/ | 10.2147/IJN.S24793 | 36 | Dove Medical Press Ltd. | International Journal of Nanomedicine | 2012 | Synthesis of silver nanoparticles using Dioscorea bulbifera tuber extract and evaluation of its synergistic potential in combination with antimicrobial agents | TRUE | TRUE | green | FALSE | [8 empty] | ['550'] | Enterobacter cloacae |  | Prokaryota | Bacteria |  | Pseudomonadota | Gammaproteobacteria | Enterobacterales | Enterobacteriaceae | Enterobacter | Enterobacter cloacae | opportunistic pathogen | n | 12 | 24 | 48 | 37 | 2 | human | guts | clinical samples (blood, sputum, stool, urine, wound swabs)
875 | 877 | 2758 | 928 | Ag | 0 | Escherichia coli | 0 |  | chemical_synthesis purchased from sigma aldrich ( citrate capped agnps) | ZOI |  | 1000 | 18 | 8 | 20 | 13.5 | nanorods and triangles | [9 empty] | https://www.ncbi.nlm.nih.gov/pmc/articles/PMC3273981/ | 10.2147/IJN.S24793 | 36 | Dove Medical Press Ltd. | International Journal of Nanomedicine | 2012 | Synthesis of silver nanoparticles using Dioscorea bulbifera tuber extract and evaluation of its synergistic potential in combination with antimicrobial agents | TRUE | TRUE | green | TRUE | Xenia | 30,03,25 | 0 | 0 | Verified |  |  |  | ['562'] | Escherichia coli |  | Prokaryota | Bacteria |  | Pseudomonadota | Gammaproteobacteria | Enterobacterales | Enterobacteriaceae | Escherichia | Escherichia coli | opportunistic pathogen | n | 1.5 | 4 | 24 | 37 | 1 | human | guts | mouth
876 | 878 | 2759 | 2760 | Ag | 0 | Escherichia coli | 0 |  | chemical_synthesis purchased from sigma aldrich ( citrate capped agnps) | ZOI |  | 500 | 15 | 8 | 20 | 13.5 | nanorods and triangles | [9 empty] | https://www.ncbi.nlm.nih.gov/pmc/articles/PMC3273981/ | 10.2147/IJN.S24793 | 36 | Dove Medical Press Ltd. | International Journal of Nanomedicine | 2012 | Synthesis of silver nanoparticles using Dioscorea bulbifera tuber extract and evaluation of its synergistic potential in combination with antimicrobial agents | TRUE | TRUE | green | FALSE | [8 empty] | ['562'] | Escherichia coli |  | Prokaryota | Bacteria |  | Pseudomonadota | Gammaproteobacteria | Enterobacterales | Enterobacteriaceae | Escherichia | Escherichia coli | opportunistic pathogen | n | 1.5 | 4 | 24 | 37 | 1 | human | guts | mouth
877 | 879 | 2760 | 2761 | Ag | 0 | Escherichia coli | 0 |  | chemical_synthesis purchased from sigma aldrich ( citrate capped agnps) | ZOI |  | 300 | 14 | 8 | 20 | 13.5 | nanorods and triangles | [9 empty] | https://www.ncbi.nlm.nih.gov/pmc/articles/PMC3273981/ | 10.2147/IJN.S24793 | 36 | Dove Medical Press Ltd. | International Journal of Nanomedicine | 2012 | Synthesis of silver nanoparticles using Dioscorea bulbifera tuber extract and evaluation of its synergistic potential in combination with antimicrobial agents | TRUE | TRUE | green | FALSE | [8 empty] | ['562'] | Escherichia coli |  | Prokaryota | Bacteria |  | Pseudomonadota | Gammaproteobacteria | Enterobacterales | Enterobacteriaceae | Escherichia | Escherichia coli | opportunistic pathogen | n | 1.5 | 4 | 24 | 37 | 1 | human | guts | mouth
878 | 880 | 2761 | 2762 | Ag | 0 | Escherichia coli | 0 |  | chemical_synthesis purchased from sigma aldrich ( citrate capped agnps) | ZOI |  | 100 | 13 | 8 | 20 | 13.5 | nanorods and triangles | [9 empty] | https://www.ncbi.nlm.nih.gov/pmc/articles/PMC3273981/ | 10.2147/IJN.S24793 | 36 | Dove Medical Press Ltd. | International Journal of Nanomedicine | 2012 | Synthesis of silver nanoparticles using Dioscorea bulbifera tuber extract and evaluation of its synergistic potential in combination with antimicrobial agents | TRUE | TRUE | green | FALSE | [8 empty] | ['562'] | Escherichia coli |  | Prokaryota | Bacteria |  | Pseudomonadota | Gammaproteobacteria | Enterobacterales | Enterobacteriaceae | Escherichia | Escherichia coli | opportunistic pathogen | n | 1.5 | 4 | 24 | 37 | 1 | human | guts | mouth
879 | 881 | 2762 | 2763 | Ag | 0 | Escherichia coli | 0 |  | chemical_synthesis purchased from sigma aldrich ( citrate capped agnps) | ZOI |  | 50 | 12 | 8 | 20 | 13.5 | nanorods and triangles | [9 empty] | https://www.ncbi.nlm.nih.gov/pmc/articles/PMC3273981/ | 10.2147/IJN.S24793 | 36 | Dove Medical Press Ltd. | International Journal of Nanomedicine | 2012 | Synthesis of silver nanoparticles using Dioscorea bulbifera tuber extract and evaluation of its synergistic potential in combination with antimicrobial agents | TRUE | TRUE | green | FALSE | [8 empty] | ['562'] | Escherichia coli |  | Prokaryota | Bacteria |  | Pseudomonadota | Gammaproteobacteria | Enterobacterales | Enterobacteriaceae | Escherichia | Escherichia coli | opportunistic pathogen | n | 1.5 | 4 | 24 | 37 | 1 | human | guts | mouth
880 | 882 | 2763 | 2764 | Ag | 0 | Escherichia coli | 0 |  | chemical_synthesis purchased from sigma aldrich ( citrate capped agnps) | ZOI |  | 30 | 10 | 8 | 20 | 13.5 | nanorods and triangles | [9 empty] | https://www.ncbi.nlm.nih.gov/pmc/articles/PMC3273981/ | 10.2147/IJN.S24793 | 36 | Dove Medical Press Ltd. | International Journal of Nanomedicine | 2012 | Synthesis of silver nanoparticles using Dioscorea bulbifera tuber extract and evaluation of its synergistic potential in combination with antimicrobial agents | TRUE | TRUE | green | FALSE | [8 empty] | ['562'] | Escherichia coli |  | Prokaryota | Bacteria |  | Pseudomonadota | Gammaproteobacteria | Enterobacterales | Enterobacteriaceae | Escherichia | Escherichia coli | opportunistic pathogen | n | 1.5 | 4 | 24 | 37 | 1 | human | guts | mouth
881 | 883 | 2764 | 932 | Ag | 0 | Escherichia coli | 0 |  | chemical_synthesis purchased from sigma aldrich ( citrate capped agnps) | ZOI |  | 20 | 9 | 8 | 20 | 13.5 | nanorods and triangles | [9 empty] | https://www.ncbi.nlm.nih.gov/pmc/articles/PMC3273981/ | 10.2147/IJN.S24793 | 36 | Dove Medical Press Ltd. | International Journal of Nanomedicine | 2012 | Synthesis of silver nanoparticles using Dioscorea bulbifera tuber extract and evaluation of its synergistic potential in combination with antimicrobial agents | TRUE | TRUE | green | TRUE | Xenia | 30,03,25 | 0 | 0 | Verified |  |  |  | ['562'] | Escherichia coli |  | Prokaryota | Bacteria |  | Pseudomonadota | Gammaproteobacteria | Enterobacterales | Enterobacteriaceae | Escherichia | Escherichia coli | opportunistic pathogen | n | 1.5 | 4 | 24 | 37 | 1 | human | guts | mouth
882 | 884 | 2765 | 2766 | Ag | 0 | Escherichia coli | 0 |  | chemical_synthesis purchased from sigma aldrich ( citrate capped agnps) | ZOI |  | 10 | 0 | 8 | 20 | 13.5 | nanorods and triangles | [9 empty] | https://www.ncbi.nlm.nih.gov/pmc/articles/PMC3273981/ | 10.2147/IJN.S24793 | 36 | Dove Medical Press Ltd. | International Journal of Nanomedicine | 2012 | Synthesis of silver nanoparticles using Dioscorea bulbifera tuber extract and evaluation of its synergistic potential in combination with antimicrobial agents | TRUE | TRUE | green | FALSE | [8 empty] | ['562'] | Escherichia coli |  | Prokaryota | Bacteria |  | Pseudomonadota | Gammaproteobacteria | Enterobacterales | Enterobacteriaceae | Escherichia | Escherichia coli | opportunistic pathogen | n | 1.5 | 4 | 24 | 37 | 1 | human | guts | mouth
883 | 885 | 2766 | 936 | Ag | 0 | Haemophilus influenzae | 0 |  | chemical_synthesis purchased from sigma aldrich ( citrate capped agnps) | ZOI |  | 1000 | 12 | 8 | 20 | 13.5 | nanorods and triangles | [9 empty] | https://www.ncbi.nlm.nih.gov/pmc/articles/PMC3273981/ | 10.2147/IJN.S24793 | 36 | Dove Medical Press Ltd. | International Journal of Nanomedicine | 2012 | Synthesis of silver nanoparticles using Dioscorea bulbifera tuber extract and evaluation of its synergistic potential in combination with antimicrobial agents | TRUE | TRUE | green | TRUE | Xenia | 30,03,25 | 0 | 0 | Verified |  |  |  | ['727'] | Haemophilus influenzae |  | Prokaryota | Bacteria |  | Pseudomonadota | Gammaproteobacteria | Pasteurellales | Pasteurellaceae | Haemophilus | Haemophilus influenzae | pathogenic | n | 24 | 48 | 96 | 36 | 2 | human | nasopharynx | clinical samples (sputum)
884 | 886 | 2767 | 2768 | Ag | 0 | Haemophilus influenzae | 0 |  | chemical_synthesis purchased from sigma aldrich ( citrate capped agnps) | ZOI |  | 500 | 11 | 8 | 20 | 13.5 | nanorods and triangles | [9 empty] | https://www.ncbi.nlm.nih.gov/pmc/articles/PMC3273981/ | 10.2147/IJN.S24793 | 36 | Dove Medical Press Ltd. | International Journal of Nanomedicine | 2012 | Synthesis of silver nanoparticles using Dioscorea bulbifera tuber extract and evaluation of its synergistic potential in combination with antimicrobial agents | TRUE | TRUE | green | FALSE | [8 empty] | ['727'] | Haemophilus influenzae |  | Prokaryota | Bacteria |  | Pseudomonadota | Gammaproteobacteria | Pasteurellales | Pasteurellaceae | Haemophilus | Haemophilus influenzae | pathogenic | n | 24 | 48 | 96 | 36 | 2 | human | nasopharynx | clinical samples (sputum)
885 | 887 | 2768 | 942 | Ag | 0 | Haemophilus influenzae | 0 |  | chemical_synthesis purchased from sigma aldrich ( citrate capped agnps) | ZOI |  | 300 | 9 | 8 | 20 | 13.5 | nanorods and triangles | [9 empty] | https://www.ncbi.nlm.nih.gov/pmc/articles/PMC3273981/ | 10.2147/IJN.S24793 | 36 | Dove Medical Press Ltd. | International Journal of Nanomedicine | 2012 | Synthesis of silver nanoparticles using Dioscorea bulbifera tuber extract and evaluation of its synergistic potential in combination with antimicrobial agents | TRUE | TRUE | green | TRUE | Xenia | 30,03,25 | 0 | 0 | Verified |  |  |  | ['727'] | Haemophilus influenzae |  | Prokaryota | Bacteria |  | Pseudomonadota | Gammaproteobacteria | Pasteurellales | Pasteurellaceae | Haemophilus | Haemophilus influenzae | pathogenic | n | 24 | 48 | 96 | 36 | 2 | human | nasopharynx | clinical samples (sputum)
886 | 888 | 2769 | 2770 | Ag | 0 | Haemophilus influenzae | 0 |  | chemical_synthesis purchased from sigma aldrich ( citrate capped agnps) | ZOI |  | 100 | 8 | 8 | 20 | 13.5 | nanorods and triangles | [9 empty] | https://www.ncbi.nlm.nih.gov/pmc/articles/PMC3273981/ | 10.2147/IJN.S24793 | 36 | Dove Medical Press Ltd. | International Journal of Nanomedicine | 2012 | Synthesis of silver nanoparticles using Dioscorea bulbifera tuber extract and evaluation of its synergistic potential in combination with antimicrobial agents | TRUE | TRUE | green | FALSE | [8 empty] | ['727'] | Haemophilus influenzae |  | Prokaryota | Bacteria |  | Pseudomonadota | Gammaproteobacteria | Pasteurellales | Pasteurellaceae | Haemophilus | Haemophilus influenzae | pathogenic | n | 24 | 48 | 96 | 36 | 2 | human | nasopharynx | clinical samples (sputum)
887 | 889 | 2770 | 2771 | Ag | 0 | Haemophilus influenzae | 0 |  | chemical_synthesis purchased from sigma aldrich ( citrate capped agnps) | ZOI |  | 50 | 0 | 8 | 20 | 13.5 | nanorods and triangles | [9 empty] | https://www.ncbi.nlm.nih.gov/pmc/articles/PMC3273981/ | 10.2147/IJN.S24793 | 36 | Dove Medical Press Ltd. | International Journal of Nanomedicine | 2012 | Synthesis of silver nanoparticles using Dioscorea bulbifera tuber extract and evaluation of its synergistic potential in combination with antimicrobial agents | TRUE | TRUE | green | FALSE | [8 empty] | ['727'] | Haemophilus influenzae |  | Prokaryota | Bacteria |  | Pseudomonadota | Gammaproteobacteria | Pasteurellales | Pasteurellaceae | Haemophilus | Haemophilus influenzae | pathogenic | n | 24 | 48 | 96 | 36 | 2 | human | nasopharynx | clinical samples (sputum)
888 | 890 | 2771 | 2772 | Ag | 0 | Haemophilus influenzae | 0 |  | chemical_synthesis purchased from sigma aldrich ( citrate capped agnps) | ZOI |  | 30 | 0 | 8 | 20 | 13.5 | nanorods and triangles | [9 empty] | https://www.ncbi.nlm.nih.gov/pmc/articles/PMC3273981/ | 10.2147/IJN.S24793 | 36 | Dove Medical Press Ltd. | International Journal of Nanomedicine | 2012 | Synthesis of silver nanoparticles using Dioscorea bulbifera tuber extract and evaluation of its synergistic potential in combination with antimicrobial agents | TRUE | TRUE | green | FALSE | [8 empty] | ['727'] | Haemophilus influenzae |  | Prokaryota | Bacteria |  | Pseudomonadota | Gammaproteobacteria | Pasteurellales | Pasteurellaceae | Haemophilus | Haemophilus influenzae | pathogenic | n | 24 | 48 | 96 | 36 | 2 | human | nasopharynx | clinical samples (sputum)
889 | 891 | 2772 | 2773 | Ag | 0 | Haemophilus influenzae | 0 |  | chemical_synthesis purchased from sigma aldrich ( citrate capped agnps) | ZOI |  | 20 | 0 | 8 | 20 | 13.5 | nanorods and triangles | [9 empty] | https://www.ncbi.nlm.nih.gov/pmc/articles/PMC3273981/ | 10.2147/IJN.S24793 | 36 | Dove Medical Press Ltd. | International Journal of Nanomedicine | 2012 | Synthesis of silver nanoparticles using Dioscorea bulbifera tuber extract and evaluation of its synergistic potential in combination with antimicrobial agents | TRUE | TRUE | green | FALSE | [8 empty] | ['727'] | Haemophilus influenzae |  | Prokaryota | Bacteria |  | Pseudomonadota | Gammaproteobacteria | Pasteurellales | Pasteurellaceae | Haemophilus | Haemophilus influenzae | pathogenic | n | 24 | 48 | 96 | 36 | 2 | human | nasopharynx | clinical samples (sputum)
890 | 892 | 2773 | 2774 | Ag | 0 | Haemophilus influenzae | 0 |  | chemical_synthesis purchased from sigma aldrich ( citrate capped agnps) | ZOI |  | 10 | 0 | 8 | 20 | 13.5 | nanorods and triangles | [9 empty] | https://www.ncbi.nlm.nih.gov/pmc/articles/PMC3273981/ | 10.2147/IJN.S24793 | 36 | Dove Medical Press Ltd. | International Journal of Nanomedicine | 2012 | Synthesis of silver nanoparticles using Dioscorea bulbifera tuber extract and evaluation of its synergistic potential in combination with antimicrobial agents | TRUE | TRUE | green | FALSE | [8 empty] | ['727'] | Haemophilus influenzae |  | Prokaryota | Bacteria |  | Pseudomonadota | Gammaproteobacteria | Pasteurellales | Pasteurellaceae | Haemophilus | Haemophilus influenzae | pathogenic | n | 24 | 48 | 96 | 36 | 2 | human | nasopharynx | clinical samples (sputum)
891 | 893 | 2774 | 2775 | Ag | 0 | Klebsiella pneumoniae | 0 |  | chemical_synthesis purchased from sigma aldrich ( citrate capped agnps) | ZOI |  | 1000 | 16 | 8 | 20 | 13.5 | nanorods and triangles | [9 empty] | https://www.ncbi.nlm.nih.gov/pmc/articles/PMC3273981/ | 10.2147/IJN.S24793 | 36 | Dove Medical Press Ltd. | International Journal of Nanomedicine | 2012 | Synthesis of silver nanoparticles using Dioscorea bulbifera tuber extract and evaluation of its synergistic potential in combination with antimicrobial agents | TRUE | TRUE | green | FALSE | [8 empty] | ['573'] | Klebsiella pneumoniae |  | Prokaryota | Bacteria |  | Pseudomonadota | Gammaproteobacteria | Enterobacterales | Enterobacteriaceae | Klebsiella | Klebsiella pneumoniae | opportunistic pathogen | n | 3 | 12 | 24 | 37 | 2 | nosocomial | lungs | clinical samples (blood, wound swabs)
892 | 894 | 2775 | 946 | Ag | 0 | Klebsiella pneumoniae | 0 |  | chemical_synthesis purchased from sigma aldrich ( citrate capped agnps) | ZOI |  | 500 | 15 | 8 | 20 | 13.5 | nanorods and triangles | [9 empty] | https://www.ncbi.nlm.nih.gov/pmc/articles/PMC3273981/ | 10.2147/IJN.S24793 | 36 | Dove Medical Press Ltd. | International Journal of Nanomedicine | 2012 | Synthesis of silver nanoparticles using Dioscorea bulbifera tuber extract and evaluation of its synergistic potential in combination with antimicrobial agents | TRUE | TRUE | green | TRUE | Xenia | 30,03,25 | 0 | 0 | Verified |  |  |  | ['573'] | Klebsiella pneumoniae |  | Prokaryota | Bacteria |  | Pseudomonadota | Gammaproteobacteria | Enterobacterales | Enterobacteriaceae | Klebsiella | Klebsiella pneumoniae | opportunistic pathogen | n | 3 | 12 | 24 | 37 | 2 | nosocomial | lungs | clinical samples (blood, wound swabs)
893 | 895 | 2776 | 2777 | Ag | 0 | Klebsiella pneumoniae | 0 |  | chemical_synthesis purchased from sigma aldrich ( citrate capped agnps) | ZOI |  | 300 | 14 | 8 | 20 | 13.5 | nanorods and triangles | [9 empty] | https://www.ncbi.nlm.nih.gov/pmc/articles/PMC3273981/ | 10.2147/IJN.S24793 | 36 | Dove Medical Press Ltd. | International Journal of Nanomedicine | 2012 | Synthesis of silver nanoparticles using Dioscorea bulbifera tuber extract and evaluation of its synergistic potential in combination with antimicrobial agents | TRUE | TRUE | green | FALSE | [8 empty] | ['573'] | Klebsiella pneumoniae |  | Prokaryota | Bacteria |  | Pseudomonadota | Gammaproteobacteria | Enterobacterales | Enterobacteriaceae | Klebsiella | Klebsiella pneumoniae | opportunistic pathogen | n | 3 | 12 | 24 | 37 | 2 | nosocomial | lungs | clinical samples (blood, wound swabs)
894 | 896 | 2777 | 2778 | Ag | 0 | Klebsiella pneumoniae | 0 |  | chemical_synthesis purchased from sigma aldrich ( citrate capped agnps) | ZOI |  | 100 | 12 | 8 | 20 | 13.5 | nanorods and triangles | [9 empty] | https://www.ncbi.nlm.nih.gov/pmc/articles/PMC3273981/ | 10.2147/IJN.S24793 | 36 | Dove Medical Press Ltd. | International Journal of Nanomedicine | 2012 | Synthesis of silver nanoparticles using Dioscorea bulbifera tuber extract and evaluation of its synergistic potential in combination with antimicrobial agents | TRUE | TRUE | green | FALSE | [8 empty] | ['573'] | Klebsiella pneumoniae |  | Prokaryota | Bacteria |  | Pseudomonadota | Gammaproteobacteria | Enterobacterales | Enterobacteriaceae | Klebsiella | Klebsiella pneumoniae | opportunistic pathogen | n | 3 | 12 | 24 | 37 | 2 | nosocomial | lungs | clinical samples (blood, wound swabs)
895 | 897 | 2778 | 2779 | Ag | 0 | Klebsiella pneumoniae | 0 |  | chemical_synthesis purchased from sigma aldrich ( citrate capped agnps) | ZOI |  | 50 | 11 | 8 | 20 | 13.5 | nanorods and triangles | [9 empty] | https://www.ncbi.nlm.nih.gov/pmc/articles/PMC3273981/ | 10.2147/IJN.S24793 | 36 | Dove Medical Press Ltd. | International Journal of Nanomedicine | 2012 | Synthesis of silver nanoparticles using Dioscorea bulbifera tuber extract and evaluation of its synergistic potential in combination with antimicrobial agents | TRUE | TRUE | green | FALSE | [8 empty] | ['573'] | Klebsiella pneumoniae |  | Prokaryota | Bacteria |  | Pseudomonadota | Gammaproteobacteria | Enterobacterales | Enterobacteriaceae | Klebsiella | Klebsiella pneumoniae | opportunistic pathogen | n | 3 | 12 | 24 | 37 | 2 | nosocomial | lungs | clinical samples (blood, wound swabs)
896 | 898 | 2779 | 2780 | Ag | 0 | Klebsiella pneumoniae | 0 |  | chemical_synthesis purchased from sigma aldrich ( citrate capped agnps) | ZOI |  | 30 | 9 | 8 | 20 | 13.5 | nanorods and triangles | [9 empty] | https://www.ncbi.nlm.nih.gov/pmc/articles/PMC3273981/ | 10.2147/IJN.S24793 | 36 | Dove Medical Press Ltd. | International Journal of Nanomedicine | 2012 | Synthesis of silver nanoparticles using Dioscorea bulbifera tuber extract and evaluation of its synergistic potential in combination with antimicrobial agents | TRUE | TRUE | green | FALSE | [8 empty] | ['573'] | Klebsiella pneumoniae |  | Prokaryota | Bacteria |  | Pseudomonadota | Gammaproteobacteria | Enterobacterales | Enterobacteriaceae | Klebsiella | Klebsiella pneumoniae | opportunistic pathogen | n | 3 | 12 | 24 | 37 | 2 | nosocomial | lungs | clinical samples (blood, wound swabs)
897 | 899 | 2780 | 2781 | Ag | 0 | Klebsiella pneumoniae | 0 |  | chemical_synthesis purchased from sigma aldrich ( citrate capped agnps) | ZOI |  | 20 | 8 | 8 | 20 | 13.5 | nanorods and triangles | [9 empty] | https://www.ncbi.nlm.nih.gov/pmc/articles/PMC3273981/ | 10.2147/IJN.S24793 | 36 | Dove Medical Press Ltd. | International Journal of Nanomedicine | 2012 | Synthesis of silver nanoparticles using Dioscorea bulbifera tuber extract and evaluation of its synergistic potential in combination with antimicrobial agents | TRUE | TRUE | green | FALSE | [8 empty] | ['573'] | Klebsiella pneumoniae |  | Prokaryota | Bacteria |  | Pseudomonadota | Gammaproteobacteria | Enterobacterales | Enterobacteriaceae | Klebsiella | Klebsiella pneumoniae | opportunistic pathogen | n | 3 | 12 | 24 | 37 | 2 | nosocomial | lungs | clinical samples (blood, wound swabs)
898 | 900 | 2781 | 2782 | Ag | 0 | Klebsiella pneumoniae | 0 |  | chemical_synthesis purchased from sigma aldrich ( citrate capped agnps) | ZOI |  | 10 | 0 | 8 | 20 | 13.5 | nanorods and triangles | [9 empty] | https://www.ncbi.nlm.nih.gov/pmc/articles/PMC3273981/ | 10.2147/IJN.S24793 | 36 | Dove Medical Press Ltd. | International Journal of Nanomedicine | 2012 | Synthesis of silver nanoparticles using Dioscorea bulbifera tuber extract and evaluation of its synergistic potential in combination with antimicrobial agents | TRUE | TRUE | green | FALSE | [8 empty] | ['573'] | Klebsiella pneumoniae |  | Prokaryota | Bacteria |  | Pseudomonadota | Gammaproteobacteria | Enterobacterales | Enterobacteriaceae | Klebsiella | Klebsiella pneumoniae | opportunistic pathogen | n | 3 | 12 | 24 | 37 | 2 | nosocomial | lungs | clinical samples (blood, wound swabs)
899 | 901 | 2782 | 2783 | Ag | 0 | Neisseria mucosa | 0 |  | chemical_synthesis purchased from sigma aldrich ( citrate capped agnps) | ZOI |  | 1000 | 21 | 8 | 20 | 13.5 | nanorods and triangles | [9 empty] | https://www.ncbi.nlm.nih.gov/pmc/articles/PMC3273981/ | 10.2147/IJN.S24793 | 36 | Dove Medical Press Ltd. | International Journal of Nanomedicine | 2012 | Synthesis of silver nanoparticles using Dioscorea bulbifera tuber extract and evaluation of its synergistic potential in combination with antimicrobial agents | TRUE | TRUE | green | FALSE | [8 empty] | ['488'] | Neisseria mucosa |  | Prokaryota | Bacteria |  | Pseudomonadota | Betaproteobacteria | Neisseriales | Neisseriaceae | Neisseria | Neisseria mucosa | non-pathogenic | n | 24 | 36 | 48 | 36 | 1 | human | lungs | mouth
900 | 902 | 2783 | 2784 | Ag | 0 | Neisseria mucosa | 0 |  | chemical_synthesis purchased from sigma aldrich ( citrate capped agnps) | ZOI |  | 500 | 20 | 8 | 20 | 13.5 | nanorods and triangles | [9 empty] | https://www.ncbi.nlm.nih.gov/pmc/articles/PMC3273981/ | 10.2147/IJN.S24793 | 36 | Dove Medical Press Ltd. | International Journal of Nanomedicine | 2012 | Synthesis of silver nanoparticles using Dioscorea bulbifera tuber extract and evaluation of its synergistic potential in combination with antimicrobial agents | TRUE | TRUE | green | FALSE | [8 empty] | ['488'] | Neisseria mucosa |  | Prokaryota | Bacteria |  | Pseudomonadota | Betaproteobacteria | Neisseriales | Neisseriaceae | Neisseria | Neisseria mucosa | non-pathogenic | n | 24 | 36 | 48 | 36 | 1 | human | lungs | mouth
901 | 903 | 2784 | 2785 | Ag | 0 | Neisseria mucosa | 0 |  | chemical_synthesis purchased from sigma aldrich ( citrate capped agnps) | ZOI |  | 300 | 18 | 8 | 20 | 13.5 | nanorods and triangles | [9 empty] | https://www.ncbi.nlm.nih.gov/pmc/articles/PMC3273981/ | 10.2147/IJN.S24793 | 36 | Dove Medical Press Ltd. | International Journal of Nanomedicine | 2012 | Synthesis of silver nanoparticles using Dioscorea bulbifera tuber extract and evaluation of its synergistic potential in combination with antimicrobial agents | TRUE | TRUE | green | FALSE | [8 empty] | ['488'] | Neisseria mucosa |  | Prokaryota | Bacteria |  | Pseudomonadota | Betaproteobacteria | Neisseriales | Neisseriaceae | Neisseria | Neisseria mucosa | non-pathogenic | n | 24 | 36 | 48 | 36 | 1 | human | lungs | mouth
902 | 904 | 2785 | 2786 | Ag | 0 | Neisseria mucosa | 0 |  | chemical_synthesis purchased from sigma aldrich ( citrate capped agnps) | ZOI |  | 100 | 16 | 8 | 20 | 13.5 | nanorods and triangles | [9 empty] | https://www.ncbi.nlm.nih.gov/pmc/articles/PMC3273981/ | 10.2147/IJN.S24793 | 36 | Dove Medical Press Ltd. | International Journal of Nanomedicine | 2012 | Synthesis of silver nanoparticles using Dioscorea bulbifera tuber extract and evaluation of its synergistic potential in combination with antimicrobial agents | TRUE | TRUE | green | FALSE | [8 empty] | ['488'] | Neisseria mucosa |  | Prokaryota | Bacteria |  | Pseudomonadota | Betaproteobacteria | Neisseriales | Neisseriaceae | Neisseria | Neisseria mucosa | non-pathogenic | n | 24 | 36 | 48 | 36 | 1 | human | lungs | mouth
903 | 905 | 2786 | 2787 | Ag | 0 | Neisseria mucosa | 0 |  | chemical_synthesis purchased from sigma aldrich ( citrate capped agnps) | ZOI |  | 50 | 15 | 8 | 20 | 13.5 | nanorods and triangles | [9 empty] | https://www.ncbi.nlm.nih.gov/pmc/articles/PMC3273981/ | 10.2147/IJN.S24793 | 36 | Dove Medical Press Ltd. | International Journal of Nanomedicine | 2012 | Synthesis of silver nanoparticles using Dioscorea bulbifera tuber extract and evaluation of its synergistic potential in combination with antimicrobial agents | TRUE | TRUE | green | FALSE | [8 empty] | ['488'] | Neisseria mucosa |  | Prokaryota | Bacteria |  | Pseudomonadota | Betaproteobacteria | Neisseriales | Neisseriaceae | Neisseria | Neisseria mucosa | non-pathogenic | n | 24 | 36 | 48 | 36 | 1 | human | lungs | mouth
904 | 906 | 2787 | 949 | Ag | 0 | Neisseria mucosa | 0 |  | chemical_synthesis purchased from sigma aldrich ( citrate capped agnps) | ZOI |  | 30 | 14 | 8 | 20 | 13.5 | nanorods and triangles | [9 empty] | https://www.ncbi.nlm.nih.gov/pmc/articles/PMC3273981/ | 10.2147/IJN.S24793 | 36 | Dove Medical Press Ltd. | International Journal of Nanomedicine | 2012 | Synthesis of silver nanoparticles using Dioscorea bulbifera tuber extract and evaluation of its synergistic potential in combination with antimicrobial agents | TRUE | TRUE | green | TRUE | Xenia | 30,03,25 | 0 | 0 | Verified |  |  |  | ['488'] | Neisseria mucosa |  | Prokaryota | Bacteria |  | Pseudomonadota | Betaproteobacteria | Neisseriales | Neisseriaceae | Neisseria | Neisseria mucosa | non-pathogenic | n | 24 | 36 | 48 | 36 | 1 | human | lungs | mouth
905 | 907 | 2788 | 2789 | Ag | 0 | Neisseria mucosa | 0 |  | chemical_synthesis purchased from sigma aldrich ( citrate capped agnps) | ZOI |  | 20 | 12 | 8 | 20 | 13.5 | nanorods and triangles | [9 empty] | https://www.ncbi.nlm.nih.gov/pmc/articles/PMC3273981/ | 10.2147/IJN.S24793 | 36 | Dove Medical Press Ltd. | International Journal of Nanomedicine | 2012 | Synthesis of silver nanoparticles using Dioscorea bulbifera tuber extract and evaluation of its synergistic potential in combination with antimicrobial agents | TRUE | TRUE | green | FALSE | [8 empty] | ['488'] | Neisseria mucosa |  | Prokaryota | Bacteria |  | Pseudomonadota | Betaproteobacteria | Neisseriales | Neisseriaceae | Neisseria | Neisseria mucosa | non-pathogenic | n | 24 | 36 | 48 | 36 | 1 | human | lungs | mouth
906 | 908 | 2789 | 2790 | Ag | 0 | Neisseria mucosa | 0 |  | chemical_synthesis purchased from sigma aldrich ( citrate capped agnps) | ZOI |  | 10 | 10 | 8 | 20 | 13.5 | nanorods and triangles | [9 empty] | https://www.ncbi.nlm.nih.gov/pmc/articles/PMC3273981/ | 10.2147/IJN.S24793 | 36 | Dove Medical Press Ltd. | International Journal of Nanomedicine | 2012 | Synthesis of silver nanoparticles using Dioscorea bulbifera tuber extract and evaluation of its synergistic potential in combination with antimicrobial agents | TRUE | TRUE | green | FALSE | [8 empty] | ['488'] | Neisseria mucosa |  | Prokaryota | Bacteria |  | Pseudomonadota | Betaproteobacteria | Neisseriales | Neisseriaceae | Neisseria | Neisseria mucosa | non-pathogenic | n | 24 | 36 | 48 | 36 | 1 | human | lungs | mouth
907 | 909 | 2790 | 952 | Ag | 0 | Proteus mirabilis | 0 |  | chemical_synthesis purchased from sigma aldrich ( citrate capped agnps) | ZOI |  | 1000 | 0 | 8 | 20 | 13.5 | nanorods and triangles | [9 empty] | https://www.ncbi.nlm.nih.gov/pmc/articles/PMC3273981/ | 10.2147/IJN.S24793 | 36 | Dove Medical Press Ltd. | International Journal of Nanomedicine | 2012 | Synthesis of silver nanoparticles using Dioscorea bulbifera tuber extract and evaluation of its synergistic potential in combination with antimicrobial agents | TRUE | TRUE | green | TRUE | Xenia | 30,03,25 | 0 | 0 | Verified |  |  |  | ['584'] | Proteus mirabilis |  | Prokaryota | Bacteria |  | Pseudomonadota | Gammaproteobacteria | Enterobacterales | Morganellaceae | Proteus | Proteus mirabilis | pathogenic | n | 6 | 10 | 24 | 37 | 2 | nosocomial | clinical samples (urine) | clinical samples (blood, stool)
908 | 910 | 2791 | 2792 | Ag | 0 | Proteus mirabilis | 0 |  | chemical_synthesis purchased from sigma aldrich ( citrate capped agnps) | ZOI |  | 500 | 0 | 8 | 20 | 13.5 | nanorods and triangles | [9 empty] | https://www.ncbi.nlm.nih.gov/pmc/articles/PMC3273981/ | 10.2147/IJN.S24793 | 36 | Dove Medical Press Ltd. | International Journal of Nanomedicine | 2012 | Synthesis of silver nanoparticles using Dioscorea bulbifera tuber extract and evaluation of its synergistic potential in combination with antimicrobial agents | TRUE | TRUE | green | FALSE | [8 empty] | ['584'] | Proteus mirabilis |  | Prokaryota | Bacteria |  | Pseudomonadota | Gammaproteobacteria | Enterobacterales | Morganellaceae | Proteus | Proteus mirabilis | pathogenic | n | 6 | 10 | 24 | 37 | 2 | nosocomial | clinical samples (urine) | clinical samples (blood, stool)
909 | 911 | 2792 | 2793 | Ag | 0 | Proteus mirabilis | 0 |  | chemical_synthesis purchased from sigma aldrich ( citrate capped agnps) | ZOI |  | 300 | 0 | 8 | 20 | 13.5 | nanorods and triangles | [9 empty] | https://www.ncbi.nlm.nih.gov/pmc/articles/PMC3273981/ | 10.2147/IJN.S24793 | 36 | Dove Medical Press Ltd. | International Journal of Nanomedicine | 2012 | Synthesis of silver nanoparticles using Dioscorea bulbifera tuber extract and evaluation of its synergistic potential in combination with antimicrobial agents | TRUE | TRUE | green | FALSE | [8 empty] | ['584'] | Proteus mirabilis |  | Prokaryota | Bacteria |  | Pseudomonadota | Gammaproteobacteria | Enterobacterales | Morganellaceae | Proteus | Proteus mirabilis | pathogenic | n | 6 | 10 | 24 | 37 | 2 | nosocomial | clinical samples (urine) | clinical samples (blood, stool)
910 | 912 | 2793 | 2794 | Ag | 0 | Proteus mirabilis | 0 |  | chemical_synthesis purchased from sigma aldrich ( citrate capped agnps) | ZOI |  | 100 | 0 | 8 | 20 | 13.5 | nanorods and triangles | [9 empty] | https://www.ncbi.nlm.nih.gov/pmc/articles/PMC3273981/ | 10.2147/IJN.S24793 | 36 | Dove Medical Press Ltd. | International Journal of Nanomedicine | 2012 | Synthesis of silver nanoparticles using Dioscorea bulbifera tuber extract and evaluation of its synergistic potential in combination with antimicrobial agents | TRUE | TRUE | green | FALSE | [8 empty] | ['584'] | Proteus mirabilis |  | Prokaryota | Bacteria |  | Pseudomonadota | Gammaproteobacteria | Enterobacterales | Morganellaceae | Proteus | Proteus mirabilis | pathogenic | n | 6 | 10 | 24 | 37 | 2 | nosocomial | clinical samples (urine) | clinical samples (blood, stool)
911 | 913 | 2794 | 2795 | Ag | 0 | Proteus mirabilis | 0 |  | chemical_synthesis purchased from sigma aldrich ( citrate capped agnps) | ZOI |  | 50 | 0 | 8 | 20 | 13.5 | nanorods and triangles | [9 empty] | https://www.ncbi.nlm.nih.gov/pmc/articles/PMC3273981/ | 10.2147/IJN.S24793 | 36 | Dove Medical Press Ltd. | International Journal of Nanomedicine | 2012 | Synthesis of silver nanoparticles using Dioscorea bulbifera tuber extract and evaluation of its synergistic potential in combination with antimicrobial agents | TRUE | TRUE | green | FALSE | [8 empty] | ['584'] | Proteus mirabilis |  | Prokaryota | Bacteria |  | Pseudomonadota | Gammaproteobacteria | Enterobacterales | Morganellaceae | Proteus | Proteus mirabilis | pathogenic | n | 6 | 10 | 24 | 37 | 2 | nosocomial | clinical samples (urine) | clinical samples (blood, stool)
912 | 914 | 2795 | 2796 | Ag | 0 | Proteus mirabilis | 0 |  | chemical_synthesis purchased from sigma aldrich ( citrate capped agnps) | ZOI |  | 30 | 0 | 8 | 20 | 13.5 | nanorods and triangles | [9 empty] | https://www.ncbi.nlm.nih.gov/pmc/articles/PMC3273981/ | 10.2147/IJN.S24793 | 36 | Dove Medical Press Ltd. | International Journal of Nanomedicine | 2012 | Synthesis of silver nanoparticles using Dioscorea bulbifera tuber extract and evaluation of its synergistic potential in combination with antimicrobial agents | TRUE | TRUE | green | FALSE | [8 empty] | ['584'] | Proteus mirabilis |  | Prokaryota | Bacteria |  | Pseudomonadota | Gammaproteobacteria | Enterobacterales | Morganellaceae | Proteus | Proteus mirabilis | pathogenic | n | 6 | 10 | 24 | 37 | 2 | nosocomial | clinical samples (urine) | clinical samples (blood, stool)
913 | 915 | 2796 | 2797 | Ag | 0 | Proteus mirabilis | 0 |  | chemical_synthesis purchased from sigma aldrich ( citrate capped agnps) | ZOI |  | 20 | 0 | 8 | 20 | 13.5 | nanorods and triangles | [9 empty] | https://www.ncbi.nlm.nih.gov/pmc/articles/PMC3273981/ | 10.2147/IJN.S24793 | 36 | Dove Medical Press Ltd. | International Journal of Nanomedicine | 2012 | Synthesis of silver nanoparticles using Dioscorea bulbifera tuber extract and evaluation of its synergistic potential in combination with antimicrobial agents | TRUE | TRUE | green | FALSE | [8 empty] | ['584'] | Proteus mirabilis |  | Prokaryota | Bacteria |  | Pseudomonadota | Gammaproteobacteria | Enterobacterales | Morganellaceae | Proteus | Proteus mirabilis | pathogenic | n | 6 | 10 | 24 | 37 | 2 | nosocomial | clinical samples (urine) | clinical samples (blood, stool)
914 | 916 | 2797 | 2798 | Ag | 0 | Proteus mirabilis | 0 |  | chemical_synthesis purchased from sigma aldrich ( citrate capped agnps) | ZOI |  | 10 | 0 | 8 | 20 | 13.5 | nanorods and triangles | [9 empty] | https://www.ncbi.nlm.nih.gov/pmc/articles/PMC3273981/ | 10.2147/IJN.S24793 | 36 | Dove Medical Press Ltd. | International Journal of Nanomedicine | 2012 | Synthesis of silver nanoparticles using Dioscorea bulbifera tuber extract and evaluation of its synergistic potential in combination with antimicrobial agents | TRUE | TRUE | green | FALSE | [8 empty] | ['584'] | Proteus mirabilis |  | Prokaryota | Bacteria |  | Pseudomonadota | Gammaproteobacteria | Enterobacterales | Morganellaceae | Proteus | Proteus mirabilis | pathogenic | n | 6 | 10 | 24 | 37 | 2 | nosocomial | clinical samples (urine) | clinical samples (blood, stool)
915 | 917 | 2798 | 2799 | Ag | 0 | Pseudomonas aeruginosa | 0 |  | chemical_synthesis purchased from sigma aldrich ( citrate capped agnps) | ZOI |  | 1000 | 10 | 8 | 20 | 13.5 | nanorods and triangles | [9 empty] | https://www.ncbi.nlm.nih.gov/pmc/articles/PMC3273981/ | 10.2147/IJN.S24793 | 36 | Dove Medical Press Ltd. | International Journal of Nanomedicine | 2012 | Synthesis of silver nanoparticles using Dioscorea bulbifera tuber extract and evaluation of its synergistic potential in combination with antimicrobial agents | TRUE | TRUE | green | FALSE | [8 empty] | ['287'] | Pseudomonas aeruginosa |  | Prokaryota | Bacteria |  | Pseudomonadota | Gammaproteobacteria | Pseudomonadales | Pseudomonadaceae | Pseudomonas | Pseudomonas aeruginosa | opportunistic pathogen | n | 4 | 8 | 12 | 37 | 2 | nosocomial | clinical samples (sputum, urine) | clinical samples (wound swabs)
916 | 918 | 2799 | 2800 | Ag | 0 | Pseudomonas aeruginosa | 0 |  | chemical_synthesis purchased from sigma aldrich ( citrate capped agnps) | ZOI |  | 500 | 9 | 8 | 20 | 13.5 | nanorods and triangles | [9 empty] | https://www.ncbi.nlm.nih.gov/pmc/articles/PMC3273981/ | 10.2147/IJN.S24793 | 36 | Dove Medical Press Ltd. | International Journal of Nanomedicine | 2012 | Synthesis of silver nanoparticles using Dioscorea bulbifera tuber extract and evaluation of its synergistic potential in combination with antimicrobial agents | TRUE | TRUE | green | FALSE | [8 empty] | ['287'] | Pseudomonas aeruginosa |  | Prokaryota | Bacteria |  | Pseudomonadota | Gammaproteobacteria | Pseudomonadales | Pseudomonadaceae | Pseudomonas | Pseudomonas aeruginosa | opportunistic pathogen | n | 4 | 8 | 12 | 37 | 2 | nosocomial | clinical samples (sputum, urine) | clinical samples (wound swabs)
917 | 919 | 2800 | 2801 | Ag | 0 | Pseudomonas aeruginosa | 0 |  | chemical_synthesis purchased from sigma aldrich ( citrate capped agnps) | ZOI |  | 300 | 8 | 8 | 20 | 13.5 | nanorods and triangles | [9 empty] | https://www.ncbi.nlm.nih.gov/pmc/articles/PMC3273981/ | 10.2147/IJN.S24793 | 36 | Dove Medical Press Ltd. | International Journal of Nanomedicine | 2012 | Synthesis of silver nanoparticles using Dioscorea bulbifera tuber extract and evaluation of its synergistic potential in combination with antimicrobial agents | TRUE | TRUE | green | FALSE | [8 empty] | ['287'] | Pseudomonas aeruginosa |  | Prokaryota | Bacteria |  | Pseudomonadota | Gammaproteobacteria | Pseudomonadales | Pseudomonadaceae | Pseudomonas | Pseudomonas aeruginosa | opportunistic pathogen | n | 4 | 8 | 12 | 37 | 2 | nosocomial | clinical samples (sputum, urine) | clinical samples (wound swabs)
918 | 920 | 2801 | 2802 | Ag | 0 | Pseudomonas aeruginosa | 0 |  | chemical_synthesis purchased from sigma aldrich ( citrate capped agnps) | ZOI |  | 100 | 0 | 8 | 20 | 13.5 | nanorods and triangles | [9 empty] | https://www.ncbi.nlm.nih.gov/pmc/articles/PMC3273981/ | 10.2147/IJN.S24793 | 36 | Dove Medical Press Ltd. | International Journal of Nanomedicine | 2012 | Synthesis of silver nanoparticles using Dioscorea bulbifera tuber extract and evaluation of its synergistic potential in combination with antimicrobial agents | TRUE | TRUE | green | FALSE | [8 empty] | ['287'] | Pseudomonas aeruginosa |  | Prokaryota | Bacteria |  | Pseudomonadota | Gammaproteobacteria | Pseudomonadales | Pseudomonadaceae | Pseudomonas | Pseudomonas aeruginosa | opportunistic pathogen | n | 4 | 8 | 12 | 37 | 2 | nosocomial | clinical samples (sputum, urine) | clinical samples (wound swabs)
919 | 921 | 2802 | 2803 | Ag | 0 | Pseudomonas aeruginosa | 0 |  | chemical_synthesis purchased from sigma aldrich ( citrate capped agnps) | ZOI |  | 50 | 0 | 8 | 20 | 13.5 | nanorods and triangles | [9 empty] | https://www.ncbi.nlm.nih.gov/pmc/articles/PMC3273981/ | 10.2147/IJN.S24793 | 36 | Dove Medical Press Ltd. | International Journal of Nanomedicine | 2012 | Synthesis of silver nanoparticles using Dioscorea bulbifera tuber extract and evaluation of its synergistic potential in combination with antimicrobial agents | TRUE | TRUE | green | FALSE | [8 empty] | ['287'] | Pseudomonas aeruginosa |  | Prokaryota | Bacteria |  | Pseudomonadota | Gammaproteobacteria | Pseudomonadales | Pseudomonadaceae | Pseudomonas | Pseudomonas aeruginosa | opportunistic pathogen | n | 4 | 8 | 12 | 37 | 2 | nosocomial | clinical samples (sputum, urine) | clinical samples (wound swabs)
920 | 922 | 2803 | 2804 | Ag | 0 | Pseudomonas aeruginosa | 0 |  | chemical_synthesis purchased from sigma aldrich ( citrate capped agnps) | ZOI |  | 30 | 0 | 8 | 20 | 13.5 | nanorods and triangles | [9 empty] | https://www.ncbi.nlm.nih.gov/pmc/articles/PMC3273981/ | 10.2147/IJN.S24793 | 36 | Dove Medical Press Ltd. | International Journal of Nanomedicine | 2012 | Synthesis of silver nanoparticles using Dioscorea bulbifera tuber extract and evaluation of its synergistic potential in combination with antimicrobial agents | TRUE | TRUE | green | FALSE | [8 empty] | ['287'] | Pseudomonas aeruginosa |  | Prokaryota | Bacteria |  | Pseudomonadota | Gammaproteobacteria | Pseudomonadales | Pseudomonadaceae | Pseudomonas | Pseudomonas aeruginosa | opportunistic pathogen | n | 4 | 8 | 12 | 37 | 2 | nosocomial | clinical samples (sputum, urine) | clinical samples (wound swabs)
921 | 923 | 2804 | 2805 | Ag | 0 | Pseudomonas aeruginosa | 0 |  | chemical_synthesis purchased from sigma aldrich ( citrate capped agnps) | ZOI |  | 20 | 0 | 8 | 20 | 13.5 | nanorods and triangles | [9 empty] | https://www.ncbi.nlm.nih.gov/pmc/articles/PMC3273981/ | 10.2147/IJN.S24793 | 36 | Dove Medical Press Ltd. | International Journal of Nanomedicine | 2012 | Synthesis of silver nanoparticles using Dioscorea bulbifera tuber extract and evaluation of its synergistic potential in combination with antimicrobial agents | TRUE | TRUE | green | FALSE | [8 empty] | ['287'] | Pseudomonas aeruginosa |  | Prokaryota | Bacteria |  | Pseudomonadota | Gammaproteobacteria | Pseudomonadales | Pseudomonadaceae | Pseudomonas | Pseudomonas aeruginosa | opportunistic pathogen | n | 4 | 8 | 12 | 37 | 2 | nosocomial | clinical samples (sputum, urine) | clinical samples (wound swabs)
922 | 924 | 2805 | 2806 | Ag | 0 | Pseudomonas aeruginosa | 0 |  | chemical_synthesis purchased from sigma aldrich ( citrate capped agnps) | ZOI |  | 10 | 0 | 8 | 20 | 13.5 | nanorods and triangles | [9 empty] | https://www.ncbi.nlm.nih.gov/pmc/articles/PMC3273981/ | 10.2147/IJN.S24793 | 36 | Dove Medical Press Ltd. | International Journal of Nanomedicine | 2012 | Synthesis of silver nanoparticles using Dioscorea bulbifera tuber extract and evaluation of its synergistic potential in combination with antimicrobial agents | TRUE | TRUE | green | FALSE | [8 empty] | ['287'] | Pseudomonas aeruginosa |  | Prokaryota | Bacteria |  | Pseudomonadota | Gammaproteobacteria | Pseudomonadales | Pseudomonadaceae | Pseudomonas | Pseudomonas aeruginosa | opportunistic pathogen | n | 4 | 8 | 12 | 37 | 2 | nosocomial | clinical samples (sputum, urine) | clinical samples (wound swabs)
923 | 925 | 2806 | 2807 | Ag | 0 | Salmonella enterica subsp. enterica serovar Typhi | 0 |  | chemical_synthesis purchased from sigma aldrich ( citrate capped agnps) | ZOI |  | 1000 | 12 | 8 | 20 | 13.5 | nanorods and triangles | [9 empty] | https://www.ncbi.nlm.nih.gov/pmc/articles/PMC3273981/ | 10.2147/IJN.S24793 | 36 | Dove Medical Press Ltd. | International Journal of Nanomedicine | 2012 | Synthesis of silver nanoparticles using Dioscorea bulbifera tuber extract and evaluation of its synergistic potential in combination with antimicrobial agents | TRUE | TRUE | green | FALSE | [8 empty] | ['90370'] | Salmonella typhi |  | Prokaryota | Bacteria |  | Pseudomonadota | Gammaproteobacteria | Enterobacterales | Enterobacteriaceae | Salmonella | Salmonella enterica subsp. enterica serovar Typhi | pathogenic | n | 5 | 10 | 12 | 37 | 3 | human | guts | clinical samples (blood, urine)
924 | 926 | 2807 | 2808 | Ag | 0 | Salmonella enterica subsp. enterica serovar Typhi | 0 |  | chemical_synthesis purchased from sigma aldrich ( citrate capped agnps) | ZOI |  | 500 | 11 | 8 | 20 | 13.5 | nanorods and triangles | [9 empty] | https://www.ncbi.nlm.nih.gov/pmc/articles/PMC3273981/ | 10.2147/IJN.S24793 | 36 | Dove Medical Press Ltd. | International Journal of Nanomedicine | 2012 | Synthesis of silver nanoparticles using Dioscorea bulbifera tuber extract and evaluation of its synergistic potential in combination with antimicrobial agents | TRUE | TRUE | green | FALSE | [8 empty] | ['90370'] | Salmonella typhi |  | Prokaryota | Bacteria |  | Pseudomonadota | Gammaproteobacteria | Enterobacterales | Enterobacteriaceae | Salmonella | Salmonella enterica subsp. enterica serovar Typhi | pathogenic | n | 5 | 10 | 12 | 37 | 3 | human | guts | clinical samples (blood, urine)
925 | 927 | 2808 | 955 | Ag | 0 | Salmonella enterica subsp. enterica serovar Typhi | 0 |  | chemical_synthesis purchased from sigma aldrich ( citrate capped agnps) | ZOI |  | 300 | 10 | 8 | 20 | 13.5 | nanorods and triangles | [9 empty] | https://www.ncbi.nlm.nih.gov/pmc/articles/PMC3273981/ | 10.2147/IJN.S24793 | 36 | Dove Medical Press Ltd. | International Journal of Nanomedicine | 2012 | Synthesis of silver nanoparticles using Dioscorea bulbifera tuber extract and evaluation of its synergistic potential in combination with antimicrobial agents | TRUE | TRUE | green | TRUE | Xenia | 30,03,25 | 0 | 0 | Verified |  |  |  | ['90370'] | Salmonella typhi |  | Prokaryota | Bacteria |  | Pseudomonadota | Gammaproteobacteria | Enterobacterales | Enterobacteriaceae | Salmonella | Salmonella enterica subsp. enterica serovar Typhi | pathogenic | n | 5 | 10 | 12 | 37 | 3 | human | guts | clinical samples (blood, urine)
926 | 928 | 2809 | 2810 | Ag | 0 | Salmonella enterica subsp. enterica serovar Typhi | 0 |  | chemical_synthesis purchased from sigma aldrich ( citrate capped agnps) | ZOI |  | 100 | 9 | 8 | 20 | 13.5 | nanorods and triangles | [9 empty] | https://www.ncbi.nlm.nih.gov/pmc/articles/PMC3273981/ | 10.2147/IJN.S24793 | 36 | Dove Medical Press Ltd. | International Journal of Nanomedicine | 2012 | Synthesis of silver nanoparticles using Dioscorea bulbifera tuber extract and evaluation of its synergistic potential in combination with antimicrobial agents | TRUE | TRUE | green | FALSE | [8 empty] | ['90370'] | Salmonella typhi |  | Prokaryota | Bacteria |  | Pseudomonadota | Gammaproteobacteria | Enterobacterales | Enterobacteriaceae | Salmonella | Salmonella enterica subsp. enterica serovar Typhi | pathogenic | n | 5 | 10 | 12 | 37 | 3 | human | guts | clinical samples (blood, urine)
927 | 929 | 2810 | 2811 | Ag | 0 | Salmonella enterica subsp. enterica serovar Typhi | 0 |  | chemical_synthesis purchased from sigma aldrich ( citrate capped agnps) | ZOI |  | 50 | 0 | 8 | 20 | 13.5 | nanorods and triangles | [9 empty] | https://www.ncbi.nlm.nih.gov/pmc/articles/PMC3273981/ | 10.2147/IJN.S24793 | 36 | Dove Medical Press Ltd. | International Journal of Nanomedicine | 2012 | Synthesis of silver nanoparticles using Dioscorea bulbifera tuber extract and evaluation of its synergistic potential in combination with antimicrobial agents | TRUE | TRUE | green | FALSE | [8 empty] | ['90370'] | Salmonella typhi |  | Prokaryota | Bacteria |  | Pseudomonadota | Gammaproteobacteria | Enterobacterales | Enterobacteriaceae | Salmonella | Salmonella enterica subsp. enterica serovar Typhi | pathogenic | n | 5 | 10 | 12 | 37 | 3 | human | guts | clinical samples (blood, urine)
928 | 930 | 2811 | 2812 | Ag | 0 | Salmonella enterica subsp. enterica serovar Typhi | 0 |  | chemical_synthesis purchased from sigma aldrich ( citrate capped agnps) | ZOI |  | 30 | 0 | 8 | 20 | 13.5 | nanorods and triangles | [9 empty] | https://www.ncbi.nlm.nih.gov/pmc/articles/PMC3273981/ | 10.2147/IJN.S24793 | 36 | Dove Medical Press Ltd. | International Journal of Nanomedicine | 2012 | Synthesis of silver nanoparticles using Dioscorea bulbifera tuber extract and evaluation of its synergistic potential in combination with antimicrobial agents | TRUE | TRUE | green | FALSE | [8 empty] | ['90370'] | Salmonella typhi |  | Prokaryota | Bacteria |  | Pseudomonadota | Gammaproteobacteria | Enterobacterales | Enterobacteriaceae | Salmonella | Salmonella enterica subsp. enterica serovar Typhi | pathogenic | n | 5 | 10 | 12 | 37 | 3 | human | guts | clinical samples (blood, urine)
929 | 931 | 2812 | 2813 | Ag | 0 | Salmonella enterica subsp. enterica serovar Typhi | 0 |  | chemical_synthesis purchased from sigma aldrich ( citrate capped agnps) | ZOI |  | 20 | 0 | 8 | 20 | 13.5 | nanorods and triangles | [9 empty] | https://www.ncbi.nlm.nih.gov/pmc/articles/PMC3273981/ | 10.2147/IJN.S24793 | 36 | Dove Medical Press Ltd. | International Journal of Nanomedicine | 2012 | Synthesis of silver nanoparticles using Dioscorea bulbifera tuber extract and evaluation of its synergistic potential in combination with antimicrobial agents | TRUE | TRUE | green | FALSE | [8 empty] | ['90370'] | Salmonella typhi |  | Prokaryota | Bacteria |  | Pseudomonadota | Gammaproteobacteria | Enterobacterales | Enterobacteriaceae | Salmonella | Salmonella enterica subsp. enterica serovar Typhi | pathogenic | n | 5 | 10 | 12 | 37 | 3 | human | guts | clinical samples (blood, urine)
930 | 932 | 2813 | 2814 | Ag | 0 | Salmonella enterica subsp. enterica serovar Typhi | 0 |  | chemical_synthesis purchased from sigma aldrich ( citrate capped agnps) | ZOI |  | 10 | 0 | 8 | 20 | 13.5 | nanorods and triangles | [9 empty] | https://www.ncbi.nlm.nih.gov/pmc/articles/PMC3273981/ | 10.2147/IJN.S24793 | 36 | Dove Medical Press Ltd. | International Journal of Nanomedicine | 2012 | Synthesis of silver nanoparticles using Dioscorea bulbifera tuber extract and evaluation of its synergistic potential in combination with antimicrobial agents | TRUE | TRUE | green | FALSE | [8 empty] | ['90370'] | Salmonella typhi |  | Prokaryota | Bacteria |  | Pseudomonadota | Gammaproteobacteria | Enterobacterales | Enterobacteriaceae | Salmonella | Salmonella enterica subsp. enterica serovar Typhi | pathogenic | n | 5 | 10 | 12 | 37 | 3 | human | guts | clinical samples (blood, urine)
931 | 933 | 2814 | 2815 | Ag | 0 | Serratia odorifera | 0 |  | chemical_synthesis purchased from sigma aldrich ( citrate capped agnps) | ZOI |  | 1000 | 10 | 8 | 20 | 13.5 | nanorods and triangles | [9 empty] | https://www.ncbi.nlm.nih.gov/pmc/articles/PMC3273981/ | 10.2147/IJN.S24793 | 36 | Dove Medical Press Ltd. | International Journal of Nanomedicine | 2012 | Synthesis of silver nanoparticles using Dioscorea bulbifera tuber extract and evaluation of its synergistic potential in combination with antimicrobial agents | TRUE | TRUE | green | FALSE | [8 empty] | ['618'] | Serratia odorifera |  | Prokaryota | Bacteria |  | Pseudomonadota | Gammaproteobacteria | Enterobacterales | Yersiniaceae | Serratia | Serratia odorifera | opportunistic pathogen | n | 18 | 24 | 48 | 31 | 1 | nature | soil | water
932 | 934 | 2815 | 2816 | Ag | 0 | Serratia odorifera | 0 |  | chemical_synthesis purchased from sigma aldrich ( citrate capped agnps) | ZOI |  | 500 | 9 | 8 | 20 | 13.5 | nanorods and triangles | [9 empty] | https://www.ncbi.nlm.nih.gov/pmc/articles/PMC3273981/ | 10.2147/IJN.S24793 | 36 | Dove Medical Press Ltd. | International Journal of Nanomedicine | 2012 | Synthesis of silver nanoparticles using Dioscorea bulbifera tuber extract and evaluation of its synergistic potential in combination with antimicrobial agents | TRUE | TRUE | green | FALSE | [8 empty] | ['618'] | Serratia odorifera |  | Prokaryota | Bacteria |  | Pseudomonadota | Gammaproteobacteria | Enterobacterales | Yersiniaceae | Serratia | Serratia odorifera | opportunistic pathogen | n | 18 | 24 | 48 | 31 | 1 | nature | soil | water
933 | 935 | 2816 | 2817 | Ag | 0 | Serratia odorifera | 0 |  | chemical_synthesis purchased from sigma aldrich ( citrate capped agnps) | ZOI |  | 300 | 8 | 8 | 20 | 13.5 | nanorods and triangles | [9 empty] | https://www.ncbi.nlm.nih.gov/pmc/articles/PMC3273981/ | 10.2147/IJN.S24793 | 36 | Dove Medical Press Ltd. | International Journal of Nanomedicine | 2012 | Synthesis of silver nanoparticles using Dioscorea bulbifera tuber extract and evaluation of its synergistic potential in combination with antimicrobial agents | TRUE | TRUE | green | FALSE | [8 empty] | ['618'] | Serratia odorifera |  | Prokaryota | Bacteria |  | Pseudomonadota | Gammaproteobacteria | Enterobacterales | Yersiniaceae | Serratia | Serratia odorifera | opportunistic pathogen | n | 18 | 24 | 48 | 31 | 1 | nature | soil | water
934 | 936 | 2817 | 963 | Ag | 0 | Serratia odorifera | 0 |  | chemical_synthesis purchased from sigma aldrich ( citrate capped agnps) | ZOI |  | 100 | 0 | 8 | 20 | 13.5 | nanorods and triangles | [9 empty] | https://www.ncbi.nlm.nih.gov/pmc/articles/PMC3273981/ | 10.2147/IJN.S24793 | 36 | Dove Medical Press Ltd. | International Journal of Nanomedicine | 2012 | Synthesis of silver nanoparticles using Dioscorea bulbifera tuber extract and evaluation of its synergistic potential in combination with antimicrobial agents | TRUE | TRUE | green | TRUE | Xenia | 30,03,25 | 0 | 0 | Verified |  |  |  | ['618'] | Serratia odorifera |  | Prokaryota | Bacteria |  | Pseudomonadota | Gammaproteobacteria | Enterobacterales | Yersiniaceae | Serratia | Serratia odorifera | opportunistic pathogen | n | 18 | 24 | 48 | 31 | 1 | nature | soil | water
935 | 937 | 2818 | 2819 | Ag | 0 | Serratia odorifera | 0 |  | chemical_synthesis purchased from sigma aldrich ( citrate capped agnps) | ZOI |  | 50 | 0 | 8 | 20 | 13.5 | nanorods and triangles | [9 empty] | https://www.ncbi.nlm.nih.gov/pmc/articles/PMC3273981/ | 10.2147/IJN.S24793 | 36 | Dove Medical Press Ltd. | International Journal of Nanomedicine | 2012 | Synthesis of silver nanoparticles using Dioscorea bulbifera tuber extract and evaluation of its synergistic potential in combination with antimicrobial agents | TRUE | TRUE | green | FALSE | [8 empty] | ['618'] | Serratia odorifera |  | Prokaryota | Bacteria |  | Pseudomonadota | Gammaproteobacteria | Enterobacterales | Yersiniaceae | Serratia | Serratia odorifera | opportunistic pathogen | n | 18 | 24 | 48 | 31 | 1 | nature | soil | water
936 | 938 | 2819 | 2820 | Ag | 0 | Serratia odorifera | 0 |  | chemical_synthesis purchased from sigma aldrich ( citrate capped agnps) | ZOI |  | 30 | 0 | 8 | 20 | 13.5 | nanorods and triangles | [9 empty] | https://www.ncbi.nlm.nih.gov/pmc/articles/PMC3273981/ | 10.2147/IJN.S24793 | 36 | Dove Medical Press Ltd. | International Journal of Nanomedicine | 2012 | Synthesis of silver nanoparticles using Dioscorea bulbifera tuber extract and evaluation of its synergistic potential in combination with antimicrobial agents | TRUE | TRUE | green | FALSE | [8 empty] | ['618'] | Serratia odorifera |  | Prokaryota | Bacteria |  | Pseudomonadota | Gammaproteobacteria | Enterobacterales | Yersiniaceae | Serratia | Serratia odorifera | opportunistic pathogen | n | 18 | 24 | 48 | 31 | 1 | nature | soil | water
937 | 939 | 2820 | 975 | Ag | 0 | Serratia odorifera | 0 |  | chemical_synthesis purchased from sigma aldrich ( citrate capped agnps) | ZOI |  | 20 | 0 | 8 | 20 | 13.5 | nanorods and triangles | [9 empty] | https://www.ncbi.nlm.nih.gov/pmc/articles/PMC3273981/ | 10.2147/IJN.S24793 | 36 | Dove Medical Press Ltd. | International Journal of Nanomedicine | 2012 | Synthesis of silver nanoparticles using Dioscorea bulbifera tuber extract and evaluation of its synergistic potential in combination with antimicrobial agents | TRUE | TRUE | green | TRUE | Xenia | 30,03,25 | 0 | 0 | Verified |  |  |  | ['618'] | Serratia odorifera |  | Prokaryota | Bacteria |  | Pseudomonadota | Gammaproteobacteria | Enterobacterales | Yersiniaceae | Serratia | Serratia odorifera | opportunistic pathogen | n | 18 | 24 | 48 | 31 | 1 | nature | soil | water
938 | 940 | 2821 | 2822 | Ag | 0 | Serratia odorifera | 0 |  | chemical_synthesis purchased from sigma aldrich ( citrate capped agnps) | ZOI |  | 10 | 0 | 8 | 20 | 13.5 | nanorods and triangles | [9 empty] | https://www.ncbi.nlm.nih.gov/pmc/articles/PMC3273981/ | 10.2147/IJN.S24793 | 36 | Dove Medical Press Ltd. | International Journal of Nanomedicine | 2012 | Synthesis of silver nanoparticles using Dioscorea bulbifera tuber extract and evaluation of its synergistic potential in combination with antimicrobial agents | TRUE | TRUE | green | FALSE | [8 empty] | ['618'] | Serratia odorifera |  | Prokaryota | Bacteria |  | Pseudomonadota | Gammaproteobacteria | Enterobacterales | Yersiniaceae | Serratia | Serratia odorifera | opportunistic pathogen | n | 18 | 24 | 48 | 31 | 1 | nature | soil | water
939 | 941 | 2822 | 2823 | Ag | 0 | Vibrio parahaemolyticus | 0 |  | chemical_synthesis purchased from sigma aldrich ( citrate capped agnps) | ZOI |  | 1000 | 12 | 8 | 20 | 13.5 | nanorods and triangles | [9 empty] | https://www.ncbi.nlm.nih.gov/pmc/articles/PMC3273981/ | 10.2147/IJN.S24793 | 36 | Dove Medical Press Ltd. | International Journal of Nanomedicine | 2012 | Synthesis of silver nanoparticles using Dioscorea bulbifera tuber extract and evaluation of its synergistic potential in combination with antimicrobial agents | TRUE | TRUE | green | FALSE | [8 empty] | ['670'] | Vibrio parahaemolyticus |  | Prokaryota | Bacteria |  | Pseudomonadota | Gammaproteobacteria | Vibrionales | Vibrionaceae | Vibrio | Vibrio parahaemolyticus | pathogenic | n | 6 | 12 | 24 | 36 | 2 | nature | water | soil
940 | 942 | 2823 | 2824 | Ag | 0 | Vibrio parahaemolyticus | 0 |  | chemical_synthesis purchased from sigma aldrich ( citrate capped agnps) | ZOI |  | 500 | 11 | 8 | 20 | 13.5 | nanorods and triangles | [9 empty] | https://www.ncbi.nlm.nih.gov/pmc/articles/PMC3273981/ | 10.2147/IJN.S24793 | 36 | Dove Medical Press Ltd. | International Journal of Nanomedicine | 2012 | Synthesis of silver nanoparticles using Dioscorea bulbifera tuber extract and evaluation of its synergistic potential in combination with antimicrobial agents | TRUE | TRUE | green | FALSE | [8 empty] | ['670'] | Vibrio parahaemolyticus |  | Prokaryota | Bacteria |  | Pseudomonadota | Gammaproteobacteria | Vibrionales | Vibrionaceae | Vibrio | Vibrio parahaemolyticus | pathogenic | n | 6 | 12 | 24 | 36 | 2 | nature | water | soil
941 | 943 | 2824 | 979 | Ag | 0 | Vibrio parahaemolyticus | 0 |  | chemical_synthesis purchased from sigma aldrich ( citrate capped agnps) | ZOI |  | 300 | 9 | 8 | 20 | 13.5 | nanorods and triangles | [9 empty] | https://www.ncbi.nlm.nih.gov/pmc/articles/PMC3273981/ | 10.2147/IJN.S24793 | 36 | Dove Medical Press Ltd. | International Journal of Nanomedicine | 2012 | Synthesis of silver nanoparticles using Dioscorea bulbifera tuber extract and evaluation of its synergistic potential in combination with antimicrobial agents | TRUE | TRUE | green | TRUE | Xenia | 30,03,25 | 0 | 0 | Verified |  |  |  | ['670'] | Vibrio parahaemolyticus |  | Prokaryota | Bacteria |  | Pseudomonadota | Gammaproteobacteria | Vibrionales | Vibrionaceae | Vibrio | Vibrio parahaemolyticus | pathogenic | n | 6 | 12 | 24 | 36 | 2 | nature | water | soil
942 | 944 | 2825 | 2826 | Ag | 0 | Vibrio parahaemolyticus | 0 |  | chemical_synthesis purchased from sigma aldrich ( citrate capped agnps) | ZOI |  | 100 | 8 | 8 | 20 | 13.5 | nanorods and triangles | [9 empty] | https://www.ncbi.nlm.nih.gov/pmc/articles/PMC3273981/ | 10.2147/IJN.S24793 | 36 | Dove Medical Press Ltd. | International Journal of Nanomedicine | 2012 | Synthesis of silver nanoparticles using Dioscorea bulbifera tuber extract and evaluation of its synergistic potential in combination with antimicrobial agents | TRUE | TRUE | green | FALSE | [8 empty] | ['670'] | Vibrio parahaemolyticus |  | Prokaryota | Bacteria |  | Pseudomonadota | Gammaproteobacteria | Vibrionales | Vibrionaceae | Vibrio | Vibrio parahaemolyticus | pathogenic | n | 6 | 12 | 24 | 36 | 2 | nature | water | soil
943 | 945 | 2826 | 2827 | Ag | 0 | Vibrio parahaemolyticus | 0 |  | chemical_synthesis purchased from sigma aldrich ( citrate capped agnps) | ZOI |  | 50 | 0 | 8 | 20 | 13.5 | nanorods and triangles | [9 empty] | https://www.ncbi.nlm.nih.gov/pmc/articles/PMC3273981/ | 10.2147/IJN.S24793 | 36 | Dove Medical Press Ltd. | International Journal of Nanomedicine | 2012 | Synthesis of silver nanoparticles using Dioscorea bulbifera tuber extract and evaluation of its synergistic potential in combination with antimicrobial agents | TRUE | TRUE | green | FALSE | [8 empty] | ['670'] | Vibrio parahaemolyticus |  | Prokaryota | Bacteria |  | Pseudomonadota | Gammaproteobacteria | Vibrionales | Vibrionaceae | Vibrio | Vibrio parahaemolyticus | pathogenic | n | 6 | 12 | 24 | 36 | 2 | nature | water | soil
944 | 946 | 2827 | 2828 | Ag | 0 | Vibrio parahaemolyticus | 0 |  | chemical_synthesis purchased from sigma aldrich ( citrate capped agnps) | ZOI |  | 30 | 0 | 8 | 20 | 13.5 | nanorods and triangles | [9 empty] | https://www.ncbi.nlm.nih.gov/pmc/articles/PMC3273981/ | 10.2147/IJN.S24793 | 36 | Dove Medical Press Ltd. | International Journal of Nanomedicine | 2012 | Synthesis of silver nanoparticles using Dioscorea bulbifera tuber extract and evaluation of its synergistic potential in combination with antimicrobial agents | TRUE | TRUE | green | FALSE | [8 empty] | ['670'] | Vibrio parahaemolyticus |  | Prokaryota | Bacteria |  | Pseudomonadota | Gammaproteobacteria | Vibrionales | Vibrionaceae | Vibrio | Vibrio parahaemolyticus | pathogenic | n | 6 | 12 | 24 | 36 | 2 | nature | water | soil
945 | 947 | 2828 | 2829 | Ag | 0 | Vibrio parahaemolyticus | 0 |  | chemical_synthesis purchased from sigma aldrich ( citrate capped agnps) | ZOI |  | 20 | 0 | 8 | 20 | 13.5 | nanorods and triangles | [9 empty] | https://www.ncbi.nlm.nih.gov/pmc/articles/PMC3273981/ | 10.2147/IJN.S24793 | 36 | Dove Medical Press Ltd. | International Journal of Nanomedicine | 2012 | Synthesis of silver nanoparticles using Dioscorea bulbifera tuber extract and evaluation of its synergistic potential in combination with antimicrobial agents | TRUE | TRUE | green | FALSE | [8 empty] | ['670'] | Vibrio parahaemolyticus |  | Prokaryota | Bacteria |  | Pseudomonadota | Gammaproteobacteria | Vibrionales | Vibrionaceae | Vibrio | Vibrio parahaemolyticus | pathogenic | n | 6 | 12 | 24 | 36 | 2 | nature | water | soil
946 | 948 | 2829 | 2830 | Ag | 0 | Vibrio parahaemolyticus | 0 |  | chemical_synthesis purchased from sigma aldrich ( citrate capped agnps) | ZOI |  | 10 | 0 | 8 | 20 | 13.5 | nanorods and triangles | [9 empty] | https://www.ncbi.nlm.nih.gov/pmc/articles/PMC3273981/ | 10.2147/IJN.S24793 | 36 | Dove Medical Press Ltd. | International Journal of Nanomedicine | 2012 | Synthesis of silver nanoparticles using Dioscorea bulbifera tuber extract and evaluation of its synergistic potential in combination with antimicrobial agents | TRUE | TRUE | green | FALSE | [8 empty] | ['670'] | Vibrio parahaemolyticus |  | Prokaryota | Bacteria |  | Pseudomonadota | Gammaproteobacteria | Vibrionales | Vibrionaceae | Vibrio | Vibrio parahaemolyticus | pathogenic | n | 6 | 12 | 24 | 36 | 2 | nature | water | soil
947 | 949 | 2830 | 2831 | Ag | 0 | Bacillus subtilis | 0 |  | chemical_synthesis purchased from sigma aldrich ( citrate capped agnps) | ZOI |  | 1000 | 17 | 8 | 20 | 13.5 | nanorods and triangles | [9 empty] | https://www.ncbi.nlm.nih.gov/pmc/articles/PMC3273981/ | 10.2147/IJN.S24793 | 36 | Dove Medical Press Ltd. | International Journal of Nanomedicine | 2012 | Synthesis of silver nanoparticles using Dioscorea bulbifera tuber extract and evaluation of its synergistic potential in combination with antimicrobial agents | TRUE | TRUE | green | FALSE | [8 empty] | ['1423'] | Bacillus subtilis |  | Prokaryota | Bacteria | Terrabacteria group | Bacillota | Bacilli | Bacillales | Bacillaceae | Bacillus | Bacillus subtilis | non-pathogenic | p | 6 | 8 | 12 | 33.5 | 1 | nature | soil | plants
948 | 950 | 2831 | 983 | Ag | 0 | Bacillus subtilis | 0 |  | chemical_synthesis purchased from sigma aldrich ( citrate capped agnps) | ZOI |  | 500 | 16 | 8 | 20 | 13.5 | nanorods and triangles | [9 empty] | https://www.ncbi.nlm.nih.gov/pmc/articles/PMC3273981/ | 10.2147/IJN.S24793 | 36 | Dove Medical Press Ltd. | International Journal of Nanomedicine | 2012 | Synthesis of silver nanoparticles using Dioscorea bulbifera tuber extract and evaluation of its synergistic potential in combination with antimicrobial agents | TRUE | TRUE | green | TRUE | Xenia | 30,03,25 | 0 | 0 | Verified |  |  |  | ['1423'] | Bacillus subtilis |  | Prokaryota | Bacteria | Terrabacteria group | Bacillota | Bacilli | Bacillales | Bacillaceae | Bacillus | Bacillus subtilis | non-pathogenic | p | 6 | 8 | 12 | 33.5 | 1 | nature | soil | plants
949 | 951 | 2832 | 987 | Ag | 0 | Bacillus subtilis | 0 |  | chemical_synthesis purchased from sigma aldrich ( citrate capped agnps) | ZOI |  | 300 | 15 | 8 | 20 | 13.5 | nanorods and triangles | [9 empty] | https://www.ncbi.nlm.nih.gov/pmc/articles/PMC3273981/ | 10.2147/IJN.S24793 | 36 | Dove Medical Press Ltd. | International Journal of Nanomedicine | 2012 | Synthesis of silver nanoparticles using Dioscorea bulbifera tuber extract and evaluation of its synergistic potential in combination with antimicrobial agents | TRUE | TRUE | green | TRUE | Xenia | 30,03,25 | 0 | 0 | Verified |  |  |  | ['1423'] | Bacillus subtilis |  | Prokaryota | Bacteria | Terrabacteria group | Bacillota | Bacilli | Bacillales | Bacillaceae | Bacillus | Bacillus subtilis | non-pathogenic | p | 6 | 8 | 12 | 33.5 | 1 | nature | soil | plants
950 | 952 | 2833 | 993 | Ag | 0 | Bacillus subtilis | 0 |  | chemical_synthesis purchased from sigma aldrich ( citrate capped agnps) | ZOI |  | 100 | 13 | 8 | 20 | 13.5 | nanorods and triangles | [9 empty] | https://www.ncbi.nlm.nih.gov/pmc/articles/PMC3273981/ | 10.2147/IJN.S24793 | 36 | Dove Medical Press Ltd. | International Journal of Nanomedicine | 2012 | Synthesis of silver nanoparticles using Dioscorea bulbifera tuber extract and evaluation of its synergistic potential in combination with antimicrobial agents | TRUE | TRUE | green | TRUE | Xenia | 30,03,25 | 0 | 0 | Verified |  |  |  | ['1423'] | Bacillus subtilis |  | Prokaryota | Bacteria | Terrabacteria group | Bacillota | Bacilli | Bacillales | Bacillaceae | Bacillus | Bacillus subtilis | non-pathogenic | p | 6 | 8 | 12 | 33.5 | 1 | nature | soil | plants
951 | 953 | 2834 | 999 | Ag | 0 | Bacillus subtilis | 0 |  | chemical_synthesis purchased from sigma aldrich ( citrate capped agnps) | ZOI |  | 50 | 11 | 8 | 20 | 13.5 | nanorods and triangles | [9 empty] | https://www.ncbi.nlm.nih.gov/pmc/articles/PMC3273981/ | 10.2147/IJN.S24793 | 36 | Dove Medical Press Ltd. | International Journal of Nanomedicine | 2012 | Synthesis of silver nanoparticles using Dioscorea bulbifera tuber extract and evaluation of its synergistic potential in combination with antimicrobial agents | TRUE | TRUE | green | TRUE | Xenia | 30,03,25 | 0 | 0 | Verified |  |  |  | ['1423'] | Bacillus subtilis |  | Prokaryota | Bacteria | Terrabacteria group | Bacillota | Bacilli | Bacillales | Bacillaceae | Bacillus | Bacillus subtilis | non-pathogenic | p | 6 | 8 | 12 | 33.5 | 1 | nature | soil | plants
952 | 954 | 2835 | 1000 | Ag | 0 | Bacillus subtilis | 0 |  | chemical_synthesis purchased from sigma aldrich ( citrate capped agnps) | ZOI |  | 30 | 10 | 8 | 20 | 13.5 | nanorods and triangles | [9 empty] | https://www.ncbi.nlm.nih.gov/pmc/articles/PMC3273981/ | 10.2147/IJN.S24793 | 36 | Dove Medical Press Ltd. | International Journal of Nanomedicine | 2012 | Synthesis of silver nanoparticles using Dioscorea bulbifera tuber extract and evaluation of its synergistic potential in combination with antimicrobial agents | TRUE | TRUE | green | TRUE | Xenia | 30,03,25 | 0 | 0 | Verified |  |  |  | ['1423'] | Bacillus subtilis |  | Prokaryota | Bacteria | Terrabacteria group | Bacillota | Bacilli | Bacillales | Bacillaceae | Bacillus | Bacillus subtilis | non-pathogenic | p | 6 | 8 | 12 | 33.5 | 1 | nature | soil | plants
953 | 955 | 2836 | 2837 | Ag | 0 | Bacillus subtilis | 0 |  | chemical_synthesis purchased from sigma aldrich ( citrate capped agnps) | ZOI |  | 20 | 9 | 8 | 20 | 13.5 | nanorods and triangles | [9 empty] | https://www.ncbi.nlm.nih.gov/pmc/articles/PMC3273981/ | 10.2147/IJN.S24793 | 36 | Dove Medical Press Ltd. | International Journal of Nanomedicine | 2012 | Synthesis of silver nanoparticles using Dioscorea bulbifera tuber extract and evaluation of its synergistic potential in combination with antimicrobial agents | TRUE | TRUE | green | FALSE | [8 empty] | ['1423'] | Bacillus subtilis |  | Prokaryota | Bacteria | Terrabacteria group | Bacillota | Bacilli | Bacillales | Bacillaceae | Bacillus | Bacillus subtilis | non-pathogenic | p | 6 | 8 | 12 | 33.5 | 1 | nature | soil | plants
954 | 956 | 2837 | 2838 | Ag | 0 | Bacillus subtilis | 0 |  | chemical_synthesis purchased from sigma aldrich ( citrate capped agnps) | ZOI |  | 10 | 0 | 8 | 20 | 13.5 | nanorods and triangles | [9 empty] | https://www.ncbi.nlm.nih.gov/pmc/articles/PMC3273981/ | 10.2147/IJN.S24793 | 36 | Dove Medical Press Ltd. | International Journal of Nanomedicine | 2012 | Synthesis of silver nanoparticles using Dioscorea bulbifera tuber extract and evaluation of its synergistic potential in combination with antimicrobial agents | TRUE | TRUE | green | FALSE | [8 empty] | ['1423'] | Bacillus subtilis |  | Prokaryota | Bacteria | Terrabacteria group | Bacillota | Bacilli | Bacillales | Bacillaceae | Bacillus | Bacillus subtilis | non-pathogenic | p | 6 | 8 | 12 | 33.5 | 1 | nature | soil | plants
955 | 957 | 2838 | 1004 | Ag | 0 | Pseudomonas koreensis | 0 |  | chemical_synthesis purchased from sigma aldrich ( citrate capped agnps) | ZOI |  | 1000 | 12 | 8 | 20 | 13.5 | nanorods and triangles | [9 empty] | https://www.ncbi.nlm.nih.gov/pmc/articles/PMC3273981/ | 10.2147/IJN.S24793 | 36 | Dove Medical Press Ltd. | International Journal of Nanomedicine | 2012 | Synthesis of silver nanoparticles using Dioscorea bulbifera tuber extract and evaluation of its synergistic potential in combination with antimicrobial agents | TRUE | TRUE | green | TRUE | Xenia | 30,03,25 | 0 | 0 | Verified |  |  |  | ['198620'] | Pseudomonas koreensis |  | Prokaryota | Bacteria |  | Pseudomonadota | Gammaproteobacteria | Pseudomonadales | Pseudomonadaceae | Pseudomonas | Pseudomonas koreensis | opportunistic pathogen | n | 4 | 8 | 12 | 37 | 2 | nature | soil | plants
956 | 958 | 2839 | 2840 | Ag | 0 | Pseudomonas koreensis | 0 |  | chemical_synthesis purchased from sigma aldrich ( citrate capped agnps) | ZOI |  | 500 | 11 | 8 | 20 | 13.5 | nanorods and triangles | [9 empty] | https://www.ncbi.nlm.nih.gov/pmc/articles/PMC3273981/ | 10.2147/IJN.S24793 | 36 | Dove Medical Press Ltd. | International Journal of Nanomedicine | 2012 | Synthesis of silver nanoparticles using Dioscorea bulbifera tuber extract and evaluation of its synergistic potential in combination with antimicrobial agents | TRUE | TRUE | green | FALSE | [8 empty] | ['198620'] | Pseudomonas koreensis |  | Prokaryota | Bacteria |  | Pseudomonadota | Gammaproteobacteria | Pseudomonadales | Pseudomonadaceae | Pseudomonas | Pseudomonas koreensis | opportunistic pathogen | n | 4 | 8 | 12 | 37 | 2 | nature | soil | plants
957 | 959 | 2840 | 2841 | Ag | 0 | Pseudomonas koreensis | 0 |  | chemical_synthesis purchased from sigma aldrich ( citrate capped agnps) | ZOI |  | 300 | 9 | 8 | 20 | 13.5 | nanorods and triangles | [9 empty] | https://www.ncbi.nlm.nih.gov/pmc/articles/PMC3273981/ | 10.2147/IJN.S24793 | 36 | Dove Medical Press Ltd. | International Journal of Nanomedicine | 2012 | Synthesis of silver nanoparticles using Dioscorea bulbifera tuber extract and evaluation of its synergistic potential in combination with antimicrobial agents | TRUE | TRUE | green | FALSE | [8 empty] | ['198620'] | Pseudomonas koreensis |  | Prokaryota | Bacteria |  | Pseudomonadota | Gammaproteobacteria | Pseudomonadales | Pseudomonadaceae | Pseudomonas | Pseudomonas koreensis | opportunistic pathogen | n | 4 | 8 | 12 | 37 | 2 | nature | soil | plants
958 | 960 | 2841 | 2842 | Ag | 0 | Pseudomonas koreensis | 0 |  | chemical_synthesis purchased from sigma aldrich ( citrate capped agnps) | ZOI |  | 100 | 8 | 8 | 20 | 13.5 | nanorods and triangles | [9 empty] | https://www.ncbi.nlm.nih.gov/pmc/articles/PMC3273981/ | 10.2147/IJN.S24793 | 36 | Dove Medical Press Ltd. | International Journal of Nanomedicine | 2012 | Synthesis of silver nanoparticles using Dioscorea bulbifera tuber extract and evaluation of its synergistic potential in combination with antimicrobial agents | TRUE | TRUE | green | FALSE | [8 empty] | ['198620'] | Pseudomonas koreensis |  | Prokaryota | Bacteria |  | Pseudomonadota | Gammaproteobacteria | Pseudomonadales | Pseudomonadaceae | Pseudomonas | Pseudomonas koreensis | opportunistic pathogen | n | 4 | 8 | 12 | 37 | 2 | nature | soil | plants
959 | 961 | 2842 | 1009 | Ag | 0 | Pseudomonas koreensis | 0 |  | chemical_synthesis purchased from sigma aldrich ( citrate capped agnps) | ZOI |  | 50 | 0 | 8 | 20 | 13.5 | nanorods and triangles | [9 empty] | https://www.ncbi.nlm.nih.gov/pmc/articles/PMC3273981/ | 10.2147/IJN.S24793 | 36 | Dove Medical Press Ltd. | International Journal of Nanomedicine | 2012 | Synthesis of silver nanoparticles using Dioscorea bulbifera tuber extract and evaluation of its synergistic potential in combination with antimicrobial agents | TRUE | TRUE | green | TRUE | Xenia | 30,03,25 | 0 | 0 | Verified |  |  |  | ['198620'] | Pseudomonas koreensis |  | Prokaryota | Bacteria |  | Pseudomonadota | Gammaproteobacteria | Pseudomonadales | Pseudomonadaceae | Pseudomonas | Pseudomonas koreensis | opportunistic pathogen | n | 4 | 8 | 12 | 37 | 2 | nature | soil | plants
960 | 962 | 2843 | 2844 | Ag | 0 | Pseudomonas koreensis | 0 |  | chemical_synthesis purchased from sigma aldrich ( citrate capped agnps) | ZOI |  | 30 | 0 | 8 | 20 | 13.5 | nanorods and triangles | [9 empty] | https://www.ncbi.nlm.nih.gov/pmc/articles/PMC3273981/ | 10.2147/IJN.S24793 | 36 | Dove Medical Press Ltd. | International Journal of Nanomedicine | 2012 | Synthesis of silver nanoparticles using Dioscorea bulbifera tuber extract and evaluation of its synergistic potential in combination with antimicrobial agents | TRUE | TRUE | green | FALSE | [8 empty] | ['198620'] | Pseudomonas koreensis |  | Prokaryota | Bacteria |  | Pseudomonadota | Gammaproteobacteria | Pseudomonadales | Pseudomonadaceae | Pseudomonas | Pseudomonas koreensis | opportunistic pathogen | n | 4 | 8 | 12 | 37 | 2 | nature | soil | plants
961 | 963 | 2844 | 2845 | Ag | 0 | Pseudomonas koreensis | 0 |  | chemical_synthesis purchased from sigma aldrich ( citrate capped agnps) | ZOI |  | 20 | 0 | 8 | 20 | 13.5 | nanorods and triangles | [9 empty] | https://www.ncbi.nlm.nih.gov/pmc/articles/PMC3273981/ | 10.2147/IJN.S24793 | 36 | Dove Medical Press Ltd. | International Journal of Nanomedicine | 2012 | Synthesis of silver nanoparticles using Dioscorea bulbifera tuber extract and evaluation of its synergistic potential in combination with antimicrobial agents | TRUE | TRUE | green | FALSE | [8 empty] | ['198620'] | Pseudomonas koreensis |  | Prokaryota | Bacteria |  | Pseudomonadota | Gammaproteobacteria | Pseudomonadales | Pseudomonadaceae | Pseudomonas | Pseudomonas koreensis | opportunistic pathogen | n | 4 | 8 | 12 | 37 | 2 | nature | soil | plants
962 | 964 | 2845 | 2846 | Ag | 0 | Pseudomonas koreensis | 0 |  | chemical_synthesis purchased from sigma aldrich ( citrate capped agnps) | ZOI |  | 10 | 0 | 8 | 20 | 13.5 | nanorods and triangles | [9 empty] | https://www.ncbi.nlm.nih.gov/pmc/articles/PMC3273981/ | 10.2147/IJN.S24793 | 36 | Dove Medical Press Ltd. | International Journal of Nanomedicine | 2012 | Synthesis of silver nanoparticles using Dioscorea bulbifera tuber extract and evaluation of its synergistic potential in combination with antimicrobial agents | TRUE | TRUE | green | FALSE | [8 empty] | ['198620'] | Pseudomonas koreensis |  | Prokaryota | Bacteria |  | Pseudomonadota | Gammaproteobacteria | Pseudomonadales | Pseudomonadaceae | Pseudomonas | Pseudomonas koreensis | opportunistic pathogen | n | 4 | 8 | 12 | 37 | 2 | nature | soil | plants
963 | 965 | 2846 | 2847 | Ag | 0 | Staphylococcus aureus | 0 |  | chemical_synthesis purchased from sigma aldrich ( citrate capped agnps) | ZOI |  | 1000 | 8 | 8 | 20 | 13.5 | nanorods and triangles | [9 empty] | https://www.ncbi.nlm.nih.gov/pmc/articles/PMC3273981/ | 10.2147/IJN.S24793 | 36 | Dove Medical Press Ltd. | International Journal of Nanomedicine | 2012 | Synthesis of silver nanoparticles using Dioscorea bulbifera tuber extract and evaluation of its synergistic potential in combination with antimicrobial agents | TRUE | TRUE | green | FALSE | [8 empty] | ['1280'] | Staphylococcus aureus |  | Prokaryota | Bacteria | Terrabacteria group | Bacillota | Bacilli | Bacillales | Staphylococcaceae | Staphylococcus | Staphylococcus aureus | pathogenic | p | 4 | 8 | 24 | 37 | 2 | human | skin | nasopharynx
964 | 966 | 2847 | 2848 | Ag | 0 | Staphylococcus aureus | 0 |  | chemical_synthesis purchased from sigma aldrich ( citrate capped agnps) | ZOI |  | 500 | 7 | 8 | 20 | 13.5 | nanorods and triangles | [9 empty] | https://www.ncbi.nlm.nih.gov/pmc/articles/PMC3273981/ | 10.2147/IJN.S24793 | 36 | Dove Medical Press Ltd. | International Journal of Nanomedicine | 2012 | Synthesis of silver nanoparticles using Dioscorea bulbifera tuber extract and evaluation of its synergistic potential in combination with antimicrobial agents | TRUE | TRUE | green | FALSE | [8 empty] | ['1280'] | Staphylococcus aureus |  | Prokaryota | Bacteria | Terrabacteria group | Bacillota | Bacilli | Bacillales | Staphylococcaceae | Staphylococcus | Staphylococcus aureus | pathogenic | p | 4 | 8 | 24 | 37 | 2 | human | skin | nasopharynx
965 | 967 | 2848 | 1011 | Ag | 0 | Staphylococcus aureus | 0 |  | chemical_synthesis purchased from sigma aldrich ( citrate capped agnps) | ZOI |  | 300 | 0 | 8 | 20 | 13.5 | nanorods and triangles | [9 empty] | https://www.ncbi.nlm.nih.gov/pmc/articles/PMC3273981/ | 10.2147/IJN.S24793 | 36 | Dove Medical Press Ltd. | International Journal of Nanomedicine | 2012 | Synthesis of silver nanoparticles using Dioscorea bulbifera tuber extract and evaluation of its synergistic potential in combination with antimicrobial agents | TRUE | TRUE | green | TRUE | Xenia | 30,03,25 | 0 | 0 | Verified |  |  |  | ['1280'] | Staphylococcus aureus |  | Prokaryota | Bacteria | Terrabacteria group | Bacillota | Bacilli | Bacillales | Staphylococcaceae | Staphylococcus | Staphylococcus aureus | pathogenic | p | 4 | 8 | 24 | 37 | 2 | human | skin | nasopharynx
966 | 968 | 2849 | 2850 | Ag | 0 | Staphylococcus aureus | 0 |  | chemical_synthesis purchased from sigma aldrich ( citrate capped agnps) | ZOI |  | 100 | 0 | 8 | 20 | 13.5 | nanorods and triangles | [9 empty] | https://www.ncbi.nlm.nih.gov/pmc/articles/PMC3273981/ | 10.2147/IJN.S24793 | 36 | Dove Medical Press Ltd. | International Journal of Nanomedicine | 2012 | Synthesis of silver nanoparticles using Dioscorea bulbifera tuber extract and evaluation of its synergistic potential in combination with antimicrobial agents | TRUE | TRUE | green | FALSE | [8 empty] | ['1280'] | Staphylococcus aureus |  | Prokaryota | Bacteria | Terrabacteria group | Bacillota | Bacilli | Bacillales | Staphylococcaceae | Staphylococcus | Staphylococcus aureus | pathogenic | p | 4 | 8 | 24 | 37 | 2 | human | skin | nasopharynx
967 | 969 | 2850 | 2851 | Ag | 0 | Staphylococcus aureus | 0 |  | chemical_synthesis purchased from sigma aldrich ( citrate capped agnps) | ZOI |  | 50 | 0 | 8 | 20 | 13.5 | nanorods and triangles | [9 empty] | https://www.ncbi.nlm.nih.gov/pmc/articles/PMC3273981/ | 10.2147/IJN.S24793 | 36 | Dove Medical Press Ltd. | International Journal of Nanomedicine | 2012 | Synthesis of silver nanoparticles using Dioscorea bulbifera tuber extract and evaluation of its synergistic potential in combination with antimicrobial agents | TRUE | TRUE | green | FALSE | [8 empty] | ['1280'] | Staphylococcus aureus |  | Prokaryota | Bacteria | Terrabacteria group | Bacillota | Bacilli | Bacillales | Staphylococcaceae | Staphylococcus | Staphylococcus aureus | pathogenic | p | 4 | 8 | 24 | 37 | 2 | human | skin | nasopharynx
968 | 970 | 2851 | 2852 | Ag | 0 | Staphylococcus aureus | 0 |  | chemical_synthesis purchased from sigma aldrich ( citrate capped agnps) | ZOI |  | 30 | 0 | 8 | 20 | 13.5 | nanorods and triangles | [9 empty] | https://www.ncbi.nlm.nih.gov/pmc/articles/PMC3273981/ | 10.2147/IJN.S24793 | 36 | Dove Medical Press Ltd. | International Journal of Nanomedicine | 2012 | Synthesis of silver nanoparticles using Dioscorea bulbifera tuber extract and evaluation of its synergistic potential in combination with antimicrobial agents | TRUE | TRUE | green | FALSE | [8 empty] | ['1280'] | Staphylococcus aureus |  | Prokaryota | Bacteria | Terrabacteria group | Bacillota | Bacilli | Bacillales | Staphylococcaceae | Staphylococcus | Staphylococcus aureus | pathogenic | p | 4 | 8 | 24 | 37 | 2 | human | skin | nasopharynx
969 | 971 | 2852 | 2853 | Ag | 0 | Staphylococcus aureus | 0 |  | chemical_synthesis purchased from sigma aldrich ( citrate capped agnps) | ZOI |  | 20 | 0 | 8 | 20 | 13.5 | nanorods and triangles | [9 empty] | https://www.ncbi.nlm.nih.gov/pmc/articles/PMC3273981/ | 10.2147/IJN.S24793 | 36 | Dove Medical Press Ltd. | International Journal of Nanomedicine | 2012 | Synthesis of silver nanoparticles using Dioscorea bulbifera tuber extract and evaluation of its synergistic potential in combination with antimicrobial agents | TRUE | TRUE | green | FALSE | [8 empty] | ['1280'] | Staphylococcus aureus |  | Prokaryota | Bacteria | Terrabacteria group | Bacillota | Bacilli | Bacillales | Staphylococcaceae | Staphylococcus | Staphylococcus aureus | pathogenic | p | 4 | 8 | 24 | 37 | 2 | human | skin | nasopharynx
970 | 972 | 2853 | 2854 | Ag | 0 | Staphylococcus aureus | 0 |  | chemical_synthesis purchased from sigma aldrich ( citrate capped agnps) | ZOI |  | 10 | 0 | 8 | 20 | 13.5 | nanorods and triangles | [9 empty] | https://www.ncbi.nlm.nih.gov/pmc/articles/PMC3273981/ | 10.2147/IJN.S24793 | 36 | Dove Medical Press Ltd. | International Journal of Nanomedicine | 2012 | Synthesis of silver nanoparticles using Dioscorea bulbifera tuber extract and evaluation of its synergistic potential in combination with antimicrobial agents | TRUE | TRUE | green | FALSE | [8 empty] | ['1280'] | Staphylococcus aureus |  | Prokaryota | Bacteria | Terrabacteria group | Bacillota | Bacilli | Bacillales | Staphylococcaceae | Staphylococcus | Staphylococcus aureus | pathogenic | p | 4 | 8 | 24 | 37 | 2 | human | skin | nasopharynx
971 | 973 | 2938 | 2939 | Ag | 0 | Acinetobacter baumannii | 0 | AIIMS 7 | green synthesis using Acinetobacter spp. | ZOI |  | 1024 | 15 | 8 | 12 | 10 | spherical | 20 |  | Milli-Q water | 40 | 168 | AgNO3 | 1 |  |  | https://www.ncbi.nlm.nih.gov/pmc/articles/PMC3826770/ | 10.2147/IJN.S48913 | 37 | Dove Medical Press Ltd. | International Journal of Nanomedicine | 2013 | Synthesis, optimization, and characterization of silver nanoparticles from Acinetobacter calcoaceticus and their enhanced antibacterial activity when combined with antibiotics | TRUE | TRUE | green | FALSE | [8 empty] | ['470'] | Acinetobacter baumannii |  | Prokaryota | Bacteria |  | Pseudomonadota | Gammaproteobacteria | Moraxellales | Moraxellaceae | Acinetobacter | Acinetobacter baumannii | pathogenic | n | 8 | 18 | 48 | 33.5 | 2 | nature | soil | nosocomial
972 | 974 | 2939 | 2940 | Ag | 0 | Acinetobacter baumannii | 0 | AIIMS 7 | green synthesis using Acinetobacter spp. | ZOI |  | 512 | 14 | 8 | 12 | 10 | spherical | 20 |  | Milli-Q water | 40 | 168 | AgNO3 | 1 |  |  | https://www.ncbi.nlm.nih.gov/pmc/articles/PMC3826770/ | 10.2147/IJN.S48913 | 37 | Dove Medical Press Ltd. | International Journal of Nanomedicine | 2013 | Synthesis, optimization, and characterization of silver nanoparticles from Acinetobacter calcoaceticus and their enhanced antibacterial activity when combined with antibiotics | TRUE | TRUE | green | FALSE | [8 empty] | ['470'] | Acinetobacter baumannii |  | Prokaryota | Bacteria |  | Pseudomonadota | Gammaproteobacteria | Moraxellales | Moraxellaceae | Acinetobacter | Acinetobacter baumannii | pathogenic | n | 8 | 18 | 48 | 33.5 | 2 | nature | soil | nosocomial
973 | 975 | 2940 | 1014 | Ag | 0 | Acinetobacter baumannii | 0 | AIIMS 7 | green synthesis using Acinetobacter spp. | ZOI |  | 256 | 12 | 8 | 12 | 10 | spherical | 20 |  | water (Milli-Q) | 40 | 168 | AgNO3 | 1 |  |  | https://www.ncbi.nlm.nih.gov/pmc/articles/PMC3826770/ | 10.2147/IJN.S48913 | 37 | Dove Medical Press Ltd. | International Journal of Nanomedicine | 2013 | Synthesis, optimization, and characterization of silver nanoparticles from Acinetobacter calcoaceticus and their enhanced antibacterial activity when combined with antibiotics | TRUE | TRUE | green | TRUE | Xenia | 31,03,25 | 0 | 1 | Requires correction | 1.В статье указан 2013 год, а не 2012, как написано в столбце year 2. В столбце title остались специальные символы � |  |  | ['470'] | Acinetobacter baumannii |  | Prokaryota | Bacteria |  | Pseudomonadota | Gammaproteobacteria | Moraxellales | Moraxellaceae | Acinetobacter | Acinetobacter baumannii | pathogenic | n | 8 | 18 | 48 | 33.5 | 2 | nature | soil | nosocomial
974 | 976 | 2941 | 2942 | Ag | 0 | Acinetobacter baumannii | 0 | AIIMS 7 | green synthesis using Acinetobacter spp. | ZOI |  | 128 | 11 | 8 | 12 | 10 | spherical | 20 |  | water (Milli-Q) | 40 | 168 | AgNO3 | 1 |  |  | https://www.ncbi.nlm.nih.gov/pmc/articles/PMC3826770/ | 10.2147/IJN.S48913 | 37 | Dove Medical Press Ltd. | International Journal of Nanomedicine | 2013 | Synthesis, optimization, and characterization of silver nanoparticles from Acinetobacter calcoaceticus and their enhanced antibacterial activity when combined with antibiotics | TRUE | TRUE | green | FALSE | [8 empty] | ['470'] | Acinetobacter baumannii |  | Prokaryota | Bacteria |  | Pseudomonadota | Gammaproteobacteria | Moraxellales | Moraxellaceae | Acinetobacter | Acinetobacter baumannii | pathogenic | n | 8 | 18 | 48 | 33.5 | 2 | nature | soil | nosocomial
975 | 977 | 2942 | 1017 | Ag | 0 | Acinetobacter baumannii | 0 | AIIMS 7 | green synthesis using Acinetobacter spp. | ZOI |  | 64 | 10 | 8 | 12 | 10 | spherical | 20 |  | water (Milli-Q) | 40 | 168 | AgNO3 | 1 |  |  | https://www.ncbi.nlm.nih.gov/pmc/articles/PMC3826770/ | 10.2147/IJN.S48913 | 37 | Dove Medical Press Ltd. | International Journal of Nanomedicine | 2013 | Synthesis, optimization, and characterization of silver nanoparticles from Acinetobacter calcoaceticus and their enhanced antibacterial activity when combined with antibiotics | TRUE | TRUE | green | TRUE | Xenia | 31,03,25 | 0 | 1 | Requires correction | 1.В статье указан 2013 год, а не 2012, как написано в столбце year 2. В столбце title остались специальные символы � |  |  | ['470'] | Acinetobacter baumannii |  | Prokaryota | Bacteria |  | Pseudomonadota | Gammaproteobacteria | Moraxellales | Moraxellaceae | Acinetobacter | Acinetobacter baumannii | pathogenic | n | 8 | 18 | 48 | 33.5 | 2 | nature | soil | nosocomial
976 | 978 | 2943 | 2944 | Ag | 0 | Acinetobacter baumannii | 0 | AIIMS 7 | green synthesis using Acinetobacter spp. | ZOI |  | 32 | 7 | 8 | 12 | 10 | spherical | 20 |  | water (Milli-Q) | 40 | 168 | AgNO3 | 1 |  |  | https://www.ncbi.nlm.nih.gov/pmc/articles/PMC3826770/ | 10.2147/IJN.S48913 | 37 | Dove Medical Press Ltd. | International Journal of Nanomedicine | 2013 | Synthesis, optimization, and characterization of silver nanoparticles from Acinetobacter calcoaceticus and their enhanced antibacterial activity when combined with antibiotics | TRUE | TRUE | green | FALSE | [8 empty] | ['470'] | Acinetobacter baumannii |  | Prokaryota | Bacteria |  | Pseudomonadota | Gammaproteobacteria | Moraxellales | Moraxellaceae | Acinetobacter | Acinetobacter baumannii | pathogenic | n | 8 | 18 | 48 | 33.5 | 2 | nature | soil | nosocomial
977 | 979 | 2944 | 2945 | Ag | 0 | Acinetobacter baumannii | 0 | AIIMS 7 | green synthesis using Acinetobacter spp. | ZOI |  | 16 | 0 | 8 | 12 | 10 | spherical | 20 |  | water (Milli-Q) | 40 | 168 | AgNO3 | 1 |  |  | https://www.ncbi.nlm.nih.gov/pmc/articles/PMC3826770/ | 10.2147/IJN.S48913 | 37 | Dove Medical Press Ltd. | International Journal of Nanomedicine | 2013 | Synthesis, optimization, and characterization of silver nanoparticles from Acinetobacter calcoaceticus and their enhanced antibacterial activity when combined with antibiotics | TRUE | TRUE | green | FALSE | [8 empty] | ['470'] | Acinetobacter baumannii |  | Prokaryota | Bacteria |  | Pseudomonadota | Gammaproteobacteria | Moraxellales | Moraxellaceae | Acinetobacter | Acinetobacter baumannii | pathogenic | n | 8 | 18 | 48 | 33.5 | 2 | nature | soil | nosocomial
978 | 980 | 2945 | 2946 | Ag | 0 | Klebsiella aerogenes | 0 | NCIM 2964 | green synthesis using Acinetobacter spp. | ZOI |  | 1024 | 12 | 8 | 12 | 10 | spherical | 20 |  | water (Milli-Q) | 40 | 168 | AgNO3 | 1 |  |  | https://www.ncbi.nlm.nih.gov/pmc/articles/PMC3826770/ | 10.2147/IJN.S48913 | 37 | Dove Medical Press Ltd. | International Journal of Nanomedicine | 2013 | Synthesis, optimization, and characterization of silver nanoparticles from Acinetobacter calcoaceticus and their enhanced antibacterial activity when combined with antibiotics | TRUE | TRUE | green | FALSE | [8 empty] | ['548'] | Klebsiella aerogenes |  | Prokaryota | Bacteria |  | Pseudomonadota | Gammaproteobacteria | Enterobacterales | Enterobacteriaceae | Klebsiella | Klebsiella aerogenes | opportunistic pathogen | n | 4 | 6 | 8 | 37 | 2 | nosocomial | clinical samples (blood, sputum, urine, wound swabs) | soil
979 | 981 | 2946 | 2947 | Ag | 0 | Klebsiella aerogenes | 0 | NCIM 2964 | green synthesis using Acinetobacter spp. | ZOI |  | 512 | 11 | 8 | 12 | 10 | spherical | 20 |  | water (Milli-Q) | 40 | 168 | AgNO3 | 1 |  |  | https://www.ncbi.nlm.nih.gov/pmc/articles/PMC3826770/ | 10.2147/IJN.S48913 | 37 | Dove Medical Press Ltd. | International Journal of Nanomedicine | 2013 | Synthesis, optimization, and characterization of silver nanoparticles from Acinetobacter calcoaceticus and their enhanced antibacterial activity when combined with antibiotics | TRUE | TRUE | green | FALSE | [8 empty] | ['548'] | Klebsiella aerogenes |  | Prokaryota | Bacteria |  | Pseudomonadota | Gammaproteobacteria | Enterobacterales | Enterobacteriaceae | Klebsiella | Klebsiella aerogenes | opportunistic pathogen | n | 4 | 6 | 8 | 37 | 2 | nosocomial | clinical samples (blood, sputum, urine, wound swabs) | soil
980 | 982 | 2947 | 2948 | Ag | 0 | Klebsiella aerogenes | 0 | NCIM 2964 | green synthesis using Acinetobacter spp. | ZOI |  | 256 | 10 | 8 | 12 | 10 | spherical | 20 |  | water (Milli-Q) | 40 | 168 | AgNO3 | 1 |  |  | https://www.ncbi.nlm.nih.gov/pmc/articles/PMC3826770/ | 10.2147/IJN.S48913 | 37 | Dove Medical Press Ltd. | International Journal of Nanomedicine | 2013 | Synthesis, optimization, and characterization of silver nanoparticles from Acinetobacter calcoaceticus and their enhanced antibacterial activity when combined with antibiotics | TRUE | TRUE | green | FALSE | [8 empty] | ['548'] | Klebsiella aerogenes |  | Prokaryota | Bacteria |  | Pseudomonadota | Gammaproteobacteria | Enterobacterales | Enterobacteriaceae | Klebsiella | Klebsiella aerogenes | opportunistic pathogen | n | 4 | 6 | 8 | 37 | 2 | nosocomial | clinical samples (blood, sputum, urine, wound swabs) | soil
981 | 983 | 2948 | 1030 | Ag | 0 | Klebsiella aerogenes | 0 | NCIM 2964 | green synthesis using Acinetobacter spp. | ZOI |  | 128 | 9 | 8 | 12 | 10 | spherical | 20 |  | water (Milli-Q) | 40 | 168 | AgNO3 | 1 |  |  | https://www.ncbi.nlm.nih.gov/pmc/articles/PMC3826770/ | 10.2147/IJN.S48913 | 37 | Dove Medical Press Ltd. | International Journal of Nanomedicine | 2013 | Synthesis, optimization, and characterization of silver nanoparticles from Acinetobacter calcoaceticus and their enhanced antibacterial activity when combined with antibiotics | TRUE | TRUE | green | TRUE | Xenia | 31,03,25 | 0 | 1 | Requires correction | 1.В статье указан 2013 год, а не 2012, как написано в столбце year 2. В столбце title остались специальные символы � |  |  | ['548'] | Klebsiella aerogenes |  | Prokaryota | Bacteria |  | Pseudomonadota | Gammaproteobacteria | Enterobacterales | Enterobacteriaceae | Klebsiella | Klebsiella aerogenes | opportunistic pathogen | n | 4 | 6 | 8 | 37 | 2 | nosocomial | clinical samples (blood, sputum, urine, wound swabs) | soil
982 | 984 | 2949 | 1057 | Ag | 0 | Klebsiella aerogenes | 0 | NCIM 2964 | green synthesis using Acinetobacter spp. | ZOI |  | 64 | 8 | 8 | 12 | 10 | spherical | 20 |  | water (Milli-Q) | 40 | 168 | AgNO3 | 1 |  |  | https://www.ncbi.nlm.nih.gov/pmc/articles/PMC3826770/ | 10.2147/IJN.S48913 | 37 | Dove Medical Press Ltd. | International Journal of Nanomedicine | 2013 | Synthesis, optimization, and characterization of silver nanoparticles from Acinetobacter calcoaceticus and their enhanced antibacterial activity when combined with antibiotics | TRUE | TRUE | green | TRUE | Xenia | 31,03,25 | 0 | 1 | Requires correction | 1.В статье указан 2013 год, а не 2012, как написано в столбце year 2. В столбце title остались специальные символы � |  |  | ['548'] | Klebsiella aerogenes |  | Prokaryota | Bacteria |  | Pseudomonadota | Gammaproteobacteria | Enterobacterales | Enterobacteriaceae | Klebsiella | Klebsiella aerogenes | opportunistic pathogen | n | 4 | 6 | 8 | 37 | 2 | nosocomial | clinical samples (blood, sputum, urine, wound swabs) | soil
983 | 985 | 2950 | 2951 | Ag | 0 | Klebsiella aerogenes | 0 | NCIM 2964 | green synthesis using Acinetobacter spp. | ZOI |  | 32 | 0 | 8 | 12 | 10 | spherical | 20 |  | water (Milli-Q) | 40 | 168 | AgNO3 | 1 |  |  | https://www.ncbi.nlm.nih.gov/pmc/articles/PMC3826770/ | 10.2147/IJN.S48913 | 37 | Dove Medical Press Ltd. | International Journal of Nanomedicine | 2013 | Synthesis, optimization, and characterization of silver nanoparticles from Acinetobacter calcoaceticus and their enhanced antibacterial activity when combined with antibiotics | TRUE | TRUE | green | FALSE | [8 empty] | ['548'] | Klebsiella aerogenes |  | Prokaryota | Bacteria |  | Pseudomonadota | Gammaproteobacteria | Enterobacterales | Enterobacteriaceae | Klebsiella | Klebsiella aerogenes | opportunistic pathogen | n | 4 | 6 | 8 | 37 | 2 | nosocomial | clinical samples (blood, sputum, urine, wound swabs) | soil
984 | 986 | 2951 | 2952 | Ag | 0 | Klebsiella aerogenes | 0 | NCIM 2964 | green synthesis using Acinetobacter spp. | ZOI |  | 16 | 0 | 8 | 12 | 10 | spherical | 20 |  | water (Milli-Q) | 40 | 168 | AgNO3 | 1 |  |  | https://www.ncbi.nlm.nih.gov/pmc/articles/PMC3826770/ | 10.2147/IJN.S48913 | 37 | Dove Medical Press Ltd. | International Journal of Nanomedicine | 2013 | Synthesis, optimization, and characterization of silver nanoparticles from Acinetobacter calcoaceticus and their enhanced antibacterial activity when combined with antibiotics | TRUE | TRUE | green | FALSE | [8 empty] | ['548'] | Klebsiella aerogenes |  | Prokaryota | Bacteria |  | Pseudomonadota | Gammaproteobacteria | Enterobacterales | Enterobacteriaceae | Klebsiella | Klebsiella aerogenes | opportunistic pathogen | n | 4 | 6 | 8 | 37 | 2 | nosocomial | clinical samples (blood, sputum, urine, wound swabs) | soil
985 | 987 | 2952 | 2953 | Ag | 0 | Escherichia coli | 0 | ATCC 25922 | green synthesis using Acinetobacter spp. | ZOI |  | 1024 | 14 | 8 | 12 | 10 | spherical | 20 |  | water (Milli-Q) | 40 | 168 | AgNO3 | 1 |  |  | https://www.ncbi.nlm.nih.gov/pmc/articles/PMC3826770/ | 10.2147/IJN.S48913 | 37 | Dove Medical Press Ltd. | International Journal of Nanomedicine | 2013 | Synthesis, optimization, and characterization of silver nanoparticles from Acinetobacter calcoaceticus and their enhanced antibacterial activity when combined with antibiotics | TRUE | TRUE | green | FALSE | [8 empty] | ['562'] | Escherichia coli | ATCC 25922 | Prokaryota | Bacteria |  | Pseudomonadota | Gammaproteobacteria | Enterobacterales | Enterobacteriaceae | Escherichia | Escherichia coli | non-pathogenic | n | 1.5 | 2 | 4 | 37 | 1 | human | guts | mouth
986 | 988 | 2953 | 2954 | Ag | 0 | Escherichia coli | 0 | ATCC 25922 | green synthesis using Acinetobacter spp. | ZOI |  | 512 | 12 | 8 | 12 | 10 | spherical | 20 |  | water (Milli-Q) | 40 | 168 | AgNO3 | 1 |  |  | https://www.ncbi.nlm.nih.gov/pmc/articles/PMC3826770/ | 10.2147/IJN.S48913 | 37 | Dove Medical Press Ltd. | International Journal of Nanomedicine | 2013 | Synthesis, optimization, and characterization of silver nanoparticles from Acinetobacter calcoaceticus and their enhanced antibacterial activity when combined with antibiotics | TRUE | TRUE | green | FALSE | [8 empty] | ['562'] | Escherichia coli | ATCC 25922 | Prokaryota | Bacteria |  | Pseudomonadota | Gammaproteobacteria | Enterobacterales | Enterobacteriaceae | Escherichia | Escherichia coli | non-pathogenic | n | 1.5 | 2 | 4 | 37 | 1 | human | guts | mouth
987 | 989 | 2954 | 2955 | Ag | 0 | Escherichia coli | 0 | ATCC 25922 | green synthesis using Acinetobacter spp. | ZOI |  | 256 | 10 | 8 | 12 | 10 | spherical | 20 |  | water (Milli-Q) | 40 | 168 | AgNO3 | 1 |  |  | https://www.ncbi.nlm.nih.gov/pmc/articles/PMC3826770/ | 10.2147/IJN.S48913 | 37 | Dove Medical Press Ltd. | International Journal of Nanomedicine | 2013 | Synthesis, optimization, and characterization of silver nanoparticles from Acinetobacter calcoaceticus and their enhanced antibacterial activity when combined with antibiotics | TRUE | TRUE | green | FALSE | [8 empty] | ['562'] | Escherichia coli | ATCC 25922 | Prokaryota | Bacteria |  | Pseudomonadota | Gammaproteobacteria | Enterobacterales | Enterobacteriaceae | Escherichia | Escherichia coli | non-pathogenic | n | 1.5 | 2 | 4 | 37 | 1 | human | guts | mouth
988 | 990 | 2955 | 2956 | Ag | 0 | Escherichia coli | 0 | ATCC 25922 | green synthesis using Acinetobacter spp. | ZOI |  | 128 | 8 | 8 | 12 | 10 | spherical | 20 |  | water (Milli-Q) | 40 | 168 | AgNO3 | 1 |  |  | https://www.ncbi.nlm.nih.gov/pmc/articles/PMC3826770/ | 10.2147/IJN.S48913 | 37 | Dove Medical Press Ltd. | International Journal of Nanomedicine | 2013 | Synthesis, optimization, and characterization of silver nanoparticles from Acinetobacter calcoaceticus and their enhanced antibacterial activity when combined with antibiotics | TRUE | TRUE | green | FALSE | [8 empty] | ['562'] | Escherichia coli | ATCC 25922 | Prokaryota | Bacteria |  | Pseudomonadota | Gammaproteobacteria | Enterobacterales | Enterobacteriaceae | Escherichia | Escherichia coli | non-pathogenic | n | 1.5 | 2 | 4 | 37 | 1 | human | guts | mouth
989 | 991 | 2956 | 2957 | Ag | 0 | Escherichia coli | 0 | ATCC 25922 | green synthesis using Acinetobacter spp. | ZOI |  | 64 | 0 | 8 | 12 | 10 | spherical | 20 |  | water (Milli-Q) | 40 | 168 | AgNO3 | 1 |  |  | https://www.ncbi.nlm.nih.gov/pmc/articles/PMC3826770/ | 10.2147/IJN.S48913 | 37 | Dove Medical Press Ltd. | International Journal of Nanomedicine | 2013 | Synthesis, optimization, and characterization of silver nanoparticles from Acinetobacter calcoaceticus and their enhanced antibacterial activity when combined with antibiotics | TRUE | TRUE | green | FALSE | [8 empty] | ['562'] | Escherichia coli | ATCC 25922 | Prokaryota | Bacteria |  | Pseudomonadota | Gammaproteobacteria | Enterobacterales | Enterobacteriaceae | Escherichia | Escherichia coli | non-pathogenic | n | 1.5 | 2 | 4 | 37 | 1 | human | guts | mouth
990 | 992 | 2957 | 2958 | Ag | 0 | Escherichia coli | 0 | ATCC 25922 | green synthesis using Acinetobacter spp. | ZOI |  | 32 | 0 | 8 | 12 | 10 | spherical | 20 |  | water (Milli-Q) | 40 | 168 | AgNO3 | 1 |  |  | https://www.ncbi.nlm.nih.gov/pmc/articles/PMC3826770/ | 10.2147/IJN.S48913 | 37 | Dove Medical Press Ltd. | International Journal of Nanomedicine | 2013 | Synthesis, optimization, and characterization of silver nanoparticles from Acinetobacter calcoaceticus and their enhanced antibacterial activity when combined with antibiotics | TRUE | TRUE | green | FALSE | [8 empty] | ['562'] | Escherichia coli | ATCC 25922 | Prokaryota | Bacteria |  | Pseudomonadota | Gammaproteobacteria | Enterobacterales | Enterobacteriaceae | Escherichia | Escherichia coli | non-pathogenic | n | 1.5 | 2 | 4 | 37 | 1 | human | guts | mouth
991 | 993 | 2958 | 2959 | Ag | 0 | Escherichia coli | 0 | ATCC 25922 | green synthesis using Acinetobacter spp. | ZOI |  | 16 | 0 | 8 | 12 | 10 | spherical | 20 |  | water (Milli-Q) | 40 | 168 | AgNO3 | 1 |  |  | https://www.ncbi.nlm.nih.gov/pmc/articles/PMC3826770/ | 10.2147/IJN.S48913 | 37 | Dove Medical Press Ltd. | International Journal of Nanomedicine | 2013 | Synthesis, optimization, and characterization of silver nanoparticles from Acinetobacter calcoaceticus and their enhanced antibacterial activity when combined with antibiotics | TRUE | TRUE | green | FALSE | [8 empty] | ['562'] | Escherichia coli | ATCC 25922 | Prokaryota | Bacteria |  | Pseudomonadota | Gammaproteobacteria | Enterobacterales | Enterobacteriaceae | Escherichia | Escherichia coli | non-pathogenic | n | 1.5 | 2 | 4 | 37 | 1 | human | guts | mouth
992 | 994 | 2959 | 2960 | Ag | 0 | Pseudomonas aeruginosa | 0 | NCIM 5029 | green synthesis using Acinetobacter spp. | ZOI |  | 1024 | 17 | 8 | 12 | 10 | spherical | 20 |  | water (Milli-Q) | 40 | 168 | AgNO3 | 1 |  |  | https://www.ncbi.nlm.nih.gov/pmc/articles/PMC3826770/ | 10.2147/IJN.S48913 | 37 | Dove Medical Press Ltd. | International Journal of Nanomedicine | 2013 | Synthesis, optimization, and characterization of silver nanoparticles from Acinetobacter calcoaceticus and their enhanced antibacterial activity when combined with antibiotics | TRUE | TRUE | green | FALSE | [8 empty] | ['287'] | Pseudomonas aeruginosa |  | Prokaryota | Bacteria |  | Pseudomonadota | Gammaproteobacteria | Pseudomonadales | Pseudomonadaceae | Pseudomonas | Pseudomonas aeruginosa | opportunistic pathogen | n | 4 | 8 | 12 | 37 | 2 | nosocomial | clinical samples (sputum, urine) | clinical samples (wound swabs)
993 | 995 | 2960 | 2961 | Ag | 0 | Pseudomonas aeruginosa | 0 | NCIM 5029 | green synthesis using Acinetobacter spp. | ZOI |  | 512 | 15 | 8 | 12 | 10 | spherical | 20 |  | water (Milli-Q) | 40 | 168 | AgNO3 | 1 |  |  | https://www.ncbi.nlm.nih.gov/pmc/articles/PMC3826770/ | 10.2147/IJN.S48913 | 37 | Dove Medical Press Ltd. | International Journal of Nanomedicine | 2013 | Synthesis, optimization, and characterization of silver nanoparticles from Acinetobacter calcoaceticus and their enhanced antibacterial activity when combined with antibiotics | TRUE | TRUE | green | FALSE | [8 empty] | ['287'] | Pseudomonas aeruginosa |  | Prokaryota | Bacteria |  | Pseudomonadota | Gammaproteobacteria | Pseudomonadales | Pseudomonadaceae | Pseudomonas | Pseudomonas aeruginosa | opportunistic pathogen | n | 4 | 8 | 12 | 37 | 2 | nosocomial | clinical samples (sputum, urine) | clinical samples (wound swabs)
994 | 996 | 2961 | 2962 | Ag | 0 | Pseudomonas aeruginosa | 0 | NCIM 5029 | green synthesis using Acinetobacter spp. | ZOI |  | 256 | 14 | 8 | 12 | 10 | spherical | 20 |  | water (Milli-Q) | 40 | 168 | AgNO3 | 1 |  |  | https://www.ncbi.nlm.nih.gov/pmc/articles/PMC3826770/ | 10.2147/IJN.S48913 | 37 | Dove Medical Press Ltd. | International Journal of Nanomedicine | 2013 | Synthesis, optimization, and characterization of silver nanoparticles from Acinetobacter calcoaceticus and their enhanced antibacterial activity when combined with antibiotics | TRUE | TRUE | green | FALSE | [8 empty] | ['287'] | Pseudomonas aeruginosa |  | Prokaryota | Bacteria |  | Pseudomonadota | Gammaproteobacteria | Pseudomonadales | Pseudomonadaceae | Pseudomonas | Pseudomonas aeruginosa | opportunistic pathogen | n | 4 | 8 | 12 | 37 | 2 | nosocomial | clinical samples (sputum, urine) | clinical samples (wound swabs)
995 | 997 | 2962 | 2963 | Ag | 0 | Pseudomonas aeruginosa | 0 | NCIM 5029 | green synthesis using Acinetobacter spp. | ZOI |  | 128 | 12 | 8 | 12 | 10 | spherical | 20 |  | water (Milli-Q) | 40 | 168 | AgNO3 | 1 |  |  | https://www.ncbi.nlm.nih.gov/pmc/articles/PMC3826770/ | 10.2147/IJN.S48913 | 37 | Dove Medical Press Ltd. | International Journal of Nanomedicine | 2013 | Synthesis, optimization, and characterization of silver nanoparticles from Acinetobacter calcoaceticus and their enhanced antibacterial activity when combined with antibiotics | TRUE | TRUE | green | FALSE | [8 empty] | ['287'] | Pseudomonas aeruginosa |  | Prokaryota | Bacteria |  | Pseudomonadota | Gammaproteobacteria | Pseudomonadales | Pseudomonadaceae | Pseudomonas | Pseudomonas aeruginosa | opportunistic pathogen | n | 4 | 8 | 12 | 37 | 2 | nosocomial | clinical samples (sputum, urine) | clinical samples (wound swabs)
996 | 998 | 2963 | 2964 | Ag | 0 | Pseudomonas aeruginosa | 0 | NCIM 5029 | green synthesis using Acinetobacter spp. | ZOI |  | 64 | 11 | 8 | 12 | 10 | spherical | 20 |  | water (Milli-Q) | 40 | 168 | AgNO3 | 1 |  |  | https://www.ncbi.nlm.nih.gov/pmc/articles/PMC3826770/ | 10.2147/IJN.S48913 | 37 | Dove Medical Press Ltd. | International Journal of Nanomedicine | 2013 | Synthesis, optimization, and characterization of silver nanoparticles from Acinetobacter calcoaceticus and their enhanced antibacterial activity when combined with antibiotics | TRUE | TRUE | green | FALSE | [8 empty] | ['287'] | Pseudomonas aeruginosa |  | Prokaryota | Bacteria |  | Pseudomonadota | Gammaproteobacteria | Pseudomonadales | Pseudomonadaceae | Pseudomonas | Pseudomonas aeruginosa | opportunistic pathogen | n | 4 | 8 | 12 | 37 | 2 | nosocomial | clinical samples (sputum, urine) | clinical samples (wound swabs)
997 | 999 | 2964 | 1058 | Ag | 0 | Pseudomonas aeruginosa | 0 | NCIM 5029 | green synthesis using Acinetobacter spp. | ZOI |  | 32 | 10 | 8 | 12 | 10 | spherical | 20 |  | water (Milli-Q) | 40 | 168 | AgNO3 | 1 |  |  | https://www.ncbi.nlm.nih.gov/pmc/articles/PMC3826770/ | 10.2147/IJN.S48913 | 37 | Dove Medical Press Ltd. | International Journal of Nanomedicine | 2013 | Synthesis, optimization, and characterization of silver nanoparticles from Acinetobacter calcoaceticus and their enhanced antibacterial activity when combined with antibiotics | TRUE | TRUE | green | TRUE | Xenia | 31,03,25 | 0 | 1 | Requires correction | 1.В статье указан 2013 год, а не 2012, как написано в столбце year 2. В столбце title остались специальные символы � |  |  | ['287'] | Pseudomonas aeruginosa |  | Prokaryota | Bacteria |  | Pseudomonadota | Gammaproteobacteria | Pseudomonadales | Pseudomonadaceae | Pseudomonas | Pseudomonas aeruginosa | opportunistic pathogen | n | 4 | 8 | 12 | 37 | 2 | nosocomial | clinical samples (sputum, urine) | clinical samples (wound swabs)
998 | 1000 | 2965 | 2966 | Ag | 0 | Pseudomonas aeruginosa | 0 | NCIM 5029 | green synthesis using Acinetobacter spp. | ZOI |  | 16 | 8 | 8 | 12 | 10 | spherical | 20 |  | water (Milli-Q) | 40 | 168 | AgNO3 | 1 |  |  | https://www.ncbi.nlm.nih.gov/pmc/articles/PMC3826770/ | 10.2147/IJN.S48913 | 37 | Dove Medical Press Ltd. | International Journal of Nanomedicine | 2013 | Synthesis, optimization, and characterization of silver nanoparticles from Acinetobacter calcoaceticus and their enhanced antibacterial activity when combined with antibiotics | TRUE | TRUE | green | FALSE | [8 empty] | ['287'] | Pseudomonas aeruginosa |  | Prokaryota | Bacteria |  | Pseudomonadota | Gammaproteobacteria | Pseudomonadales | Pseudomonadaceae | Pseudomonas | Pseudomonas aeruginosa | opportunistic pathogen | n | 4 | 8 | 12 | 37 | 2 | nosocomial | clinical samples (sputum, urine) | clinical samples (wound swabs)
999 | 1001 | 2966 | 2967 | Ag | 0 | Shigella sonnei | 0 | MTCC 2957 | green synthesis using Acinetobacter spp. | ZOI |  | 1024 | 14 | 8 | 12 | 10 | spherical | 20 |  | water (Milli-Q) | 40 | 168 | AgNO3 | 1 |  |  | https://www.ncbi.nlm.nih.gov/pmc/articles/PMC3826770/ | 10.2147/IJN.S48913 | 37 | Dove Medical Press Ltd. | International Journal of Nanomedicine | 2013 | Synthesis, optimization, and characterization of silver nanoparticles from Acinetobacter calcoaceticus and their enhanced antibacterial activity when combined with antibiotics | TRUE | TRUE | green | FALSE | [8 empty] | ['624'] | Shigella sonnei |  | Prokaryota | Bacteria |  | Pseudomonadota | Gammaproteobacteria | Enterobacterales | Enterobacteriaceae | Shigella | Shigella sonnei | pathogenic | n | 6 | 18 | 24 | 37 | 2 | human | guts | clinical samples (stool)
1000 | 1002 | 2967 | 2968 | Ag | 0 | Shigella sonnei | 0 | MTCC 2957 | green synthesis using Acinetobacter spp. | ZOI |  | 512 | 13 | 8 | 12 | 10 | spherical | 20 |  | water (Milli-Q) | 40 | 168 | AgNO3 | 1 |  |  | https://www.ncbi.nlm.nih.gov/pmc/articles/PMC3826770/ | 10.2147/IJN.S48913 | 37 | Dove Medical Press Ltd. | International Journal of Nanomedicine | 2013 | Synthesis, optimization, and characterization of silver nanoparticles from Acinetobacter calcoaceticus and their enhanced antibacterial activity when combined with antibiotics | TRUE | TRUE | green | FALSE | [8 empty] | ['624'] | Shigella sonnei |  | Prokaryota | Bacteria |  | Pseudomonadota | Gammaproteobacteria | Enterobacterales | Enterobacteriaceae | Shigella | Shigella sonnei | pathogenic | n | 6 | 18 | 24 | 37 | 2 | human | guts | clinical samples (stool)
1001 | 1003 | 2968 | 1059 | Ag | 0 | Shigella sonnei | 0 | MTCC 2957 | green synthesis using Acinetobacter spp. | ZOI |  | 256 | 12 | 8 | 12 | 10 | spherical | 20 |  | water (Milli-Q) | 40 | 168 | AgNO3 | 1 |  |  | https://www.ncbi.nlm.nih.gov/pmc/articles/PMC3826770/ | 10.2147/IJN.S48913 | 37 | Dove Medical Press Ltd. | International Journal of Nanomedicine | 2013 | Synthesis, optimization, and characterization of silver nanoparticles from Acinetobacter calcoaceticus and their enhanced antibacterial activity when combined with antibiotics | TRUE | TRUE | green | TRUE | Xenia | 31,03,25 | 0 | 1 | Requires correction | 1.В статье указан 2013 год, а не 2012, как написано в столбце year 2. В столбце title остались специальные символы � |  |  | ['624'] | Shigella sonnei |  | Prokaryota | Bacteria |  | Pseudomonadota | Gammaproteobacteria | Enterobacterales | Enterobacteriaceae | Shigella | Shigella sonnei | pathogenic | n | 6 | 18 | 24 | 37 | 2 | human | guts | clinical samples (stool)
1002 | 1004 | 2969 | 2970 | Ag | 0 | Shigella sonnei | 0 | MTCC 2957 | green synthesis using Acinetobacter spp. | ZOI |  | 128 | 10 | 8 | 12 | 10 | spherical | 20 |  | water (Milli-Q) | 40 | 168 | AgNO3 | 1 |  |  | https://www.ncbi.nlm.nih.gov/pmc/articles/PMC3826770/ | 10.2147/IJN.S48913 | 37 | Dove Medical Press Ltd. | International Journal of Nanomedicine | 2013 | Synthesis, optimization, and characterization of silver nanoparticles from Acinetobacter calcoaceticus and their enhanced antibacterial activity when combined with antibiotics | TRUE | TRUE | green | FALSE | [8 empty] | ['624'] | Shigella sonnei |  | Prokaryota | Bacteria |  | Pseudomonadota | Gammaproteobacteria | Enterobacterales | Enterobacteriaceae | Shigella | Shigella sonnei | pathogenic | n | 6 | 18 | 24 | 37 | 2 | human | guts | clinical samples (stool)
1003 | 1005 | 2970 | 1060 | Ag | 0 | Shigella sonnei | 0 | MTCC 2957 | green synthesis using Acinetobacter spp. | ZOI |  | 64 | 9 | 8 | 12 | 10 | spherical | 20 |  | water (Milli-Q) | 40 | 168 | AgNO3 | 1 |  |  | https://www.ncbi.nlm.nih.gov/pmc/articles/PMC3826770/ | 10.2147/IJN.S48913 | 37 | Dove Medical Press Ltd. | International Journal of Nanomedicine | 2013 | Synthesis, optimization, and characterization of silver nanoparticles from Acinetobacter calcoaceticus and their enhanced antibacterial activity when combined with antibiotics | TRUE | TRUE | green | TRUE | Xenia | 31,03,25 | 0 | 1 | Requires correction | 1.В статье указан 2013 год, а не 2012, как написано в столбце year 2. В столбце title остались специальные символы � |  |  | ['624'] | Shigella sonnei |  | Prokaryota | Bacteria |  | Pseudomonadota | Gammaproteobacteria | Enterobacterales | Enterobacteriaceae | Shigella | Shigella sonnei | pathogenic | n | 6 | 18 | 24 | 37 | 2 | human | guts | clinical samples (stool)
1004 | 1006 | 2971 | 1063 | Ag | 0 | Shigella sonnei | 0 | MTCC 2957 | green synthesis using Acinetobacter spp. | ZOI |  | 32 | 8 | 8 | 12 | 10 | spherical | 20 |  | water (Milli-Q) | 40 | 168 | AgNO3 | 1 |  |  | https://www.ncbi.nlm.nih.gov/pmc/articles/PMC3826770/ | 10.2147/IJN.S48913 | 37 | Dove Medical Press Ltd. | International Journal of Nanomedicine | 2013 | Synthesis, optimization, and characterization of silver nanoparticles from Acinetobacter calcoaceticus and their enhanced antibacterial activity when combined with antibiotics | TRUE | TRUE | green | TRUE | Xenia | 31,03,25 | 0 | 1 | Requires correction | 1.В статье указан 2013 год, а не 2012, как написано в столбце year 2. В столбце title остались специальные символы � |  |  | ['624'] | Shigella sonnei |  | Prokaryota | Bacteria |  | Pseudomonadota | Gammaproteobacteria | Enterobacterales | Enterobacteriaceae | Shigella | Shigella sonnei | pathogenic | n | 6 | 18 | 24 | 37 | 2 | human | guts | clinical samples (stool)
1005 | 1007 | 2972 | 2973 | Ag | 0 | Shigella sonnei | 0 | MTCC 2957 | green synthesis using Acinetobacter spp. | ZOI |  | 16 | 7 | 8 | 12 | 10 | spherical | 20 |  | water (Milli-Q) | 40 | 168 | AgNO3 | 1 |  |  | https://www.ncbi.nlm.nih.gov/pmc/articles/PMC3826770/ | 10.2147/IJN.S48913 | 37 | Dove Medical Press Ltd. | International Journal of Nanomedicine | 2013 | Synthesis, optimization, and characterization of silver nanoparticles from Acinetobacter calcoaceticus and their enhanced antibacterial activity when combined with antibiotics | TRUE | TRUE | green | FALSE | [8 empty] | ['624'] | Shigella sonnei |  | Prokaryota | Bacteria |  | Pseudomonadota | Gammaproteobacteria | Enterobacterales | Enterobacteriaceae | Shigella | Shigella sonnei | pathogenic | n | 6 | 18 | 24 | 37 | 2 | human | guts | clinical samples (stool)
1006 | 1008 | 2973 | 2974 | Ag | 0 | Salmonella enterica subsp. enterica serovar Typhimurium | 0 | NCIM 2501 | green synthesis using Acinetobacter spp. | ZOI |  | 1024 | 13 | 8 | 12 | 10 | spherical | 20 |  | water (Milli-Q) | 40 | 168 | AgNO3 | 1 |  |  | https://www.ncbi.nlm.nih.gov/pmc/articles/PMC3826770/ | 10.2147/IJN.S48913 | 37 | Dove Medical Press Ltd. | International Journal of Nanomedicine | 2013 | Synthesis, optimization, and characterization of silver nanoparticles from Acinetobacter calcoaceticus and their enhanced antibacterial activity when combined with antibiotics | TRUE | TRUE | green | FALSE | [8 empty] | ['90371'] | Salmonella typhimurium |  | Prokaryota | Bacteria |  | Pseudomonadota | Gammaproteobacteria | Enterobacterales | Enterobacteriaceae | Salmonella | Salmonella enterica subsp. enterica serovar Typhimurium | pathogenic | n | 4 | 7 | 12 | 37 | 2 | human | meat | clinical samples (blood, stool, urine)
1007 | 1009 | 2974 | 2975 | Ag | 0 | Salmonella enterica subsp. enterica serovar Typhimurium | 0 | NCIM 2501 | green synthesis using Acinetobacter spp. | ZOI |  | 512 | 11 | 8 | 12 | 10 | spherical | 20 |  | water (Milli-Q) | 40 | 168 | AgNO3 | 1 |  |  | https://www.ncbi.nlm.nih.gov/pmc/articles/PMC3826770/ | 10.2147/IJN.S48913 | 37 | Dove Medical Press Ltd. | International Journal of Nanomedicine | 2013 | Synthesis, optimization, and characterization of silver nanoparticles from Acinetobacter calcoaceticus and their enhanced antibacterial activity when combined with antibiotics | TRUE | TRUE | green | FALSE | [8 empty] | ['90371'] | Salmonella typhimurium |  | Prokaryota | Bacteria |  | Pseudomonadota | Gammaproteobacteria | Enterobacterales | Enterobacteriaceae | Salmonella | Salmonella enterica subsp. enterica serovar Typhimurium | pathogenic | n | 4 | 7 | 12 | 37 | 2 | human | meat | clinical samples (blood, stool, urine)
1008 | 1010 | 2975 | 2976 | Ag | 0 | Salmonella enterica subsp. enterica serovar Typhimurium | 0 | NCIM 2501 | green synthesis using Acinetobacter spp. | ZOI |  | 256 | 8 | 8 | 12 | 10 | spherical | 20 |  | water (Milli-Q) | 40 | 168 | AgNO3 | 1 |  |  | https://www.ncbi.nlm.nih.gov/pmc/articles/PMC3826770/ | 10.2147/IJN.S48913 | 37 | Dove Medical Press Ltd. | International Journal of Nanomedicine | 2013 | Synthesis, optimization, and characterization of silver nanoparticles from Acinetobacter calcoaceticus and their enhanced antibacterial activity when combined with antibiotics | TRUE | TRUE | green | FALSE | [8 empty] | ['90371'] | Salmonella typhimurium |  | Prokaryota | Bacteria |  | Pseudomonadota | Gammaproteobacteria | Enterobacterales | Enterobacteriaceae | Salmonella | Salmonella enterica subsp. enterica serovar Typhimurium | pathogenic | n | 4 | 7 | 12 | 37 | 2 | human | meat | clinical samples (blood, stool, urine)
1009 | 1011 | 2976 | 2977 | Ag | 0 | Salmonella enterica subsp. enterica serovar Typhimurium | 0 | NCIM 2501 | green synthesis using Acinetobacter spp. | ZOI |  | 128 | 0 | 8 | 12 | 10 | spherical | 20 |  | water (Milli-Q) | 40 | 168 | AgNO3 | 1 |  |  | https://www.ncbi.nlm.nih.gov/pmc/articles/PMC3826770/ | 10.2147/IJN.S48913 | 37 | Dove Medical Press Ltd. | International Journal of Nanomedicine | 2013 | Synthesis, optimization, and characterization of silver nanoparticles from Acinetobacter calcoaceticus and their enhanced antibacterial activity when combined with antibiotics | TRUE | TRUE | green | FALSE | [8 empty] | ['90371'] | Salmonella typhimurium |  | Prokaryota | Bacteria |  | Pseudomonadota | Gammaproteobacteria | Enterobacterales | Enterobacteriaceae | Salmonella | Salmonella enterica subsp. enterica serovar Typhimurium | pathogenic | n | 4 | 7 | 12 | 37 | 2 | human | meat | clinical samples (blood, stool, urine)
1010 | 1012 | 2977 | 2978 | Ag | 0 | Salmonella enterica subsp. enterica serovar Typhimurium | 0 | NCIM 2501 | green synthesis using Acinetobacter spp. | ZOI |  | 64 | 0 | 8 | 12 | 10 | spherical | 20 |  | water (Milli-Q) | 40 | 168 | AgNO3 | 1 |  |  | https://www.ncbi.nlm.nih.gov/pmc/articles/PMC3826770/ | 10.2147/IJN.S48913 | 37 | Dove Medical Press Ltd. | International Journal of Nanomedicine | 2013 | Synthesis, optimization, and characterization of silver nanoparticles from Acinetobacter calcoaceticus and their enhanced antibacterial activity when combined with antibiotics | TRUE | TRUE | green | FALSE | [8 empty] | ['90371'] | Salmonella typhimurium |  | Prokaryota | Bacteria |  | Pseudomonadota | Gammaproteobacteria | Enterobacterales | Enterobacteriaceae | Salmonella | Salmonella enterica subsp. enterica serovar Typhimurium | pathogenic | n | 4 | 7 | 12 | 37 | 2 | human | meat | clinical samples (blood, stool, urine)
1011 | 1013 | 2978 | 1064 | Ag | 0 | Salmonella enterica subsp. enterica serovar Typhimurium | 0 | NCIM 2501 | green synthesis using Acinetobacter spp. | ZOI |  | 32 | 0 | 8 | 12 | 10 | spherical | 20 |  | water (Milli-Q) | 40 | 168 | AgNO3 | 1 |  |  | https://www.ncbi.nlm.nih.gov/pmc/articles/PMC3826770/ | 10.2147/IJN.S48913 | 37 | Dove Medical Press Ltd. | International Journal of Nanomedicine | 2013 | Synthesis, optimization, and characterization of silver nanoparticles from Acinetobacter calcoaceticus and their enhanced antibacterial activity when combined with antibiotics | TRUE | TRUE | green | TRUE | Xenia | 31,03,25 | 0 | 1 | Requires correction | 1.В статье указан 2013 год, а не 2012, как написано в столбце year 2. В столбце title остались специальные символы � |  |  | ['90371'] | Salmonella typhimurium |  | Prokaryota | Bacteria |  | Pseudomonadota | Gammaproteobacteria | Enterobacterales | Enterobacteriaceae | Salmonella | Salmonella enterica subsp. enterica serovar Typhimurium | pathogenic | n | 4 | 7 | 12 | 37 | 2 | human | meat | clinical samples (blood, stool, urine)
1012 | 1014 | 2979 | 2980 | Ag | 0 | Salmonella enterica subsp. enterica serovar Typhimurium | 0 | NCIM 2501 | green synthesis using Acinetobacter spp. | ZOI |  | 16 | 0 | 8 | 12 | 10 | spherical | 20 |  | water (Milli-Q) | 40 | 168 | AgNO3 | 1 |  |  | https://www.ncbi.nlm.nih.gov/pmc/articles/PMC3826770/ | 10.2147/IJN.S48913 | 37 | Dove Medical Press Ltd. | International Journal of Nanomedicine | 2013 | Synthesis, optimization, and characterization of silver nanoparticles from Acinetobacter calcoaceticus and their enhanced antibacterial activity when combined with antibiotics | TRUE | TRUE | green | FALSE | [8 empty] | ['90371'] | Salmonella typhimurium |  | Prokaryota | Bacteria |  | Pseudomonadota | Gammaproteobacteria | Enterobacterales | Enterobacteriaceae | Salmonella | Salmonella enterica subsp. enterica serovar Typhimurium | pathogenic | n | 4 | 7 | 12 | 37 | 2 | human | meat | clinical samples (blood, stool, urine)
1013 | 1015 | 2980 | 2981 | Ag | 0 | Staphylococcus aureus | 0 | MTCC 3160 | green synthesis using Acinetobacter spp. | ZOI |  | 1024 | 7 | 8 | 12 | 10 | spherical | 20 |  | water (Milli-Q) | 40 | 168 | AgNO3 | 1 |  |  | https://www.ncbi.nlm.nih.gov/pmc/articles/PMC3826770/ | 10.2147/IJN.S48913 | 37 | Dove Medical Press Ltd. | International Journal of Nanomedicine | 2013 | Synthesis, optimization, and characterization of silver nanoparticles from Acinetobacter calcoaceticus and their enhanced antibacterial activity when combined with antibiotics | TRUE | TRUE | green | FALSE | [8 empty] | ['1280'] | Staphylococcus aureus |  | Prokaryota | Bacteria | Terrabacteria group | Bacillota | Bacilli | Bacillales | Staphylococcaceae | Staphylococcus | Staphylococcus aureus | pathogenic | p | 4 | 8 | 24 | 37 | 2 | human | skin | nasopharynx
1014 | 1016 | 2981 | 1065 | Ag | 0 | Staphylococcus aureus | 0 | MTCC 3160 | green synthesis using Acinetobacter spp. | ZOI |  | 512 | 0 | 8 | 12 | 10 | spherical | 20 |  | water (Milli-Q) | 40 | 168 | AgNO3 | 1 |  |  | https://www.ncbi.nlm.nih.gov/pmc/articles/PMC3826770/ | 10.2147/IJN.S48913 | 37 | Dove Medical Press Ltd. | International Journal of Nanomedicine | 2013 | Synthesis, optimization, and characterization of silver nanoparticles from Acinetobacter calcoaceticus and their enhanced antibacterial activity when combined with antibiotics | TRUE | TRUE | green | TRUE | Xenia | 31,03,25 | 0 | 1 | Requires correction | 1.В статье указан 2013 год, а не 2012, как написано в столбце year 2. В столбце title остались специальные символы � |  |  | ['1280'] | Staphylococcus aureus |  | Prokaryota | Bacteria | Terrabacteria group | Bacillota | Bacilli | Bacillales | Staphylococcaceae | Staphylococcus | Staphylococcus aureus | pathogenic | p | 4 | 8 | 24 | 37 | 2 | human | skin | nasopharynx
1015 | 1017 | 2982 | 2983 | Ag | 0 | Staphylococcus aureus | 0 | MTCC 3160 | green synthesis using Acinetobacter spp. | ZOI |  | 256 | 0 | 8 | 12 | 10 | spherical | 20 |  | water (Milli-Q) | 40 | 168 | AgNO3 | 1 |  |  | https://www.ncbi.nlm.nih.gov/pmc/articles/PMC3826770/ | 10.2147/IJN.S48913 | 37 | Dove Medical Press Ltd. | International Journal of Nanomedicine | 2013 | Synthesis, optimization, and characterization of silver nanoparticles from Acinetobacter calcoaceticus and their enhanced antibacterial activity when combined with antibiotics | TRUE | TRUE | green | FALSE | [8 empty] | ['1280'] | Staphylococcus aureus |  | Prokaryota | Bacteria | Terrabacteria group | Bacillota | Bacilli | Bacillales | Staphylococcaceae | Staphylococcus | Staphylococcus aureus | pathogenic | p | 4 | 8 | 24 | 37 | 2 | human | skin | nasopharynx
1016 | 1018 | 2983 | 1069 | Ag | 0 | Staphylococcus aureus | 0 | MTCC 3160 | green synthesis using Acinetobacter spp. | ZOI |  | 128 | 0 | 8 | 12 | 10 | spherical | 20 |  | water (Milli-Q) | 40 | 168 | AgNO3 | 1 |  |  | https://www.ncbi.nlm.nih.gov/pmc/articles/PMC3826770/ | 10.2147/IJN.S48913 | 37 | Dove Medical Press Ltd. | International Journal of Nanomedicine | 2013 | Synthesis, optimization, and characterization of silver nanoparticles from Acinetobacter calcoaceticus and their enhanced antibacterial activity when combined with antibiotics | TRUE | TRUE | green | TRUE | Xenia | 31,03,25 | 0 | 1 | Requires correction | 1.В статье указан 2013 год, а не 2012, как написано в столбце year 2. В столбце title остались специальные символы � |  |  | ['1280'] | Staphylococcus aureus |  | Prokaryota | Bacteria | Terrabacteria group | Bacillota | Bacilli | Bacillales | Staphylococcaceae | Staphylococcus | Staphylococcus aureus | pathogenic | p | 4 | 8 | 24 | 37 | 2 | human | skin | nasopharynx
1017 | 1019 | 2984 | 1075 | Ag | 0 | Staphylococcus aureus | 0 | MTCC 3160 | green synthesis using Acinetobacter spp. | ZOI |  | 64 | 0 | 8 | 12 | 10 | spherical | 20 |  | water (Milli-Q) | 40 | 168 | AgNO3 | 1 |  |  | https://www.ncbi.nlm.nih.gov/pmc/articles/PMC3826770/ | 10.2147/IJN.S48913 | 37 | Dove Medical Press Ltd. | International Journal of Nanomedicine | 2013 | Synthesis, optimization, and characterization of silver nanoparticles from Acinetobacter calcoaceticus and their enhanced antibacterial activity when combined with antibiotics | TRUE | TRUE | green | TRUE | Xenia | 31,03,25 | 0 | 1 | Requires correction | 1.В статье указан 2013 год, а не 2012, как написано в столбце year 2. В столбце title остались специальные символы � |  |  | ['1280'] | Staphylococcus aureus |  | Prokaryota | Bacteria | Terrabacteria group | Bacillota | Bacilli | Bacillales | Staphylococcaceae | Staphylococcus | Staphylococcus aureus | pathogenic | p | 4 | 8 | 24 | 37 | 2 | human | skin | nasopharynx
1018 | 1020 | 2985 | 2986 | Ag | 0 | Staphylococcus aureus | 0 | MTCC 3160 | green synthesis using Acinetobacter spp. | ZOI |  | 32 | 0 | 8 | 12 | 10 | spherical | 20 |  | water (Milli-Q) | 40 | 168 | AgNO3 | 1 |  |  | https://www.ncbi.nlm.nih.gov/pmc/articles/PMC3826770/ | 10.2147/IJN.S48913 | 37 | Dove Medical Press Ltd. | International Journal of Nanomedicine | 2013 | Synthesis, optimization, and characterization of silver nanoparticles from Acinetobacter calcoaceticus and their enhanced antibacterial activity when combined with antibiotics | TRUE | TRUE | green | FALSE | [8 empty] | ['1280'] | Staphylococcus aureus |  | Prokaryota | Bacteria | Terrabacteria group | Bacillota | Bacilli | Bacillales | Staphylococcaceae | Staphylococcus | Staphylococcus aureus | pathogenic | p | 4 | 8 | 24 | 37 | 2 | human | skin | nasopharynx
1019 | 1021 | 2986 | 2987 | Ag | 0 | Staphylococcus aureus | 0 | MTCC 3160 | green synthesis using Acinetobacter spp. | ZOI |  | 16 | 0 | 8 | 12 | 10 | spherical | 20 |  | water (Milli-Q) | 40 | 168 | AgNO3 | 1 |  |  | https://www.ncbi.nlm.nih.gov/pmc/articles/PMC3826770/ | 10.2147/IJN.S48913 | 37 | Dove Medical Press Ltd. | International Journal of Nanomedicine | 2013 | Synthesis, optimization, and characterization of silver nanoparticles from Acinetobacter calcoaceticus and their enhanced antibacterial activity when combined with antibiotics | TRUE | TRUE | green | FALSE | [8 empty] | ['1280'] | Staphylococcus aureus |  | Prokaryota | Bacteria | Terrabacteria group | Bacillota | Bacilli | Bacillales | Staphylococcaceae | Staphylococcus | Staphylococcus aureus | pathogenic | p | 4 | 8 | 24 | 37 | 2 | human | skin | nasopharynx
1020 | 1022 | 2987 | 2988 | Ag | 0 | Streptococcus mutans | 0 | MTCC 497 | green synthesis using Acinetobacter spp. | ZOI |  | 1024 | 12 | 8 | 12 | 10 | spherical | 20 |  | water (Milli-Q) | 40 | 168 | AgNO3 | 1 |  |  | https://www.ncbi.nlm.nih.gov/pmc/articles/PMC3826770/ | 10.2147/IJN.S48913 | 37 | Dove Medical Press Ltd. | International Journal of Nanomedicine | 2013 | Synthesis, optimization, and characterization of silver nanoparticles from Acinetobacter calcoaceticus and their enhanced antibacterial activity when combined with antibiotics | TRUE | TRUE | green | FALSE | [8 empty] | ['1309'] | Streptococcus mutans | MTCC 497 | Prokaryota | Bacteria | Terrabacteria group | Bacillota | Bacilli | Lactobacillales | Streptococcaceae | Streptococcus | Streptococcus mutans | opportunistic pathogen | p | 24 | 48 | 72 | 37 | 1 | human | mouth | clinical samples (saliva)
1021 | 1023 | 2988 | 2989 | Ag | 0 | Streptococcus mutans | 0 | MTCC 497 | green synthesis using Acinetobacter spp. | ZOI |  | 512 | 10 | 8 | 12 | 10 | spherical | 20 |  | water (Milli-Q) | 40 | 168 | AgNO3 | 1 |  |  | https://www.ncbi.nlm.nih.gov/pmc/articles/PMC3826770/ | 10.2147/IJN.S48913 | 37 | Dove Medical Press Ltd. | International Journal of Nanomedicine | 2013 | Synthesis, optimization, and characterization of silver nanoparticles from Acinetobacter calcoaceticus and their enhanced antibacterial activity when combined with antibiotics | TRUE | TRUE | green | FALSE | [8 empty] | ['1309'] | Streptococcus mutans | MTCC 497 | Prokaryota | Bacteria | Terrabacteria group | Bacillota | Bacilli | Lactobacillales | Streptococcaceae | Streptococcus | Streptococcus mutans | opportunistic pathogen | p | 24 | 48 | 72 | 37 | 1 | human | mouth | clinical samples (saliva)
1022 | 1024 | 2989 | 2990 | Ag | 0 | Streptococcus mutans | 0 | MTCC 497 | green synthesis using Acinetobacter spp. | ZOI |  | 256 | 9 | 8 | 12 | 10 | spherical | 20 |  | water (Milli-Q) | 40 | 168 | AgNO3 | 1 |  |  | https://www.ncbi.nlm.nih.gov/pmc/articles/PMC3826770/ | 10.2147/IJN.S48913 | 37 | Dove Medical Press Ltd. | International Journal of Nanomedicine | 2013 | Synthesis, optimization, and characterization of silver nanoparticles from Acinetobacter calcoaceticus and their enhanced antibacterial activity when combined with antibiotics | TRUE | TRUE | green | FALSE | [8 empty] | ['1309'] | Streptococcus mutans | MTCC 497 | Prokaryota | Bacteria | Terrabacteria group | Bacillota | Bacilli | Lactobacillales | Streptococcaceae | Streptococcus | Streptococcus mutans | opportunistic pathogen | p | 24 | 48 | 72 | 37 | 1 | human | mouth | clinical samples (saliva)
1023 | 1025 | 2990 | 2991 | Ag | 0 | Streptococcus mutans | 0 | MTCC 497 | green synthesis using Acinetobacter spp. | ZOI |  | 128 | 8 | 8 | 12 | 10 | spherical | 20 |  | water (Milli-Q) | 40 | 168 | AgNO3 | 1 |  |  | https://www.ncbi.nlm.nih.gov/pmc/articles/PMC3826770/ | 10.2147/IJN.S48913 | 37 | Dove Medical Press Ltd. | International Journal of Nanomedicine | 2013 | Synthesis, optimization, and characterization of silver nanoparticles from Acinetobacter calcoaceticus and their enhanced antibacterial activity when combined with antibiotics | TRUE | TRUE | green | FALSE | [8 empty] | ['1309'] | Streptococcus mutans | MTCC 497 | Prokaryota | Bacteria | Terrabacteria group | Bacillota | Bacilli | Lactobacillales | Streptococcaceae | Streptococcus | Streptococcus mutans | opportunistic pathogen | p | 24 | 48 | 72 | 37 | 1 | human | mouth | clinical samples (saliva)
1024 | 1026 | 2991 | 2992 | Ag | 0 | Streptococcus mutans | 0 | MTCC 497 | green synthesis using Acinetobacter spp. | ZOI |  | 64 | 7 | 8 | 12 | 10 | spherical | 20 |  | water (Milli-Q) | 40 | 168 | AgNO3 | 1 |  |  | https://www.ncbi.nlm.nih.gov/pmc/articles/PMC3826770/ | 10.2147/IJN.S48913 | 37 | Dove Medical Press Ltd. | International Journal of Nanomedicine | 2013 | Synthesis, optimization, and characterization of silver nanoparticles from Acinetobacter calcoaceticus and their enhanced antibacterial activity when combined with antibiotics | TRUE | TRUE | green | FALSE | [8 empty] | ['1309'] | Streptococcus mutans | MTCC 497 | Prokaryota | Bacteria | Terrabacteria group | Bacillota | Bacilli | Lactobacillales | Streptococcaceae | Streptococcus | Streptococcus mutans | opportunistic pathogen | p | 24 | 48 | 72 | 37 | 1 | human | mouth | clinical samples (saliva)
1025 | 1027 | 2992 | 2993 | Ag | 0 | Streptococcus mutans | 0 | MTCC 497 | green synthesis using Acinetobacter spp. | ZOI |  | 32 | 0 | 8 | 12 | 10 | spherical | 20 |  | water (Milli-Q) | 40 | 168 | AgNO3 | 1 |  |  | https://www.ncbi.nlm.nih.gov/pmc/articles/PMC3826770/ | 10.2147/IJN.S48913 | 37 | Dove Medical Press Ltd. | International Journal of Nanomedicine | 2013 | Synthesis, optimization, and characterization of silver nanoparticles from Acinetobacter calcoaceticus and their enhanced antibacterial activity when combined with antibiotics | TRUE | TRUE | green | FALSE | [8 empty] | ['1309'] | Streptococcus mutans | MTCC 497 | Prokaryota | Bacteria | Terrabacteria group | Bacillota | Bacilli | Lactobacillales | Streptococcaceae | Streptococcus | Streptococcus mutans | opportunistic pathogen | p | 24 | 48 | 72 | 37 | 1 | human | mouth | clinical samples (saliva)
1026 | 1028 | 2993 | 2994 | Ag | 0 | Streptococcus mutans | 0 | MTCC 497 | green synthesis using Acinetobacter spp. | ZOI |  | 16 | 0 | 8 | 12 | 10 | spherical | 20 |  | water (Milli-Q) | 40 | 168 | AgNO3 | 1 |  |  | https://www.ncbi.nlm.nih.gov/pmc/articles/PMC3826770/ | 10.2147/IJN.S48913 | 37 | Dove Medical Press Ltd. | International Journal of Nanomedicine | 2013 | Synthesis, optimization, and characterization of silver nanoparticles from Acinetobacter calcoaceticus and their enhanced antibacterial activity when combined with antibiotics | TRUE | TRUE | green | FALSE | [8 empty] | ['1309'] | Streptococcus mutans | MTCC 497 | Prokaryota | Bacteria | Terrabacteria group | Bacillota | Bacilli | Lactobacillales | Streptococcaceae | Streptococcus | Streptococcus mutans | opportunistic pathogen | p | 24 | 48 | 72 | 37 | 1 | human | mouth | clinical samples (saliva)
1027 | 1029 | 1 | 1 | Ag | 0 | Enterococcus faecalis | 0 |  | green synthesis using Withania coagulans fruits extract | MIC | 32 |  |  | 10 | 40 | 20 | spherical | 24 |  | water (deionized) | 21 |  | AgNO3 | 1 |  |  | http://www.nanomedicine-rj.com/article_38645.html | 10.22034/nmrj.2020.01.006 | 38 | Nanomedicine Research Journal | Tehran University of Medical Sciences | 2020 | Synergistic Activity of Green Silver Nanoparticles with Antibiotics | TRUE | TRUE | green | FALSE | [8 empty] | ['1351'] | Enterococcus faecalis |  | Prokaryota | Bacteria | Terrabacteria group | Bacillota | Bacilli | Lactobacillales | Enterococcaceae | Enterococcus | Enterococcus faecalis | opportunistic pathogen | p | 24 | 36 | 48 | 37 | 2 | nosocomial | clinical samples (blood, sputum, urine) | guts
1028 | 1030 | 2 | 2 | Ag | 0 | Escherichia coli | 0 |  | green synthesis using Withania coagulans fruits extract | MIC | 64 |  |  | 10 | 40 | 20 | spherical | 24 |  | water (deionized) | 21 |  | AgNO3 | 1 |  |  | http://www.nanomedicine-rj.com/article_38645.html | 10.22034/nmrj.2020.01.006 | 38 | Nanomedicine Research Journal | Tehran University of Medical Sciences | 2020 | Synergistic Activity of Green Silver Nanoparticles with Antibiotics | TRUE | TRUE | green | FALSE | [8 empty] | ['562'] | Escherichia coli |  | Prokaryota | Bacteria |  | Pseudomonadota | Gammaproteobacteria | Enterobacterales | Enterobacteriaceae | Escherichia | Escherichia coli | opportunistic pathogen | n | 1.5 | 4 | 24 | 37 | 1 | human | guts | mouth
1029 | 1031 | 3 | 1082 | Ag | 0 | Proteus vulgaris | 0 |  | green synthesis using Withania coagulans fruits extract | MIC | 16 |  |  | 10 | 40 | 20 | spherical | 24 |  | water (deionized) | 21 |  | AgNO3 | 1 |  |  | http://www.nanomedicine-rj.com/article_38645.html | 10.22034/nmrj.2020.01.006 | 38 | Nanomedicine Research Journal | Tehran University of Medical Sciences | 2020 | Synergistic Activity of Green Silver Nanoparticles with Antibiotics | TRUE | TRUE | green | TRUE | Xenia | 31,03,25 | 1 | 1 | Requires correction | 1. publisher не the Iranian Society of Nanomedicine (ISNM)? 2. solvent --- deionized water |  |  | ['585'] | Proteus vulgaris |  | Prokaryota | Bacteria |  | Pseudomonadota | Gammaproteobacteria | Enterobacterales | Morganellaceae | Proteus | Proteus vulgaris | opportunistic pathogen | n | 6 | 12 | 24 | 37 | 2 | nosocomial | clinical samples (urine, wound swabs) | clinical samples (blood, stool)
1030 | 1032 | 4 | 44 | Ag | 0 | Salmonella enterica subsp. enterica serovar Typhi | 0 |  | green synthesis using Withania coagulans fruits extract | MIC | 32 |  |  | 10 | 40 | 20 | spherical | 24 |  | water (deionized) | 21 |  | AgNO3 | 1 |  |  | http://www.nanomedicine-rj.com/article_38645.html | 10.22034/nmrj.2020.01.006 | 38 | Nanomedicine Research Journal | Tehran University of Medical Sciences | 2020 | Synergistic Activity of Green Silver Nanoparticles with Antibiotics | TRUE | TRUE | green | FALSE | [8 empty] | ['90370'] | Salmonella typhi |  | Prokaryota | Bacteria |  | Pseudomonadota | Gammaproteobacteria | Enterobacterales | Enterobacteriaceae | Salmonella | Salmonella enterica subsp. enterica serovar Typhi | pathogenic | n | 5 | 10 | 12 | 37 | 3 | human | guts | clinical samples (blood, urine)
1031 | 1033 | 5 | 45 | Ag | 0 | Staphylococcus aureus | 0 |  | green synthesis using Withania coagulans fruits extract | MIC | 4 |  |  | 10 | 40 | 20 | spherical | 24 |  | water (deionized) | 21 |  | AgNO3 | 1 |  |  | http://www.nanomedicine-rj.com/article_38645.html | 10.22034/nmrj.2020.01.006 | 38 | Nanomedicine Research Journal | Tehran University of Medical Sciences | 2020 | Synergistic Activity of Green Silver Nanoparticles with Antibiotics | TRUE | TRUE | green | FALSE | [8 empty] | ['1280'] | Staphylococcus aureus |  | Prokaryota | Bacteria | Terrabacteria group | Bacillota | Bacilli | Bacillales | Staphylococcaceae | Staphylococcus | Staphylococcus aureus | pathogenic | p | 4 | 8 | 24 | 37 | 2 | human | skin | nasopharynx
1032 | 1034 | 6 | 46 | Ag | 0 | Vibrio cholerae | 0 |  | green synthesis using Withania coagulans fruits extract | MIC | 16 |  |  | 10 | 40 | 20 | spherical | 24 |  | water (deionized) | 21 |  | AgNO3 | 1 |  |  | http://www.nanomedicine-rj.com/article_38645.html | 10.22034/nmrj.2020.01.006 | 38 | Nanomedicine Research Journal | Tehran University of Medical Sciences | 2020 | Synergistic Activity of Green Silver Nanoparticles with Antibiotics | TRUE | TRUE | green | FALSE | [8 empty] | ['666'] | Vibrio cholerae |  | Prokaryota | Bacteria |  | Pseudomonadota | Gammaproteobacteria | Vibrionales | Vibrionaceae | Vibrio | Vibrio cholerae | pathogenic | n | 6 | 12 | 24 | 37 | 3 | nature | water | soil
1033 | 1035 | 1975 | 1976 | Ag | 0 | Escherichia coli | 0 |  | green synthesis using Withania coagulans fruits extract | MIC | 16 |  |  | 10 | 40 | 20 | spherical | 24 | -18.3 | water (deionized) | 37 |  | AgNO3 | 1 |  | 7 | http://www.nanomedicine-rj.com/article_38645.html | 10.22034/nmrj.2020.01.006 | 38 | Nanomedicine Research Journal | Tehran University of Medical Sciences | 2020 | Synergistic Activity of Green Silver Nanoparticles with Antibiotics | TRUE | TRUE | green | FALSE | [8 empty] | ['562'] | Escherichia coli |  | Prokaryota | Bacteria |  | Pseudomonadota | Gammaproteobacteria | Enterobacterales | Enterobacteriaceae | Escherichia | Escherichia coli | opportunistic pathogen | n | 1.5 | 4 | 24 | 37 | 1 | human | guts | mouth
1034 | 1036 | 1976 | 1085 | Ag | 0 | Staphylococcus aureus | 0 |  | green synthesis using Withania coagulans fruits extract | MIC | 4 |  |  | 10 | 40 | 20 | spherical | 24 | -18.3 | water (deionized) | 37 |  | AgNO3 | 1 |  | 7 | http://www.nanomedicine-rj.com/article_38645.html | 10.22034/nmrj.2020.01.006 | 38 | Nanomedicine Research Journal | Tehran University of Medical Sciences | 2020 | Synergistic Activity of Green Silver Nanoparticles with Antibiotics | TRUE | TRUE | green | TRUE | Xenia | 31,03,25 | 1 | 1 | Requires correction | 1. publisher не the Iranian Society of Nanomedicine (ISNM)? 2. solvent --- deionized water |  |  | ['1280'] | Staphylococcus aureus |  | Prokaryota | Bacteria | Terrabacteria group | Bacillota | Bacilli | Bacillales | Staphylococcaceae | Staphylococcus | Staphylococcus aureus | pathogenic | p | 4 | 8 | 24 | 37 | 2 | human | skin | nasopharynx
1035 | 1037 | 1977 | 1978 | Ag | 0 | Salmonella enterica subsp. enterica serovar Typhi | 0 |  | green synthesis using Withania coagulans fruits extract | MIC | 32 |  |  | 10 | 40 | 20 | spherical | 24 | -18.3 | water (deionized) | 37 |  | AgNO3 | 1 |  | 7 | http://www.nanomedicine-rj.com/article_38645.html | 10.22034/nmrj.2020.01.006 | 38 | Nanomedicine Research Journal | Tehran University of Medical Sciences | 2020 | Synergistic Activity of Green Silver Nanoparticles with Antibiotics | TRUE | TRUE | green | FALSE | [8 empty] | ['90370'] | Salmonella typhi |  | Prokaryota | Bacteria |  | Pseudomonadota | Gammaproteobacteria | Enterobacterales | Enterobacteriaceae | Salmonella | Salmonella enterica subsp. enterica serovar Typhi | pathogenic | n | 5 | 10 | 12 | 37 | 3 | human | guts | clinical samples (blood, urine)
1036 | 1038 | 2854 | 2855 | Ag | 0 | Enterococcus faecalis | 0 |  | green synthesis using Withania coagulans fruits extract | ZOI |  | 10 | 10 |  |  | 20 |  |  | -18.3 | water (deionized) | 37 |  | AgNO3 | 1 |  | 7 | https://www.ncbi.nlm.nih.gov/pmc/articles/PMC5822507/ | 10.4103/pm.pm_120_17 | 39 | Pharmacogn Mag | Pharmacognosy Magazine | 2018 | Antibacterial Synergy of Silver Nanoparticles with Gentamicin and Chloramphenicol against�Enterococcus faecalis | TRUE | TRUE | green | FALSE | [8 empty] | ['1351'] | Enterococcus faecalis |  | Prokaryota | Bacteria | Terrabacteria group | Bacillota | Bacilli | Lactobacillales | Enterococcaceae | Enterococcus | Enterococcus faecalis | opportunistic pathogen | p | 24 | 36 | 48 | 37 | 2 | nosocomial | clinical samples (blood, sputum, urine) | guts
1037 | 1039 | 2855 | 2856 | Ag | 0 | Enterococcus faecalis | 0 |  | green synthesis using Withania coagulans fruits extract | ZOI |  | 20 | 18 |  |  | 20 |  |  | -18.3 | water (deionized) | 37 |  | AgNO3 | 1 |  | 7 | https://www.ncbi.nlm.nih.gov/pmc/articles/PMC5822507/ | 10.4103/pm.pm_120_17 | 39 | Pharmacogn Mag | Pharmacognosy Magazine | 2018 | Antibacterial Synergy of Silver Nanoparticles with Gentamicin and Chloramphenicol against�Enterococcus faecalis | TRUE | TRUE | green | FALSE | [8 empty] | ['1351'] | Enterococcus faecalis |  | Prokaryota | Bacteria | Terrabacteria group | Bacillota | Bacilli | Lactobacillales | Enterococcaceae | Enterococcus | Enterococcus faecalis | opportunistic pathogen | p | 24 | 36 | 48 | 37 | 2 | nosocomial | clinical samples (blood, sputum, urine) | guts
1038 | 1040 | 2856 | 1086 | Ag | 0 | Enterococcus faecalis | 0 |  | green synthesis using Withania coagulans fruits extract | ZOI |  | 30 | 23 |  |  | 20 |  |  | -18.3 | water (deionized) | 37 |  | AgNO3 | 1 |  | 7 | https://www.ncbi.nlm.nih.gov/pmc/articles/PMC5822507/ | 10.4103/pm.pm_120_17 | 39 | Pharmacogn Mag | Pharmacognosy Magazine | 2018 | Antibacterial Synergy of Silver Nanoparticles with Gentamicin and Chloramphenicol against�Enterococcus faecalis | TRUE | TRUE | green | TRUE | Xenia | 31,03,25 | 1 | 1 | Requires correction | 1. Специальные символы � в title 2. Нигде в статье не прописана форма spherical |  |  | ['1351'] | Enterococcus faecalis |  | Prokaryota | Bacteria | Terrabacteria group | Bacillota | Bacilli | Lactobacillales | Enterococcaceae | Enterococcus | Enterococcus faecalis | opportunistic pathogen | p | 24 | 36 | 48 | 37 | 2 | nosocomial | clinical samples (blood, sputum, urine) | guts
1039 | 1041 | 2857 | 2858 | Ag | 0 | Enterococcus faecalis | 0 |  | green synthesis using Withania coagulans fruits extract | ZOI |  | 10 | 10 |  |  | 20 |  |  | -18.3 | water (deionized) | 37 |  | AgNO3 | 1 |  | 7 | https://www.ncbi.nlm.nih.gov/pmc/articles/PMC5822507/ | 10.4103/pm.pm_120_17 | 39 | Pharmacogn Mag | Pharmacognosy Magazine | 2018 | Antibacterial Synergy of Silver Nanoparticles with Gentamicin and Chloramphenicol against�Enterococcus faecalis | TRUE | TRUE | green | FALSE | [8 empty] | ['1351'] | Enterococcus faecalis |  | Prokaryota | Bacteria | Terrabacteria group | Bacillota | Bacilli | Lactobacillales | Enterococcaceae | Enterococcus | Enterococcus faecalis | opportunistic pathogen | p | 24 | 36 | 48 | 37 | 2 | nosocomial | clinical samples (blood, sputum, urine) | guts
1040 | 1042 | 2858 | 2859 | Ag | 0 | Enterococcus faecalis | 0 |  | green synthesis using Withania coagulans fruits extract | ZOI |  | 10 | 10 |  |  | 20 |  |  | -18.3 | water (deionized) | 37 |  | AgNO3 | 1 |  | 7 | https://www.ncbi.nlm.nih.gov/pmc/articles/PMC5822507/ | 10.4103/pm.pm_120_17 | 39 | Pharmacogn Mag | Pharmacognosy Magazine | 2018 | Antibacterial Synergy of Silver Nanoparticles with Gentamicin and Chloramphenicol against�Enterococcus faecalis | TRUE | TRUE | green | FALSE | [8 empty] | ['1351'] | Enterococcus faecalis |  | Prokaryota | Bacteria | Terrabacteria group | Bacillota | Bacilli | Lactobacillales | Enterococcaceae | Enterococcus | Enterococcus faecalis | opportunistic pathogen | p | 24 | 36 | 48 | 37 | 2 | nosocomial | clinical samples (blood, sputum, urine) | guts
1041 | 1043 | 2582 | 2583 | Fe3O4 | 1 | Bacillus cereus | 0 | ATCC 11778 | chemical_synthesis using co precipitation methods | ZOI |  | 2.7 | 20 | 33 | 33 | 33 |  | 24 | [8 empty] | https://www.sciencedirect.com/science/article/pii/S0142961218303399 | 10.1016/j.biomaterials.2018.05.007 | 69 | Biomaterials | Elsevier BV | 2018 | Recyclable magnetic nanoparticles grafted with antimicrobial metallopolymer-antibiotic bioconjugates | FALSE | TRUE | bronze | FALSE | [8 empty] | ['1396'] | Bacillus cereus |  | Prokaryota | Bacteria | Terrabacteria group | Bacillota | Bacilli | Bacillales | Bacillaceae | Bacillus | Bacillus cereus | pathogenic | p | 4 | 10 | 16 | 33.5 | 2 | nature | soil | plants
1042 | 1044 | 2583 | 2584 | Fe3O4 | 1 | Escherichia coli | 0 | ATCC 11775 | chemical_synthesis using co precipitation methods | ZOI |  | 5.6 | 14 | 33 | 33 | 33 |  | 24 | [8 empty] | https://www.sciencedirect.com/science/article/pii/S0142961218303399 | 10.1016/j.biomaterials.2018.05.007 | 69 | Biomaterials | Elsevier BV | 2018 | Recyclable magnetic nanoparticles grafted with antimicrobial metallopolymer-antibiotic bioconjugates | FALSE | TRUE | bronze | FALSE | [8 empty] | ['562'] | Escherichia coli |  | Prokaryota | Bacteria |  | Pseudomonadota | Gammaproteobacteria | Enterobacterales | Enterobacteriaceae | Escherichia | Escherichia coli | opportunistic pathogen | n | 1.5 | 4 | 24 | 37 | 1 | human | guts | mouth
1043 | 1045 | 2584 | 1087 | Fe3O4 | 1 | Klebsiella pneumoniae | 0 | ATCC 35596 | chemical_synthesis using co precipitation methods | ZOI |  | 6.5 | 12 | 33 | 33 | 33 |  | 24 | [8 empty] | https://www.sciencedirect.com/science/article/pii/S0142961218303399 | 10.1016/j.biomaterials.2018.05.007 | 69 | Biomaterials | Elsevier BV | 2018 | Recyclable magnetic nanoparticles grafted with antimicrobial metallopolymer-antibiotic bioconjugates | FALSE | TRUE | bronze | TRUE | Xenia | 31,03,25 | 1 | 0 | Requires correction | 1. Нигде не написана форма в статье |  |  | ['573'] | Klebsiella pneumoniae |  | Prokaryota | Bacteria |  | Pseudomonadota | Gammaproteobacteria | Enterobacterales | Enterobacteriaceae | Klebsiella | Klebsiella pneumoniae | opportunistic pathogen | n | 3 | 12 | 24 | 37 | 2 | nosocomial | lungs | clinical samples (blood, wound swabs)
1044 | 1046 | 2585 | 2586 | Fe3O4 | 1 | Proteus vulgaris | 0 | ATCC 33420 | chemical_synthesis using co precipitation methods | ZOI |  | 7.6 | 13 | 33 | 33 | 33 |  | 24 | [8 empty] | https://www.sciencedirect.com/science/article/pii/S0142961218303399 | 10.1016/j.biomaterials.2018.05.007 | 69 | Biomaterials | Elsevier BV | 2018 | Recyclable magnetic nanoparticles grafted with antimicrobial metallopolymer-antibiotic bioconjugates | FALSE | TRUE | bronze | FALSE | [8 empty] | ['585'] | Proteus vulgaris |  | Prokaryota | Bacteria |  | Pseudomonadota | Gammaproteobacteria | Enterobacterales | Morganellaceae | Proteus | Proteus vulgaris | opportunistic pathogen | n | 6 | 12 | 24 | 37 | 2 | nosocomial | clinical samples (urine, wound swabs) | clinical samples (blood, stool)
1045 | 1047 | 2586 | 2587 | Fe3O4 | 1 | Staphylococcus aureus | 0 | ATCC 33591 | chemical_synthesis using co precipitation methods | ZOI |  | 3.4 | 18 | 33 | 33 | 33 |  | 24 | [8 empty] | https://www.sciencedirect.com/science/article/pii/S0142961218303399 | 10.1016/j.biomaterials.2018.05.007 | 69 | Biomaterials | Elsevier BV | 2018 | Recyclable magnetic nanoparticles grafted with antimicrobial metallopolymer-antibiotic bioconjugates | FALSE | TRUE | bronze | FALSE | [8 empty] | ['1280'] | Staphylococcus aureus |  | Prokaryota | Bacteria | Terrabacteria group | Bacillota | Bacilli | Bacillales | Staphylococcaceae | Staphylococcus | Staphylococcus aureus | pathogenic | p | 4 | 8 | 24 | 37 | 2 | human | skin | nasopharynx
1046 | 1048 | 2558 | 2559 | Fe3O4 | 1 | Pseudomonas aeruginosa | 0 |  | Chemical synthesis | ZOI |  | 10 | 23 | 12 | 20 | 16 | spherical | 48 | -15.1 | [7 empty] | https://jnanobiotechnology.biomedcentral.com/articles/10.1186/s12951-020-0588-6 | 10.1186/s12951-020-0588-6 | 72 | Journal of Nanobiotechnology | Springer Science and Business Media LLC | 2020 | Antibacterial activity of iron oxide, iron nitride, and tobramycin conjugated nanoparticles against Pseudomonas aeruginosa biofilms | TRUE | TRUE | gold | FALSE | [8 empty] | ['287'] | Pseudomonas aeruginosa |  | Prokaryota | Bacteria |  | Pseudomonadota | Gammaproteobacteria | Pseudomonadales | Pseudomonadaceae | Pseudomonas | Pseudomonas aeruginosa | opportunistic pathogen | n | 4 | 8 | 12 | 37 | 2 | nosocomial | clinical samples (sputum, urine) | clinical samples (wound swabs)
1047 | 1049 | 2559 | 2560 | Fe3O4 | 1 | Pseudomonas aeruginosa | 0 |  | Chemical synthesis | ZOI |  | 5 | 11 | 12 | 20 | 16 | spherical | 48 | -15.1 | [7 empty] | https://jnanobiotechnology.biomedcentral.com/articles/10.1186/s12951-020-0588-6 | 10.1186/s12951-020-0588-6 | 72 | Journal of Nanobiotechnology | Springer Science and Business Media LLC | 2020 | Antibacterial activity of iron oxide, iron nitride, and tobramycin conjugated nanoparticles against Pseudomonas aeruginosa biofilms | TRUE | TRUE | gold | FALSE | [8 empty] | ['287'] | Pseudomonas aeruginosa |  | Prokaryota | Bacteria |  | Pseudomonadota | Gammaproteobacteria | Pseudomonadales | Pseudomonadaceae | Pseudomonas | Pseudomonas aeruginosa | opportunistic pathogen | n | 4 | 8 | 12 | 37 | 2 | nosocomial | clinical samples (sputum, urine) | clinical samples (wound swabs)
1048 | 1050 | 2560 | 2561 | Fe3O4 | 1 | Pseudomonas aeruginosa | 0 |  | Chemical synthesis | ZOI |  | 2.5 | 7 | 12 | 20 | 16 | spherical | 48 | -15.1 | [7 empty] | https://jnanobiotechnology.biomedcentral.com/articles/10.1186/s12951-020-0588-6 | 10.1186/s12951-020-0588-6 | 72 | Journal of Nanobiotechnology | Springer Science and Business Media LLC | 2020 | Antibacterial activity of iron oxide, iron nitride, and tobramycin conjugated nanoparticles against Pseudomonas aeruginosa biofilms | TRUE | TRUE | gold | FALSE | [8 empty] | ['287'] | Pseudomonas aeruginosa |  | Prokaryota | Bacteria |  | Pseudomonadota | Gammaproteobacteria | Pseudomonadales | Pseudomonadaceae | Pseudomonas | Pseudomonas aeruginosa | opportunistic pathogen | n | 4 | 8 | 12 | 37 | 2 | nosocomial | clinical samples (sputum, urine) | clinical samples (wound swabs)
1049 | 1051 | 2561 | 2562 | Fe3O4 | 1 | Pseudomonas aeruginosa | 0 |  | Chemical synthesis | ZOI |  | 10 | 22 | 12 | 20 | 16 | spherical | 2520 | -15.1 | [7 empty] | https://jnanobiotechnology.biomedcentral.com/articles/10.1186/s12951-020-0588-6 | 10.1186/s12951-020-0588-6 | 72 | Journal of Nanobiotechnology | Springer Science and Business Media LLC | 2020 | Antibacterial activity of iron oxide, iron nitride, and tobramycin conjugated nanoparticles against Pseudomonas aeruginosa biofilms | TRUE | TRUE | gold | FALSE | [8 empty] | ['287'] | Pseudomonas aeruginosa |  | Prokaryota | Bacteria |  | Pseudomonadota | Gammaproteobacteria | Pseudomonadales | Pseudomonadaceae | Pseudomonas | Pseudomonas aeruginosa | opportunistic pathogen | n | 4 | 8 | 12 | 37 | 2 | nosocomial | clinical samples (sputum, urine) | clinical samples (wound swabs)
1050 | 1052 | 2562 | 2563 | Fe3O4 | 1 | Pseudomonas aeruginosa | 0 |  | Chemical synthesis | ZOI |  | 5 | 15 | 12 | 20 | 16 | spherical | 2520 | -15.1 | [7 empty] | https://jnanobiotechnology.biomedcentral.com/articles/10.1186/s12951-020-0588-6 | 10.1186/s12951-020-0588-6 | 72 | Journal of Nanobiotechnology | Springer Science and Business Media LLC | 2020 | Antibacterial activity of iron oxide, iron nitride, and tobramycin conjugated nanoparticles against Pseudomonas aeruginosa biofilms | TRUE | TRUE | gold | FALSE | [8 empty] | ['287'] | Pseudomonas aeruginosa |  | Prokaryota | Bacteria |  | Pseudomonadota | Gammaproteobacteria | Pseudomonadales | Pseudomonadaceae | Pseudomonas | Pseudomonas aeruginosa | opportunistic pathogen | n | 4 | 8 | 12 | 37 | 2 | nosocomial | clinical samples (sputum, urine) | clinical samples (wound swabs)
1051 | 1053 | 2563 | 2564 | Fe3O4 | 1 | Pseudomonas aeruginosa | 0 |  | Chemical synthesis | ZOI |  | 2.5 | 5 | 12 | 20 | 16 | spherical | 2520 | -15.1 | [7 empty] | https://jnanobiotechnology.biomedcentral.com/articles/10.1186/s12951-020-0588-6 | 10.1186/s12951-020-0588-6 | 72 | Journal of Nanobiotechnology | Springer Science and Business Media LLC | 2020 | Antibacterial activity of iron oxide, iron nitride, and tobramycin conjugated nanoparticles against Pseudomonas aeruginosa biofilms | TRUE | TRUE | gold | FALSE | [8 empty] | ['287'] | Pseudomonas aeruginosa |  | Prokaryota | Bacteria |  | Pseudomonadota | Gammaproteobacteria | Pseudomonadales | Pseudomonadaceae | Pseudomonas | Pseudomonas aeruginosa | opportunistic pathogen | n | 4 | 8 | 12 | 37 | 2 | nosocomial | clinical samples (sputum, urine) | clinical samples (wound swabs)
1052 | 1054 | 2564 | 2565 | Fe3O4 | 0 | Pseudomonas aeruginosa | 0 |  | Chemical synthesis | ZOI |  | 10 | 22 | 12 | 20 | 16 | spherical | 48 | [8 empty] | https://jnanobiotechnology.biomedcentral.com/articles/10.1186/s12951-020-0588-6 | 10.1186/s12951-020-0588-6 | 72 | Journal of Nanobiotechnology | Springer Science and Business Media LLC | 2020 | Antibacterial activity of iron oxide, iron nitride, and tobramycin conjugated nanoparticles against Pseudomonas aeruginosa biofilms | TRUE | TRUE | gold | FALSE | [8 empty] | ['287'] | Pseudomonas aeruginosa |  | Prokaryota | Bacteria |  | Pseudomonadota | Gammaproteobacteria | Pseudomonadales | Pseudomonadaceae | Pseudomonas | Pseudomonas aeruginosa | opportunistic pathogen | n | 4 | 8 | 12 | 37 | 2 | nosocomial | clinical samples (sputum, urine) | clinical samples (wound swabs)
1053 | 1055 | 2565 | 2566 | Fe3O4 | 0 | Pseudomonas aeruginosa | 0 |  | Chemical synthesis | ZOI |  | 5 | 17.5 | 12 | 20 | 16 | spherical | 48 | [8 empty] | https://jnanobiotechnology.biomedcentral.com/articles/10.1186/s12951-020-0588-6 | 10.1186/s12951-020-0588-6 | 72 | Journal of Nanobiotechnology | Springer Science and Business Media LLC | 2020 | Antibacterial activity of iron oxide, iron nitride, and tobramycin conjugated nanoparticles against Pseudomonas aeruginosa biofilms | TRUE | TRUE | gold | FALSE | [8 empty] | ['287'] | Pseudomonas aeruginosa |  | Prokaryota | Bacteria |  | Pseudomonadota | Gammaproteobacteria | Pseudomonadales | Pseudomonadaceae | Pseudomonas | Pseudomonas aeruginosa | opportunistic pathogen | n | 4 | 8 | 12 | 37 | 2 | nosocomial | clinical samples (sputum, urine) | clinical samples (wound swabs)
1054 | 1056 | 2566 | 2567 | Fe3O4 | 0 | Pseudomonas aeruginosa | 0 |  | Chemical synthesis | ZOI |  | 2.5 | 11 | 12 | 20 | 16 | spherical | 48 | [8 empty] | https://jnanobiotechnology.biomedcentral.com/articles/10.1186/s12951-020-0588-6 | 10.1186/s12951-020-0588-6 | 72 | Journal of Nanobiotechnology | Springer Science and Business Media LLC | 2020 | Antibacterial activity of iron oxide, iron nitride, and tobramycin conjugated nanoparticles against Pseudomonas aeruginosa biofilms | TRUE | TRUE | gold | FALSE | [8 empty] | ['287'] | Pseudomonas aeruginosa |  | Prokaryota | Bacteria |  | Pseudomonadota | Gammaproteobacteria | Pseudomonadales | Pseudomonadaceae | Pseudomonas | Pseudomonas aeruginosa | opportunistic pathogen | n | 4 | 8 | 12 | 37 | 2 | nosocomial | clinical samples (sputum, urine) | clinical samples (wound swabs)
1055 | 1057 | 2567 | 2568 | Fe3O4 | 0 | Pseudomonas aeruginosa | 0 |  | Chemical synthesis | ZOI |  | 10 | 21 | 12 | 20 | 16 | spherical | 2520 | [8 empty] | https://jnanobiotechnology.biomedcentral.com/articles/10.1186/s12951-020-0588-6 | 10.1186/s12951-020-0588-6 | 72 | Journal of Nanobiotechnology | Springer Science and Business Media LLC | 2020 | Antibacterial activity of iron oxide, iron nitride, and tobramycin conjugated nanoparticles against Pseudomonas aeruginosa biofilms | TRUE | TRUE | gold | FALSE | [8 empty] | ['287'] | Pseudomonas aeruginosa |  | Prokaryota | Bacteria |  | Pseudomonadota | Gammaproteobacteria | Pseudomonadales | Pseudomonadaceae | Pseudomonas | Pseudomonas aeruginosa | opportunistic pathogen | n | 4 | 8 | 12 | 37 | 2 | nosocomial | clinical samples (sputum, urine) | clinical samples (wound swabs)
1056 | 1058 | 2568 | 1088 | Fe3O4 | 0 | Pseudomonas aeruginosa | 0 |  | Chemical synthesis | ZOI |  | 5 | 16 | 12 | 20 | 16 | spherical | 2520 | [6 empty] | 16 |  | https://jnanobiotechnology.biomedcentral.com/articles/10.1186/s12951-020-0588-6 | 10.1186/s12951-020-0588-6 | 72 | Journal of Nanobiotechnology | Springer Science and Business Media LLC | 2020 | Antibacterial activity of iron oxide, iron nitride, and tobramycin conjugated nanoparticles against Pseudomonas aeruginosa biofilms | TRUE | TRUE | gold | TRUE | Xenia | 30,03,25 | 1 | 0 | Requires correction | 1. В статье написано hydrodynamic diameter = "having a mean hydrodynamic diameter of~16 nm" |  |  | ['287'] | Pseudomonas aeruginosa |  | Prokaryota | Bacteria |  | Pseudomonadota | Gammaproteobacteria | Pseudomonadales | Pseudomonadaceae | Pseudomonas | Pseudomonas aeruginosa | opportunistic pathogen | n | 4 | 8 | 12 | 37 | 2 | nosocomial | clinical samples (sputum, urine) | clinical samples (wound swabs)
1057 | 1059 | 2569 | 1102 | Fe3O4 | 0 | Pseudomonas aeruginosa | 0 |  | Chemical synthesis | ZOI |  | 2.5 | 10 | 12 | 20 | 16 | spherical | 2520 | [6 empty] | 16 |  | https://jnanobiotechnology.biomedcentral.com/articles/10.1186/s12951-020-0588-6 | 10.1186/s12951-020-0588-6 | 72 | Journal of Nanobiotechnology | Springer Science and Business Media LLC | 2020 | Antibacterial activity of iron oxide, iron nitride, and tobramycin conjugated nanoparticles against Pseudomonas aeruginosa biofilms | TRUE | TRUE | gold | TRUE | Xenia | 30,03,25 | 1 | 0 | Requires correction | 1. В статье написано hydrodynamic diameter = "having a mean hydrodynamic diameter of~16 nm" |  |  | ['287'] | Pseudomonas aeruginosa |  | Prokaryota | Bacteria |  | Pseudomonadota | Gammaproteobacteria | Pseudomonadales | Pseudomonadaceae | Pseudomonas | Pseudomonas aeruginosa | opportunistic pathogen | n | 4 | 8 | 12 | 37 | 2 | nosocomial | clinical samples (sputum, urine) | clinical samples (wound swabs)
1058 | 1060 | 2570 | 2571 | Fe3O4 | 1 | Pseudomonas aeruginosa | 0 |  | Chemical synthesis | ZOI |  | 10 | 0 | 12 | 20 | 16 | spherical | 48 | -4.23 | [5 empty] | 16 |  | https://jnanobiotechnology.biomedcentral.com/articles/10.1186/s12951-020-0588-6 | 10.1186/s12951-020-0588-6 | 72 | Journal of Nanobiotechnology | Springer Science and Business Media LLC | 2020 | Antibacterial activity of iron oxide, iron nitride, and tobramycin conjugated nanoparticles against Pseudomonas aeruginosa biofilms | TRUE | TRUE | gold | FALSE | [8 empty] | ['287'] | Pseudomonas aeruginosa |  | Prokaryota | Bacteria |  | Pseudomonadota | Gammaproteobacteria | Pseudomonadales | Pseudomonadaceae | Pseudomonas | Pseudomonas aeruginosa | opportunistic pathogen | n | 4 | 8 | 12 | 37 | 2 | nosocomial | clinical samples (sputum, urine) | clinical samples (wound swabs)
1059 | 1061 | 2571 | 2572 | Fe3O4 | 1 | Pseudomonas aeruginosa | 0 |  | Chemical synthesis | ZOI |  | 5 | 0 | 12 | 20 | 16 | spherical | 48 | -4.23 | [5 empty] | 16 |  | https://jnanobiotechnology.biomedcentral.com/articles/10.1186/s12951-020-0588-6 | 10.1186/s12951-020-0588-6 | 72 | Journal of Nanobiotechnology | Springer Science and Business Media LLC | 2020 | Antibacterial activity of iron oxide, iron nitride, and tobramycin conjugated nanoparticles against Pseudomonas aeruginosa biofilms | TRUE | TRUE | gold | FALSE | [8 empty] | ['287'] | Pseudomonas aeruginosa |  | Prokaryota | Bacteria |  | Pseudomonadota | Gammaproteobacteria | Pseudomonadales | Pseudomonadaceae | Pseudomonas | Pseudomonas aeruginosa | opportunistic pathogen | n | 4 | 8 | 12 | 37 | 2 | nosocomial | clinical samples (sputum, urine) | clinical samples (wound swabs)
1060 | 1062 | 2572 | 1108 | Fe3O4 | 1 | Pseudomonas aeruginosa | 0 |  | Chemical synthesis | ZOI |  | 2.5 | 0 | 12 | 20 | 16 | spherical | 48 | -4.23 | [5 empty] | 16 |  | https://jnanobiotechnology.biomedcentral.com/articles/10.1186/s12951-020-0588-6 | 10.1186/s12951-020-0588-6 | 72 | Journal of Nanobiotechnology | Springer Science and Business Media LLC | 2020 | Antibacterial activity of iron oxide, iron nitride, and tobramycin conjugated nanoparticles against Pseudomonas aeruginosa biofilms | TRUE | TRUE | gold | TRUE | Xenia | 30,03,25 | 1 | 0 | Requires correction | 1. В статье написано hydrodynamic diameter = "having a mean hydrodynamic diameter of~16 nm" 2. Fe3O4@PEG NPs ? Исходя из таблицы 3 и данных из датасета - столбцы concentration (mM), zoi_np (mm) --- @PEG - не значит ли оболочку? Тогда почему 0, а не 1 |  |  | ['287'] | Pseudomonas aeruginosa |  | Prokaryota | Bacteria |  | Pseudomonadota | Gammaproteobacteria | Pseudomonadales | Pseudomonadaceae | Pseudomonas | Pseudomonas aeruginosa | opportunistic pathogen | n | 4 | 8 | 12 | 37 | 2 | nosocomial | clinical samples (sputum, urine) | clinical samples (wound swabs)
1061 | 1063 | 2573 | 2574 | Fe3O4 | 1 | Pseudomonas aeruginosa | 0 |  | Chemical synthesis | ZOI |  | 10 | 0 | 12 | 20 | 16 | spherical | 2520 | -4.23 | [5 empty] | 16 |  | https://jnanobiotechnology.biomedcentral.com/articles/10.1186/s12951-020-0588-6 | 10.1186/s12951-020-0588-6 | 72 | Journal of Nanobiotechnology | Springer Science and Business Media LLC | 2020 | Antibacterial activity of iron oxide, iron nitride, and tobramycin conjugated nanoparticles against Pseudomonas aeruginosa biofilms | TRUE | TRUE | gold | FALSE | [8 empty] | ['287'] | Pseudomonas aeruginosa |  | Prokaryota | Bacteria |  | Pseudomonadota | Gammaproteobacteria | Pseudomonadales | Pseudomonadaceae | Pseudomonas | Pseudomonas aeruginosa | opportunistic pathogen | n | 4 | 8 | 12 | 37 | 2 | nosocomial | clinical samples (sputum, urine) | clinical samples (wound swabs)
1062 | 1064 | 2574 | 2575 | Fe3O4 | 1 | Pseudomonas aeruginosa | 0 |  | Chemical synthesis | ZOI |  | 5 | 0 | 12 | 20 | 16 | spherical | 2520 | -4.23 | [5 empty] | 16 |  | https://jnanobiotechnology.biomedcentral.com/articles/10.1186/s12951-020-0588-6 | 10.1186/s12951-020-0588-6 | 72 | Journal of Nanobiotechnology | Springer Science and Business Media LLC | 2020 | Antibacterial activity of iron oxide, iron nitride, and tobramycin conjugated nanoparticles against Pseudomonas aeruginosa biofilms | TRUE | TRUE | gold | FALSE | [8 empty] | ['287'] | Pseudomonas aeruginosa |  | Prokaryota | Bacteria |  | Pseudomonadota | Gammaproteobacteria | Pseudomonadales | Pseudomonadaceae | Pseudomonas | Pseudomonas aeruginosa | opportunistic pathogen | n | 4 | 8 | 12 | 37 | 2 | nosocomial | clinical samples (sputum, urine) | clinical samples (wound swabs)
1063 | 1065 | 2575 | 2576 | Fe3O4 | 1 | Pseudomonas aeruginosa | 0 |  | Chemical synthesis | ZOI |  | 2.5 | 0 | 12 | 20 | 16 | spherical | 2520 | -4.23 | [5 empty] | 16 |  | https://jnanobiotechnology.biomedcentral.com/articles/10.1186/s12951-020-0588-6 | 10.1186/s12951-020-0588-6 | 72 | Journal of Nanobiotechnology | Springer Science and Business Media LLC | 2020 | Antibacterial activity of iron oxide, iron nitride, and tobramycin conjugated nanoparticles against Pseudomonas aeruginosa biofilms | TRUE | TRUE | gold | FALSE | [8 empty] | ['287'] | Pseudomonas aeruginosa |  | Prokaryota | Bacteria |  | Pseudomonadota | Gammaproteobacteria | Pseudomonadales | Pseudomonadaceae | Pseudomonas | Pseudomonas aeruginosa | opportunistic pathogen | n | 4 | 8 | 12 | 37 | 2 | nosocomial | clinical samples (sputum, urine) | clinical samples (wound swabs)
1064 | 1066 | 2576 | 2577 | Fe3O4 | 1 | Pseudomonas aeruginosa | 0 |  | Chemical synthesis | ZOI |  | 10 | 22 | 12 | 20 | 16 | spherical | 48 | -31.5 | [5 empty] | 16 |  | https://jnanobiotechnology.biomedcentral.com/articles/10.1186/s12951-020-0588-6 | 10.1186/s12951-020-0588-6 | 72 | Journal of Nanobiotechnology | Springer Science and Business Media LLC | 2020 | Antibacterial activity of iron oxide, iron nitride, and tobramycin conjugated nanoparticles against Pseudomonas aeruginosa biofilms | TRUE | TRUE | gold | FALSE | [8 empty] | ['287'] | Pseudomonas aeruginosa |  | Prokaryota | Bacteria |  | Pseudomonadota | Gammaproteobacteria | Pseudomonadales | Pseudomonadaceae | Pseudomonas | Pseudomonas aeruginosa | opportunistic pathogen | n | 4 | 8 | 12 | 37 | 2 | nosocomial | clinical samples (sputum, urine) | clinical samples (wound swabs)
1065 | 1067 | 2577 | 2578 | Fe3O4 | 1 | Pseudomonas aeruginosa | 0 |  | Chemical synthesis | ZOI |  | 5 | 16 | 12 | 20 | 16 | spherical | 48 | -31.5 | [5 empty] | 16 |  | https://jnanobiotechnology.biomedcentral.com/articles/10.1186/s12951-020-0588-6 | 10.1186/s12951-020-0588-6 | 72 | Journal of Nanobiotechnology | Springer Science and Business Media LLC | 2020 | Antibacterial activity of iron oxide, iron nitride, and tobramycin conjugated nanoparticles against Pseudomonas aeruginosa biofilms | TRUE | TRUE | gold | FALSE | [8 empty] | ['287'] | Pseudomonas aeruginosa |  | Prokaryota | Bacteria |  | Pseudomonadota | Gammaproteobacteria | Pseudomonadales | Pseudomonadaceae | Pseudomonas | Pseudomonas aeruginosa | opportunistic pathogen | n | 4 | 8 | 12 | 37 | 2 | nosocomial | clinical samples (sputum, urine) | clinical samples (wound swabs)
1066 | 1068 | 2578 | 1112 | Fe3O4 | 1 | Pseudomonas aeruginosa | 0 |  | Chemical synthesis | ZOI |  | 2.5 | 10 | 12 | 20 | 16 | spherical | 48 | -31.5 | [5 empty] | 16 |  | https://jnanobiotechnology.biomedcentral.com/articles/10.1186/s12951-020-0588-6 | 10.1186/s12951-020-0588-6 | 72 | Journal of Nanobiotechnology | Springer Science and Business Media LLC | 2020 | Antibacterial activity of iron oxide, iron nitride, and tobramycin conjugated nanoparticles against Pseudomonas aeruginosa biofilms | TRUE | TRUE | gold | TRUE | Xenia | 30,03,25 | 1 | 0 | Requires correction | 1. В статье написано hydrodynamic diameter = "having a mean hydrodynamic diameter of~16 nm" 2. Fe3O4@ALG NPs ? Исходя из таблицы 3 и данных из датасета - столбцы concentration (mM), zoi_np (mm) -- @ALG - не значит ли оболочку? Тогда почему 0, а не 1 |  |  | ['287'] | Pseudomonas aeruginosa |  | Prokaryota | Bacteria |  | Pseudomonadota | Gammaproteobacteria | Pseudomonadales | Pseudomonadaceae | Pseudomonas | Pseudomonas aeruginosa | opportunistic pathogen | n | 4 | 8 | 12 | 37 | 2 | nosocomial | clinical samples (sputum, urine) | clinical samples (wound swabs)
1067 | 1069 | 2579 | 2580 | Fe3O4 | 1 | Pseudomonas aeruginosa | 0 |  | Chemical synthesis | ZOI |  | 10 | 22 | 12 | 20 | 16 | spherical | 2520 | -31.5 | [5 empty] | 16 |  | https://jnanobiotechnology.biomedcentral.com/articles/10.1186/s12951-020-0588-6 | 10.1186/s12951-020-0588-6 | 72 | Journal of Nanobiotechnology | Springer Science and Business Media LLC | 2020 | Antibacterial activity of iron oxide, iron nitride, and tobramycin conjugated nanoparticles against Pseudomonas aeruginosa biofilms | TRUE | TRUE | gold | FALSE | [8 empty] | ['287'] | Pseudomonas aeruginosa |  | Prokaryota | Bacteria |  | Pseudomonadota | Gammaproteobacteria | Pseudomonadales | Pseudomonadaceae | Pseudomonas | Pseudomonas aeruginosa | opportunistic pathogen | n | 4 | 8 | 12 | 37 | 2 | nosocomial | clinical samples (sputum, urine) | clinical samples (wound swabs)
1068 | 1070 | 2580 | 1117 | Fe3O4 | 1 | Pseudomonas aeruginosa | 0 |  | Chemical synthesis | ZOI |  | 5 | 15 | 12 | 20 | 16 | spherical | 2520 | -31.5 | [5 empty] | 16 |  | https://jnanobiotechnology.biomedcentral.com/articles/10.1186/s12951-020-0588-6 | 10.1186/s12951-020-0588-6 | 72 | Journal of Nanobiotechnology | Springer Science and Business Media LLC | 2020 | Antibacterial activity of iron oxide, iron nitride, and tobramycin conjugated nanoparticles against Pseudomonas aeruginosa biofilms | TRUE | TRUE | gold | TRUE | Xenia | 30,03,25 | 1 | 0 | Requires correction | 1. В статье написано hydrodynamic diameter = "having a mean hydrodynamic diameter of~16 nm" 2. Fe3O4@ALG:TOBRA NPs? Исходя из таблицы 3 и данных из датасета - столбцы concentration (mM), zoi_np (mm) -- @ALG:TOBRA - не значит ли оболочку ? Тогда почему 0, а не 1 |  |  | ['287'] | Pseudomonas aeruginosa |  | Prokaryota | Bacteria |  | Pseudomonadota | Gammaproteobacteria | Pseudomonadales | Pseudomonadaceae | Pseudomonas | Pseudomonas aeruginosa | opportunistic pathogen | n | 4 | 8 | 12 | 37 | 2 | nosocomial | clinical samples (sputum, urine) | clinical samples (wound swabs)
1069 | 1071 | 2581 | 2582 | Fe3O4 | 1 | Pseudomonas aeruginosa | 0 |  | Chemical synthesis | ZOI |  | 2.5 | 8 | 12 | 20 | 16 | spherical | 2520 | -31.5 | [7 empty] | https://jnanobiotechnology.biomedcentral.com/articles/10.1186/s12951-020-0588-6 | 10.1186/s12951-020-0588-6 | 72 | Journal of Nanobiotechnology | Springer Science and Business Media LLC | 2020 | Antibacterial activity of iron oxide, iron nitride, and tobramycin conjugated nanoparticles against Pseudomonas aeruginosa biofilms | TRUE | TRUE | gold | FALSE | [8 empty] | ['287'] | Pseudomonas aeruginosa |  | Prokaryota | Bacteria |  | Pseudomonadota | Gammaproteobacteria | Pseudomonadales | Pseudomonadaceae | Pseudomonas | Pseudomonas aeruginosa | opportunistic pathogen | n | 4 | 8 | 12 | 37 | 2 | nosocomial | clinical samples (sputum, urine) | clinical samples (wound swabs)
1070 | 1072 | 162 | 163 | Ag | 1 | Pseudomonas aeruginosa | 0 | ATCC 27857 | Chemical_synthesis using silver nitrate and zinc nitrate | MIC | 39 |  |  | 20 | 20 | 20 |  | 24 | [8 empty] | https://linkinghub.elsevier.com/retrieve/pii/S2405844018352824 | 10.1016/j.heliyon.2019.e01333 | 92 | Heliyon | Elsevier BV | 2019 | Influence of Ag, Au and Pd noble metals doping on structural, optical and antimicrobial properties of zinc oxide and titanium dioxide nanomaterials | TRUE | TRUE | gold | FALSE | [8 empty] | ['287'] | Pseudomonas aeruginosa |  | Prokaryota | Bacteria |  | Pseudomonadota | Gammaproteobacteria | Pseudomonadales | Pseudomonadaceae | Pseudomonas | Pseudomonas aeruginosa | opportunistic pathogen | n | 4 | 8 | 12 | 37 | 2 | nosocomial | clinical samples (sputum, urine) | clinical samples (wound swabs)
1071 | 1073 | 163 | 164 | Ag | 1 | Pseudomonas aeruginosa | 0 | ATCC 27857 | Chemical_synthesis using silver nitrate and zinc nitrate | MBEC | 1250 |  |  | 20 | 20 | 20 |  | 24 | [8 empty] | https://linkinghub.elsevier.com/retrieve/pii/S2405844018352824 | 10.1016/j.heliyon.2019.e01333 | 92 | Heliyon | Elsevier BV | 2019 | Influence of Ag, Au and Pd noble metals doping on structural, optical and antimicrobial properties of zinc oxide and titanium dioxide nanomaterials | TRUE | TRUE | gold | FALSE | [8 empty] | ['287'] | Pseudomonas aeruginosa |  | Prokaryota | Bacteria |  | Pseudomonadota | Gammaproteobacteria | Pseudomonadales | Pseudomonadaceae | Pseudomonas | Pseudomonas aeruginosa | opportunistic pathogen | n | 4 | 8 | 12 | 37 | 2 | nosocomial | clinical samples (sputum, urine) | clinical samples (wound swabs)
1072 | 1074 | 164 | 1119 | Ag | 1 | Candida albicans | 0 | ATCC 10231 | Chemical_synthesis using silver nitrate and zinc nitrate | MIC | 156 |  |  | 20 | 20 | 20 |  | 24 | [8 empty] | https://linkinghub.elsevier.com/retrieve/pii/S2405844018352824 | 10.1016/j.heliyon.2019.e01333 | 92 | Heliyon | Elsevier BV | 2019 | Influence of Ag, Au and Pd noble metals doping on structural, optical and antimicrobial properties of zinc oxide and titanium dioxide nanomaterials | TRUE | TRUE | gold | TRUE | Xenia | 28,03,25 | 0 | 0 | Verified | 1. shape - spherical, в статье нет формы |  |  | ['5476'] | Candida albicans | ATCC 10231 | Eukaryota | Fungi | Opisthokonta | Ascomycota | Saccharomycetes | Saccharomycetales | Debaryomycetaceae | Candida | Candida albicans | opportunistic pathogen | f | 24 | 48 | 72 | 30 | 2 | human | mouth | guts
1073 | 1075 | 165 | 165 | Ag | 1 | Candida albicans | 0 | ATCC 10231 | Chemical_synthesis using silver nitrate and zinc nitrate | MBEC | 156 |  |  | 20 | 20 | 20 |  | 24 | [8 empty] | https://linkinghub.elsevier.com/retrieve/pii/S2405844018352824 | 10.1016/j.heliyon.2019.e01333 | 92 | Heliyon | Elsevier BV | 2019 | Influence of Ag, Au and Pd noble metals doping on structural, optical and antimicrobial properties of zinc oxide and titanium dioxide nanomaterials | TRUE | TRUE | gold | FALSE | [8 empty] | ['5476'] | Candida albicans | ATCC 10231 | Eukaryota | Fungi | Opisthokonta | Ascomycota | Saccharomycetes | Saccharomycetales | Debaryomycetaceae | Candida | Candida albicans | opportunistic pathogen | f | 24 | 48 | 72 | 30 | 2 | human | mouth | guts
1074 | 1076 | 166 | 1120 | Ag | 1 | Enterococcus faecalis | 0 | ATCC 29212 | Chemical_synthesis using silver nitrate and zinc nitrate | MIC | 39 |  |  | 20 | 20 | 20 |  | 24 | [8 empty] | https://linkinghub.elsevier.com/retrieve/pii/S2405844018352824 | 10.1016/j.heliyon.2019.e01333 | 92 | Heliyon | Elsevier BV | 2019 | Influence of Ag, Au and Pd noble metals doping on structural, optical and antimicrobial properties of zinc oxide and titanium dioxide nanomaterials | TRUE | TRUE | gold | TRUE | Xenia | 28,03,25 | 0 | 0 | Verified | 1. shape - spherical, в статье нет формы |  |  | ['1351'] | Enterococcus faecalis | ATCC 29212 | Prokaryota | Bacteria | Terrabacteria group | Bacillota | Bacilli | Lactobacillales | Enterococcaceae | Enterococcus | Enterococcus faecalis | opportunistic pathogen | p | 18 | 24 | 48 | 36 | 2 | nosocomial | clinical samples (blood, saliva, sputum, urine) | guts
1075 | 1077 | 167 | 167 | Ag | 1 | Enterococcus faecalis | 0 | ATCC 29212 | Chemical_synthesis using silver nitrate and zinc nitrate | MBEC | 1250 |  |  | 20 | 20 | 20 |  | 24 | [8 empty] | https://linkinghub.elsevier.com/retrieve/pii/S2405844018352824 | 10.1016/j.heliyon.2019.e01333 | 92 | Heliyon | Elsevier BV | 2019 | Influence of Ag, Au and Pd noble metals doping on structural, optical and antimicrobial properties of zinc oxide and titanium dioxide nanomaterials | TRUE | TRUE | gold | FALSE | [8 empty] | ['1351'] | Enterococcus faecalis | ATCC 29212 | Prokaryota | Bacteria | Terrabacteria group | Bacillota | Bacilli | Lactobacillales | Enterococcaceae | Enterococcus | Enterococcus faecalis | opportunistic pathogen | p | 18 | 24 | 48 | 36 | 2 | nosocomial | clinical samples (blood, saliva, sputum, urine) | guts
1076 | 1078 | 168 | 168 | Ag | 1 | Escherichia coli | 0 | ATCC 25922 | Chemical_synthesis using silver nitrate and zinc nitrate | MIC | 39 |  |  | 20 | 20 | 20 |  | 24 | [8 empty] | https://linkinghub.elsevier.com/retrieve/pii/S2405844018352824 | 10.1016/j.heliyon.2019.e01333 | 92 | Heliyon | Elsevier BV | 2019 | Influence of Ag, Au and Pd noble metals doping on structural, optical and antimicrobial properties of zinc oxide and titanium dioxide nanomaterials | TRUE | TRUE | gold | FALSE | [8 empty] | ['562'] | Escherichia coli | ATCC 25922 | Prokaryota | Bacteria |  | Pseudomonadota | Gammaproteobacteria | Enterobacterales | Enterobacteriaceae | Escherichia | Escherichia coli | non-pathogenic | n | 1.5 | 2 | 4 | 37 | 1 | human | guts | mouth
1077 | 1079 | 169 | 169 | Ag | 1 | Escherichia coli | 0 | ATCC 25922 | Chemical_synthesis using silver nitrate and zinc nitrate | MBEC | 312 |  |  | 20 | 20 | 20 |  | 24 | [8 empty] | https://linkinghub.elsevier.com/retrieve/pii/S2405844018352824 | 10.1016/j.heliyon.2019.e01333 | 92 | Heliyon | Elsevier BV | 2019 | Influence of Ag, Au and Pd noble metals doping on structural, optical and antimicrobial properties of zinc oxide and titanium dioxide nanomaterials | TRUE | TRUE | gold | FALSE | [8 empty] | ['562'] | Escherichia coli | ATCC 25922 | Prokaryota | Bacteria |  | Pseudomonadota | Gammaproteobacteria | Enterobacterales | Enterobacteriaceae | Escherichia | Escherichia coli | non-pathogenic | n | 1.5 | 2 | 4 | 37 | 1 | human | guts | mouth
1078 | 1080 | 170 | 170 | Ag | 1 | Staphylococcus aureus | 0 | ATCC 25923 | Chemical_synthesis using silver nitrate and zinc nitrate | MIC | 39 |  |  | 20 | 20 | 20 |  | 24 | [8 empty] | https://linkinghub.elsevier.com/retrieve/pii/S2405844018352824 | 10.1016/j.heliyon.2019.e01333 | 92 | Heliyon | Elsevier BV | 2019 | Influence of Ag, Au and Pd noble metals doping on structural, optical and antimicrobial properties of zinc oxide and titanium dioxide nanomaterials | TRUE | TRUE | gold | FALSE | [8 empty] | ['1280'] | Staphylococcus aureus | ATCC 25923 | Prokaryota | Bacteria | Terrabacteria group | Bacillota | Bacilli | Bacillales | Staphylococcaceae | Staphylococcus | Staphylococcus aureus | pathogenic | p | 6 | 24 | 48 | 37 | 2 | human | skin | nasopharynx
1079 | 1081 | 171 | 171 | Ag | 1 | Staphylococcus aureus | 0 | ATCC 25923 | Chemical_synthesis using silver nitrate and zinc nitrate | MBEC | 625 |  |  | 20 | 20 | 20 |  | 24 | [8 empty] | https://linkinghub.elsevier.com/retrieve/pii/S2405844018352824 | 10.1016/j.heliyon.2019.e01333 | 92 | Heliyon | Elsevier BV | 2019 | Influence of Ag, Au and Pd noble metals doping on structural, optical and antimicrobial properties of zinc oxide and titanium dioxide nanomaterials | TRUE | TRUE | gold | FALSE | [8 empty] | ['1280'] | Staphylococcus aureus | ATCC 25923 | Prokaryota | Bacteria | Terrabacteria group | Bacillota | Bacilli | Bacillales | Staphylococcaceae | Staphylococcus | Staphylococcus aureus | pathogenic | p | 6 | 24 | 48 | 37 | 2 | human | skin | nasopharynx
1080 | 1082 | 439 | 1128 | Au | 1 | Pseudomonas aeruginosa | 0 | ATCC 27857 | Chemical_synthesis using tetrachloroauric-III-acid hydrate | MIC | 5000 |  |  | 1.4 | 1.4 | 1.4 |  | 24 | [8 empty] | https://linkinghub.elsevier.com/retrieve/pii/S2405844018352824 | 10.1016/j.heliyon.2019.e01333 | 92 | Heliyon | Elsevier BV | 2019 | Influence of Ag, Au and Pd noble metals doping on structural, optical and antimicrobial properties of zinc oxide and titanium dioxide nanomaterials | TRUE | TRUE | gold | TRUE | Xenia | 28,03,25 | 0 | 0 | Verified | 1. shape - spherical, в статье нет формы |  |  | ['287'] | Pseudomonas aeruginosa |  | Prokaryota | Bacteria |  | Pseudomonadota | Gammaproteobacteria | Pseudomonadales | Pseudomonadaceae | Pseudomonas | Pseudomonas aeruginosa | opportunistic pathogen | n | 4 | 8 | 12 | 37 | 2 | nosocomial | clinical samples (sputum, urine) | clinical samples (wound swabs)
1081 | 1083 | 440 | 1137 | Au | 1 | Pseudomonas aeruginosa | 0 | ATCC 27857 | Chemical_synthesis using tetrachloroauric-III-acid hydrate | MBEC | 1250 |  |  | 1.4 | 1.4 | 1.4 |  | 24 | [8 empty] | https://linkinghub.elsevier.com/retrieve/pii/S2405844018352824 | 10.1016/j.heliyon.2019.e01333 | 92 | Heliyon | Elsevier BV | 2019 | Influence of Ag, Au and Pd noble metals doping on structural, optical and antimicrobial properties of zinc oxide and titanium dioxide nanomaterials | TRUE | TRUE | gold | TRUE | Xenia | 28,03,25 | 0 | 0 | Verified | 1. shape - spherical, в статье нет формы |  |  | ['287'] | Pseudomonas aeruginosa |  | Prokaryota | Bacteria |  | Pseudomonadota | Gammaproteobacteria | Pseudomonadales | Pseudomonadaceae | Pseudomonas | Pseudomonas aeruginosa | opportunistic pathogen | n | 4 | 8 | 12 | 37 | 2 | nosocomial | clinical samples (sputum, urine) | clinical samples (wound swabs)
1082 | 1084 | 441 | 441 | Au | 1 | Pseudomonas aeruginosa | 0 | ATCC 27857 | Chemical_synthesis using tetrachloroauric-III-acid hydrate and zinc nitrate | MIC | 78 |  |  | 50 | 50 | 50 |  | 24 | [8 empty] | https://linkinghub.elsevier.com/retrieve/pii/S2405844018352824 | 10.1016/j.heliyon.2019.e01333 | 92 | Heliyon | Elsevier BV | 2019 | Influence of Ag, Au and Pd noble metals doping on structural, optical and antimicrobial properties of zinc oxide and titanium dioxide nanomaterials | TRUE | TRUE | gold | FALSE | [8 empty] | ['287'] | Pseudomonas aeruginosa |  | Prokaryota | Bacteria |  | Pseudomonadota | Gammaproteobacteria | Pseudomonadales | Pseudomonadaceae | Pseudomonas | Pseudomonas aeruginosa | opportunistic pathogen | n | 4 | 8 | 12 | 37 | 2 | nosocomial | clinical samples (sputum, urine) | clinical samples (wound swabs)
1083 | 1085 | 442 | 442 | Au | 1 | Pseudomonas aeruginosa | 0 | ATCC 27857 | Chemical_synthesis using tetrachloroauric-III-acid hydrate and zinc nitrate | MBEC | 1250 |  |  | 50 | 50 | 50 |  | 24 | [8 empty] | https://linkinghub.elsevier.com/retrieve/pii/S2405844018352824 | 10.1016/j.heliyon.2019.e01333 | 92 | Heliyon | Elsevier BV | 2019 | Influence of Ag, Au and Pd noble metals doping on structural, optical and antimicrobial properties of zinc oxide and titanium dioxide nanomaterials | TRUE | TRUE | gold | FALSE | [8 empty] | ['287'] | Pseudomonas aeruginosa |  | Prokaryota | Bacteria |  | Pseudomonadota | Gammaproteobacteria | Pseudomonadales | Pseudomonadaceae | Pseudomonas | Pseudomonas aeruginosa | opportunistic pathogen | n | 4 | 8 | 12 | 37 | 2 | nosocomial | clinical samples (sputum, urine) | clinical samples (wound swabs)
1084 | 1086 | 443 | 443 | Au | 1 | Candida albicans | 0 | ATCC 10231 | Chemical_synthesis using tetrachloroauric-III-acid hydrate | MIC | 2500 |  |  | 1.4 | 1.4 | 1.4 |  | 24 | [8 empty] | https://linkinghub.elsevier.com/retrieve/pii/S2405844018352824 | 10.1016/j.heliyon.2019.e01333 | 92 | Heliyon | Elsevier BV | 2019 | Influence of Ag, Au and Pd noble metals doping on structural, optical and antimicrobial properties of zinc oxide and titanium dioxide nanomaterials | TRUE | TRUE | gold | FALSE | [8 empty] | ['5476'] | Candida albicans | ATCC 10231 | Eukaryota | Fungi | Opisthokonta | Ascomycota | Saccharomycetes | Saccharomycetales | Debaryomycetaceae | Candida | Candida albicans | opportunistic pathogen | f | 24 | 48 | 72 | 30 | 2 | human | mouth | guts
1085 | 1087 | 444 | 444 | Au | 1 | Candida albicans | 0 | ATCC 10231 | Chemical_synthesis using tetrachloroauric-III-acid hydrate | MBEC | 1250 |  |  | 1.4 | 1.4 | 1.4 |  | 24 | [8 empty] | https://linkinghub.elsevier.com/retrieve/pii/S2405844018352824 | 10.1016/j.heliyon.2019.e01333 | 92 | Heliyon | Elsevier BV | 2019 | Influence of Ag, Au and Pd noble metals doping on structural, optical and antimicrobial properties of zinc oxide and titanium dioxide nanomaterials | TRUE | TRUE | gold | FALSE | [8 empty] | ['5476'] | Candida albicans | ATCC 10231 | Eukaryota | Fungi | Opisthokonta | Ascomycota | Saccharomycetes | Saccharomycetales | Debaryomycetaceae | Candida | Candida albicans | opportunistic pathogen | f | 24 | 48 | 72 | 30 | 2 | human | mouth | guts
1086 | 1088 | 445 | 445 | Au | 1 | Candida albicans | 0 | ATCC 10231 | Chemical_synthesis using tetrachloroauric-III-acid hydrate and zinc nitrate | MIC | 312 |  |  | 50 | 50 | 50 |  | 24 | [8 empty] | https://linkinghub.elsevier.com/retrieve/pii/S2405844018352824 | 10.1016/j.heliyon.2019.e01333 | 92 | Heliyon | Elsevier BV | 2019 | Influence of Ag, Au and Pd noble metals doping on structural, optical and antimicrobial properties of zinc oxide and titanium dioxide nanomaterials | TRUE | TRUE | gold | FALSE | [8 empty] | ['5476'] | Candida albicans | ATCC 10231 | Eukaryota | Fungi | Opisthokonta | Ascomycota | Saccharomycetes | Saccharomycetales | Debaryomycetaceae | Candida | Candida albicans | opportunistic pathogen | f | 24 | 48 | 72 | 30 | 2 | human | mouth | guts
1087 | 1089 | 446 | 446 | Au | 1 | Candida albicans | 0 | ATCC 10231 | Chemical_synthesis using tetrachloroauric-III-acid hydrate and zinc nitrate | MBEC | 312 |  |  | 50 | 50 | 50 |  | 24 | [8 empty] | https://linkinghub.elsevier.com/retrieve/pii/S2405844018352824 | 10.1016/j.heliyon.2019.e01333 | 92 | Heliyon | Elsevier BV | 2019 | Influence of Ag, Au and Pd noble metals doping on structural, optical and antimicrobial properties of zinc oxide and titanium dioxide nanomaterials | TRUE | TRUE | gold | FALSE | [8 empty] | ['5476'] | Candida albicans | ATCC 10231 | Eukaryota | Fungi | Opisthokonta | Ascomycota | Saccharomycetes | Saccharomycetales | Debaryomycetaceae | Candida | Candida albicans | opportunistic pathogen | f | 24 | 48 | 72 | 30 | 2 | human | mouth | guts
1088 | 1090 | 447 | 447 | Au | 1 | Enterococcus faecalis | 0 | ATCC 29212 | Chemical_synthesis using tetrachloroauric-III-acid hydrate | MIC | 10000 |  |  | 1.4 | 1.4 | 1.4 |  | 24 | [8 empty] | https://linkinghub.elsevier.com/retrieve/pii/S2405844018352824 | 10.1016/j.heliyon.2019.e01333 | 92 | Heliyon | Elsevier BV | 2019 | Influence of Ag, Au and Pd noble metals doping on structural, optical and antimicrobial properties of zinc oxide and titanium dioxide nanomaterials | TRUE | TRUE | gold | FALSE | [8 empty] | ['1351'] | Enterococcus faecalis | ATCC 29212 | Prokaryota | Bacteria | Terrabacteria group | Bacillota | Bacilli | Lactobacillales | Enterococcaceae | Enterococcus | Enterococcus faecalis | opportunistic pathogen | p | 18 | 24 | 48 | 36 | 2 | nosocomial | clinical samples (blood, saliva, sputum, urine) | guts
1089 | 1091 | 448 | 448 | Au | 1 | Enterococcus faecalis | 0 | ATCC 29212 | Chemical_synthesis using tetrachloroauric-III-acid hydrate | MBEC | 2500 |  |  | 1.4 | 1.4 | 1.4 |  | 24 | [8 empty] | https://linkinghub.elsevier.com/retrieve/pii/S2405844018352824 | 10.1016/j.heliyon.2019.e01333 | 92 | Heliyon | Elsevier BV | 2019 | Influence of Ag, Au and Pd noble metals doping on structural, optical and antimicrobial properties of zinc oxide and titanium dioxide nanomaterials | TRUE | TRUE | gold | FALSE | [8 empty] | ['1351'] | Enterococcus faecalis | ATCC 29212 | Prokaryota | Bacteria | Terrabacteria group | Bacillota | Bacilli | Lactobacillales | Enterococcaceae | Enterococcus | Enterococcus faecalis | opportunistic pathogen | p | 18 | 24 | 48 | 36 | 2 | nosocomial | clinical samples (blood, saliva, sputum, urine) | guts
1090 | 1092 | 449 | 449 | Au | 1 | Enterococcus faecalis | 0 | ATCC 29212 | Chemical_synthesis using tetrachloroauric-III-acid hydrate and zinc nitrate | MIC | 78 |  |  | 50 | 50 | 50 |  | 24 | [8 empty] | https://linkinghub.elsevier.com/retrieve/pii/S2405844018352824 | 10.1016/j.heliyon.2019.e01333 | 92 | Heliyon | Elsevier BV | 2019 | Influence of Ag, Au and Pd noble metals doping on structural, optical and antimicrobial properties of zinc oxide and titanium dioxide nanomaterials | TRUE | TRUE | gold | FALSE | [8 empty] | ['1351'] | Enterococcus faecalis | ATCC 29212 | Prokaryota | Bacteria | Terrabacteria group | Bacillota | Bacilli | Lactobacillales | Enterococcaceae | Enterococcus | Enterococcus faecalis | opportunistic pathogen | p | 18 | 24 | 48 | 36 | 2 | nosocomial | clinical samples (blood, saliva, sputum, urine) | guts
1091 | 1093 | 450 | 450 | Au | 1 | Enterococcus faecalis | 0 | ATCC 29212 | Chemical_synthesis using tetrachloroauric-III-acid hydrate and zinc nitrate | MBEC | 1250 |  |  | 50 | 50 | 50 |  | 24 | [8 empty] | https://linkinghub.elsevier.com/retrieve/pii/S2405844018352824 | 10.1016/j.heliyon.2019.e01333 | 92 | Heliyon | Elsevier BV | 2019 | Influence of Ag, Au and Pd noble metals doping on structural, optical and antimicrobial properties of zinc oxide and titanium dioxide nanomaterials | TRUE | TRUE | gold | FALSE | [8 empty] | ['1351'] | Enterococcus faecalis | ATCC 29212 | Prokaryota | Bacteria | Terrabacteria group | Bacillota | Bacilli | Lactobacillales | Enterococcaceae | Enterococcus | Enterococcus faecalis | opportunistic pathogen | p | 18 | 24 | 48 | 36 | 2 | nosocomial | clinical samples (blood, saliva, sputum, urine) | guts
1092 | 1094 | 451 | 1140 | Au | 1 | Escherichia coli | 0 | ATCC 25922 | Chemical_synthesis using tetrachloroauric-III-acid hydrate | MIC | 2500 |  |  | 1.4 | 1.4 | 1.4 |  | 24 | [8 empty] | https://linkinghub.elsevier.com/retrieve/pii/S2405844018352824 | 10.1016/j.heliyon.2019.e01333 | 92 | Heliyon | Elsevier BV | 2019 | Influence of Ag, Au and Pd noble metals doping on structural, optical and antimicrobial properties of zinc oxide and titanium dioxide nanomaterials | TRUE | TRUE | gold | TRUE | Xenia | 28,03,25 | 0 | 0 | Verified | 1. shape - spherical, в статье нет формы |  |  | ['562'] | Escherichia coli | ATCC 25922 | Prokaryota | Bacteria |  | Pseudomonadota | Gammaproteobacteria | Enterobacterales | Enterobacteriaceae | Escherichia | Escherichia coli | non-pathogenic | n | 1.5 | 2 | 4 | 37 | 1 | human | guts | mouth
1093 | 1095 | 452 | 452 | Au | 1 | Escherichia coli | 0 | ATCC 25922 | Chemical_synthesis using tetrachloroauric-III-acid hydrate | MBEC | 2500 |  |  | 1.4 | 1.4 | 1.4 |  | 24 | [8 empty] | https://linkinghub.elsevier.com/retrieve/pii/S2405844018352824 | 10.1016/j.heliyon.2019.e01333 | 92 | Heliyon | Elsevier BV | 2019 | Influence of Ag, Au and Pd noble metals doping on structural, optical and antimicrobial properties of zinc oxide and titanium dioxide nanomaterials | TRUE | TRUE | gold | FALSE | [8 empty] | ['562'] | Escherichia coli | ATCC 25922 | Prokaryota | Bacteria |  | Pseudomonadota | Gammaproteobacteria | Enterobacterales | Enterobacteriaceae | Escherichia | Escherichia coli | non-pathogenic | n | 1.5 | 2 | 4 | 37 | 1 | human | guts | mouth
1094 | 1096 | 453 | 453 | Au | 1 | Escherichia coli | 0 | ATCC 25922 | Chemical_synthesis using tetrachloroauric-III-acid hydrate and zinc nitrate | MIC | 78 |  |  | 50 | 50 | 50 |  | 24 | [8 empty] | https://linkinghub.elsevier.com/retrieve/pii/S2405844018352824 | 10.1016/j.heliyon.2019.e01333 | 92 | Heliyon | Elsevier BV | 2019 | Influence of Ag, Au and Pd noble metals doping on structural, optical and antimicrobial properties of zinc oxide and titanium dioxide nanomaterials | TRUE | TRUE | gold | FALSE | [8 empty] | ['562'] | Escherichia coli | ATCC 25922 | Prokaryota | Bacteria |  | Pseudomonadota | Gammaproteobacteria | Enterobacterales | Enterobacteriaceae | Escherichia | Escherichia coli | non-pathogenic | n | 1.5 | 2 | 4 | 37 | 1 | human | guts | mouth
1095 | 1097 | 454 | 454 | Au | 1 | Escherichia coli | 0 | ATCC 25922 | Chemical_synthesis using tetrachloroauric-III-acid hydrate and zinc nitrate | MBEC | 156 |  |  | 50 | 50 | 50 |  | 24 | [8 empty] | https://linkinghub.elsevier.com/retrieve/pii/S2405844018352824 | 10.1016/j.heliyon.2019.e01333 | 92 | Heliyon | Elsevier BV | 2019 | Influence of Ag, Au and Pd noble metals doping on structural, optical and antimicrobial properties of zinc oxide and titanium dioxide nanomaterials | TRUE | TRUE | gold | FALSE | [8 empty] | ['562'] | Escherichia coli | ATCC 25922 | Prokaryota | Bacteria |  | Pseudomonadota | Gammaproteobacteria | Enterobacterales | Enterobacteriaceae | Escherichia | Escherichia coli | non-pathogenic | n | 1.5 | 2 | 4 | 37 | 1 | human | guts | mouth
1096 | 1098 | 455 | 1141 | Au | 1 | Staphylococcus aureus | 0 | ATCC 25923 | Chemical_synthesis using tetrachloroauric-III-acid hydrate | MIC | 5000 |  |  | 1.4 | 1.4 | 1.4 |  | 24 | [8 empty] | https://linkinghub.elsevier.com/retrieve/pii/S2405844018352824 | 10.1016/j.heliyon.2019.e01333 | 92 | Heliyon | Elsevier BV | 2019 | Influence of Ag, Au and Pd noble metals doping on structural, optical and antimicrobial properties of zinc oxide and titanium dioxide nanomaterials | TRUE | TRUE | gold | TRUE | Xenia | 28,03,25 | 0 | 0 | Verified | 1. shape - spherical, в статье нет формы |  |  | ['1280'] | Staphylococcus aureus | ATCC 25923 | Prokaryota | Bacteria | Terrabacteria group | Bacillota | Bacilli | Bacillales | Staphylococcaceae | Staphylococcus | Staphylococcus aureus | pathogenic | p | 6 | 24 | 48 | 37 | 2 | human | skin | nasopharynx
1097 | 1099 | 456 | 456 | Au | 1 | Staphylococcus aureus | 0 | ATCC 25923 | Chemical_synthesis using tetrachloroauric-III-acid hydrate | MBEC | 2500 |  |  | 1.4 | 1.4 | 1.4 |  | 24 | [8 empty] | https://linkinghub.elsevier.com/retrieve/pii/S2405844018352824 | 10.1016/j.heliyon.2019.e01333 | 92 | Heliyon | Elsevier BV | 2019 | Influence of Ag, Au and Pd noble metals doping on structural, optical and antimicrobial properties of zinc oxide and titanium dioxide nanomaterials | TRUE | TRUE | gold | FALSE | [8 empty] | ['1280'] | Staphylococcus aureus | ATCC 25923 | Prokaryota | Bacteria | Terrabacteria group | Bacillota | Bacilli | Bacillales | Staphylococcaceae | Staphylococcus | Staphylococcus aureus | pathogenic | p | 6 | 24 | 48 | 37 | 2 | human | skin | nasopharynx
1098 | 1100 | 457 | 1147 | Au | 1 | Staphylococcus aureus | 0 | ATCC 25923 | Chemical_synthesis using tetrachloroauric-III-acid hydrate and zinc nitrate | MIC | 78 |  |  | 50 | 50 | 50 |  | 24 | [8 empty] | https://linkinghub.elsevier.com/retrieve/pii/S2405844018352824 | 10.1016/j.heliyon.2019.e01333 | 92 | Heliyon | Elsevier BV | 2019 | Influence of Ag, Au and Pd noble metals doping on structural, optical and antimicrobial properties of zinc oxide and titanium dioxide nanomaterials | TRUE | TRUE | gold | TRUE | Xenia | 28,03,25 | 0 | 0 | Verified | 1. shape - spherical, в статье нет формы |  |  | ['1280'] | Staphylococcus aureus | ATCC 25923 | Prokaryota | Bacteria | Terrabacteria group | Bacillota | Bacilli | Bacillales | Staphylococcaceae | Staphylococcus | Staphylococcus aureus | pathogenic | p | 6 | 24 | 48 | 37 | 2 | human | skin | nasopharynx
1099 | 1101 | 458 | 458 | Au | 1 | Staphylococcus aureus | 0 | ATCC 25923 | Chemical_synthesis using tetrachloroauric-III-acid hydrate and zinc nitrate | MBEC | 625 |  |  | 50 | 50 | 50 |  | 24 | [8 empty] | https://linkinghub.elsevier.com/retrieve/pii/S2405844018352824 | 10.1016/j.heliyon.2019.e01333 | 92 | Heliyon | Elsevier BV | 2019 | Influence of Ag, Au and Pd noble metals doping on structural, optical and antimicrobial properties of zinc oxide and titanium dioxide nanomaterials | TRUE | TRUE | gold | FALSE | [8 empty] | ['1280'] | Staphylococcus aureus | ATCC 25923 | Prokaryota | Bacteria | Terrabacteria group | Bacillota | Bacilli | Bacillales | Staphylococcaceae | Staphylococcus | Staphylococcus aureus | pathogenic | p | 6 | 24 | 48 | 37 | 2 | human | skin | nasopharynx
1100 | 1102 | 536 | 536 | Pd | 1 | Pseudomonas aeruginosa | 0 | ATCC 27857 | Chemical_synthesis using potassium tetrachloropalladate and zinc nitrate | MIC | 39 |  |  | 50 | 50 | 50 |  | 24 | [8 empty] | https://linkinghub.elsevier.com/retrieve/pii/S2405844018352824 | 10.1016/j.heliyon.2019.e01333 | 92 | Heliyon | Elsevier BV | 2019 | Influence of Ag, Au and Pd noble metals doping on structural, optical and antimicrobial properties of zinc oxide and titanium dioxide nanomaterials | TRUE | TRUE | gold | FALSE | [8 empty] | ['287'] | Pseudomonas aeruginosa |  | Prokaryota | Bacteria |  | Pseudomonadota | Gammaproteobacteria | Pseudomonadales | Pseudomonadaceae | Pseudomonas | Pseudomonas aeruginosa | opportunistic pathogen | n | 4 | 8 | 12 | 37 | 2 | nosocomial | clinical samples (sputum, urine) | clinical samples (wound swabs)
1101 | 1103 | 537 | 537 | Pd | 1 | Pseudomonas aeruginosa | 0 | ATCC 27857 | Chemical_synthesis using potassium tetrachloropalladate and zinc nitrate | MBEC | 1250 |  |  | 50 | 50 | 50 |  | 24 | [8 empty] | https://linkinghub.elsevier.com/retrieve/pii/S2405844018352824 | 10.1016/j.heliyon.2019.e01333 | 92 | Heliyon | Elsevier BV | 2019 | Influence of Ag, Au and Pd noble metals doping on structural, optical and antimicrobial properties of zinc oxide and titanium dioxide nanomaterials | TRUE | TRUE | gold | FALSE | [8 empty] | ['287'] | Pseudomonas aeruginosa |  | Prokaryota | Bacteria |  | Pseudomonadota | Gammaproteobacteria | Pseudomonadales | Pseudomonadaceae | Pseudomonas | Pseudomonas aeruginosa | opportunistic pathogen | n | 4 | 8 | 12 | 37 | 2 | nosocomial | clinical samples (sputum, urine) | clinical samples (wound swabs)
1102 | 1104 | 538 | 538 | Pd | 1 | Candida albicans | 0 | ATCC 10231 | Chemical_synthesis using potassium tetrachloropalladate and zinc nitrate | MIC | 312 |  |  | 50 | 50 | 50 |  | 24 | [8 empty] | https://linkinghub.elsevier.com/retrieve/pii/S2405844018352824 | 10.1016/j.heliyon.2019.e01333 | 92 | Heliyon | Elsevier BV | 2019 | Influence of Ag, Au and Pd noble metals doping on structural, optical and antimicrobial properties of zinc oxide and titanium dioxide nanomaterials | TRUE | TRUE | gold | FALSE | [8 empty] | ['5476'] | Candida albicans | ATCC 10231 | Eukaryota | Fungi | Opisthokonta | Ascomycota | Saccharomycetes | Saccharomycetales | Debaryomycetaceae | Candida | Candida albicans | opportunistic pathogen | f | 24 | 48 | 72 | 30 | 2 | human | mouth | guts
1103 | 1105 | 539 | 539 | Pd | 1 | Candida albicans | 0 | ATCC 10231 | Chemical_synthesis using potassium tetrachloropalladate and zinc nitrate | MBEC | 312 |  |  | 50 | 50 | 50 |  | 24 | [8 empty] | https://linkinghub.elsevier.com/retrieve/pii/S2405844018352824 | 10.1016/j.heliyon.2019.e01333 | 92 | Heliyon | Elsevier BV | 2019 | Influence of Ag, Au and Pd noble metals doping on structural, optical and antimicrobial properties of zinc oxide and titanium dioxide nanomaterials | TRUE | TRUE | gold | FALSE | [8 empty] | ['5476'] | Candida albicans | ATCC 10231 | Eukaryota | Fungi | Opisthokonta | Ascomycota | Saccharomycetes | Saccharomycetales | Debaryomycetaceae | Candida | Candida albicans | opportunistic pathogen | f | 24 | 48 | 72 | 30 | 2 | human | mouth | guts
1104 | 1106 | 540 | 1153 | Pd | 1 | Enterococcus faecalis | 0 | ATCC 29212 | Chemical_synthesis using potassium tetrachloropalladate and zinc nitrate | MIC | 78 |  |  | 50 | 50 | 50 |  | 24 | [8 empty] | https://linkinghub.elsevier.com/retrieve/pii/S2405844018352824 | 10.1016/j.heliyon.2019.e01333 | 92 | Heliyon | Elsevier BV | 2019 | Influence of Ag, Au and Pd noble metals doping on structural, optical and antimicrobial properties of zinc oxide and titanium dioxide nanomaterials | TRUE | TRUE | gold | TRUE | Xenia | 28,03,25 | 0 | 0 | Verified | 1. shape - spherical, в статье нет формы |  |  | ['1351'] | Enterococcus faecalis | ATCC 29212 | Prokaryota | Bacteria | Terrabacteria group | Bacillota | Bacilli | Lactobacillales | Enterococcaceae | Enterococcus | Enterococcus faecalis | opportunistic pathogen | p | 18 | 24 | 48 | 36 | 2 | nosocomial | clinical samples (blood, saliva, sputum, urine) | guts
1105 | 1107 | 541 | 1155 | Pd | 1 | Enterococcus faecalis | 0 | ATCC 29212 | Chemical_synthesis using potassium tetrachloropalladate and zinc nitrate | MBEC | 1250 |  |  | 50 | 50 | 50 |  | 24 | [8 empty] | https://linkinghub.elsevier.com/retrieve/pii/S2405844018352824 | 10.1016/j.heliyon.2019.e01333 | 92 | Heliyon | Elsevier BV | 2019 | Influence of Ag, Au and Pd noble metals doping on structural, optical and antimicrobial properties of zinc oxide and titanium dioxide nanomaterials | TRUE | TRUE | gold | TRUE | Xenia | 28,03,25 | 0 | 0 | Verified | 1. shape - spherical, в статье нет формы |  |  | ['1351'] | Enterococcus faecalis | ATCC 29212 | Prokaryota | Bacteria | Terrabacteria group | Bacillota | Bacilli | Lactobacillales | Enterococcaceae | Enterococcus | Enterococcus faecalis | opportunistic pathogen | p | 18 | 24 | 48 | 36 | 2 | nosocomial | clinical samples (blood, saliva, sputum, urine) | guts
1106 | 1108 | 542 | 542 | Pd | 1 | Escherichia coli | 0 | ATCC 25922 | Chemical_synthesis using potassium tetrachloropalladate and zinc nitrate | MIC | 39 |  |  | 50 | 50 | 50 |  | 24 | [8 empty] | https://linkinghub.elsevier.com/retrieve/pii/S2405844018352824 | 10.1016/j.heliyon.2019.e01333 | 92 | Heliyon | Elsevier BV | 2019 | Influence of Ag, Au and Pd noble metals doping on structural, optical and antimicrobial properties of zinc oxide and titanium dioxide nanomaterials | TRUE | TRUE | gold | FALSE | [8 empty] | ['562'] | Escherichia coli | ATCC 25922 | Prokaryota | Bacteria |  | Pseudomonadota | Gammaproteobacteria | Enterobacterales | Enterobacteriaceae | Escherichia | Escherichia coli | non-pathogenic | n | 1.5 | 2 | 4 | 37 | 1 | human | guts | mouth
1107 | 1109 | 543 | 543 | Pd | 1 | Escherichia coli | 0 | ATCC 25922 | Chemical_synthesis using potassium tetrachloropalladate and zinc nitrate | MBEC | 78 |  |  | 50 | 50 | 50 |  | 24 | [8 empty] | https://linkinghub.elsevier.com/retrieve/pii/S2405844018352824 | 10.1016/j.heliyon.2019.e01333 | 92 | Heliyon | Elsevier BV | 2019 | Influence of Ag, Au and Pd noble metals doping on structural, optical and antimicrobial properties of zinc oxide and titanium dioxide nanomaterials | TRUE | TRUE | gold | FALSE | [8 empty] | ['562'] | Escherichia coli | ATCC 25922 | Prokaryota | Bacteria |  | Pseudomonadota | Gammaproteobacteria | Enterobacterales | Enterobacteriaceae | Escherichia | Escherichia coli | non-pathogenic | n | 1.5 | 2 | 4 | 37 | 1 | human | guts | mouth
1108 | 1110 | 544 | 544 | Pd | 1 | Staphylococcus aureus | 0 | ATCC 25923 | Chemical_synthesis using potassium tetrachloropalladate and zinc nitrate | MIC | 39 |  |  | 50 | 50 | 50 |  | 24 | [8 empty] | https://linkinghub.elsevier.com/retrieve/pii/S2405844018352824 | 10.1016/j.heliyon.2019.e01333 | 92 | Heliyon | Elsevier BV | 2019 | Influence of Ag, Au and Pd noble metals doping on structural, optical and antimicrobial properties of zinc oxide and titanium dioxide nanomaterials | TRUE | TRUE | gold | FALSE | [8 empty] | ['1280'] | Staphylococcus aureus | ATCC 25923 | Prokaryota | Bacteria | Terrabacteria group | Bacillota | Bacilli | Bacillales | Staphylococcaceae | Staphylococcus | Staphylococcus aureus | pathogenic | p | 6 | 24 | 48 | 37 | 2 | human | skin | nasopharynx
1109 | 1111 | 545 | 545 | Pd | 1 | Staphylococcus aureus | 0 | ATCC 25923 | Chemical_synthesis using potassium tetrachloropalladate and zinc nitrate | MBEC | 625 |  |  | 50 | 50 | 50 |  | 24 | [8 empty] | https://linkinghub.elsevier.com/retrieve/pii/S2405844018352824 | 10.1016/j.heliyon.2019.e01333 | 92 | Heliyon | Elsevier BV | 2019 | Influence of Ag, Au and Pd noble metals doping on structural, optical and antimicrobial properties of zinc oxide and titanium dioxide nanomaterials | TRUE | TRUE | gold | FALSE | [8 empty] | ['1280'] | Staphylococcus aureus | ATCC 25923 | Prokaryota | Bacteria | Terrabacteria group | Bacillota | Bacilli | Bacillales | Staphylococcaceae | Staphylococcus | Staphylococcus aureus | pathogenic | p | 6 | 24 | 48 | 37 | 2 | human | skin | nasopharynx
1110 | 1112 | 552 | 1160 | TiO2 | 0 | Pseudomonas aeruginosa | 0 | ATCC 27857 | Chemical_synthesis using titanyl nitrate | MIC | 5000 |  |  | 28 | 28 | 28 |  | 24 | [8 empty] | https://linkinghub.elsevier.com/retrieve/pii/S2405844018352824 | 10.1016/j.heliyon.2019.e01333 | 92 | Heliyon | Elsevier BV | 2019 | Influence of Ag, Au and Pd noble metals doping on structural, optical and antimicrobial properties of zinc oxide and titanium dioxide nanomaterials | TRUE | TRUE | gold | TRUE | Xenia | 28,03,25 | 0 | 0 | Verified | 1. shape - spherical, в статье нет формы |  |  | ['287'] | Pseudomonas aeruginosa |  | Prokaryota | Bacteria |  | Pseudomonadota | Gammaproteobacteria | Pseudomonadales | Pseudomonadaceae | Pseudomonas | Pseudomonas aeruginosa | opportunistic pathogen | n | 4 | 8 | 12 | 37 | 2 | nosocomial | clinical samples (sputum, urine) | clinical samples (wound swabs)
1111 | 1113 | 553 | 553 | TiO2 | 0 | Pseudomonas aeruginosa | 0 | ATCC 27857 | Chemical_synthesis using titanyl nitrate | MBEC | 1250 |  |  | 28 | 28 | 28 |  | 24 | [8 empty] | https://linkinghub.elsevier.com/retrieve/pii/S2405844018352824 | 10.1016/j.heliyon.2019.e01333 | 92 | Heliyon | Elsevier BV | 2019 | Influence of Ag, Au and Pd noble metals doping on structural, optical and antimicrobial properties of zinc oxide and titanium dioxide nanomaterials | TRUE | TRUE | gold | FALSE | [8 empty] | ['287'] | Pseudomonas aeruginosa |  | Prokaryota | Bacteria |  | Pseudomonadota | Gammaproteobacteria | Pseudomonadales | Pseudomonadaceae | Pseudomonas | Pseudomonas aeruginosa | opportunistic pathogen | n | 4 | 8 | 12 | 37 | 2 | nosocomial | clinical samples (sputum, urine) | clinical samples (wound swabs)
1112 | 1114 | 554 | 554 | TiO2 | 0 | Candida albicans | 0 | ATCC 10231 | Chemical_synthesis using titanyl nitrate | MIC | 1250 |  |  | 28 | 28 | 28 |  | 24 | [8 empty] | https://linkinghub.elsevier.com/retrieve/pii/S2405844018352824 | 10.1016/j.heliyon.2019.e01333 | 92 | Heliyon | Elsevier BV | 2019 | Influence of Ag, Au and Pd noble metals doping on structural, optical and antimicrobial properties of zinc oxide and titanium dioxide nanomaterials | TRUE | TRUE | gold | FALSE | [8 empty] | ['5476'] | Candida albicans | ATCC 10231 | Eukaryota | Fungi | Opisthokonta | Ascomycota | Saccharomycetes | Saccharomycetales | Debaryomycetaceae | Candida | Candida albicans | opportunistic pathogen | f | 24 | 48 | 72 | 30 | 2 | human | mouth | guts
1113 | 1115 | 555 | 555 | TiO2 | 0 | Candida albicans | 0 | ATCC 10231 | Chemical_synthesis using titanyl nitrate | MBEC | 1250 |  |  | 28 | 28 | 28 |  | 24 | [8 empty] | https://linkinghub.elsevier.com/retrieve/pii/S2405844018352824 | 10.1016/j.heliyon.2019.e01333 | 92 | Heliyon | Elsevier BV | 2019 | Influence of Ag, Au and Pd noble metals doping on structural, optical and antimicrobial properties of zinc oxide and titanium dioxide nanomaterials | TRUE | TRUE | gold | FALSE | [6 empty] | The reference article was mistaken, it is data of article 17, not 4. it is corrected |  | ['5476'] | Candida albicans | ATCC 10231 | Eukaryota | Fungi | Opisthokonta | Ascomycota | Saccharomycetes | Saccharomycetales | Debaryomycetaceae | Candida | Candida albicans | opportunistic pathogen | f | 24 | 48 | 72 | 30 | 2 | human | mouth | guts
1114 | 1116 | 556 | 556 | TiO2 | 0 | Enterococcus faecalis | 0 | ATCC 29212 | Chemical_synthesis using titanyl nitrate | MIC | 10000 |  |  | 28 | 28 | 28 |  | 24 | [8 empty] | https://linkinghub.elsevier.com/retrieve/pii/S2405844018352824 | 10.1016/j.heliyon.2019.e01333 | 92 | Heliyon | Elsevier BV | 2019 | Influence of Ag, Au and Pd noble metals doping on structural, optical and antimicrobial properties of zinc oxide and titanium dioxide nanomaterials | TRUE | TRUE | gold | FALSE | [8 empty] | ['1351'] | Enterococcus faecalis | ATCC 29212 | Prokaryota | Bacteria | Terrabacteria group | Bacillota | Bacilli | Lactobacillales | Enterococcaceae | Enterococcus | Enterococcus faecalis | opportunistic pathogen | p | 18 | 24 | 48 | 36 | 2 | nosocomial | clinical samples (blood, saliva, sputum, urine) | guts
1115 | 1117 | 557 | 557 | TiO2 | 0 | Enterococcus faecalis | 0 | ATCC 29212 | Chemical_synthesis using titanyl nitrate | MBEC | 5000 |  |  | 28 | 28 | 28 |  | 24 | [8 empty] | https://linkinghub.elsevier.com/retrieve/pii/S2405844018352824 | 10.1016/j.heliyon.2019.e01333 | 92 | Heliyon | Elsevier BV | 2019 | Influence of Ag, Au and Pd noble metals doping on structural, optical and antimicrobial properties of zinc oxide and titanium dioxide nanomaterials | TRUE | TRUE | gold | FALSE | [8 empty] | ['1351'] | Enterococcus faecalis | ATCC 29212 | Prokaryota | Bacteria | Terrabacteria group | Bacillota | Bacilli | Lactobacillales | Enterococcaceae | Enterococcus | Enterococcus faecalis | opportunistic pathogen | p | 18 | 24 | 48 | 36 | 2 | nosocomial | clinical samples (blood, saliva, sputum, urine) | guts
1116 | 1118 | 558 | 558 | TiO2 | 0 | Escherichia coli | 0 | ATCC 25922 | Chemical_synthesis using titanyl nitrate | MIC | 5000 |  |  | 28 | 28 | 28 |  | 24 | [8 empty] | https://linkinghub.elsevier.com/retrieve/pii/S2405844018352824 | 10.1016/j.heliyon.2019.e01333 | 92 | Heliyon | Elsevier BV | 2019 | Influence of Ag, Au and Pd noble metals doping on structural, optical and antimicrobial properties of zinc oxide and titanium dioxide nanomaterials | TRUE | TRUE | gold | FALSE | [8 empty] | ['562'] | Escherichia coli | ATCC 25922 | Prokaryota | Bacteria |  | Pseudomonadota | Gammaproteobacteria | Enterobacterales | Enterobacteriaceae | Escherichia | Escherichia coli | non-pathogenic | n | 1.5 | 2 | 4 | 37 | 1 | human | guts | mouth
1117 | 1119 | 559 | 559 | TiO2 | 0 | Escherichia coli | 0 | ATCC 25922 | Chemical_synthesis using titanyl nitrate | MBEC | 2500 |  |  | 28 | 28 | 28 |  | 24 | [8 empty] | https://linkinghub.elsevier.com/retrieve/pii/S2405844018352824 | 10.1016/j.heliyon.2019.e01333 | 92 | Heliyon | Elsevier BV | 2019 | Influence of Ag, Au and Pd noble metals doping on structural, optical and antimicrobial properties of zinc oxide and titanium dioxide nanomaterials | TRUE | TRUE | gold | FALSE | [8 empty] | ['562'] | Escherichia coli | ATCC 25922 | Prokaryota | Bacteria |  | Pseudomonadota | Gammaproteobacteria | Enterobacterales | Enterobacteriaceae | Escherichia | Escherichia coli | non-pathogenic | n | 1.5 | 2 | 4 | 37 | 1 | human | guts | mouth
1118 | 1120 | 560 | 560 | TiO2 | 0 | Staphylococcus aureus | 0 | ATCC 25923 | Chemical_synthesis using titanyl nitrate | MIC | 5000 |  |  | 28 | 28 | 28 |  | 24 | [8 empty] | https://linkinghub.elsevier.com/retrieve/pii/S2405844018352824 | 10.1016/j.heliyon.2019.e01333 | 92 | Heliyon | Elsevier BV | 2019 | Influence of Ag, Au and Pd noble metals doping on structural, optical and antimicrobial properties of zinc oxide and titanium dioxide nanomaterials | TRUE | TRUE | gold | FALSE | [8 empty] | ['1280'] | Staphylococcus aureus | ATCC 25923 | Prokaryota | Bacteria | Terrabacteria group | Bacillota | Bacilli | Bacillales | Staphylococcaceae | Staphylococcus | Staphylococcus aureus | pathogenic | p | 6 | 24 | 48 | 37 | 2 | human | skin | nasopharynx
1119 | 1121 | 561 | 561 | TiO2 | 0 | Staphylococcus aureus | 0 | ATCC 25923 | Chemical_synthesis using titanyl nitrate | MBEC | 2500 |  |  | 28 | 28 | 28 |  | 24 | [8 empty] | https://linkinghub.elsevier.com/retrieve/pii/S2405844018352824 | 10.1016/j.heliyon.2019.e01333 | 92 | Heliyon | Elsevier BV | 2019 | Influence of Ag, Au and Pd noble metals doping on structural, optical and antimicrobial properties of zinc oxide and titanium dioxide nanomaterials | TRUE | TRUE | gold | FALSE | [8 empty] | ['1280'] | Staphylococcus aureus | ATCC 25923 | Prokaryota | Bacteria | Terrabacteria group | Bacillota | Bacilli | Bacillales | Staphylococcaceae | Staphylococcus | Staphylococcus aureus | pathogenic | p | 6 | 24 | 48 | 37 | 2 | human | skin | nasopharynx
1120 | 1122 | 714 | 715 | ZnO | 0 | Pseudomonas aeruginosa | 0 | ATCC 27857 | Chemical_synthesis using zinc nitrate | MIC | 39 |  |  | 50 | 50 | 50 |  | 24 | [8 empty] | https://linkinghub.elsevier.com/retrieve/pii/S2405844018352824 | 10.1016/j.heliyon.2019.e01333 | 92 | Heliyon | Elsevier BV | 2019 | Influence of Ag, Au and Pd noble metals doping on structural, optical and antimicrobial properties of zinc oxide and titanium dioxide nanomaterials | TRUE | TRUE | gold | FALSE | [8 empty] | ['287'] | Pseudomonas aeruginosa |  | Prokaryota | Bacteria |  | Pseudomonadota | Gammaproteobacteria | Pseudomonadales | Pseudomonadaceae | Pseudomonas | Pseudomonas aeruginosa | opportunistic pathogen | n | 4 | 8 | 12 | 37 | 2 | nosocomial | clinical samples (sputum, urine) | clinical samples (wound swabs)
1121 | 1123 | 715 | 716 | ZnO | 0 | Pseudomonas aeruginosa | 0 | ATCC 27857 | Chemical_synthesis using zinc nitrate | MBEC | 1250 |  |  | 50 | 50 | 50 |  | 24 | [8 empty] | https://linkinghub.elsevier.com/retrieve/pii/S2405844018352824 | 10.1016/j.heliyon.2019.e01333 | 92 | Heliyon | Elsevier BV | 2019 | Influence of Ag, Au and Pd noble metals doping on structural, optical and antimicrobial properties of zinc oxide and titanium dioxide nanomaterials | TRUE | TRUE | gold | FALSE | [8 empty] | ['287'] | Pseudomonas aeruginosa |  | Prokaryota | Bacteria |  | Pseudomonadota | Gammaproteobacteria | Pseudomonadales | Pseudomonadaceae | Pseudomonas | Pseudomonas aeruginosa | opportunistic pathogen | n | 4 | 8 | 12 | 37 | 2 | nosocomial | clinical samples (sputum, urine) | clinical samples (wound swabs)
1122 | 1124 | 716 | 717 | ZnO | 0 | Candida albicans | 0 | ATCC 10231 | Chemical_synthesis using zinc nitrate | MIC | 312 |  |  | 50 | 50 | 50 |  | 24 | [8 empty] | https://linkinghub.elsevier.com/retrieve/pii/S2405844018352824 | 10.1016/j.heliyon.2019.e01333 | 92 | Heliyon | Elsevier BV | 2019 | Influence of Ag, Au and Pd noble metals doping on structural, optical and antimicrobial properties of zinc oxide and titanium dioxide nanomaterials | TRUE | TRUE | gold | FALSE | [8 empty] | ['5476'] | Candida albicans | ATCC 10231 | Eukaryota | Fungi | Opisthokonta | Ascomycota | Saccharomycetes | Saccharomycetales | Debaryomycetaceae | Candida | Candida albicans | opportunistic pathogen | f | 24 | 48 | 72 | 30 | 2 | human | mouth | guts
1123 | 1125 | 717 | 718 | ZnO | 0 | Candida albicans | 0 | ATCC 10231 | Chemical_synthesis using zinc nitrate | MBEC | 312 |  |  | 50 | 50 | 50 |  | 24 | [8 empty] | https://linkinghub.elsevier.com/retrieve/pii/S2405844018352824 | 10.1016/j.heliyon.2019.e01333 | 92 | Heliyon | Elsevier BV | 2019 | Influence of Ag, Au and Pd noble metals doping on structural, optical and antimicrobial properties of zinc oxide and titanium dioxide nanomaterials | TRUE | TRUE | gold | FALSE | [8 empty] | ['5476'] | Candida albicans | ATCC 10231 | Eukaryota | Fungi | Opisthokonta | Ascomycota | Saccharomycetes | Saccharomycetales | Debaryomycetaceae | Candida | Candida albicans | opportunistic pathogen | f | 24 | 48 | 72 | 30 | 2 | human | mouth | guts
1124 | 1126 | 718 | 719 | ZnO | 0 | Enterococcus faecalis | 0 | ATCC 29212 | Chemical_synthesis using zinc nitrate | MIC | 39 |  |  | 50 | 50 | 50 |  | 24 | [8 empty] | https://linkinghub.elsevier.com/retrieve/pii/S2405844018352824 | 10.1016/j.heliyon.2019.e01333 | 92 | Heliyon | Elsevier BV | 2019 | Influence of Ag, Au and Pd noble metals doping on structural, optical and antimicrobial properties of zinc oxide and titanium dioxide nanomaterials | TRUE | TRUE | gold | FALSE | [8 empty] | ['1351'] | Enterococcus faecalis | ATCC 29212 | Prokaryota | Bacteria | Terrabacteria group | Bacillota | Bacilli | Lactobacillales | Enterococcaceae | Enterococcus | Enterococcus faecalis | opportunistic pathogen | p | 18 | 24 | 48 | 36 | 2 | nosocomial | clinical samples (blood, saliva, sputum, urine) | guts
1125 | 1127 | 719 | 720 | ZnO | 0 | Enterococcus faecalis | 0 | ATCC 29212 | Chemical_synthesis using zinc nitrate | MBEC | 1250 |  |  | 50 | 50 | 50 |  | 24 | [8 empty] | https://linkinghub.elsevier.com/retrieve/pii/S2405844018352824 | 10.1016/j.heliyon.2019.e01333 | 92 | Heliyon | Elsevier BV | 2019 | Influence of Ag, Au and Pd noble metals doping on structural, optical and antimicrobial properties of zinc oxide and titanium dioxide nanomaterials | TRUE | TRUE | gold | FALSE | [8 empty] | ['1351'] | Enterococcus faecalis | ATCC 29212 | Prokaryota | Bacteria | Terrabacteria group | Bacillota | Bacilli | Lactobacillales | Enterococcaceae | Enterococcus | Enterococcus faecalis | opportunistic pathogen | p | 18 | 24 | 48 | 36 | 2 | nosocomial | clinical samples (blood, saliva, sputum, urine) | guts
1126 | 1128 | 720 | 721 | ZnO | 0 | Escherichia coli | 0 | ATCC 25922 | Chemical_synthesis using zinc nitrate | MIC | 39 |  |  | 50 | 50 | 50 |  | 24 | [8 empty] | https://linkinghub.elsevier.com/retrieve/pii/S2405844018352824 | 10.1016/j.heliyon.2019.e01333 | 92 | Heliyon | Elsevier BV | 2019 | Influence of Ag, Au and Pd noble metals doping on structural, optical and antimicrobial properties of zinc oxide and titanium dioxide nanomaterials | TRUE | TRUE | gold | FALSE | [8 empty] | ['562'] | Escherichia coli | ATCC 25922 | Prokaryota | Bacteria |  | Pseudomonadota | Gammaproteobacteria | Enterobacterales | Enterobacteriaceae | Escherichia | Escherichia coli | non-pathogenic | n | 1.5 | 2 | 4 | 37 | 1 | human | guts | mouth
1127 | 1129 | 721 | 722 | ZnO | 0 | Escherichia coli | 0 | ATCC 25922 | Chemical_synthesis using zinc nitrate | MBEC | 625 |  |  | 50 | 50 | 50 |  | 24 | [8 empty] | https://linkinghub.elsevier.com/retrieve/pii/S2405844018352824 | 10.1016/j.heliyon.2019.e01333 | 92 | Heliyon | Elsevier BV | 2019 | Influence of Ag, Au and Pd noble metals doping on structural, optical and antimicrobial properties of zinc oxide and titanium dioxide nanomaterials | TRUE | TRUE | gold | FALSE | [8 empty] | ['562'] | Escherichia coli | ATCC 25922 | Prokaryota | Bacteria |  | Pseudomonadota | Gammaproteobacteria | Enterobacterales | Enterobacteriaceae | Escherichia | Escherichia coli | non-pathogenic | n | 1.5 | 2 | 4 | 37 | 1 | human | guts | mouth
1128 | 1130 | 722 | 1163 | ZnO | 0 | Staphylococcus aureus | 0 | ATCC 25923 | Chemical_synthesis using zinc nitrate | MIC | 78 |  |  | 50 | 50 | 50 |  | 24 | [8 empty] | https://linkinghub.elsevier.com/retrieve/pii/S2405844018352824 | 10.1016/j.heliyon.2019.e01333 | 92 | Heliyon | Elsevier BV | 2019 | Influence of Ag, Au and Pd noble metals doping on structural, optical and antimicrobial properties of zinc oxide and titanium dioxide nanomaterials | TRUE | TRUE | gold | TRUE | Xenia | 28,03,25 | 0 | 0 | Verified | 1. shape - spherical, в статье нет формы |  |  | ['1280'] | Staphylococcus aureus | ATCC 25923 | Prokaryota | Bacteria | Terrabacteria group | Bacillota | Bacilli | Bacillales | Staphylococcaceae | Staphylococcus | Staphylococcus aureus | pathogenic | p | 6 | 24 | 48 | 37 | 2 | human | skin | nasopharynx
1129 | 1131 | 723 | 1166 | ZnO | 0 | Staphylococcus aureus | 0 | ATCC 25923 | Chemical_synthesis using zinc nitrate | MBEC | 625 |  |  | 50 | 50 | 50 |  | 24 | [8 empty] | https://linkinghub.elsevier.com/retrieve/pii/S2405844018352824 | 10.1016/j.heliyon.2019.e01333 | 92 | Heliyon | Elsevier BV | 2019 | Influence of Ag, Au and Pd noble metals doping on structural, optical and antimicrobial properties of zinc oxide and titanium dioxide nanomaterials | TRUE | TRUE | gold | TRUE | Xenia | 28,03,25 | 0 | 0 | Verified | 1. shape - spherical, в статье нет формы |  |  | ['1280'] | Staphylococcus aureus | ATCC 25923 | Prokaryota | Bacteria | Terrabacteria group | Bacillota | Bacilli | Bacillales | Staphylococcaceae | Staphylococcus | Staphylococcus aureus | pathogenic | p | 6 | 24 | 48 | 37 | 2 | human | skin | nasopharynx
1130 | 1132 | 172 | 172 | Ag | 0 | Acinetobacter baumannii | 0 |  | green_synthesis using C. zylinicum aqueous extracts | MIC | 5.7 |  |  | 10 | 78.9 | 44.45 | spherical | 24 |  | water | 60 | 1440 | AgNO3 | 1 |  |  | https://cdn.fortuneonline.org/articles/green-synthesis-of-silver-nanoparticles-using-cinnamomum-zylinicum-and-their-synergistic-effect-against-multidrug-resistance-bacte.pdf | 10.26502/jnr.2688-8521008 | 93 | Journal of Nanotechnology Research | Fortune Journals | 2019 | Green Synthesis of Silver Nanoparticles using Cinnamomum Zylinicum and their Synergistic Effect against Multi-Drug Resistance Bacteria | TRUE | TRUE | gold | FALSE | [8 empty] | ['470'] | Acinetobacter baumannii |  | Prokaryota | Bacteria |  | Pseudomonadota | Gammaproteobacteria | Moraxellales | Moraxellaceae | Acinetobacter | Acinetobacter baumannii | pathogenic | n | 8 | 18 | 48 | 33.5 | 2 | nature | soil | nosocomial
1131 | 1133 | 173 | 173 | Ag | 0 | Klebsiella pneumoniae | 0 |  | green_synthesis using C. zylinicum aqueous extracts | MIC | 2.8 |  |  | 10 | 78.9 | 44.45 | spherical | 24 |  | water | 60 | 1440 | AgNO3 | 1 |  |  | https://cdn.fortuneonline.org/articles/green-synthesis-of-silver-nanoparticles-using-cinnamomum-zylinicum-and-their-synergistic-effect-against-multidrug-resistance-bacte.pdf | 10.26502/jnr.2688-8521008 | 93 | Journal of Nanotechnology Research | Fortune Journals | 2019 | Green Synthesis of Silver Nanoparticles using Cinnamomum Zylinicum and their Synergistic Effect against Multi-Drug Resistance Bacteria | TRUE | TRUE | gold | FALSE | [8 empty] | ['573'] | Klebsiella pneumoniae |  | Prokaryota | Bacteria |  | Pseudomonadota | Gammaproteobacteria | Enterobacterales | Enterobacteriaceae | Klebsiella | Klebsiella pneumoniae | opportunistic pathogen | n | 3 | 12 | 24 | 37 | 2 | nosocomial | lungs | clinical samples (blood, wound swabs)
1132 | 1134 | 174 | 174 | Ag | 0 | Pseudomonas aeruginosa | 0 |  | green_synthesis using C. zylinicum aqueous extracts | MIC | 3.1 |  |  | 10 | 78.9 | 44.45 | spherical | 24 |  | water | 60 | 1440 | AgNO3 | 1 |  |  | https://cdn.fortuneonline.org/articles/green-synthesis-of-silver-nanoparticles-using-cinnamomum-zylinicum-and-their-synergistic-effect-against-multidrug-resistance-bacte.pdf | 10.26502/jnr.2688-8521008 | 93 | Journal of Nanotechnology Research | Fortune Journals | 2019 | Green Synthesis of Silver Nanoparticles using Cinnamomum Zylinicum and their Synergistic Effect against Multi-Drug Resistance Bacteria | TRUE | TRUE | gold | FALSE | [8 empty] | ['287'] | Pseudomonas aeruginosa |  | Prokaryota | Bacteria |  | Pseudomonadota | Gammaproteobacteria | Pseudomonadales | Pseudomonadaceae | Pseudomonas | Pseudomonas aeruginosa | opportunistic pathogen | n | 4 | 8 | 12 | 37 | 2 | nosocomial | clinical samples (sputum, urine) | clinical samples (wound swabs)
1133 | 1135 | 175 | 175 | Ag | 0 | Staphylococcus aureus | 0 |  | green_synthesis using C. zylinicum aqueous extracts | MIC | 4.5 |  |  | 10 | 78.9 | 44.45 | spherical | 24 |  | water | 60 | 1440 | AgNO3 | 1 |  |  | https://cdn.fortuneonline.org/articles/green-synthesis-of-silver-nanoparticles-using-cinnamomum-zylinicum-and-their-synergistic-effect-against-multidrug-resistance-bacte.pdf | 10.26502/jnr.2688-8521008 | 93 | Journal of Nanotechnology Research | Fortune Journals | 2019 | Green Synthesis of Silver Nanoparticles using Cinnamomum Zylinicum and their Synergistic Effect against Multi-Drug Resistance Bacteria | TRUE | TRUE | gold | FALSE | [8 empty] | ['1280'] | Staphylococcus aureus |  | Prokaryota | Bacteria | Terrabacteria group | Bacillota | Bacilli | Bacillales | Staphylococcaceae | Staphylococcus | Staphylococcus aureus | pathogenic | p | 4 | 8 | 24 | 37 | 2 | human | skin | nasopharynx
1134 | 1136 | 1967 | 1172 | Ag | 0 | Staphylococcus aureus | 0 |  | green_synthesis using C. zylinicum aqueous extracts | MIC | 4.5 |  |  | 10 | 78.9 | 44.45 | spherical | 24 |  | water | 60 | 1440 | AgNO3 | 1 |  |  | https://cdn.fortuneonline.org/articles/green-synthesis-of-silver-nanoparticles-using-cinnamomum-zylinicum-and-their-synergistic-effect-against-multidrug-resistance-bacte.pdf | 10.26502/jnr.2688-8521008 | 93 | Journal of Nanotechnology Research | Fortune Journals | 2019 | Green Synthesis of Silver Nanoparticles using Cinnamomum Zylinicum and their Synergistic Effect against Multi-Drug Resistance Bacteria | TRUE | TRUE | gold | TRUE | Xenia | 29,03,25 | 0 | 0 | Verified |  |  |  | ['1280'] | Staphylococcus aureus |  | Prokaryota | Bacteria | Terrabacteria group | Bacillota | Bacilli | Bacillales | Staphylococcaceae | Staphylococcus | Staphylococcus aureus | pathogenic | p | 4 | 8 | 24 | 37 | 2 | human | skin | nasopharynx
1135 | 1137 | 1968 | 1969 | Ag | 0 | Acinetobacter baumannii | 0 |  | green_synthesis using C. zylinicum aqueous extracts | MIC | 5.7 |  |  | 10 | 78.9 | 44.45 | spherical | 24 |  | water | 60 | 1440 | AgNO3 | 1 |  |  | https://cdn.fortuneonline.org/articles/green-synthesis-of-silver-nanoparticles-using-cinnamomum-zylinicum-and-their-synergistic-effect-against-multidrug-resistance-bacte.pdf | 10.26502/jnr.2688-8521008 | 93 | Journal of Nanotechnology Research | Fortune Journals | 2019 | Green Synthesis of Silver Nanoparticles using Cinnamomum Zylinicum and their Synergistic Effect against Multi-Drug Resistance Bacteria | TRUE | TRUE | gold | FALSE | [8 empty] | ['470'] | Acinetobacter baumannii |  | Prokaryota | Bacteria |  | Pseudomonadota | Gammaproteobacteria | Moraxellales | Moraxellaceae | Acinetobacter | Acinetobacter baumannii | pathogenic | n | 8 | 18 | 48 | 33.5 | 2 | nature | soil | nosocomial
1136 | 1138 | 1969 | 1178 | Ag | 0 | Pseudomonas aeruginosa | 0 |  | green_synthesis using C. zylinicum aqueous extracts | MIC | 3.1 |  |  | 10 | 78.9 | 44.45 | spherical | 24 |  | water | 60 | 1440 | AgNO3 | 1 |  |  | https://cdn.fortuneonline.org/articles/green-synthesis-of-silver-nanoparticles-using-cinnamomum-zylinicum-and-their-synergistic-effect-against-multidrug-resistance-bacte.pdf | 10.26502/jnr.2688-8521008 | 93 | Journal of Nanotechnology Research | Fortune Journals | 2019 | Green Synthesis of Silver Nanoparticles using Cinnamomum Zylinicum and their Synergistic Effect against Multi-Drug Resistance Bacteria | TRUE | TRUE | gold | TRUE | Xenia | 29,03,25 | 0 | 0 | Verified |  |  |  | ['287'] | Pseudomonas aeruginosa |  | Prokaryota | Bacteria |  | Pseudomonadota | Gammaproteobacteria | Pseudomonadales | Pseudomonadaceae | Pseudomonas | Pseudomonas aeruginosa | opportunistic pathogen | n | 4 | 8 | 12 | 37 | 2 | nosocomial | clinical samples (sputum, urine) | clinical samples (wound swabs)
1137 | 1139 | 1970 | 1971 | Ag | 0 | Klebsiella pneumoniae | 0 |  | green_synthesis using C. zylinicum aqueous extracts | MIC | 2.8 |  |  | 10 | 78.9 | 44.45 | spherical | 24 |  | water | 60 | 1440 | AgNO3 | 1 |  |  | https://cdn.fortuneonline.org/articles/green-synthesis-of-silver-nanoparticles-using-cinnamomum-zylinicum-and-their-synergistic-effect-against-multidrug-resistance-bacte.pdf | 10.26502/jnr.2688-8521008 | 93 | Journal of Nanotechnology Research | Fortune Journals | 2019 | Green Synthesis of Silver Nanoparticles using Cinnamomum Zylinicum and their Synergistic Effect against Multi-Drug Resistance Bacteria | TRUE | TRUE | gold | FALSE | [8 empty] | ['573'] | Klebsiella pneumoniae |  | Prokaryota | Bacteria |  | Pseudomonadota | Gammaproteobacteria | Enterobacterales | Enterobacteriaceae | Klebsiella | Klebsiella pneumoniae | opportunistic pathogen | n | 3 | 12 | 24 | 37 | 2 | nosocomial | lungs | clinical samples (blood, wound swabs)
1138 | 1140 | 2864 | 2865 | Ag | 0 | Staphylococcus aureus | 0 |  | green_synthesis using C. zylinicum aqueous extracts | ZOI |  | 20 | 25 | 10 | 78.9 | 44.45 | spherical | 24 |  | water | 60 | 1440 | AgNO3 | 1 |  |  | https://cdn.fortuneonline.org/articles/green-synthesis-of-silver-nanoparticles-using-cinnamomum-zylinicum-and-their-synergistic-effect-against-multidrug-resistance-bacte.pdf | 10.26502/jnr.2688-8521008 | 93 | Journal of Nanotechnology Research | Fortune Journals | 2019 | Green Synthesis of Silver Nanoparticles using Cinnamomum Zylinicum and their Synergistic Effect against Multi-Drug Resistance Bacteria | TRUE | TRUE | gold | FALSE | [8 empty] | ['1280'] | Staphylococcus aureus |  | Prokaryota | Bacteria | Terrabacteria group | Bacillota | Bacilli | Bacillales | Staphylococcaceae | Staphylococcus | Staphylococcus aureus | pathogenic | p | 4 | 8 | 24 | 37 | 2 | human | skin | nasopharynx
1139 | 1141 | 2865 | 2866 | Ag | 0 | Acinetobacter baumannii | 0 |  | green_synthesis using C. zylinicum aqueous extracts | ZOI |  | 20 | 22 | 10 | 78.9 | 44.45 | spherical | 24 |  | water | 60 | 1440 | AgNO3 | 1 |  |  | https://cdn.fortuneonline.org/articles/green-synthesis-of-silver-nanoparticles-using-cinnamomum-zylinicum-and-their-synergistic-effect-against-multidrug-resistance-bacte.pdf | 10.26502/jnr.2688-8521008 | 93 | Journal of Nanotechnology Research | Fortune Journals | 2019 | Green Synthesis of Silver Nanoparticles using Cinnamomum Zylinicum and their Synergistic Effect against Multi-Drug Resistance Bacteria | TRUE | TRUE | gold | FALSE | [8 empty] | ['470'] | Acinetobacter baumannii |  | Prokaryota | Bacteria |  | Pseudomonadota | Gammaproteobacteria | Moraxellales | Moraxellaceae | Acinetobacter | Acinetobacter baumannii | pathogenic | n | 8 | 18 | 48 | 33.5 | 2 | nature | soil | nosocomial
1140 | 1142 | 2866 | 2867 | Ag | 0 | Pseudomonas aeruginosa | 0 |  | green_synthesis using C. zylinicum aqueous extracts | ZOI |  | 20 | 24 | 10 | 78.9 | 44.45 | spherical | 24 |  | water | 60 | 1440 | AgNO3 | 1 |  |  | https://cdn.fortuneonline.org/articles/green-synthesis-of-silver-nanoparticles-using-cinnamomum-zylinicum-and-their-synergistic-effect-against-multidrug-resistance-bacte.pdf | 10.26502/jnr.2688-8521008 | 93 | Journal of Nanotechnology Research | Fortune Journals | 2019 | Green Synthesis of Silver Nanoparticles using Cinnamomum Zylinicum and their Synergistic Effect against Multi-Drug Resistance Bacteria | TRUE | TRUE | gold | FALSE | [8 empty] | ['287'] | Pseudomonas aeruginosa |  | Prokaryota | Bacteria |  | Pseudomonadota | Gammaproteobacteria | Pseudomonadales | Pseudomonadaceae | Pseudomonas | Pseudomonas aeruginosa | opportunistic pathogen | n | 4 | 8 | 12 | 37 | 2 | nosocomial | clinical samples (sputum, urine) | clinical samples (wound swabs)
1141 | 1143 | 2867 | 1183 | Ag | 0 | Klebsiella pneumoniae | 0 |  | green_synthesis using C. zylinicum aqueous extracts | ZOI |  | 20 | 24 | 10 | 78.9 | 44.45 | spherical | 24 |  | water | 60 | 1440 | AgNO3 | 1 |  |  | https://cdn.fortuneonline.org/articles/green-synthesis-of-silver-nanoparticles-using-cinnamomum-zylinicum-and-their-synergistic-effect-against-multidrug-resistance-bacte.pdf | 10.26502/jnr.2688-8521008 | 93 | Journal of Nanotechnology Research | Fortune Journals | 2019 | Green Synthesis of Silver Nanoparticles using Cinnamomum Zylinicum and their Synergistic Effect against Multi-Drug Resistance Bacteria | TRUE | TRUE | gold | TRUE | Xenia | 29,03,25 | 0 | 0 | Verified |  |  |  | ['573'] | Klebsiella pneumoniae |  | Prokaryota | Bacteria |  | Pseudomonadota | Gammaproteobacteria | Enterobacterales | Enterobacteriaceae | Klebsiella | Klebsiella pneumoniae | opportunistic pathogen | n | 3 | 12 | 24 | 37 | 2 | nosocomial | lungs | clinical samples (blood, wound swabs)
1142 | 1144 | 368 | 369 | Ag | 0 | Bacillus subtilis | 0 | PCM 2021 | Biosynthesis of AgNPs from S. xinghaiensis OF1 strain | MIC | 64 |  |  | 5 | 20 | 12.5 | spherical | 24 | − 15.7 | sterile distilled water |  |  | AgNO3 |  |  |  | https://link.springer.com/article/10.1007/s11274-017-2406-3/tables/1 | 10.1007/s11274-017-2406-3 | 94 | World Journal of Microbiology and Biotechnology | Springer Science and Business Media LLC | 2018 | Synthesis, characterization and evaluation of antimicrobial and cytotoxic activities of biogenic silver nanoparticles synthesized from Streptomyces xinghaiensis OF1 strain | FALSE | TRUE | hybrid | FALSE | [8 empty] | ['1423'] | Bacillus subtilis | PCM 2021 | Prokaryota | Bacteria | Terrabacteria group | Bacillota | Bacilli | Bacillales | Bacillaceae | Bacillus | Bacillus subtilis | non-pathogenic | p | 4 | 8 | 12 | 33.5 | 1 | nature | soil | water
1143 | 1145 | 369 | 1189 | Ag | 0 | Bacillus subtilis | 0 | PCM 2021 | Biosynthesis of AgNPs from S. xinghaiensis OF1 strain | MBC | 64 |  |  | 5 | 20 | 12.5 | spherical | 24 | − 15.7 | sterile distilled water |  |  | AgNO3 |  |  |  | https://link.springer.com/article/10.1007/s11274-017-2406-3/tables/1 | 10.1007/s11274-017-2406-3 | 94 | World Journal of Microbiology and Biotechnology | Springer Science and Business Media LLC | 2018 | Synthesis, characterization and evaluation of antimicrobial and cytotoxic activities of biogenic silver nanoparticles synthesized from Streptomyces xinghaiensis OF1 strain | FALSE | TRUE | hybrid | TRUE |  |  |  | 1 | Requires correction | 1. Статьи нет, doi нет, метаданных нет |  |  | ['1423'] | Bacillus subtilis | PCM 2021 | Prokaryota | Bacteria | Terrabacteria group | Bacillota | Bacilli | Bacillales | Bacillaceae | Bacillus | Bacillus subtilis | non-pathogenic | p | 4 | 8 | 12 | 33.5 | 1 | nature | soil | water
1144 | 1146 | 370 | 370 | Ag | 0 | Candida albicans | 0 | ATCC 10231 | Biosynthesis of AgNPs from S. xinghaiensis OF1 strain | MIC | 32 |  |  | 5 | 20 | 12.5 | spherical | 24 | − 15.7 | sterile distilled water |  |  | AgNO3 |  |  |  | https://link.springer.com/article/10.1007/s11274-017-2406-3/tables/1 | 10.1007/s11274-017-2406-3 | 94 | World Journal of Microbiology and Biotechnology | Springer Science and Business Media LLC | 2018 | Synthesis, characterization and evaluation of antimicrobial and cytotoxic activities of biogenic silver nanoparticles synthesized from Streptomyces xinghaiensis OF1 strain | FALSE | TRUE | hybrid | FALSE | [8 empty] | ['5476'] | Candida albicans | ATCC 10231 | Eukaryota | Fungi | Opisthokonta | Ascomycota | Saccharomycetes | Saccharomycetales | Debaryomycetaceae | Candida | Candida albicans | opportunistic pathogen | f | 24 | 48 | 72 | 30 | 2 | human | mouth | guts
1145 | 1147 | 371 | 371 | Ag | 0 | Escherichia coli | 0 | ATCC 8739 | Biosynthesis of AgNPs from S. xinghaiensis OF1 strain | MIC | 64 |  |  | 5 | 20 | 12.5 | spherical | 24 | − 15.7 | sterile distilled water |  |  | AgNO3 |  |  |  | https://link.springer.com/article/10.1007/s11274-017-2406-3/tables/1 | 10.1007/s11274-017-2406-3 | 94 | World Journal of Microbiology and Biotechnology | Springer Science and Business Media LLC | 2018 | Synthesis, characterization and evaluation of antimicrobial and cytotoxic activities of biogenic silver nanoparticles synthesized from Streptomyces xinghaiensis OF1 strain | FALSE | TRUE | hybrid | FALSE | [8 empty] | ['562'] | Escherichia coli | ATCC 8739 | Prokaryota | Bacteria |  | Pseudomonadota | Gammaproteobacteria | Enterobacterales | Enterobacteriaceae | Escherichia | Escherichia coli | pathogenic | n | 4 | 8 | 12 | 37 | 1 | human | guts | mouth
1146 | 1148 | 372 | 372 | Ag | 0 | Escherichia coli | 0 | ATCC 8739 | Biosynthesis of AgNPs from S. xinghaiensis OF1 strain | MBC | 64 |  |  | 5 | 20 | 12.5 | spherical | 24 | − 15.7 | sterile distilled water |  |  | AgNO3 |  |  |  | https://link.springer.com/article/10.1007/s11274-017-2406-3/tables/1 | 10.1007/s11274-017-2406-3 | 94 | World Journal of Microbiology and Biotechnology | Springer Science and Business Media LLC | 2018 | Synthesis, characterization and evaluation of antimicrobial and cytotoxic activities of biogenic silver nanoparticles synthesized from Streptomyces xinghaiensis OF1 strain | FALSE | TRUE | hybrid | FALSE | [8 empty] | ['562'] | Escherichia coli | ATCC 8739 | Prokaryota | Bacteria |  | Pseudomonadota | Gammaproteobacteria | Enterobacterales | Enterobacteriaceae | Escherichia | Escherichia coli | pathogenic | n | 4 | 8 | 12 | 37 | 1 | human | guts | mouth
1147 | 1149 | 373 | 373 | Ag | 0 | Klebsiella pneumoniae | 0 | ATCC 700603 | Biosynthesis of AgNPs from S. xinghaiensis OF1 strain | MIC | 256 |  |  | 5 | 20 | 12.5 | spherical | 24 | − 15.7 | sterile distilled water |  |  | AgNO3 |  |  |  | https://link.springer.com/article/10.1007/s11274-017-2406-3/tables/1 | 10.1007/s11274-017-2406-3 | 94 | World Journal of Microbiology and Biotechnology | Springer Science and Business Media LLC | 2018 | Synthesis, characterization and evaluation of antimicrobial and cytotoxic activities of biogenic silver nanoparticles synthesized from Streptomyces xinghaiensis OF1 strain | FALSE | TRUE | hybrid | FALSE | [8 empty] | ['573'] | Klebsiella pneumoniae | ATCC 700603 | Prokaryota | Bacteria |  | Pseudomonadota | Gammaproteobacteria | Enterobacterales | Enterobacteriaceae | Klebsiella | Klebsiella pneumoniae | opportunistic pathogen | n | 7 | 21 | 48 | 36 | 2 | nosocomial | clinical samples (blood, sputum, urine, wound swabs) | guts
1148 | 1150 | 374 | 374 | Ag | 0 | Klebsiella pneumoniae | 0 | ATCC 700603 | Biosynthesis of AgNPs from S. xinghaiensis OF1 strain | MBC | 256 |  |  | 5 | 20 | 12.5 | spherical | 24 | − 15.7 | sterile distilled water |  |  | AgNO3 |  |  |  | https://link.springer.com/article/10.1007/s11274-017-2406-3/tables/1 | 10.1007/s11274-017-2406-3 | 94 | World Journal of Microbiology and Biotechnology | Springer Science and Business Media LLC | 2018 | Synthesis, characterization and evaluation of antimicrobial and cytotoxic activities of biogenic silver nanoparticles synthesized from Streptomyces xinghaiensis OF1 strain | FALSE | TRUE | hybrid | FALSE | [8 empty] | ['573'] | Klebsiella pneumoniae | ATCC 700603 | Prokaryota | Bacteria |  | Pseudomonadota | Gammaproteobacteria | Enterobacterales | Enterobacteriaceae | Klebsiella | Klebsiella pneumoniae | opportunistic pathogen | n | 7 | 21 | 48 | 36 | 2 | nosocomial | clinical samples (blood, sputum, urine, wound swabs) | guts
1149 | 1151 | 375 | 375 | Ag | 0 | Pseudomonas aeruginosa | 0 | ATCC 10145 | Biosynthesis of AgNPs from S. xinghaiensis OF1 strain | MIC | 16 |  |  | 5 | 20 | 12.5 | spherical | 24 | − 15.7 | sterile distilled water |  |  | AgNO3 |  |  |  | https://link.springer.com/article/10.1007/s11274-017-2406-3/tables/1 | 10.1007/s11274-017-2406-3 | 94 | World Journal of Microbiology and Biotechnology | Springer Science and Business Media LLC | 2018 | Synthesis, characterization and evaluation of antimicrobial and cytotoxic activities of biogenic silver nanoparticles synthesized from Streptomyces xinghaiensis OF1 strain | FALSE | TRUE | hybrid | FALSE | [8 empty] | ['287'] | Pseudomonas aeruginosa | ATCC 10145 | Prokaryota | Bacteria |  | Pseudomonadota | Gammaproteobacteria | Pseudomonadales | Pseudomonadaceae | Pseudomonas | Pseudomonas aeruginosa | opportunistic pathogen | n | 4 | 8 | 12 | 37 | 2 | nosocomial | clinical samples (sputum, urine) | clinical samples (wound swabs)
1150 | 1152 | 376 | 1191 | Ag | 0 | Pseudomonas aeruginosa | 0 | ATCC 10145 | Biosynthesis of AgNPs from S. xinghaiensis OF1 strain | MBC | 32 |  |  | 5 | 20 | 12.5 | spherical | 24 | − 15.7 | sterile distilled water |  |  | AgNO3 |  |  |  | https://link.springer.com/article/10.1007/s11274-017-2406-3/tables/1 | 10.1007/s11274-017-2406-3 | 94 | World Journal of Microbiology and Biotechnology | Springer Science and Business Media LLC | 2018 | Synthesis, characterization and evaluation of antimicrobial and cytotoxic activities of biogenic silver nanoparticles synthesized from Streptomyces xinghaiensis OF1 strain | FALSE | TRUE | hybrid | TRUE |  |  |  | 1 | Requires correction | 1. Статьи нет, doi нет, метаданных нет |  |  | ['287'] | Pseudomonas aeruginosa | ATCC 10145 | Prokaryota | Bacteria |  | Pseudomonadota | Gammaproteobacteria | Pseudomonadales | Pseudomonadaceae | Pseudomonas | Pseudomonas aeruginosa | opportunistic pathogen | n | 4 | 8 | 12 | 37 | 2 | nosocomial | clinical samples (sputum, urine) | clinical samples (wound swabs)
1151 | 1153 | 377 | 377 | Ag | 0 | Staphylococcus aureus | 0 | ATCC 6538 | Biosynthesis of AgNPs from S. xinghaiensis OF1 strain | MIC | 256 |  |  | 5 | 20 | 12.5 | spherical | 24 | − 15.7 | sterile distilled water |  |  | AgNO3 |  |  |  | https://link.springer.com/article/10.1007/s11274-017-2406-3/tables/1 | 10.1007/s11274-017-2406-3 | 94 | World Journal of Microbiology and Biotechnology | Springer Science and Business Media LLC | 2018 | Synthesis, characterization and evaluation of antimicrobial and cytotoxic activities of biogenic silver nanoparticles synthesized from Streptomyces xinghaiensis OF1 strain | FALSE | TRUE | hybrid | FALSE | [8 empty] | ['1280'] | Staphylococcus aureus |  | Prokaryota | Bacteria | Terrabacteria group | Bacillota | Bacilli | Bacillales | Staphylococcaceae | Staphylococcus | Staphylococcus aureus | pathogenic | p | 4 | 8 | 24 | 37 | 2 | human | skin | nasopharynx
1152 | 1154 | 378 | 1196 | Ag | 0 | Staphylococcus aureus | 0 | ATCC 6538 | Biosynthesis of AgNPs from S. xinghaiensis OF1 strain | MBC | 384 |  |  | 5 | 20 | 12.5 | spherical | 24 | − 15.7 | sterile distilled water |  |  | AgNO3 |  |  |  | https://link.springer.com/article/10.1007/s11274-017-2406-3/tables/1 | 10.1007/s11274-017-2406-3 | 94 | World Journal of Microbiology and Biotechnology | Springer Science and Business Media LLC | 2018 | Synthesis, characterization and evaluation of antimicrobial and cytotoxic activities of biogenic silver nanoparticles synthesized from Streptomyces xinghaiensis OF1 strain | FALSE | TRUE | hybrid | TRUE |  |  |  | 1 | Requires correction | 1. Статьи нет, doi нет, метаданных нет |  |  | ['1280'] | Staphylococcus aureus |  | Prokaryota | Bacteria | Terrabacteria group | Bacillota | Bacilli | Bacillales | Staphylococcaceae | Staphylococcus | Staphylococcus aureus | pathogenic | p | 4 | 8 | 24 | 37 | 2 | human | skin | nasopharynx
1153 | 1155 | 379 | 379 | Ag | 0 | Pseudomonas aeruginosa | 0 |  | chemical_synthesis using high voltage method on pure silver | MIC | 1 |  |  | 2 | 35 | 18.5 |  | 24 | [8 empty] | https://www.microbiologyresearch.org/content/journal/jmm/10.1099/jmm.0.068833-0 | 10.1099/jmm.0.068833-0 | 94 | Journal of Medical Microbiology | Microbiology Society | 2014 | Modulation of antibiotic resistance and induction of a stress response in Pseudomonas aeruginosa by silver nanoparticles | FALSE | TRUE | bronze | FALSE | [8 empty] | ['287'] | Pseudomonas aeruginosa |  | Prokaryota | Bacteria |  | Pseudomonadota | Gammaproteobacteria | Pseudomonadales | Pseudomonadaceae | Pseudomonas | Pseudomonas aeruginosa | opportunistic pathogen | n | 4 | 8 | 12 | 37 | 2 | nosocomial | clinical samples (sputum, urine) | clinical samples (wound swabs)
1154 | 1156 | 380 | 380 | Ag | 0 | Pseudomonas aeruginosa | 0 |  | chemical_synthesis using high voltage method on pure silver | MIC | 1 |  |  | 2 | 35 | 18.5 |  | 24 | [8 empty] | https://www.microbiologyresearch.org/content/journal/jmm/10.1099/jmm.0.068833-0 | 10.1099/jmm.0.068833-0 | 94 | Journal of Medical Microbiology | Microbiology Society | 2014 | Modulation of antibiotic resistance and induction of a stress response in Pseudomonas aeruginosa by silver nanoparticles | FALSE | TRUE | bronze | FALSE | [8 empty] | ['287'] | Pseudomonas aeruginosa |  | Prokaryota | Bacteria |  | Pseudomonadota | Gammaproteobacteria | Pseudomonadales | Pseudomonadaceae | Pseudomonas | Pseudomonas aeruginosa | opportunistic pathogen | n | 4 | 8 | 12 | 37 | 2 | nosocomial | clinical samples (sputum, urine) | clinical samples (wound swabs)
1155 | 1157 | 381 | 381 | Ag | 0 | Pseudomonas aeruginosa | 0 |  | chemical_synthesis using high voltage method on pure silver | MIC | 1 |  |  | 2 | 35 | 18.5 |  | 24 | [8 empty] | https://www.microbiologyresearch.org/content/journal/jmm/10.1099/jmm.0.068833-0 | 10.1099/jmm.0.068833-0 | 94 | Journal of Medical Microbiology | Microbiology Society | 2014 | Modulation of antibiotic resistance and induction of a stress response in Pseudomonas aeruginosa by silver nanoparticles | FALSE | TRUE | bronze | FALSE | [8 empty] | ['287'] | Pseudomonas aeruginosa |  | Prokaryota | Bacteria |  | Pseudomonadota | Gammaproteobacteria | Pseudomonadales | Pseudomonadaceae | Pseudomonas | Pseudomonas aeruginosa | opportunistic pathogen | n | 4 | 8 | 12 | 37 | 2 | nosocomial | clinical samples (sputum, urine) | clinical samples (wound swabs)
1156 | 1158 | 382 | 382 | Ag | 0 | Pseudomonas aeruginosa | 0 |  | chemical_synthesis using high voltage method on pure silver | MIC | 1 |  |  | 2 | 35 | 18.5 |  | 24 | [8 empty] | https://www.microbiologyresearch.org/content/journal/jmm/10.1099/jmm.0.068833-0 | 10.1099/jmm.0.068833-0 | 94 | Journal of Medical Microbiology | Microbiology Society | 2014 | Modulation of antibiotic resistance and induction of a stress response in Pseudomonas aeruginosa by silver nanoparticles | FALSE | TRUE | bronze | FALSE | [8 empty] | ['287'] | Pseudomonas aeruginosa |  | Prokaryota | Bacteria |  | Pseudomonadota | Gammaproteobacteria | Pseudomonadales | Pseudomonadaceae | Pseudomonas | Pseudomonas aeruginosa | opportunistic pathogen | n | 4 | 8 | 12 | 37 | 2 | nosocomial | clinical samples (sputum, urine) | clinical samples (wound swabs)
1157 | 1159 | 383 | 383 | Ag | 0 | Pseudomonas aeruginosa | 0 |  | chemical_synthesis using high voltage method on pure silver | MIC | 1 |  |  | 2 | 35 | 18.5 |  | 24 | [8 empty] | https://www.microbiologyresearch.org/content/journal/jmm/10.1099/jmm.0.068833-0 | 10.1099/jmm.0.068833-0 | 94 | Journal of Medical Microbiology | Microbiology Society | 2014 | Modulation of antibiotic resistance and induction of a stress response in Pseudomonas aeruginosa by silver nanoparticles | FALSE | TRUE | bronze | FALSE | [8 empty] | ['287'] | Pseudomonas aeruginosa |  | Prokaryota | Bacteria |  | Pseudomonadota | Gammaproteobacteria | Pseudomonadales | Pseudomonadaceae | Pseudomonas | Pseudomonas aeruginosa | opportunistic pathogen | n | 4 | 8 | 12 | 37 | 2 | nosocomial | clinical samples (sputum, urine) | clinical samples (wound swabs)
1158 | 1160 | 384 | 384 | Ag | 0 | Pseudomonas aeruginosa | 0 |  | chemical_synthesis using high voltage method on pure silver | MIC | 1 |  |  | 2 | 35 | 18.5 |  | 24 | [8 empty] | https://www.microbiologyresearch.org/content/journal/jmm/10.1099/jmm.0.068833-0 | 10.1099/jmm.0.068833-0 | 94 | Journal of Medical Microbiology | Microbiology Society | 2014 | Modulation of antibiotic resistance and induction of a stress response in Pseudomonas aeruginosa by silver nanoparticles | FALSE | TRUE | bronze | FALSE | [8 empty] | ['287'] | Pseudomonas aeruginosa |  | Prokaryota | Bacteria |  | Pseudomonadota | Gammaproteobacteria | Pseudomonadales | Pseudomonadaceae | Pseudomonas | Pseudomonas aeruginosa | opportunistic pathogen | n | 4 | 8 | 12 | 37 | 2 | nosocomial | clinical samples (sputum, urine) | clinical samples (wound swabs)
1159 | 1161 | 385 | 385 | Ag | 0 | Pseudomonas aeruginosa | 0 |  | chemical_synthesis using high voltage method on pure silver | MIC | 1 |  |  | 2 | 35 | 18.5 |  | 24 | [8 empty] | https://www.microbiologyresearch.org/content/journal/jmm/10.1099/jmm.0.068833-0 | 10.1099/jmm.0.068833-0 | 94 | Journal of Medical Microbiology | Microbiology Society | 2014 | Modulation of antibiotic resistance and induction of a stress response in Pseudomonas aeruginosa by silver nanoparticles | FALSE | TRUE | bronze | FALSE | [8 empty] | ['287'] | Pseudomonas aeruginosa |  | Prokaryota | Bacteria |  | Pseudomonadota | Gammaproteobacteria | Pseudomonadales | Pseudomonadaceae | Pseudomonas | Pseudomonas aeruginosa | opportunistic pathogen | n | 4 | 8 | 12 | 37 | 2 | nosocomial | clinical samples (sputum, urine) | clinical samples (wound swabs)
1160 | 1162 | 386 | 1199 | Ag | 0 | Pseudomonas aeruginosa | 0 |  | chemical_synthesis using high voltage method on pure silver | MBIC | 4 |  |  | 2 | 35 | 18.5 |  | 24 | [8 empty] | https://www.microbiologyresearch.org/content/journal/jmm/10.1099/jmm.0.068833-0 | 10.1099/jmm.0.068833-0 | 94 | Journal of Medical Microbiology | Microbiology Society | 2014 | Modulation of antibiotic resistance and induction of a stress response in Pseudomonas aeruginosa by silver nanoparticles | FALSE | TRUE | bronze | TRUE |  |  |  | 1 | Requires correction | 1. Статьи нет, doi нет, метаданных нет |  |  | ['287'] | Pseudomonas aeruginosa |  | Prokaryota | Bacteria |  | Pseudomonadota | Gammaproteobacteria | Pseudomonadales | Pseudomonadaceae | Pseudomonas | Pseudomonas aeruginosa | opportunistic pathogen | n | 4 | 8 | 12 | 37 | 2 | nosocomial | clinical samples (sputum, urine) | clinical samples (wound swabs)
1161 | 1163 | 387 | 387 | Ag2O | 0 | Serratia marcescens | 0 |  | chemical_synthesis using AgNO3 | MIC | 125 |  |  | 15 | 20 | 17.5 | spherical | 24 | [8 empty] | https://www.sciencedirect.com/science/article/abs/pii/S1387700323000163 | 10.1016/j.inoche.2023.110404 | 95 | Inorganic Chemistry Communications | Elsevier BV | 2023 | Preparation and characterization of CuO, Ag2O and ZnO nanoparticles and Investigation of their antibacterial and anticancer properties on HCT-116 and C26 cells | FALSE | FALSE | closed | FALSE | [8 empty] | ['615'] | Serratia marcescens |  | Prokaryota | Bacteria |  | Pseudomonadota | Gammaproteobacteria | Enterobacterales | Yersiniaceae | Serratia | Serratia marcescens | opportunistic pathogen | n | 6 | 12 | 24 | 33.5 | 2 | nosocomial | clinical samples (blood, sputum, urine, wound swabs) | medical surfaces
1162 | 1164 | 388 | 1202 | Ag2O | 0 | Bacillus cereus | 0 |  | chemical_synthesis using AgNO3 | MIC | 62.5 |  |  | 15 | 20 | 17.5 | spherical | 24 | [8 empty] | https://www.sciencedirect.com/science/article/abs/pii/S1387700323000163 | 10.1016/j.inoche.2023.110404 | 95 | Inorganic Chemistry Communications | Elsevier BV | 2023 | Preparation and characterization of CuO, Ag2O and ZnO nanoparticles and Investigation of their antibacterial and anticancer properties on HCT-116 and C26 cells | FALSE | FALSE | closed | TRUE | Xenia | 29,03,25 | 0 | 0 | Verified |  |  |  | ['1396'] | Bacillus cereus |  | Prokaryota | Bacteria | Terrabacteria group | Bacillota | Bacilli | Bacillales | Bacillaceae | Bacillus | Bacillus cereus | pathogenic | p | 4 | 10 | 16 | 33.5 | 2 | nature | soil | plants
1163 | 1165 | 389 | 389 | Ag2O | 0 | Enterococcus faecalis | 0 |  | chemical_synthesis using AgNO3 | MIC | 125 |  |  | 15 | 20 | 17.5 | spherical | 24 | [8 empty] | https://www.sciencedirect.com/science/article/abs/pii/S1387700323000163 | 10.1016/j.inoche.2023.110404 | 95 | Inorganic Chemistry Communications | Elsevier BV | 2023 | Preparation and characterization of CuO, Ag2O and ZnO nanoparticles and Investigation of their antibacterial and anticancer properties on HCT-116 and C26 cells | FALSE | FALSE | closed | FALSE | [8 empty] | ['1351'] | Enterococcus faecalis |  | Prokaryota | Bacteria | Terrabacteria group | Bacillota | Bacilli | Lactobacillales | Enterococcaceae | Enterococcus | Enterococcus faecalis | opportunistic pathogen | p | 24 | 36 | 48 | 37 | 2 | nosocomial | clinical samples (blood, sputum, urine) | guts
1164 | 1166 | 390 | 390 | Ag2O | 0 | Escherichia coli | 0 |  | chemical_synthesis using AgNO3 | MIC | 250 |  |  | 15 | 20 | 17.5 | spherical | 24 | [8 empty] | https://www.sciencedirect.com/science/article/abs/pii/S1387700323000163 | 10.1016/j.inoche.2023.110404 | 95 | Inorganic Chemistry Communications | Elsevier BV | 2023 | Preparation and characterization of CuO, Ag2O and ZnO nanoparticles and Investigation of their antibacterial and anticancer properties on HCT-116 and C26 cells | FALSE | FALSE | closed | FALSE | [8 empty] | ['562'] | Escherichia coli |  | Prokaryota | Bacteria |  | Pseudomonadota | Gammaproteobacteria | Enterobacterales | Enterobacteriaceae | Escherichia | Escherichia coli | opportunistic pathogen | n | 1.5 | 4 | 24 | 37 | 1 | human | guts | mouth
1165 | 1167 | 391 | 391 | Ag2O | 0 | Staphylococcus aureus | 0 |  | chemical_synthesis using AgNO3 | MIC | 250 |  |  | 15 | 20 | 17.5 | spherical | 24 | [8 empty] | https://www.sciencedirect.com/science/article/abs/pii/S1387700323000163 | 10.1016/j.inoche.2023.110404 | 95 | Inorganic Chemistry Communications | Elsevier BV | 2023 | Preparation and characterization of CuO, Ag2O and ZnO nanoparticles and Investigation of their antibacterial and anticancer properties on HCT-116 and C26 cells | FALSE | FALSE | closed | FALSE | [8 empty] | ['1280'] | Staphylococcus aureus |  | Prokaryota | Bacteria | Terrabacteria group | Bacillota | Bacilli | Bacillales | Staphylococcaceae | Staphylococcus | Staphylococcus aureus | pathogenic | p | 4 | 8 | 24 | 37 | 2 | human | skin | nasopharynx
1166 | 1168 | 509 | 509 | CuO | 0 | Serratia marcescens | 0 |  | chemical_synthesis using Cu(NO3)2 | MIC | 62.5 |  |  | 14 | 24 | 20 | spherical | 24 | [8 empty] | https://www.sciencedirect.com/science/article/abs/pii/S1387700323000163 | 10.1016/j.inoche.2023.110404 | 95 | Inorganic Chemistry Communications | Elsevier BV | 2023 | Preparation and characterization of CuO, Ag2O and ZnO nanoparticles and Investigation of their antibacterial and anticancer properties on HCT-116 and C26 cells | FALSE | FALSE | closed | FALSE | [8 empty] | ['615'] | Serratia marcescens |  | Prokaryota | Bacteria |  | Pseudomonadota | Gammaproteobacteria | Enterobacterales | Yersiniaceae | Serratia | Serratia marcescens | opportunistic pathogen | n | 6 | 12 | 24 | 33.5 | 2 | nosocomial | clinical samples (blood, sputum, urine, wound swabs) | medical surfaces
1167 | 1169 | 510 | 1204 | CuO | 0 | Bacillus cereus | 0 |  | chemical_synthesis using Cu(NO3)2 | MIC | 62.5 |  |  | 14 | 24 | 20 | spherical | 24 | [8 empty] | https://www.sciencedirect.com/science/article/abs/pii/S1387700323000163 | 10.1016/j.inoche.2023.110404 | 95 | Inorganic Chemistry Communications | Elsevier BV | 2023 | Preparation and characterization of CuO, Ag2O and ZnO nanoparticles and Investigation of their antibacterial and anticancer properties on HCT-116 and C26 cells | FALSE | FALSE | closed | TRUE | Xenia | 29,03,25 | 0 | 0 | Verified |  |  |  | ['1396'] | Bacillus cereus |  | Prokaryota | Bacteria | Terrabacteria group | Bacillota | Bacilli | Bacillales | Bacillaceae | Bacillus | Bacillus cereus | pathogenic | p | 4 | 10 | 16 | 33.5 | 2 | nature | soil | plants
1168 | 1170 | 511 | 511 | CuO | 0 | Enterococcus faecalis | 0 |  | chemical_synthesis using Cu(NO3)2 | MIC | 62.5 |  |  | 14 | 24 | 20 | spherical | 24 | [8 empty] | https://www.sciencedirect.com/science/article/abs/pii/S1387700323000163 | 10.1016/j.inoche.2023.110404 | 95 | Inorganic Chemistry Communications | Elsevier BV | 2023 | Preparation and characterization of CuO, Ag2O and ZnO nanoparticles and Investigation of their antibacterial and anticancer properties on HCT-116 and C26 cells | FALSE | FALSE | closed | FALSE | [8 empty] | ['1351'] | Enterococcus faecalis |  | Prokaryota | Bacteria | Terrabacteria group | Bacillota | Bacilli | Lactobacillales | Enterococcaceae | Enterococcus | Enterococcus faecalis | opportunistic pathogen | p | 24 | 36 | 48 | 37 | 2 | nosocomial | clinical samples (blood, sputum, urine) | guts
1169 | 1171 | 512 | 1211 | CuO | 0 | Escherichia coli | 0 |  | chemical_synthesis using Cu(NO3)2 | MIC | 62.5 |  |  | 14 | 24 | 20 | spherical | 24 | [8 empty] | https://www.sciencedirect.com/science/article/abs/pii/S1387700323000163 | 10.1016/j.inoche.2023.110404 | 95 | Inorganic Chemistry Communications | Elsevier BV | 2023 | Preparation and characterization of CuO, Ag2O and ZnO nanoparticles and Investigation of their antibacterial and anticancer properties on HCT-116 and C26 cells | FALSE | FALSE | closed | TRUE | Xenia | 29,03,25 | 0 | 0 | Verified |  |  |  | ['562'] | Escherichia coli |  | Prokaryota | Bacteria |  | Pseudomonadota | Gammaproteobacteria | Enterobacterales | Enterobacteriaceae | Escherichia | Escherichia coli | opportunistic pathogen | n | 1.5 | 4 | 24 | 37 | 1 | human | guts | mouth
1170 | 1172 | 513 | 513 | CuO | 0 | Staphylococcus aureus | 0 |  | chemical_synthesis using Cu(NO3)2 | MIC | 125 |  |  | 14 | 24 | 20 | spherical | 24 | [8 empty] | https://www.sciencedirect.com/science/article/abs/pii/S1387700323000163 | 10.1016/j.inoche.2023.110404 | 95 | Inorganic Chemistry Communications | Elsevier BV | 2023 | Preparation and characterization of CuO, Ag2O and ZnO nanoparticles and Investigation of their antibacterial and anticancer properties on HCT-116 and C26 cells | FALSE | FALSE | closed | FALSE | [8 empty] | ['1280'] | Staphylococcus aureus |  | Prokaryota | Bacteria | Terrabacteria group | Bacillota | Bacilli | Bacillales | Staphylococcaceae | Staphylococcus | Staphylococcus aureus | pathogenic | p | 4 | 8 | 24 | 37 | 2 | human | skin | nasopharynx
1171 | 1173 | 749 | 750 | ZnO | 0 | Serratia marcescens | 0 |  | chemical_synthesis using ZnCl2 | MIC | 500 |  |  | 31 | 41 | 35 | nanoplates | 24 | [8 empty] | https://www.sciencedirect.com/science/article/abs/pii/S1387700323000163 | 10.1016/j.inoche.2023.110404 | 95 | Inorganic Chemistry Communications | Elsevier BV | 2023 | Preparation and characterization of CuO, Ag2O and ZnO nanoparticles and Investigation of their antibacterial and anticancer properties on HCT-116 and C26 cells | FALSE | FALSE | closed | FALSE | [8 empty] | ['615'] | Serratia marcescens |  | Prokaryota | Bacteria |  | Pseudomonadota | Gammaproteobacteria | Enterobacterales | Yersiniaceae | Serratia | Serratia marcescens | opportunistic pathogen | n | 6 | 12 | 24 | 33.5 | 2 | nosocomial | clinical samples (blood, sputum, urine, wound swabs) | medical surfaces
1172 | 1174 | 750 | 751 | ZnO | 0 | Bacillus cereus | 0 |  | chemical_synthesis using ZnCl2 | MIC | 250 |  |  | 31 | 41 | 35 | nanoplates | 24 | [8 empty] | https://www.sciencedirect.com/science/article/abs/pii/S1387700323000163 | 10.1016/j.inoche.2023.110404 | 95 | Inorganic Chemistry Communications | Elsevier BV | 2023 | Preparation and characterization of CuO, Ag2O and ZnO nanoparticles and Investigation of their antibacterial and anticancer properties on HCT-116 and C26 cells | FALSE | FALSE | closed | FALSE | [8 empty] | ['1396'] | Bacillus cereus |  | Prokaryota | Bacteria | Terrabacteria group | Bacillota | Bacilli | Bacillales | Bacillaceae | Bacillus | Bacillus cereus | pathogenic | p | 4 | 10 | 16 | 33.5 | 2 | nature | soil | plants
1173 | 1175 | 751 | 752 | ZnO | 0 | Enterococcus faecalis | 0 |  | chemical_synthesis using ZnCl2 | MIC | 500 |  |  | 31 | 41 | 35 | nanoplates | 24 | [8 empty] | https://www.sciencedirect.com/science/article/abs/pii/S1387700323000163 | 10.1016/j.inoche.2023.110404 | 95 | Inorganic Chemistry Communications | Elsevier BV | 2023 | Preparation and characterization of CuO, Ag2O and ZnO nanoparticles and Investigation of their antibacterial and anticancer properties on HCT-116 and C26 cells | FALSE | FALSE | closed | FALSE | [8 empty] | ['1351'] | Enterococcus faecalis |  | Prokaryota | Bacteria | Terrabacteria group | Bacillota | Bacilli | Lactobacillales | Enterococcaceae | Enterococcus | Enterococcus faecalis | opportunistic pathogen | p | 24 | 36 | 48 | 37 | 2 | nosocomial | clinical samples (blood, sputum, urine) | guts
1174 | 1176 | 752 | 753 | ZnO | 0 | Escherichia coli | 0 |  | chemical_synthesis using ZnCl2 | MIC | 1000 |  |  | 31 | 41 | 35 | nanoplates | 24 | [8 empty] | https://www.sciencedirect.com/science/article/abs/pii/S1387700323000163 | 10.1016/j.inoche.2023.110404 | 95 | Inorganic Chemistry Communications | Elsevier BV | 2023 | Preparation and characterization of CuO, Ag2O and ZnO nanoparticles and Investigation of their antibacterial and anticancer properties on HCT-116 and C26 cells | FALSE | FALSE | closed | FALSE | [8 empty] | ['562'] | Escherichia coli |  | Prokaryota | Bacteria |  | Pseudomonadota | Gammaproteobacteria | Enterobacterales | Enterobacteriaceae | Escherichia | Escherichia coli | opportunistic pathogen | n | 1.5 | 4 | 24 | 37 | 1 | human | guts | mouth
1175 | 1177 | 753 | 754 | ZnO | 0 | Staphylococcus aureus | 0 |  | chemical_synthesis using ZnCl2 | MIC | 1000 |  |  | 31 | 41 | 35 | nanoplates | 24 | [8 empty] | https://www.sciencedirect.com/science/article/abs/pii/S1387700323000163 | 10.1016/j.inoche.2023.110404 | 95 | Inorganic Chemistry Communications | Elsevier BV | 2023 | Preparation and characterization of CuO, Ag2O and ZnO nanoparticles and Investigation of their antibacterial and anticancer properties on HCT-116 and C26 cells | FALSE | FALSE | closed | FALSE | [8 empty] | ['1280'] | Staphylococcus aureus |  | Prokaryota | Bacteria | Terrabacteria group | Bacillota | Bacilli | Bacillales | Staphylococcaceae | Staphylococcus | Staphylococcus aureus | pathogenic | p | 4 | 8 | 24 | 37 | 2 | human | skin | nasopharynx
1176 | 1178 | 392 | 392 | Al2O3 | 0 | Escherichia coli | 1 | ATCC 25922 | chemical_synthesis (sigma aldrich. 1344281) | MIC | 1600 |  |  | 20 | 20 | 20 | spherical | 24 | [8 empty] | https://pubmed.ncbi.nlm.nih.gov/24354999/ | 10.1111/jam.12423 | 96 | Journal of Applied Microbiology | Oxford University Press (OUP) | 2014 | Interaction of Al(2)O(3) nanoparticles with Escherichia coli and their cell envelope biomolecules | FALSE | FALSE | closed | FALSE | [8 empty] | ['562'] | Escherichia coli | ATCC 25922 | Prokaryota | Bacteria |  | Pseudomonadota | Gammaproteobacteria | Enterobacterales | Enterobacteriaceae | Escherichia | Escherichia coli | non-pathogenic | n | 1.5 | 2 | 4 | 37 | 1 | human | guts | mouth
1177 | 1179 | 393 | 393 | Al2O3 | 0 | Escherichia coli | 1 | ATCC 25922 | chemical_synthesis (sigma aldrich. 1344281) | MIC | 3200 |  |  | 20 | 20 | 20 | spherical | 24 | [8 empty] | https://pubmed.ncbi.nlm.nih.gov/24354999/ | 10.1111/jam.12423 | 96 | Journal of Applied Microbiology | Oxford University Press (OUP) | 2014 | Interaction of Al(2)O(3) nanoparticles with Escherichia coli and their cell envelope biomolecules | FALSE | FALSE | closed | FALSE | [8 empty] | ['562'] | Escherichia coli | ATCC 25922 | Prokaryota | Bacteria |  | Pseudomonadota | Gammaproteobacteria | Enterobacterales | Enterobacteriaceae | Escherichia | Escherichia coli | non-pathogenic | n | 1.5 | 2 | 4 | 37 | 1 | human | guts | mouth
1178 | 1180 | 394 | 1214 | Al2O3 | 0 | Escherichia coli | 1 | ATCC 25922 | chemical_synthesis (sigma aldrich. 1344281) | MBC | 3200 |  |  | 20 | 20 | 20 | spherical | 24 | [8 empty] | https://pubmed.ncbi.nlm.nih.gov/24354999/ | 10.1111/jam.12423 | 96 | Journal of Applied Microbiology | Oxford University Press (OUP) | 2014 | Interaction of Al(2)O(3) nanoparticles with Escherichia coli and their cell envelope biomolecules | FALSE | FALSE | closed | TRUE | Xenia | 29,03,25 | 0 | 1 | Requires correction | 1. year - не тот год, что в статье, 2. title - остались следы разметки html |  |  | ['562'] | Escherichia coli | ATCC 25922 | Prokaryota | Bacteria |  | Pseudomonadota | Gammaproteobacteria | Enterobacterales | Enterobacteriaceae | Escherichia | Escherichia coli | non-pathogenic | n | 1.5 | 2 | 4 | 37 | 1 | human | guts | mouth
1179 | 1181 | 395 | 395 | Al2O3 | 0 | Escherichia coli | 1 | ATCC 25922 | chemical_synthesis (sigma aldrich. 1344281) | MBC | 6400 |  |  | 20 | 20 | 20 | spherical | 24 | [8 empty] | https://pubmed.ncbi.nlm.nih.gov/24354999/ | 10.1111/jam.12423 | 96 | Journal of Applied Microbiology | Oxford University Press (OUP) | 2014 | Interaction of Al(2)O(3) nanoparticles with Escherichia coli and their cell envelope biomolecules | FALSE | FALSE | closed | FALSE | [8 empty] | ['562'] | Escherichia coli | ATCC 25922 | Prokaryota | Bacteria |  | Pseudomonadota | Gammaproteobacteria | Enterobacterales | Enterobacteriaceae | Escherichia | Escherichia coli | non-pathogenic | n | 1.5 | 2 | 4 | 37 | 1 | human | guts | mouth
1180 | 1182 | 408 | 408 | Au | 1 | Pseudomonas aeruginosa | 0 |  | Chemical_synthesis using ligand exchange | MIC | 0 |  |  | 0.8 | 0.8 | 0.8 | spherical | 18 | [8 empty] | https://pubmed.ncbi.nlm.nih.gov/25712910/ | 10.1002/smll.201403014 | 97 | Small | Wiley | 2015 | Cytotoxicity of Ultrasmall Gold Nanoparticles on Planktonic and Biofilm Encapsulated Gram‐Positive Staphylococci | FALSE | TRUE | bronze | FALSE | Xenia | 26,03,25 | 1 | 0 | Requires correction | В статье написано "The average random height profi le for n = 24 measured particles, revealed a particle size (gold core + ligand shell) of 1.4 ± 0.4 nm" ---- стоит ли тогда писать тут 1, а не 0? |  |  | ['287'] | Pseudomonas aeruginosa |  | Prokaryota | Bacteria |  | Pseudomonadota | Gammaproteobacteria | Pseudomonadales | Pseudomonadaceae | Pseudomonas | Pseudomonas aeruginosa | opportunistic pathogen | n | 4 | 8 | 12 | 37 | 2 | nosocomial | clinical samples (sputum, urine) | clinical samples (wound swabs)
1181 | 1183 | 409 | 409 | Au | 1 | Pseudomonas aeruginosa | 0 |  | Chemical_synthesis using ligand exchange | MIC | 78.78663 |  |  | 1.4 | 1.4 | 1.4 | spherical | 18 | [8 empty] | https://pubmed.ncbi.nlm.nih.gov/25712910/ | 10.1002/smll.201403014 | 97 | Small | Wiley | 2015 | Cytotoxicity of Ultrasmall Gold Nanoparticles on Planktonic and Biofilm Encapsulated Gram‐Positive Staphylococci | FALSE | TRUE | bronze | FALSE | Xenia | 26,03,25 | 1 | 0 | Requires correction | В статье написано "The average random height profi le for n = 24 measured particles, revealed a particle size (gold core + ligand shell) of 1.4 ± 0.4 nm" ---- стоит ли тогда писать тут 1, а не 0? |  |  | ['287'] | Pseudomonas aeruginosa |  | Prokaryota | Bacteria |  | Pseudomonadota | Gammaproteobacteria | Pseudomonadales | Pseudomonadaceae | Pseudomonas | Pseudomonas aeruginosa | opportunistic pathogen | n | 4 | 8 | 12 | 37 | 2 | nosocomial | clinical samples (sputum, urine) | clinical samples (wound swabs)
1182 | 1184 | 410 | 1216 | Au | 1 | Pseudomonas aeruginosa | 0 |  | Chemical_synthesis using ligand exchange | MIC | 78.78663 |  |  | 5.1 | 5.1 | 5.1 | spherical | 18 | [8 empty] | https://pubmed.ncbi.nlm.nih.gov/25712910/ | 10.1002/smll.201403014 | 97 | Small | Wiley | 2015 | Cytotoxicity of Ultrasmall Gold Nanoparticles on Planktonic and Biofilm Encapsulated Gram‐Positive Staphylococci | FALSE | TRUE | bronze | TRUE | Xenia | 26,03,25 | 1 | 0 | Requires correction | В статье написано "The average random height profi le for n = 24 measured particles, revealed a particle size (gold core + ligand shell) of 1.4 ± 0.4 nm" ---- стоит ли тогда писать тут 1, а не 0? |  |  | ['287'] | Pseudomonas aeruginosa |  | Prokaryota | Bacteria |  | Pseudomonadota | Gammaproteobacteria | Pseudomonadales | Pseudomonadaceae | Pseudomonas | Pseudomonas aeruginosa | opportunistic pathogen | n | 4 | 8 | 12 | 37 | 2 | nosocomial | clinical samples (sputum, urine) | clinical samples (wound swabs)
1183 | 1185 | 411 | 411 | Au | 1 | Pseudomonas aeruginosa | 0 |  | Chemical_synthesis using ligand exchange | MIC | 0 |  |  | 8.7 | 8.7 | 8.7 | spherical | 18 | [8 empty] | https://pubmed.ncbi.nlm.nih.gov/25712910/ | 10.1002/smll.201403014 | 97 | Small | Wiley | 2015 | Cytotoxicity of Ultrasmall Gold Nanoparticles on Planktonic and Biofilm Encapsulated Gram‐Positive Staphylococci | FALSE | TRUE | bronze | FALSE | Xenia | 26,03,25 | 1 | 0 | Requires correction | В статье написано "The average random height profi le for n = 24 measured particles, revealed a particle size (gold core + ligand shell) of 1.4 ± 0.4 nm" ---- стоит ли тогда писать тут 1, а не 0? |  |  | ['287'] | Pseudomonas aeruginosa |  | Prokaryota | Bacteria |  | Pseudomonadota | Gammaproteobacteria | Pseudomonadales | Pseudomonadaceae | Pseudomonas | Pseudomonas aeruginosa | opportunistic pathogen | n | 4 | 8 | 12 | 37 | 2 | nosocomial | clinical samples (sputum, urine) | clinical samples (wound swabs)
1184 | 1186 | 412 | 412 | Au | 1 | Pseudomonas aeruginosa | 0 |  | Chemical_synthesis using ligand exchange | MIC | 0 |  |  | 10.4 | 10.4 | 10.4 | spherical | 18 | [8 empty] | https://pubmed.ncbi.nlm.nih.gov/25712910/ | 10.1002/smll.201403014 | 97 | Small | Wiley | 2015 | Cytotoxicity of Ultrasmall Gold Nanoparticles on Planktonic and Biofilm Encapsulated Gram‐Positive Staphylococci | FALSE | TRUE | bronze | FALSE | Xenia | 26,03,25 | 1 | 0 | Requires correction | В статье написано "The average random height profi le for n = 24 measured particles, revealed a particle size (gold core + ligand shell) of 1.4 ± 0.4 nm" ---- стоит ли тогда писать тут 1, а не 0? |  |  | ['287'] | Pseudomonas aeruginosa |  | Prokaryota | Bacteria |  | Pseudomonadota | Gammaproteobacteria | Pseudomonadales | Pseudomonadaceae | Pseudomonas | Pseudomonas aeruginosa | opportunistic pathogen | n | 4 | 8 | 12 | 37 | 2 | nosocomial | clinical samples (sputum, urine) | clinical samples (wound swabs)
1185 | 1187 | 413 | 413 | Au | 1 | Pseudomonas aeruginosa | 0 |  | Chemical_synthesis using ligand exchange | MIC | 78.78663 |  |  | 1.9 | 1.9 | 1.9 | spherical | 18 | [8 empty] | https://pubmed.ncbi.nlm.nih.gov/25712910/ | 10.1002/smll.201403014 | 97 | Small | Wiley | 2015 | Cytotoxicity of Ultrasmall Gold Nanoparticles on Planktonic and Biofilm Encapsulated Gram‐Positive Staphylococci | FALSE | TRUE | bronze | FALSE | Xenia | 26,03,25 | 1 | 0 | Requires correction | В статье написано "The average random height profi le for n = 24 measured particles, revealed a particle size (gold core + ligand shell) of 1.4 ± 0.4 nm" ---- стоит ли тогда писать тут 1, а не 0? |  |  | ['287'] | Pseudomonas aeruginosa |  | Prokaryota | Bacteria |  | Pseudomonadota | Gammaproteobacteria | Pseudomonadales | Pseudomonadaceae | Pseudomonas | Pseudomonas aeruginosa | opportunistic pathogen | n | 4 | 8 | 12 | 37 | 2 | nosocomial | clinical samples (sputum, urine) | clinical samples (wound swabs)
1186 | 1188 | 414 | 414 | Au | 1 | Pseudomonas aeruginosa | 0 |  | Chemical_synthesis using ligand exchange | MBC | 0 |  |  | 0.8 | 0.8 | 0.8 | spherical | 18 | [8 empty] | https://pubmed.ncbi.nlm.nih.gov/25712910/ | 10.1002/smll.201403014 | 97 | Small | Wiley | 2015 | Cytotoxicity of Ultrasmall Gold Nanoparticles on Planktonic and Biofilm Encapsulated Gram‐Positive Staphylococci | FALSE | TRUE | bronze | FALSE | Xenia | 26,03,25 | 1 | 0 | Requires correction | В статье написано "The average random height profi le for n = 24 measured particles, revealed a particle size (gold core + ligand shell) of 1.4 ± 0.4 nm" ---- стоит ли тогда писать тут 1, а не 0? |  |  | ['287'] | Pseudomonas aeruginosa |  | Prokaryota | Bacteria |  | Pseudomonadota | Gammaproteobacteria | Pseudomonadales | Pseudomonadaceae | Pseudomonas | Pseudomonas aeruginosa | opportunistic pathogen | n | 4 | 8 | 12 | 37 | 2 | nosocomial | clinical samples (sputum, urine) | clinical samples (wound swabs)
1187 | 1189 | 415 | 415 | Au | 1 | Pseudomonas aeruginosa | 0 |  | Chemical_synthesis using ligand exchange | MBC | 0 |  |  | 1.4 | 1.4 | 1.4 | spherical | 18 | [8 empty] | https://pubmed.ncbi.nlm.nih.gov/25712910/ | 10.1002/smll.201403014 | 97 | Small | Wiley | 2015 | Cytotoxicity of Ultrasmall Gold Nanoparticles on Planktonic and Biofilm Encapsulated Gram‐Positive Staphylococci | FALSE | TRUE | bronze | FALSE | Xenia | 26,03,25 | 1 | 0 | Requires correction | В статье написано "The average random height profi le for n = 24 measured particles, revealed a particle size (gold core + ligand shell) of 1.4 ± 0.4 nm" ---- стоит ли тогда писать тут 1, а не 0? |  |  | ['287'] | Pseudomonas aeruginosa |  | Prokaryota | Bacteria |  | Pseudomonadota | Gammaproteobacteria | Pseudomonadales | Pseudomonadaceae | Pseudomonas | Pseudomonas aeruginosa | opportunistic pathogen | n | 4 | 8 | 12 | 37 | 2 | nosocomial | clinical samples (sputum, urine) | clinical samples (wound swabs)
1188 | 1190 | 416 | 416 | Au | 1 | Staphylococcus epidermidis | 0 |  | Chemical_synthesis using ligand exchange | MIC | 4.924164 |  |  | 0.8 | 0.8 | 0.8 | spherical | 18 | [8 empty] | https://pubmed.ncbi.nlm.nih.gov/25712910/ | 10.1002/smll.201403014 | 97 | Small | Wiley | 2015 | Cytotoxicity of Ultrasmall Gold Nanoparticles on Planktonic and Biofilm Encapsulated Gram‐Positive Staphylococci | FALSE | TRUE | bronze | FALSE | Xenia | 26,03,25 | 1 | 0 | Requires correction | В статье написано "The average random height profi le for n = 24 measured particles, revealed a particle size (gold core + ligand shell) of 1.4 ± 0.4 nm" ---- стоит ли тогда писать тут 1, а не 0? |  |  | ['1282'] | Staphylococcus epidermidis |  | Prokaryota | Bacteria | Terrabacteria group | Bacillota | Bacilli | Bacillales | Staphylococcaceae | Staphylococcus | Staphylococcus epidermidis | opportunistic pathogen | p | 18 | 24 | 48 | 36 | 1 | human | skin | medical surfaces
1189 | 1191 | 417 | 417 | Au | 1 | Staphylococcus epidermidis | 0 |  | Chemical_synthesis using ligand exchange | MIC | 4.924164 |  |  | 1.4 | 1.4 | 1.4 | spherical | 18 | [8 empty] | https://pubmed.ncbi.nlm.nih.gov/25712910/ | 10.1002/smll.201403014 | 97 | Small | Wiley | 2015 | Cytotoxicity of Ultrasmall Gold Nanoparticles on Planktonic and Biofilm Encapsulated Gram‐Positive Staphylococci | FALSE | TRUE | bronze | FALSE | Xenia | 26,03,25 | 1 | 0 | Requires correction | В статье написано "The average random height profi le for n = 24 measured particles, revealed a particle size (gold core + ligand shell) of 1.4 ± 0.4 nm" ---- стоит ли тогда писать тут 1, а не 0? |  |  | ['1282'] | Staphylococcus epidermidis |  | Prokaryota | Bacteria | Terrabacteria group | Bacillota | Bacilli | Bacillales | Staphylococcaceae | Staphylococcus | Staphylococcus epidermidis | opportunistic pathogen | p | 18 | 24 | 48 | 36 | 1 | human | skin | medical surfaces
1190 | 1192 | 418 | 1218 | Au | 1 | Staphylococcus epidermidis | 0 |  | Chemical_synthesis using ligand exchange | MIC | 78.78663 |  |  | 5.1 | 5.1 | 5.1 | spherical | 18 | [8 empty] | https://pubmed.ncbi.nlm.nih.gov/25712910/ | 10.1002/smll.201403014 | 97 | Small | Wiley | 2015 | Cytotoxicity of Ultrasmall Gold Nanoparticles on Planktonic and Biofilm Encapsulated Gram‐Positive Staphylococci | FALSE | TRUE | bronze | TRUE | Xenia | 26,03,25 | 1 | 0 | Requires correction | В статье написано "The average random height profi le for n = 24 measured particles, revealed a particle size (gold core + ligand shell) of 1.4 ± 0.4 nm" ---- стоит ли тогда писать тут 1, а не 0? |  |  | ['1282'] | Staphylococcus epidermidis |  | Prokaryota | Bacteria | Terrabacteria group | Bacillota | Bacilli | Bacillales | Staphylococcaceae | Staphylococcus | Staphylococcus epidermidis | opportunistic pathogen | p | 18 | 24 | 48 | 36 | 1 | human | skin | medical surfaces
1191 | 1193 | 419 | 419 | Au | 1 | Staphylococcus epidermidis | 0 |  | Chemical_synthesis using ligand exchange | MIC | 78.78663 |  |  | 8.7 | 8.7 | 8.7 | spherical | 18 | [8 empty] | https://pubmed.ncbi.nlm.nih.gov/25712910/ | 10.1002/smll.201403014 | 97 | Small | Wiley | 2015 | Cytotoxicity of Ultrasmall Gold Nanoparticles on Planktonic and Biofilm Encapsulated Gram‐Positive Staphylococci | FALSE | TRUE | bronze | FALSE | Xenia | 26,03,25 | 1 | 0 | Requires correction | В статье написано "The average random height profi le for n = 24 measured particles, revealed a particle size (gold core + ligand shell) of 1.4 ± 0.4 nm" ---- стоит ли тогда писать тут 1, а не 0? |  |  | ['1282'] | Staphylococcus epidermidis |  | Prokaryota | Bacteria | Terrabacteria group | Bacillota | Bacilli | Bacillales | Staphylococcaceae | Staphylococcus | Staphylococcus epidermidis | opportunistic pathogen | p | 18 | 24 | 48 | 36 | 1 | human | skin | medical surfaces
1192 | 1194 | 420 | 420 | Au | 1 | Staphylococcus epidermidis | 0 |  | Chemical_synthesis using ligand exchange | MIC | 78.78663 |  |  | 10.4 | 10.4 | 10.4 | spherical | 18 | [8 empty] | https://pubmed.ncbi.nlm.nih.gov/25712910/ | 10.1002/smll.201403014 | 97 | Small | Wiley | 2015 | Cytotoxicity of Ultrasmall Gold Nanoparticles on Planktonic and Biofilm Encapsulated Gram‐Positive Staphylococci | FALSE | TRUE | bronze | FALSE | Xenia | 26,03,25 | 1 | 0 | Requires correction | В статье написано "The average random height profi le for n = 24 measured particles, revealed a particle size (gold core + ligand shell) of 1.4 ± 0.4 nm" ---- стоит ли тогда писать тут 1, а не 0? |  |  | ['1282'] | Staphylococcus epidermidis |  | Prokaryota | Bacteria | Terrabacteria group | Bacillota | Bacilli | Bacillales | Staphylococcaceae | Staphylococcus | Staphylococcus epidermidis | opportunistic pathogen | p | 18 | 24 | 48 | 36 | 1 | human | skin | medical surfaces
1193 | 1195 | 421 | 1219 | Au | 1 | Staphylococcus epidermidis | 0 |  | Chemical_synthesis using ligand exchange | MIC | 0 |  |  | 1.9 | 1.9 | 1.9 | spherical | 18 | [8 empty] | https://pubmed.ncbi.nlm.nih.gov/25712910/ | 10.1002/smll.201403014 | 97 | Small | Wiley | 2015 | Cytotoxicity of Ultrasmall Gold Nanoparticles on Planktonic and Biofilm Encapsulated Gram‐Positive Staphylococci | FALSE | TRUE | bronze | TRUE | Xenia | 26,03,25 | 1 | 0 | Requires correction | В статье написано "The average random height profi le for n = 24 measured particles, revealed a particle size (gold core + ligand shell) of 1.4 ± 0.4 nm" ---- стоит ли тогда писать тут 1, а не 0? |  |  | ['1282'] | Staphylococcus epidermidis |  | Prokaryota | Bacteria | Terrabacteria group | Bacillota | Bacilli | Bacillales | Staphylococcaceae | Staphylococcus | Staphylococcus epidermidis | opportunistic pathogen | p | 18 | 24 | 48 | 36 | 1 | human | skin | medical surfaces
1194 | 1196 | 422 | 422 | Au | 1 | Staphylococcus epidermidis | 0 |  | Chemical_synthesis using ligand exchange | MBC | 4.924164 |  |  | 0.8 | 0.8 | 0.8 | spherical | 18 | [8 empty] | https://pubmed.ncbi.nlm.nih.gov/25712910/ | 10.1002/smll.201403014 | 97 | Small | Wiley | 2015 | Cytotoxicity of Ultrasmall Gold Nanoparticles on Planktonic and Biofilm Encapsulated Gram‐Positive Staphylococci | FALSE | TRUE | bronze | FALSE | Xenia | 26,03,25 | 1 | 0 | Requires correction | В статье написано "The average random height profi le for n = 24 measured particles, revealed a particle size (gold core + ligand shell) of 1.4 ± 0.4 nm" ---- стоит ли тогда писать тут 1, а не 0? |  |  | ['1282'] | Staphylococcus epidermidis |  | Prokaryota | Bacteria | Terrabacteria group | Bacillota | Bacilli | Bacillales | Staphylococcaceae | Staphylococcus | Staphylococcus epidermidis | opportunistic pathogen | p | 18 | 24 | 48 | 36 | 1 | human | skin | medical surfaces
1195 | 1197 | 423 | 423 | Au | 1 | Staphylococcus epidermidis | 0 |  | Chemical_synthesis using ligand exchange | MBC | 4.924164 |  |  | 1.4 | 1.4 | 1.4 | spherical | 18 | [8 empty] | https://pubmed.ncbi.nlm.nih.gov/25712910/ | 10.1002/smll.201403014 | 97 | Small | Wiley | 2015 | Cytotoxicity of Ultrasmall Gold Nanoparticles on Planktonic and Biofilm Encapsulated Gram‐Positive Staphylococci | FALSE | TRUE | bronze | FALSE | Xenia | 26,03,25 | 1 | 0 | Requires correction | В статье написано "The average random height profi le for n = 24 measured particles, revealed a particle size (gold core + ligand shell) of 1.4 ± 0.4 nm" ---- стоит ли тогда писать тут 1, а не 0? |  |  | ['1282'] | Staphylococcus epidermidis |  | Prokaryota | Bacteria | Terrabacteria group | Bacillota | Bacilli | Bacillales | Staphylococcaceae | Staphylococcus | Staphylococcus epidermidis | opportunistic pathogen | p | 18 | 24 | 48 | 36 | 1 | human | skin | medical surfaces
1196 | 1198 | 424 | 424 | Au | 1 | Escherichia coli | 0 |  | Chemical_synthesis using ligand exchange | MIC | 0 |  |  | 1.4 | 1.4 | 1.4 | spherical | 18 | [8 empty] | https://pubmed.ncbi.nlm.nih.gov/25712910/ | 10.1002/smll.201403014 | 97 | Small | Wiley | 2015 | Cytotoxicity of Ultrasmall Gold Nanoparticles on Planktonic and Biofilm Encapsulated Gram‐Positive Staphylococci | FALSE | TRUE | bronze | FALSE | Xenia | 26,03,25 | 1 | 0 | Requires correction | В статье написано "The average random height profi le for n = 24 measured particles, revealed a particle size (gold core + ligand shell) of 1.4 ± 0.4 nm" ---- стоит ли тогда писать тут 1, а не 0? |  |  | ['562'] | Escherichia coli |  | Prokaryota | Bacteria |  | Pseudomonadota | Gammaproteobacteria | Enterobacterales | Enterobacteriaceae | Escherichia | Escherichia coli | opportunistic pathogen | n | 1.5 | 4 | 24 | 37 | 1 | human | guts | mouth
1197 | 1199 | 425 | 425 | Au | 1 | Escherichia coli | 0 |  | Chemical_synthesis using ligand exchange | MIC | 78.78663 |  |  | 5.1 | 5.1 | 5.1 | spherical | 18 | [8 empty] | https://pubmed.ncbi.nlm.nih.gov/25712910/ | 10.1002/smll.201403014 | 97 | Small | Wiley | 2015 | Cytotoxicity of Ultrasmall Gold Nanoparticles on Planktonic and Biofilm Encapsulated Gram‐Positive Staphylococci | FALSE | TRUE | bronze | FALSE | Xenia | 26,03,25 | 1 | 0 | Requires correction | В статье написано "The average random height profi le for n = 24 measured particles, revealed a particle size (gold core + ligand shell) of 1.4 ± 0.4 nm" ---- стоит ли тогда писать тут 1, а не 0? |  |  | ['562'] | Escherichia coli |  | Prokaryota | Bacteria |  | Pseudomonadota | Gammaproteobacteria | Enterobacterales | Enterobacteriaceae | Escherichia | Escherichia coli | opportunistic pathogen | n | 1.5 | 4 | 24 | 37 | 1 | human | guts | mouth
1198 | 1200 | 426 | 426 | Au | 1 | Escherichia coli | 0 |  | Chemical_synthesis using ligand exchange | MIC | 78.78663 |  |  | 8.7 | 8.7 | 8.7 | spherical | 18 | [8 empty] | https://pubmed.ncbi.nlm.nih.gov/25712910/ | 10.1002/smll.201403014 | 97 | Small | Wiley | 2015 | Cytotoxicity of Ultrasmall Gold Nanoparticles on Planktonic and Biofilm Encapsulated Gram‐Positive Staphylococci | FALSE | TRUE | bronze | FALSE | Xenia | 26,03,25 | 1 | 0 | Requires correction | В статье написано "The average random height profi le for n = 24 measured particles, revealed a particle size (gold core + ligand shell) of 1.4 ± 0.4 nm" ---- стоит ли тогда писать тут 1, а не 0? |  |  | ['562'] | Escherichia coli |  | Prokaryota | Bacteria |  | Pseudomonadota | Gammaproteobacteria | Enterobacterales | Enterobacteriaceae | Escherichia | Escherichia coli | opportunistic pathogen | n | 1.5 | 4 | 24 | 37 | 1 | human | guts | mouth
1199 | 1201 | 427 | 427 | Au | 1 | Escherichia coli | 0 |  | Chemical_synthesis using ligand exchange | MIC | 78.78663 |  |  | 10.4 | 10.4 | 10.4 | spherical | 18 | [8 empty] | https://pubmed.ncbi.nlm.nih.gov/25712910/ | 10.1002/smll.201403014 | 97 | Small | Wiley | 2015 | Cytotoxicity of Ultrasmall Gold Nanoparticles on Planktonic and Biofilm Encapsulated Gram‐Positive Staphylococci | FALSE | TRUE | bronze | FALSE | Xenia | 26,03,25 | 1 | 0 | Requires correction | В статье написано "The average random height profi le for n = 24 measured particles, revealed a particle size (gold core + ligand shell) of 1.4 ± 0.4 nm" ---- стоит ли тогда писать тут 1, а не 0? |  |  | ['562'] | Escherichia coli |  | Prokaryota | Bacteria |  | Pseudomonadota | Gammaproteobacteria | Enterobacterales | Enterobacteriaceae | Escherichia | Escherichia coli | opportunistic pathogen | n | 1.5 | 4 | 24 | 37 | 1 | human | guts | mouth
1200 | 1202 | 428 | 428 | Au | 1 | Escherichia coli | 0 |  | Chemical_synthesis using ligand exchange | MIC | 0 |  |  | 1.9 | 1.9 | 1.9 | spherical | 18 | [8 empty] | https://pubmed.ncbi.nlm.nih.gov/25712910/ | 10.1002/smll.201403014 | 97 | Small | Wiley | 2015 | Cytotoxicity of Ultrasmall Gold Nanoparticles on Planktonic and Biofilm Encapsulated Gram‐Positive Staphylococci | FALSE | TRUE | bronze | FALSE | Xenia | 26,03,25 | 1 | 0 | Requires correction | В статье написано "The average random height profi le for n = 24 measured particles, revealed a particle size (gold core + ligand shell) of 1.4 ± 0.4 nm" ---- стоит ли тогда писать тут 1, а не 0? |  |  | ['562'] | Escherichia coli |  | Prokaryota | Bacteria |  | Pseudomonadota | Gammaproteobacteria | Enterobacterales | Enterobacteriaceae | Escherichia | Escherichia coli | opportunistic pathogen | n | 1.5 | 4 | 24 | 37 | 1 | human | guts | mouth
1201 | 1203 | 429 | 429 | Au | 1 | Escherichia coli | 0 |  | Chemical_synthesis using ligand exchange | MBC | 0 |  |  | 0.8 | 0.8 | 0.8 | spherical | 18 | [8 empty] | https://pubmed.ncbi.nlm.nih.gov/25712910/ | 10.1002/smll.201403014 | 97 | Small | Wiley | 2015 | Cytotoxicity of Ultrasmall Gold Nanoparticles on Planktonic and Biofilm Encapsulated Gram‐Positive Staphylococci | FALSE | TRUE | bronze | FALSE | Xenia | 26,03,25 | 1 | 0 | Requires correction | В статье написано "The average random height profi le for n = 24 measured particles, revealed a particle size (gold core + ligand shell) of 1.4 ± 0.4 nm" ---- стоит ли тогда писать тут 1, а не 0? |  |  | ['562'] | Escherichia coli |  | Prokaryota | Bacteria |  | Pseudomonadota | Gammaproteobacteria | Enterobacterales | Enterobacteriaceae | Escherichia | Escherichia coli | opportunistic pathogen | n | 1.5 | 4 | 24 | 37 | 1 | human | guts | mouth
1202 | 1204 | 430 | 1222 | Au | 1 | Escherichia coli | 0 |  | Chemical_synthesis using ligand exchange | MBC | 0 |  |  | 1.4 | 1.4 | 1.4 | spherical | 18 | [8 empty] | https://pubmed.ncbi.nlm.nih.gov/25712910/ | 10.1002/smll.201403014 | 97 | Small | Wiley | 2015 | Cytotoxicity of Ultrasmall Gold Nanoparticles on Planktonic and Biofilm Encapsulated Gram‐Positive Staphylococci | FALSE | TRUE | bronze | TRUE | Xenia | 26,03,25 | 1 | 0 | Requires correction | В статье написано "The average random height profi le for n = 24 measured particles, revealed a particle size (gold core + ligand shell) of 1.4 ± 0.4 nm" ---- стоит ли тогда писать тут 1, а не 0? |  |  | ['562'] | Escherichia coli |  | Prokaryota | Bacteria |  | Pseudomonadota | Gammaproteobacteria | Enterobacterales | Enterobacteriaceae | Escherichia | Escherichia coli | opportunistic pathogen | n | 1.5 | 4 | 24 | 37 | 1 | human | guts | mouth
1203 | 1205 | 431 | 431 | Au | 1 | Staphylococcus aureus | 0 |  | Chemical_synthesis using ligand exchange | MIC | 4.924164 |  |  | 0.8 | 0.8 | 0.8 | spherical | 18 | [8 empty] | https://pubmed.ncbi.nlm.nih.gov/25712910/ | 10.1002/smll.201403014 | 97 | Small | Wiley | 2015 | Cytotoxicity of Ultrasmall Gold Nanoparticles on Planktonic and Biofilm Encapsulated Gram‐Positive Staphylococci | FALSE | TRUE | bronze | FALSE | Xenia | 26,03,25 | 1 | 0 | Requires correction | В статье написано "The average random height profi le for n = 24 measured particles, revealed a particle size (gold core + ligand shell) of 1.4 ± 0.4 nm" ---- стоит ли тогда писать тут 1, а не 0? |  |  | ['1280'] | Staphylococcus aureus |  | Prokaryota | Bacteria | Terrabacteria group | Bacillota | Bacilli | Bacillales | Staphylococcaceae | Staphylococcus | Staphylococcus aureus | pathogenic | p | 4 | 8 | 24 | 37 | 2 | human | skin | nasopharynx
1204 | 1206 | 432 | 432 | Au | 1 | Staphylococcus aureus | 0 |  | Chemical_synthesis using ligand exchange | MIC | 4.924164 |  |  | 1.4 | 1.4 | 1.4 | spherical | 18 | [8 empty] | https://pubmed.ncbi.nlm.nih.gov/25712910/ | 10.1002/smll.201403014 | 97 | Small | Wiley | 2015 | Cytotoxicity of Ultrasmall Gold Nanoparticles on Planktonic and Biofilm Encapsulated Gram‐Positive Staphylococci | FALSE | TRUE | bronze | FALSE | Xenia | 26,03,25 | 1 | 0 | Requires correction | В статье написано "The average random height profi le for n = 24 measured particles, revealed a particle size (gold core + ligand shell) of 1.4 ± 0.4 nm" ---- стоит ли тогда писать тут 1, а не 0? |  |  | ['1280'] | Staphylococcus aureus |  | Prokaryota | Bacteria | Terrabacteria group | Bacillota | Bacilli | Bacillales | Staphylococcaceae | Staphylococcus | Staphylococcus aureus | pathogenic | p | 4 | 8 | 24 | 37 | 2 | human | skin | nasopharynx
1205 | 1207 | 433 | 1224 | Au | 1 | Staphylococcus aureus | 0 |  | Chemical_synthesis using ligand exchange | MIC | 78.78663 |  |  | 5.1 | 5.1 | 5.1 | spherical | 18 | [8 empty] | https://pubmed.ncbi.nlm.nih.gov/25712910/ | 10.1002/smll.201403014 | 97 | Small | Wiley | 2015 | Cytotoxicity of Ultrasmall Gold Nanoparticles on Planktonic and Biofilm Encapsulated Gram‐Positive Staphylococci | FALSE | TRUE | bronze | TRUE | Xenia | 26,03,25 | 1 | 0 | Requires correction | В статье написано "The average random height profi le for n = 24 measured particles, revealed a particle size (gold core + ligand shell) of 1.4 ± 0.4 nm" ---- стоит ли тогда писать тут 1, а не 0? |  |  | ['1280'] | Staphylococcus aureus |  | Prokaryota | Bacteria | Terrabacteria group | Bacillota | Bacilli | Bacillales | Staphylococcaceae | Staphylococcus | Staphylococcus aureus | pathogenic | p | 4 | 8 | 24 | 37 | 2 | human | skin | nasopharynx
1206 | 1208 | 434 | 434 | Au | 1 | Staphylococcus aureus | 0 |  | Chemical_synthesis using ligand exchange | MIC | 78.78663 |  |  | 8.7 | 8.7 | 8.7 | spherical | 18 | [8 empty] | https://pubmed.ncbi.nlm.nih.gov/25712910/ | 10.1002/smll.201403014 | 97 | Small | Wiley | 2015 | Cytotoxicity of Ultrasmall Gold Nanoparticles on Planktonic and Biofilm Encapsulated Gram‐Positive Staphylococci | FALSE | TRUE | bronze | FALSE | Xenia | 26,03,25 | 1 | 0 | Requires correction | В статье написано "The average random height profi le for n = 24 measured particles, revealed a particle size (gold core + ligand shell) of 1.4 ± 0.4 nm" ---- стоит ли тогда писать тут 1, а не 0? |  |  | ['1280'] | Staphylococcus aureus |  | Prokaryota | Bacteria | Terrabacteria group | Bacillota | Bacilli | Bacillales | Staphylococcaceae | Staphylococcus | Staphylococcus aureus | pathogenic | p | 4 | 8 | 24 | 37 | 2 | human | skin | nasopharynx
1207 | 1209 | 435 | 1227 | Au | 1 | Staphylococcus aureus | 0 |  | Chemical_synthesis using ligand exchange | MIC | 78.78663 |  |  | 10.4 | 10.4 | 10.4 | spherical | 18 | [8 empty] | https://pubmed.ncbi.nlm.nih.gov/25712910/ | 10.1002/smll.201403014 | 97 | Small | Wiley | 2015 | Cytotoxicity of Ultrasmall Gold Nanoparticles on Planktonic and Biofilm Encapsulated Gram‐Positive Staphylococci | FALSE | TRUE | bronze | TRUE | Xenia | 26,03,25 | 1 | 0 | Requires correction | В статье написано "The average random height profi le for n = 24 measured particles, revealed a particle size (gold core + ligand shell) of 1.4 ± 0.4 nm" ---- стоит ли тогда писать тут 1, а не 0? |  |  | ['1280'] | Staphylococcus aureus |  | Prokaryota | Bacteria | Terrabacteria group | Bacillota | Bacilli | Bacillales | Staphylococcaceae | Staphylococcus | Staphylococcus aureus | pathogenic | p | 4 | 8 | 24 | 37 | 2 | human | skin | nasopharynx
1208 | 1210 | 436 | 436 | Au | 1 | Staphylococcus aureus | 0 |  | Chemical_synthesis using ligand exchange | MIC | 0 |  |  | 1.9 | 1.9 | 1.9 | spherical | 18 | [8 empty] | https://pubmed.ncbi.nlm.nih.gov/25712910/ | 10.1002/smll.201403014 | 97 | Small | Wiley | 2015 | Cytotoxicity of Ultrasmall Gold Nanoparticles on Planktonic and Biofilm Encapsulated Gram‐Positive Staphylococci | FALSE | TRUE | bronze | FALSE | Xenia | 26,03,25 | 1 | 0 | Requires correction | В статье написано "The average random height profi le for n = 24 measured particles, revealed a particle size (gold core + ligand shell) of 1.4 ± 0.4 nm" ---- стоит ли тогда писать тут 1, а не 0? |  |  | ['1280'] | Staphylococcus aureus |  | Prokaryota | Bacteria | Terrabacteria group | Bacillota | Bacilli | Bacillales | Staphylococcaceae | Staphylococcus | Staphylococcus aureus | pathogenic | p | 4 | 8 | 24 | 37 | 2 | human | skin | nasopharynx
1209 | 1211 | 437 | 1231 | Au | 1 | Staphylococcus aureus | 0 |  | Chemical_synthesis using ligand exchange | MBC | 4.924164 |  |  | 0.8 | 0.8 | 0.8 | spherical | 18 | [8 empty] | https://pubmed.ncbi.nlm.nih.gov/25712910/ | 10.1002/smll.201403014 | 97 | Small | Wiley | 2015 | Cytotoxicity of Ultrasmall Gold Nanoparticles on Planktonic and Biofilm Encapsulated Gram‐Positive Staphylococci | FALSE | TRUE | bronze | TRUE | Xenia | 26,03,25 | 1 | 0 | Requires correction | В статье написано "The average random height profi le for n = 24 measured particles, revealed a particle size (gold core + ligand shell) of 1.4 ± 0.4 nm" ---- стоит ли тогда писать тут 1, а не 0? |  |  | ['1280'] | Staphylococcus aureus |  | Prokaryota | Bacteria | Terrabacteria group | Bacillota | Bacilli | Bacillales | Staphylococcaceae | Staphylococcus | Staphylococcus aureus | pathogenic | p | 4 | 8 | 24 | 37 | 2 | human | skin | nasopharynx
1210 | 1212 | 438 | 438 | Au | 1 | Staphylococcus aureus | 0 |  | Chemical_synthesis using ligand exchange | MBC | 4.924164 |  |  | 1.4 | 1.4 | 1.4 | spherical | 18 | [8 empty] | https://pubmed.ncbi.nlm.nih.gov/25712910/ | 10.1002/smll.201403014 | 97 | Small | Wiley | 2015 | Cytotoxicity of Ultrasmall Gold Nanoparticles on Planktonic and Biofilm Encapsulated Gram‐Positive Staphylococci | FALSE | TRUE | bronze | FALSE | Xenia | 26,03,25 | 1 | 0 | Requires correction | В статье написано "The average random height profi le for n = 24 measured particles, revealed a particle size (gold core + ligand shell) of 1.4 ± 0.4 nm" ---- стоит ли тогда писать тут 1, а не 0? |  |  | ['1280'] | Staphylococcus aureus |  | Prokaryota | Bacteria | Terrabacteria group | Bacillota | Bacilli | Bacillales | Staphylococcaceae | Staphylococcus | Staphylococcus aureus | pathogenic | p | 4 | 8 | 24 | 37 | 2 | human | skin | nasopharynx
1211 | 1213 | 459 | 459 | Bi2O3 | 0 | Escherichia coli | 0 | ATCC 25922 | green_synthesis using mentha pulegium aqueous extract | MIC | 10000 |  |  | 120 | 120 | 120 | nanorods | 24 |  | water (double distilled) | 90 | 1440 | Bi(NO3)3 |  |  |  | https://brieflands.com/articles/ijpr-124421.html#T1 | 10.22037/ijpr.2019.15578.13190 | 98 | Iranian Journal of Pharmaceutical Research | Brieflands | 2020 | Green Synthesis and Characterization of Bismuth Oxide Nanoparticle Using Mentha Pulegium Extract | TRUE | TRUE | green | FALSE | [8 empty] | ['562'] | Escherichia coli | ATCC 25922 | Prokaryota | Bacteria |  | Pseudomonadota | Gammaproteobacteria | Enterobacterales | Enterobacteriaceae | Escherichia | Escherichia coli | non-pathogenic | n | 1.5 | 2 | 4 | 37 | 1 | human | guts | mouth
1212 | 1214 | 460 | 460 | Bi2O3 | 0 | Escherichia coli | 0 | ATCC 25922 | green_synthesis using mentha pulegium aqueous extract | MBC | 10000 |  |  | 120 | 120 | 120 | nanorods | 24 |  | water (double distilled) | 90 | 1440 | Bi(NO3)3 |  |  |  | https://brieflands.com/articles/ijpr-124421.html#T1 | 10.22037/ijpr.2019.15578.13190 | 98 | Iranian Journal of Pharmaceutical Research | Brieflands | 2020 | Green Synthesis and Characterization of Bismuth Oxide Nanoparticle Using Mentha Pulegium Extract | TRUE | TRUE | green | FALSE | [8 empty] | ['562'] | Escherichia coli | ATCC 25922 | Prokaryota | Bacteria |  | Pseudomonadota | Gammaproteobacteria | Enterobacterales | Enterobacteriaceae | Escherichia | Escherichia coli | non-pathogenic | n | 1.5 | 2 | 4 | 37 | 1 | human | guts | mouth
1213 | 1215 | 461 | 1241 | Bi2O3 | 0 | Salmonella enterica | 0 | ATCC 1231 | green_synthesis using mentha pulegium aqueous extract | MIC | 2500 |  |  | 120 | 120 | 120 | nanorods | 24 |  | water (double distilled) | 90 | 1440 | Bi(NO3)3 |  |  |  | https://brieflands.com/articles/ijpr-124421.html#T1 | 10.22037/ijpr.2019.15578.13190 | 98 | Iranian Journal of Pharmaceutical Research | Brieflands | 2020 | Green Synthesis and Characterization of Bismuth Oxide Nanoparticle Using Mentha Pulegium Extract | TRUE | TRUE | green | TRUE | Xenia | 31,03,25 | 0 | 1 | Requires correction | 1. title остались специальные символы � |  |  | ['28901'] | Salmonella enterica |  | Prokaryota | Bacteria |  | Pseudomonadota | Gammaproteobacteria | Enterobacterales | Enterobacteriaceae | Salmonella | Salmonella enterica | pathogenic | n | 6 | 10 | 24 | 37 | 2 | nature | water | food
1214 | 1216 | 462 | 462 | Bi2O3 | 0 | Salmonella enterica | 0 | ATCC 1231 | green_synthesis using mentha pulegium aqueous extract | MBC | 10000 |  |  | 120 | 120 | 120 | nanorods | 24 |  | water (double distilled) | 90 | 1440 | Bi(NO3)3 |  |  |  | https://brieflands.com/articles/ijpr-124421.html#T1 | 10.22037/ijpr.2019.15578.13190 | 98 | Iranian Journal of Pharmaceutical Research | Brieflands | 2020 | Green Synthesis and Characterization of Bismuth Oxide Nanoparticle Using Mentha Pulegium Extract | TRUE | TRUE | green | FALSE | [8 empty] | ['28901'] | Salmonella enterica |  | Prokaryota | Bacteria |  | Pseudomonadota | Gammaproteobacteria | Enterobacterales | Enterobacteriaceae | Salmonella | Salmonella enterica | pathogenic | n | 6 | 10 | 24 | 37 | 2 | nature | water | food
1215 | 1217 | 463 | 463 | Bi2O3 | 0 | Staphylococcus aureus | 0 | ATCC 6538 | green_synthesis using mentha pulegium aqueous extract | MIC | 10000 |  |  | 120 | 120 | 120 | nanorods | 24 |  | water (double distilled) | 90 | 1440 | Bi(NO3)3 |  |  |  | https://brieflands.com/articles/ijpr-124421.html#T1 | 10.22037/ijpr.2019.15578.13190 | 98 | Iranian Journal of Pharmaceutical Research | Brieflands | 2020 | Green Synthesis and Characterization of Bismuth Oxide Nanoparticle Using Mentha Pulegium Extract | TRUE | TRUE | green | FALSE | [8 empty] | ['1280'] | Staphylococcus aureus |  | Prokaryota | Bacteria | Terrabacteria group | Bacillota | Bacilli | Bacillales | Staphylococcaceae | Staphylococcus | Staphylococcus aureus | pathogenic | p | 4 | 8 | 24 | 37 | 2 | human | skin | nasopharynx
1216 | 1218 | 464 | 464 | Bi2O3 | 0 | Staphylococcus aureus | 0 | ATCC 6538 | green_synthesis using mentha pulegium aqueous extract | MBC | 10000 |  |  | 120 | 120 | 120 | nanorods | 24 |  | water (double distilled) | 90 | 1440 | Bi(NO3)3 |  |  |  | https://brieflands.com/articles/ijpr-124421.html#T1 | 10.22037/ijpr.2019.15578.13190 | 98 | Iranian Journal of Pharmaceutical Research | Brieflands | 2020 | Green Synthesis and Characterization of Bismuth Oxide Nanoparticle Using Mentha Pulegium Extract | TRUE | TRUE | green | FALSE | [8 empty] | ['1280'] | Staphylococcus aureus |  | Prokaryota | Bacteria | Terrabacteria group | Bacillota | Bacilli | Bacillales | Staphylococcaceae | Staphylococcus | Staphylococcus aureus | pathogenic | p | 4 | 8 | 24 | 37 | 2 | human | skin | nasopharynx
1217 | 1219 | 2533 | 2534 | Bi2O3 | 0 | Escherichia coli | 0 | ATCC 25922 | green_synthesis using mentha pulegium aqueous extract | ZOI |  | 10000 | 2 | 120 | 120 | 120 | nanorods | 24 |  | water (double distilled) | 90 | 1440 | Bi(NO3)3 |  |  |  | https://brieflands.com/articles/ijpr-124421.html#T1 | 10.22037/ijpr.2019.15578.13190 | 98 | Iranian Journal of Pharmaceutical Research | Brieflands | 2020 | Green Synthesis and Characterization of Bismuth Oxide Nanoparticle Using Mentha Pulegium Extract | TRUE | TRUE | green | FALSE | [8 empty] | ['562'] | Escherichia coli | ATCC 25922 | Prokaryota | Bacteria |  | Pseudomonadota | Gammaproteobacteria | Enterobacterales | Enterobacteriaceae | Escherichia | Escherichia coli | non-pathogenic | n | 1.5 | 2 | 4 | 37 | 1 | human | guts | mouth
1218 | 1220 | 2534 | 2535 | Bi2O3 | 0 | Staphylococcus aureus | 0 | ATCC 6538 | green_synthesis using mentha pulegium aqueous extract | ZOI |  | 10000 | 1 | 120 | 120 | 120 | nanorods | 24 |  | water (double distilled) | 90 | 1440 | Bi(NO3)3 |  |  |  | https://brieflands.com/articles/ijpr-124421.html#T1 | 10.22037/ijpr.2019.15578.13190 | 98 | Iranian Journal of Pharmaceutical Research | Brieflands | 2020 | Green Synthesis and Characterization of Bismuth Oxide Nanoparticle Using Mentha Pulegium Extract | TRUE | TRUE | green | FALSE | [8 empty] | ['1280'] | Staphylococcus aureus |  | Prokaryota | Bacteria | Terrabacteria group | Bacillota | Bacilli | Bacillales | Staphylococcaceae | Staphylococcus | Staphylococcus aureus | pathogenic | p | 4 | 8 | 24 | 37 | 2 | human | skin | nasopharynx
1219 | 1221 | 2535 | 1243 | Bi2O3 | 0 | Salmonella enterica | 0 | ATCC 1231 | green_synthesis using mentha pulegium aqueous extract | ZOI |  | 10000 | 13.6 | 120 | 120 | 120 | nanorods | 24 |  | water (double distilled) | 90 | 1440 | Bi(NO3)3 |  |  |  | https://brieflands.com/articles/ijpr-124421.html#T1 | 10.22037/ijpr.2019.15578.13190 | 98 | Iranian Journal of Pharmaceutical Research | Brieflands | 2020 | Green Synthesis and Characterization of Bismuth Oxide Nanoparticle Using Mentha Pulegium Extract | TRUE | TRUE | green | TRUE | Xenia | 31,03,25 | 1 | 1 | Requires correction | 1. title остались специальные символы � 2. ошибка в concentration (mM) |  |  | ['28901'] | Salmonella enterica |  | Prokaryota | Bacteria |  | Pseudomonadota | Gammaproteobacteria | Enterobacterales | Enterobacteriaceae | Salmonella | Salmonella enterica | pathogenic | n | 6 | 10 | 24 | 37 | 2 | nature | water | food
1220 | 1222 | 2536 | 2537 | Bi2O3 | 0 | Escherichia coli | 0 | ATCC 25922 | green_synthesis using mentha pulegium aqueous extract | ZOI |  | 5000 | 1 | 120 | 120 | 120 | nanorods | 24 |  | water (double distilled) | 90 | 1440 | Bi(NO3)3 |  |  |  | https://brieflands.com/articles/ijpr-124421.html#T1 | 10.22037/ijpr.2019.15578.13190 | 98 | Iranian Journal of Pharmaceutical Research | Brieflands | 2020 | Green Synthesis and Characterization of Bismuth Oxide Nanoparticle Using Mentha Pulegium Extract | TRUE | TRUE | green | FALSE | [8 empty] | ['562'] | Escherichia coli | ATCC 25922 | Prokaryota | Bacteria |  | Pseudomonadota | Gammaproteobacteria | Enterobacterales | Enterobacteriaceae | Escherichia | Escherichia coli | non-pathogenic | n | 1.5 | 2 | 4 | 37 | 1 | human | guts | mouth
1221 | 1223 | 465 | 465 | CeO2 | 0 | Bacillus cereus | 0 | ATCC 11778 | chemical_synthesis using cerium nitrate | MIC | 4300 |  |  | 5 | 15 | 10 | cubic | 24 | [8 empty] | https://www.ncbi.nlm.nih.gov/pmc/articles/PMC7466638/ | 10.3390/nano10081614 | 99 | Nanomaterials | MDPI AG | 2020 | Cerium Oxide Nanoparticles and Their Efficient Antibacterial Application In Vitro against Gram-Positive and Gram-Negative Pathogens | TRUE | TRUE | gold | FALSE | [8 empty] | ['1396'] | Bacillus cereus |  | Prokaryota | Bacteria | Terrabacteria group | Bacillota | Bacilli | Bacillales | Bacillaceae | Bacillus | Bacillus cereus | pathogenic | p | 4 | 10 | 16 | 33.5 | 2 | nature | soil | plants
1222 | 1224 | 466 | 1248 | CeO2 | 0 | Bacillus cereus | 0 | ATCC 11778 | chemical_synthesis using cerium nitrate | MBC | 4300 |  |  | 5 | 15 | 10 | cubic | 24 | [8 empty] | https://www.ncbi.nlm.nih.gov/pmc/articles/PMC7466638/ | 10.3390/nano10081614 | 99 | Nanomaterials | MDPI AG | 2020 | Cerium Oxide Nanoparticles and Their Efficient Antibacterial Application In Vitro against Gram-Positive and Gram-Negative Pathogens | TRUE | TRUE | gold | TRUE | Xenia | 31,03,25 | 0 | 0 | Verified |  |  |  | ['1396'] | Bacillus cereus |  | Prokaryota | Bacteria | Terrabacteria group | Bacillota | Bacilli | Bacillales | Bacillaceae | Bacillus | Bacillus cereus | pathogenic | p | 4 | 10 | 16 | 33.5 | 2 | nature | soil | plants
1223 | 1225 | 467 | 471 | CeO2 | 0 | Escherichia coli | 0 | ATCC 25922 | chemical_synthesis using cerium nitrate | MIC | 2150 |  |  | 5 | 15 | 10 | cubic | 24 | [8 empty] | https://www.ncbi.nlm.nih.gov/pmc/articles/PMC7466638/ | 10.3390/nano10081614 | 99 | Nanomaterials | MDPI AG | 2020 | Cerium Oxide Nanoparticles and Their Efficient Antibacterial Application In Vitro against Gram-Positive and Gram-Negative Pathogens | TRUE | TRUE | gold | FALSE | [8 empty] | ['562'] | Escherichia coli | ATCC 25922 | Prokaryota | Bacteria |  | Pseudomonadota | Gammaproteobacteria | Enterobacterales | Enterobacteriaceae | Escherichia | Escherichia coli | non-pathogenic | n | 1.5 | 2 | 4 | 37 | 1 | human | guts | mouth
1224 | 1226 | 468 | 472 | CeO2 | 0 | Escherichia coli | 0 | ATCC 25922 | chemical_synthesis using cerium nitrate | MBC | 2150 |  |  | 5 | 15 | 10 | cubic | 24 | [8 empty] | https://www.ncbi.nlm.nih.gov/pmc/articles/PMC7466638/ | 10.3390/nano10081614 | 99 | Nanomaterials | MDPI AG | 2020 | Cerium Oxide Nanoparticles and Their Efficient Antibacterial Application In Vitro against Gram-Positive and Gram-Negative Pathogens | TRUE | TRUE | gold | FALSE | [8 empty] | ['562'] | Escherichia coli | ATCC 25922 | Prokaryota | Bacteria |  | Pseudomonadota | Gammaproteobacteria | Enterobacterales | Enterobacteriaceae | Escherichia | Escherichia coli | non-pathogenic | n | 1.5 | 2 | 4 | 37 | 1 | human | guts | mouth
1225 | 1227 | 469 | 473 | CeO2 | 0 | Listeria monocytogenes | 0 | ATCC 35152 | chemical_synthesis using cerium nitrate | MIC | 1070 |  |  | 5 | 15 | 10 | cubic | 24 | [8 empty] | https://www.ncbi.nlm.nih.gov/pmc/articles/PMC7466638/ | 10.3390/nano10081614 | 99 | Nanomaterials | MDPI AG | 2020 | Cerium Oxide Nanoparticles and Their Efficient Antibacterial Application In Vitro against Gram-Positive and Gram-Negative Pathogens | TRUE | TRUE | gold | FALSE | [8 empty] | ['1639'] | Listeria monocytogenes |  | Prokaryota | Bacteria |  | Bacillota | Bacilli | Bacillales | Listeriaceae | Listeria | Listeria monocytogenes | pathogenic | p | 2 | 7 | 12 | 33.5 | 2 | nature | soil | food
1226 | 1228 | 470 | 474 | CeO2 | 0 | Listeria monocytogenes | 0 | ATCC 35152 | chemical_synthesis using cerium nitrate | MBC | 1070 |  |  | 5 | 15 | 10 | cubic | 24 | [8 empty] | https://www.ncbi.nlm.nih.gov/pmc/articles/PMC7466638/ | 10.3390/nano10081614 | 99 | Nanomaterials | MDPI AG | 2020 | Cerium Oxide Nanoparticles and Their Efficient Antibacterial Application In Vitro against Gram-Positive and Gram-Negative Pathogens | TRUE | TRUE | gold | FALSE | [8 empty] | ['1639'] | Listeria monocytogenes |  | Prokaryota | Bacteria |  | Bacillota | Bacilli | Bacillales | Listeriaceae | Listeria | Listeria monocytogenes | pathogenic | p | 2 | 7 | 12 | 33.5 | 2 | nature | soil | food
1227 | 1229 | 471 | 1251 | CeO2 | 0 | Salmonella enterica subsp. enterica serovar Typhimurium | 0 | ATCC 14028 | chemical_synthesis using cerium nitrate | MIC | 1070 |  |  | 5 | 15 | 10 | cubic | 24 | [8 empty] | https://www.ncbi.nlm.nih.gov/pmc/articles/PMC7466638/ | 10.3390/nano10081614 | 99 | Nanomaterials | MDPI AG | 2020 | Cerium Oxide Nanoparticles and Their Efficient Antibacterial Application In Vitro against Gram-Positive and Gram-Negative Pathogens | TRUE | TRUE | gold | TRUE | Xenia | 31,03,25 | 0 | 0 | Verified |  |  |  | ['90371'] | Salmonella typhimurium | ATCC 14028 | Prokaryota | Bacteria |  | Pseudomonadota | Gammaproteobacteria | Enterobacterales | Enterobacteriaceae | Salmonella | Salmonella enterica subsp. enterica serovar Typhimurium | pathogenic | n | 6 | 12 | 24 | 37 | 2 | human | guts | clinical samples (blood, stool)
1228 | 1230 | 472 | 476 | CeO2 | 0 | Salmonella enterica subsp. enterica serovar Typhimurium | 0 | ATCC 14028 | chemical_synthesis using cerium nitrate | MBC | 1070 |  |  | 5 | 15 | 10 | cubic | 24 | [8 empty] | https://www.ncbi.nlm.nih.gov/pmc/articles/PMC7466638/ | 10.3390/nano10081614 | 99 | Nanomaterials | MDPI AG | 2020 | Cerium Oxide Nanoparticles and Their Efficient Antibacterial Application In Vitro against Gram-Positive and Gram-Negative Pathogens | TRUE | TRUE | gold | FALSE | [8 empty] | ['90371'] | Salmonella typhimurium | ATCC 14028 | Prokaryota | Bacteria |  | Pseudomonadota | Gammaproteobacteria | Enterobacterales | Enterobacteriaceae | Salmonella | Salmonella enterica subsp. enterica serovar Typhimurium | pathogenic | n | 6 | 12 | 24 | 37 | 2 | human | guts | clinical samples (blood, stool)
1229 | 1231 | 473 | 1255 | CeO2 | 0 | Staphylococcus aureus | 0 | ATCC 65389 | chemical_synthesis using cerium nitrate | MIC | 10000 |  |  | 5 | 15 | 10 | cubic | 24 | [8 empty] | https://www.ncbi.nlm.nih.gov/pmc/articles/PMC7466638/ | 10.3390/nano10081614 | 99 | Nanomaterials | MDPI AG | 2020 | Cerium Oxide Nanoparticles and Their Efficient Antibacterial Application In Vitro against Gram-Positive and Gram-Negative Pathogens | TRUE | TRUE | gold | TRUE | Xenia | 31,03,25 | 0 | 0 | Verified |  |  |  | ['1280'] | Staphylococcus aureus |  | Prokaryota | Bacteria | Terrabacteria group | Bacillota | Bacilli | Bacillales | Staphylococcaceae | Staphylococcus | Staphylococcus aureus | pathogenic | p | 4 | 8 | 24 | 37 | 2 | human | skin | nasopharynx
1230 | 1232 | 474 | 478 | CeO2 | 0 | Staphylococcus aureus | 0 | ATCC 65389 | chemical_synthesis using cerium nitrate | MBC | 10000 |  |  | 5 | 15 | 10 | cubic | 24 | [8 empty] | https://www.ncbi.nlm.nih.gov/pmc/articles/PMC7466638/ | 10.3390/nano10081614 | 99 | Nanomaterials | MDPI AG | 2020 | Cerium Oxide Nanoparticles and Their Efficient Antibacterial Application In Vitro against Gram-Positive and Gram-Negative Pathogens | TRUE | TRUE | gold | FALSE | [8 empty] | ['1280'] | Staphylococcus aureus |  | Prokaryota | Bacteria | Terrabacteria group | Bacillota | Bacilli | Bacillales | Staphylococcaceae | Staphylococcus | Staphylococcus aureus | pathogenic | p | 4 | 8 | 24 | 37 | 2 | human | skin | nasopharynx
1231 | 1233 | 2537 | 2538 | CeO2 | 0 | Escherichia coli | 0 | ATCC 25922 | chemical_synthesis using cerium nitrate | ZOI |  | 50 | 9 | 5 | 15 | 10 | cubic | 24 | [8 empty] | https://www.ncbi.nlm.nih.gov/pmc/articles/PMC7466638/ | 10.3390/nano10081614 | 99 | Nanomaterials | MDPI AG | 2020 | Cerium Oxide Nanoparticles and Their Efficient Antibacterial Application In Vitro against Gram-Positive and Gram-Negative Pathogens | TRUE | TRUE | gold | FALSE | [8 empty] | ['562'] | Escherichia coli | ATCC 25922 | Prokaryota | Bacteria |  | Pseudomonadota | Gammaproteobacteria | Enterobacterales | Enterobacteriaceae | Escherichia | Escherichia coli | non-pathogenic | n | 1.5 | 2 | 4 | 37 | 1 | human | guts | mouth
1232 | 1234 | 2538 | 2539 | CeO2 | 0 | Salmonella enterica subsp. enterica serovar Typhimurium | 0 | ATCC 14028 | chemical_synthesis using cerium nitrate | ZOI |  | 50 | 12 | 5 | 15 | 10 | cubic | 24 | [8 empty] | https://www.ncbi.nlm.nih.gov/pmc/articles/PMC7466638/ | 10.3390/nano10081614 | 99 | Nanomaterials | MDPI AG | 2020 | Cerium Oxide Nanoparticles and Their Efficient Antibacterial Application In Vitro against Gram-Positive and Gram-Negative Pathogens | TRUE | TRUE | gold | FALSE | [8 empty] | ['90371'] | Salmonella typhimurium | ATCC 14028 | Prokaryota | Bacteria |  | Pseudomonadota | Gammaproteobacteria | Enterobacterales | Enterobacteriaceae | Salmonella | Salmonella enterica subsp. enterica serovar Typhimurium | pathogenic | n | 6 | 12 | 24 | 37 | 2 | human | guts | clinical samples (blood, stool)
1233 | 1235 | 2539 | 2540 | CeO2 | 0 | Listeria monocytogenes | 0 | ATCC 35152 | chemical_synthesis using cerium nitrate | ZOI |  | 50 | 10 | 5 | 15 | 10 | cubic | 24 | [8 empty] | https://www.ncbi.nlm.nih.gov/pmc/articles/PMC7466638/ | 10.3390/nano10081614 | 99 | Nanomaterials | MDPI AG | 2020 | Cerium Oxide Nanoparticles and Their Efficient Antibacterial Application In Vitro against Gram-Positive and Gram-Negative Pathogens | TRUE | TRUE | gold | FALSE | [8 empty] | ['1639'] | Listeria monocytogenes |  | Prokaryota | Bacteria |  | Bacillota | Bacilli | Bacillales | Listeriaceae | Listeria | Listeria monocytogenes | pathogenic | p | 2 | 7 | 12 | 33.5 | 2 | nature | soil | food
1234 | 1236 | 2540 | 2541 | CeO2 | 0 | Staphylococcus aureus | 0 | ATCC 65389 | chemical_synthesis using cerium nitrate | ZOI |  | 50 | 5 | 5 | 15 | 10 | cubic | 24 | [8 empty] | https://www.ncbi.nlm.nih.gov/pmc/articles/PMC7466638/ | 10.3390/nano10081614 | 99 | Nanomaterials | MDPI AG | 2020 | Cerium Oxide Nanoparticles and Their Efficient Antibacterial Application In Vitro against Gram-Positive and Gram-Negative Pathogens | TRUE | TRUE | gold | FALSE | [8 empty] | ['1280'] | Staphylococcus aureus |  | Prokaryota | Bacteria | Terrabacteria group | Bacillota | Bacilli | Bacillales | Staphylococcaceae | Staphylococcus | Staphylococcus aureus | pathogenic | p | 4 | 8 | 24 | 37 | 2 | human | skin | nasopharynx
1235 | 1237 | 2541 | 2542 | CeO2 | 0 | Bacillus cereus | 0 | ATCC 11778 | chemical_synthesis using cerium nitrate | ZOI |  | 50 | 7 | 5 | 15 | 10 | cubic | 24 | [8 empty] | https://www.ncbi.nlm.nih.gov/pmc/articles/PMC7466638/ | 10.3390/nano10081614 | 99 | Nanomaterials | MDPI AG | 2020 | Cerium Oxide Nanoparticles and Their Efficient Antibacterial Application In Vitro against Gram-Positive and Gram-Negative Pathogens | TRUE | TRUE | gold | FALSE | [8 empty] | ['1396'] | Bacillus cereus |  | Prokaryota | Bacteria | Terrabacteria group | Bacillota | Bacilli | Bacillales | Bacillaceae | Bacillus | Bacillus cereus | pathogenic | p | 4 | 10 | 16 | 33.5 | 2 | nature | soil | plants
1236 | 1238 | 491 | 491 | CuO | 0 | Bacillus subtilis | 0 | MTCC 441 | green_synthesis using aqueous extract of Ocimum tenuiflorum leaves. 5 mmol/kg Cu(CH3COO)2*H2O | MIC | 391 |  |  | 6 | 18 | 12 | spheroidal | 18 | [8 empty] | https://doi.org/10.1016/j.jece.2021.105395 | 10.1016/j.jece.2021.105395 | 100 | Journal of Environmental Chemical Engineering | Elsevier BV | 2021 | Eco-friendly Ocimum tenuiflorum green route synthesis of CuO nanoparticles: Characterizations on photocatalytic and antibacterial activities | FALSE | FALSE | closed | FALSE | [8 empty] | ['1423'] | Bacillus subtilis | MTCC 441 | Prokaryota | Bacteria | Terrabacteria group | Bacillota | Bacilli | Bacillales | Bacillaceae | Bacillus | Bacillus subtilis | non-pathogenic | p | 6 | 12 | 18 | 33.5 | 1 | nature | soil | plants
1237 | 1239 | 492 | 492 | CuO | 0 | Bacillus subtilis | 0 | MTCC 441 | green_synthesis using aqueous extract of Ocimum tenuiflorum leaves. 10 mmol/kg Cu(CH3COO)2*H2O | MIC | 391 |  |  | 6 | 18 | 12 | spheroidal | 18 | [8 empty] | https://doi.org/10.1016/j.jece.2021.105395 | 10.1016/j.jece.2021.105395 | 100 | Journal of Environmental Chemical Engineering | Elsevier BV | 2021 | Eco-friendly Ocimum tenuiflorum green route synthesis of CuO nanoparticles: Characterizations on photocatalytic and antibacterial activities | FALSE | FALSE | closed | FALSE | [8 empty] | ['1423'] | Bacillus subtilis | MTCC 441 | Prokaryota | Bacteria | Terrabacteria group | Bacillota | Bacilli | Bacillales | Bacillaceae | Bacillus | Bacillus subtilis | non-pathogenic | p | 6 | 12 | 18 | 33.5 | 1 | nature | soil | plants
1238 | 1240 | 493 | 493 | CuO | 0 | Bacillus subtilis | 0 | MTCC 441 | green_synthesis using aqueous extract of Ocimum tenuiflorum leaves. 50 mmol/kg Cu(CH3COO)2*H2O | MIC | 391 |  |  | 6 | 18 | 12 | spheroidal | 18 | [8 empty] | https://doi.org/10.1016/j.jece.2021.105395 | 10.1016/j.jece.2021.105395 | 100 | Journal of Environmental Chemical Engineering | Elsevier BV | 2021 | Eco-friendly Ocimum tenuiflorum green route synthesis of CuO nanoparticles: Characterizations on photocatalytic and antibacterial activities | FALSE | FALSE | closed | FALSE | [8 empty] | ['1423'] | Bacillus subtilis | MTCC 441 | Prokaryota | Bacteria | Terrabacteria group | Bacillota | Bacilli | Bacillales | Bacillaceae | Bacillus | Bacillus subtilis | non-pathogenic | p | 6 | 12 | 18 | 33.5 | 1 | nature | soil | plants
1239 | 1241 | 494 | 494 | CuO | 0 | Bacillus subtilis | 0 | MTCC 441 | green_synthesis using aqueous extract of Ocimum tenuiflorum leaves. 5 mmol/kg Cu(CH3COO)2*H2O | MBC | 6250 |  |  | 6 | 18 | 12 | spheroidal | 18 | [8 empty] | https://doi.org/10.1016/j.jece.2021.105395 | 10.1016/j.jece.2021.105395 | 100 | Journal of Environmental Chemical Engineering | Elsevier BV | 2021 | Eco-friendly Ocimum tenuiflorum green route synthesis of CuO nanoparticles: Characterizations on photocatalytic and antibacterial activities | FALSE | FALSE | closed | FALSE | [8 empty] | ['1423'] | Bacillus subtilis | MTCC 441 | Prokaryota | Bacteria | Terrabacteria group | Bacillota | Bacilli | Bacillales | Bacillaceae | Bacillus | Bacillus subtilis | non-pathogenic | p | 6 | 12 | 18 | 33.5 | 1 | nature | soil | plants
1240 | 1242 | 495 | 1259 | CuO | 0 | Bacillus subtilis | 0 | MTCC 441 | green_synthesis using aqueous extract of Ocimum tenuiflorum leaves. 10 mmol/kg Cu(CH3COO)2*H2O | MBC | 12500 |  |  | 6 | 18 | 12 | spheroidal | 18 | [8 empty] | https://doi.org/10.1016/j.jece.2021.105395 | 10.1016/j.jece.2021.105395 | 100 | Journal of Environmental Chemical Engineering | Elsevier BV | 2021 | Eco-friendly Ocimum tenuiflorum green route synthesis of CuO nanoparticles: Characterizations on photocatalytic and antibacterial activities | FALSE | FALSE | closed | TRUE | Xenia | 28,03,25 | 0 | 0 | Verified |  |  |  | ['1423'] | Bacillus subtilis | MTCC 441 | Prokaryota | Bacteria | Terrabacteria group | Bacillota | Bacilli | Bacillales | Bacillaceae | Bacillus | Bacillus subtilis | non-pathogenic | p | 6 | 12 | 18 | 33.5 | 1 | nature | soil | plants
1241 | 1243 | 496 | 496 | CuO | 0 | Bacillus subtilis | 0 | MTCC 441 | green_synthesis using aqueous extract of Ocimum tenuiflorum leaves. 50 mmol/kg Cu(CH3COO)2*H2O | MBC | 6250 |  |  | 6 | 18 | 12 | spheroidal | 18 | [8 empty] | https://doi.org/10.1016/j.jece.2021.105395 | 10.1016/j.jece.2021.105395 | 100 | Journal of Environmental Chemical Engineering | Elsevier BV | 2021 | Eco-friendly Ocimum tenuiflorum green route synthesis of CuO nanoparticles: Characterizations on photocatalytic and antibacterial activities | FALSE | FALSE | closed | FALSE | [8 empty] | ['1423'] | Bacillus subtilis | MTCC 441 | Prokaryota | Bacteria | Terrabacteria group | Bacillota | Bacilli | Bacillales | Bacillaceae | Bacillus | Bacillus subtilis | non-pathogenic | p | 6 | 12 | 18 | 33.5 | 1 | nature | soil | plants
1242 | 1244 | 497 | 497 | CuO | 0 | Escherichia coli | 0 | MTCC 739 | green_synthesis using aqueous extract of Ocimum tenuiflorum leaves. 5 mmol/kg Cu(CH3COO)2*H2O | MIC | 391 |  |  | 6 | 18 | 12 | spheroidal | 18 | [8 empty] | https://doi.org/10.1016/j.jece.2021.105395 | 10.1016/j.jece.2021.105395 | 100 | Journal of Environmental Chemical Engineering | Elsevier BV | 2021 | Eco-friendly Ocimum tenuiflorum green route synthesis of CuO nanoparticles: Characterizations on photocatalytic and antibacterial activities | FALSE | FALSE | closed | FALSE | [8 empty] | ['562'] | Escherichia coli | MTCC 739 | Prokaryota | Bacteria |  | Pseudomonadota | Gammaproteobacteria | Enterobacterales | Enterobacteriaceae | Escherichia | Escherichia coli | pathogenic | n | 6 | 12 | 24 | 37 | 1 | human | guts | clinical samples (blood, stool, urine)
1243 | 1245 | 498 | 498 | CuO | 0 | Escherichia coli | 0 | MTCC 739 | green_synthesis using aqueous extract of Ocimum tenuiflorum leaves. 10 mmol/kg Cu(CH3COO)2*H2O | MIC | 195 |  |  | 6 | 18 | 12 | spheroidal | 18 | [8 empty] | https://doi.org/10.1016/j.jece.2021.105395 | 10.1016/j.jece.2021.105395 | 100 | Journal of Environmental Chemical Engineering | Elsevier BV | 2021 | Eco-friendly Ocimum tenuiflorum green route synthesis of CuO nanoparticles: Characterizations on photocatalytic and antibacterial activities | FALSE | FALSE | closed | FALSE | [8 empty] | ['562'] | Escherichia coli | MTCC 739 | Prokaryota | Bacteria |  | Pseudomonadota | Gammaproteobacteria | Enterobacterales | Enterobacteriaceae | Escherichia | Escherichia coli | pathogenic | n | 6 | 12 | 24 | 37 | 1 | human | guts | clinical samples (blood, stool, urine)
1244 | 1246 | 499 | 499 | CuO | 0 | Escherichia coli | 0 | MTCC 739 | green_synthesis using aqueous extract of Ocimum tenuiflorum leaves. 50 mmol/kg Cu(CH3COO)2*H2O | MIC | 391 |  |  | 6 | 18 | 12 | spheroidal | 18 | [8 empty] | https://doi.org/10.1016/j.jece.2021.105395 | 10.1016/j.jece.2021.105395 | 100 | Journal of Environmental Chemical Engineering | Elsevier BV | 2021 | Eco-friendly Ocimum tenuiflorum green route synthesis of CuO nanoparticles: Characterizations on photocatalytic and antibacterial activities | FALSE | FALSE | closed | FALSE | [8 empty] | ['562'] | Escherichia coli | MTCC 739 | Prokaryota | Bacteria |  | Pseudomonadota | Gammaproteobacteria | Enterobacterales | Enterobacteriaceae | Escherichia | Escherichia coli | pathogenic | n | 6 | 12 | 24 | 37 | 1 | human | guts | clinical samples (blood, stool, urine)
1245 | 1247 | 500 | 500 | CuO | 0 | Escherichia coli | 0 | MTCC 739 | green_synthesis using aqueous extract of Ocimum tenuiflorum leaves. 5 mmol/kg Cu(CH3COO)2*H2O | MBC | 3125 |  |  | 6 | 18 | 12 | spheroidal | 18 | [8 empty] | https://doi.org/10.1016/j.jece.2021.105395 | 10.1016/j.jece.2021.105395 | 100 | Journal of Environmental Chemical Engineering | Elsevier BV | 2021 | Eco-friendly Ocimum tenuiflorum green route synthesis of CuO nanoparticles: Characterizations on photocatalytic and antibacterial activities | FALSE | FALSE | closed | FALSE | [8 empty] | ['562'] | Escherichia coli | MTCC 739 | Prokaryota | Bacteria |  | Pseudomonadota | Gammaproteobacteria | Enterobacterales | Enterobacteriaceae | Escherichia | Escherichia coli | pathogenic | n | 6 | 12 | 24 | 37 | 1 | human | guts | clinical samples (blood, stool, urine)
1246 | 1248 | 501 | 1266 | CuO | 0 | Escherichia coli | 0 | MTCC 739 | green_synthesis using aqueous extract of Ocimum tenuiflorum leaves. 10 mmol/kg Cu(CH3COO)2*H2O | MBC | 3125 |  |  | 6 | 18 | 12 | spheroidal | 18 | [8 empty] | https://doi.org/10.1016/j.jece.2021.105395 | 10.1016/j.jece.2021.105395 | 100 | Journal of Environmental Chemical Engineering | Elsevier BV | 2021 | Eco-friendly Ocimum tenuiflorum green route synthesis of CuO nanoparticles: Characterizations on photocatalytic and antibacterial activities | FALSE | FALSE | closed | TRUE | Xenia | 28,03,25 | 0 | 0 | Verified |  |  |  | ['562'] | Escherichia coli | MTCC 739 | Prokaryota | Bacteria |  | Pseudomonadota | Gammaproteobacteria | Enterobacterales | Enterobacteriaceae | Escherichia | Escherichia coli | pathogenic | n | 6 | 12 | 24 | 37 | 1 | human | guts | clinical samples (blood, stool, urine)
1247 | 1249 | 502 | 1270 | CuO | 0 | Escherichia coli | 0 | MTCC 739 | green_synthesis using aqueous extract of Ocimum tenuiflorum leaves. 50 mmol/kg Cu(CH3COO)2*H2O | MBC | 3125 |  |  | 6 | 18 | 12 | spheroidal | 18 | [8 empty] | https://doi.org/10.1016/j.jece.2021.105395 | 10.1016/j.jece.2021.105395 | 100 | Journal of Environmental Chemical Engineering | Elsevier BV | 2021 | Eco-friendly Ocimum tenuiflorum green route synthesis of CuO nanoparticles: Characterizations on photocatalytic and antibacterial activities | FALSE | FALSE | closed | TRUE | Xenia | 28,03,25 | 0 | 0 | Verified |  |  |  | ['562'] | Escherichia coli | MTCC 739 | Prokaryota | Bacteria |  | Pseudomonadota | Gammaproteobacteria | Enterobacterales | Enterobacteriaceae | Escherichia | Escherichia coli | pathogenic | n | 6 | 12 | 24 | 37 | 1 | human | guts | clinical samples (blood, stool, urine)
1248 | 1250 | 503 | 503 | CuO | 0 | Staphylococcus aureus | 0 | MTCC 737 | green_synthesis using aqueous extract of Ocimum tenuiflorum leaves. 5 mmol/kg Cu(CH3COO)2*H2O | MIC | 391 |  |  | 6 | 18 | 12 | spheroidal | 18 | [8 empty] | https://doi.org/10.1016/j.jece.2021.105395 | 10.1016/j.jece.2021.105395 | 100 | Journal of Environmental Chemical Engineering | Elsevier BV | 2021 | Eco-friendly Ocimum tenuiflorum green route synthesis of CuO nanoparticles: Characterizations on photocatalytic and antibacterial activities | FALSE | FALSE | closed | FALSE | [8 empty] | ['1280'] | Staphylococcus aureus |  | Prokaryota | Bacteria | Terrabacteria group | Bacillota | Bacilli | Bacillales | Staphylococcaceae | Staphylococcus | Staphylococcus aureus | pathogenic | p | 4 | 8 | 24 | 37 | 2 | human | skin | nasopharynx
1249 | 1251 | 504 | 504 | CuO | 0 | Staphylococcus aureus | 0 | MTCC 737 | green_synthesis using aqueous extract of Ocimum tenuiflorum leaves. 10 mmol/kg Cu(CH3COO)2*H2O | MIC | 391 |  |  | 6 | 18 | 12 | spheroidal | 18 | [8 empty] | https://doi.org/10.1016/j.jece.2021.105395 | 10.1016/j.jece.2021.105395 | 100 | Journal of Environmental Chemical Engineering | Elsevier BV | 2021 | Eco-friendly Ocimum tenuiflorum green route synthesis of CuO nanoparticles: Characterizations on photocatalytic and antibacterial activities | FALSE | FALSE | closed | FALSE | [8 empty] | ['1280'] | Staphylococcus aureus |  | Prokaryota | Bacteria | Terrabacteria group | Bacillota | Bacilli | Bacillales | Staphylococcaceae | Staphylococcus | Staphylococcus aureus | pathogenic | p | 4 | 8 | 24 | 37 | 2 | human | skin | nasopharynx
1250 | 1252 | 505 | 505 | CuO | 0 | Staphylococcus aureus | 0 | MTCC 737 | green_synthesis using aqueous extract of Ocimum tenuiflorum leaves. 50 mmol/kg Cu(CH3COO)2*H2O | MIC | 781 |  |  | 6 | 18 | 12 | spheroidal | 18 | [8 empty] | https://doi.org/10.1016/j.jece.2021.105395 | 10.1016/j.jece.2021.105395 | 100 | Journal of Environmental Chemical Engineering | Elsevier BV | 2021 | Eco-friendly Ocimum tenuiflorum green route synthesis of CuO nanoparticles: Characterizations on photocatalytic and antibacterial activities | FALSE | FALSE | closed | FALSE | [8 empty] | ['1280'] | Staphylococcus aureus |  | Prokaryota | Bacteria | Terrabacteria group | Bacillota | Bacilli | Bacillales | Staphylococcaceae | Staphylococcus | Staphylococcus aureus | pathogenic | p | 4 | 8 | 24 | 37 | 2 | human | skin | nasopharynx
1251 | 1253 | 506 | 506 | CuO | 0 | Staphylococcus aureus | 0 | MTCC 737 | green_synthesis using aqueous extract of Ocimum tenuiflorum leaves. 5 mmol/kg Cu(CH3COO)2*H2O | MBC | 3125 |  |  | 6 | 18 | 12 | spheroidal | 18 | [8 empty] | https://doi.org/10.1016/j.jece.2021.105395 | 10.1016/j.jece.2021.105395 | 100 | Journal of Environmental Chemical Engineering | Elsevier BV | 2021 | Eco-friendly Ocimum tenuiflorum green route synthesis of CuO nanoparticles: Characterizations on photocatalytic and antibacterial activities | FALSE | FALSE | closed | FALSE | [8 empty] | ['1280'] | Staphylococcus aureus |  | Prokaryota | Bacteria | Terrabacteria group | Bacillota | Bacilli | Bacillales | Staphylococcaceae | Staphylococcus | Staphylococcus aureus | pathogenic | p | 4 | 8 | 24 | 37 | 2 | human | skin | nasopharynx
1252 | 1254 | 507 | 507 | CuO | 0 | Staphylococcus aureus | 0 | MTCC 737 | green_synthesis using aqueous extract of Ocimum tenuiflorum leaves. 10 mmol/kg Cu(CH3COO)2*H2O | MBC | 3125 |  |  | 6 | 18 | 12 | spheroidal | 18 | [8 empty] | https://doi.org/10.1016/j.jece.2021.105395 | 10.1016/j.jece.2021.105395 | 100 | Journal of Environmental Chemical Engineering | Elsevier BV | 2021 | Eco-friendly Ocimum tenuiflorum green route synthesis of CuO nanoparticles: Characterizations on photocatalytic and antibacterial activities | FALSE | FALSE | closed | FALSE | [8 empty] | ['1280'] | Staphylococcus aureus |  | Prokaryota | Bacteria | Terrabacteria group | Bacillota | Bacilli | Bacillales | Staphylococcaceae | Staphylococcus | Staphylococcus aureus | pathogenic | p | 4 | 8 | 24 | 37 | 2 | human | skin | nasopharynx
1253 | 1255 | 508 | 508 | CuO | 0 | Staphylococcus aureus | 0 | MTCC 737 | green_synthesis using aqueous extract of Ocimum tenuiflorum leaves. 50 mmol/kg Cu(CH3COO)2*H2O | MBC | 3125 |  |  | 6 | 18 | 12 | spheroidal | 18 | [8 empty] | https://doi.org/10.1016/j.jece.2021.105395 | 10.1016/j.jece.2021.105395 | 100 | Journal of Environmental Chemical Engineering | Elsevier BV | 2021 | Eco-friendly Ocimum tenuiflorum green route synthesis of CuO nanoparticles: Characterizations on photocatalytic and antibacterial activities | FALSE | FALSE | closed | FALSE | [8 empty] | ['1280'] | Staphylococcus aureus |  | Prokaryota | Bacteria | Terrabacteria group | Bacillota | Bacilli | Bacillales | Staphylococcaceae | Staphylococcus | Staphylococcus aureus | pathogenic | p | 4 | 8 | 24 | 37 | 2 | human | skin | nasopharynx
1254 | 1256 | 2277 | 2278 | CuO | 0 | Bacillus subtilis | 0 | MTCC 441 | green_synthesis using aqueous extract of Ocimum tenuiflorum leaves. 5 mmol/kg Cu(CH3COO)2*H2O | ZOI |  | 10000 | 19.89 | 6 | 18 | 12 | spheroidal | 18 | [8 empty] | https://doi.org/10.1016/j.jece.2021.105395 | 10.1016/j.jece.2021.105395 | 100 | Journal of Environmental Chemical Engineering | Elsevier BV | 2021 | Eco-friendly Ocimum tenuiflorum green route synthesis of CuO nanoparticles: Characterizations on photocatalytic and antibacterial activities | FALSE | FALSE | closed | FALSE | [8 empty] | ['1423'] | Bacillus subtilis | MTCC 441 | Prokaryota | Bacteria | Terrabacteria group | Bacillota | Bacilli | Bacillales | Bacillaceae | Bacillus | Bacillus subtilis | non-pathogenic | p | 6 | 12 | 18 | 33.5 | 1 | nature | soil | plants
1255 | 1257 | 2278 | 2279 | CuO | 0 | Bacillus subtilis | 0 | MTCC 441 | green_synthesis using aqueous extract of Ocimum tenuiflorum leaves. 5 mmol/kg Cu(CH3COO)2*H2O | ZOI |  | 25000 | 20.94 | 6 | 18 | 12 | spheroidal | 18 | [8 empty] | https://doi.org/10.1016/j.jece.2021.105395 | 10.1016/j.jece.2021.105395 | 100 | Journal of Environmental Chemical Engineering | Elsevier BV | 2021 | Eco-friendly Ocimum tenuiflorum green route synthesis of CuO nanoparticles: Characterizations on photocatalytic and antibacterial activities | FALSE | FALSE | closed | FALSE | [8 empty] | ['1423'] | Bacillus subtilis | MTCC 441 | Prokaryota | Bacteria | Terrabacteria group | Bacillota | Bacilli | Bacillales | Bacillaceae | Bacillus | Bacillus subtilis | non-pathogenic | p | 6 | 12 | 18 | 33.5 | 1 | nature | soil | plants
1256 | 1258 | 2279 | 2280 | CuO | 0 | Bacillus subtilis | 0 | MTCC 441 | green_synthesis using aqueous extract of Ocimum tenuiflorum leaves. 5 mmol/kg Cu(CH3COO)2*H2O | ZOI |  | 50000 | 23.26 | 6 | 18 | 12 | spheroidal | 18 | [8 empty] | https://doi.org/10.1016/j.jece.2021.105395 | 10.1016/j.jece.2021.105395 | 100 | Journal of Environmental Chemical Engineering | Elsevier BV | 2021 | Eco-friendly Ocimum tenuiflorum green route synthesis of CuO nanoparticles: Characterizations on photocatalytic and antibacterial activities | FALSE | FALSE | closed | FALSE | [8 empty] | ['1423'] | Bacillus subtilis | MTCC 441 | Prokaryota | Bacteria | Terrabacteria group | Bacillota | Bacilli | Bacillales | Bacillaceae | Bacillus | Bacillus subtilis | non-pathogenic | p | 6 | 12 | 18 | 33.5 | 1 | nature | soil | plants
1257 | 1259 | 2280 | 2281 | CuO | 0 | Bacillus subtilis | 0 | MTCC 441 | green_synthesis using aqueous extract of Ocimum tenuiflorum leaves. 10 mmol/kg Cu(CH3COO)2*H2O | ZOI |  | 10000 | 14.5 | 6 | 18 | 12 | spheroidal | 18 | [8 empty] | https://doi.org/10.1016/j.jece.2021.105395 | 10.1016/j.jece.2021.105395 | 100 | Journal of Environmental Chemical Engineering | Elsevier BV | 2021 | Eco-friendly Ocimum tenuiflorum green route synthesis of CuO nanoparticles: Characterizations on photocatalytic and antibacterial activities | FALSE | FALSE | closed | FALSE | [8 empty] | ['1423'] | Bacillus subtilis | MTCC 441 | Prokaryota | Bacteria | Terrabacteria group | Bacillota | Bacilli | Bacillales | Bacillaceae | Bacillus | Bacillus subtilis | non-pathogenic | p | 6 | 12 | 18 | 33.5 | 1 | nature | soil | plants
1258 | 1260 | 2281 | 2282 | CuO | 0 | Bacillus subtilis | 0 | MTCC 441 | green_synthesis using aqueous extract of Ocimum tenuiflorum leaves. 10 mmol/kg Cu(CH3COO)2*H2O | ZOI |  | 25000 | 20.39 | 6 | 18 | 12 | spheroidal | 18 | [8 empty] | https://doi.org/10.1016/j.jece.2021.105395 | 10.1016/j.jece.2021.105395 | 100 | Journal of Environmental Chemical Engineering | Elsevier BV | 2021 | Eco-friendly Ocimum tenuiflorum green route synthesis of CuO nanoparticles: Characterizations on photocatalytic and antibacterial activities | FALSE | FALSE | closed | FALSE | [8 empty] | ['1423'] | Bacillus subtilis | MTCC 441 | Prokaryota | Bacteria | Terrabacteria group | Bacillota | Bacilli | Bacillales | Bacillaceae | Bacillus | Bacillus subtilis | non-pathogenic | p | 6 | 12 | 18 | 33.5 | 1 | nature | soil | plants
1259 | 1261 | 2282 | 2283 | CuO | 0 | Bacillus subtilis | 0 | MTCC 441 | green_synthesis using aqueous extract of Ocimum tenuiflorum leaves. 10 mmol/kg Cu(CH3COO)2*H2O | ZOI |  | 50000 | 22.84 | 6 | 18 | 12 | spheroidal | 18 | [8 empty] | https://doi.org/10.1016/j.jece.2021.105395 | 10.1016/j.jece.2021.105395 | 100 | Journal of Environmental Chemical Engineering | Elsevier BV | 2021 | Eco-friendly Ocimum tenuiflorum green route synthesis of CuO nanoparticles: Characterizations on photocatalytic and antibacterial activities | FALSE | FALSE | closed | FALSE | [8 empty] | ['1423'] | Bacillus subtilis | MTCC 441 | Prokaryota | Bacteria | Terrabacteria group | Bacillota | Bacilli | Bacillales | Bacillaceae | Bacillus | Bacillus subtilis | non-pathogenic | p | 6 | 12 | 18 | 33.5 | 1 | nature | soil | plants
1260 | 1262 | 2283 | 2284 | CuO | 0 | Bacillus subtilis | 0 | MTCC 441 | green_synthesis using aqueous extract of Ocimum tenuiflorum leaves. 50 mmol/kg Cu(CH3COO)2*H2O | ZOI |  | 10000 | 16 | 6 | 18 | 12 | spheroidal | 18 | [8 empty] | https://doi.org/10.1016/j.jece.2021.105395 | 10.1016/j.jece.2021.105395 | 100 | Journal of Environmental Chemical Engineering | Elsevier BV | 2021 | Eco-friendly Ocimum tenuiflorum green route synthesis of CuO nanoparticles: Characterizations on photocatalytic and antibacterial activities | FALSE | FALSE | closed | FALSE | [8 empty] | ['1423'] | Bacillus subtilis | MTCC 441 | Prokaryota | Bacteria | Terrabacteria group | Bacillota | Bacilli | Bacillales | Bacillaceae | Bacillus | Bacillus subtilis | non-pathogenic | p | 6 | 12 | 18 | 33.5 | 1 | nature | soil | plants
1261 | 1263 | 2284 | 1265 | CuO | 0 | Bacillus subtilis | 0 | MTCC 441 | green_synthesis using aqueous extract of Ocimum tenuiflorum leaves. 50 mmol/kg Cu(CH3COO)2*H2O | ZOI |  | 25000 | 17.78 | 6 | 18 | 12 | spheroidal | 18 | [8 empty] | https://doi.org/10.1016/j.jece.2021.105395 | 10.1016/j.jece.2021.105395 | 100 | Journal of Environmental Chemical Engineering | Elsevier BV | 2021 | Eco-friendly Ocimum tenuiflorum green route synthesis of CuO nanoparticles: Characterizations on photocatalytic and antibacterial activities | FALSE | FALSE | closed | TRUE | Xenia | 28,03,25 | 0 | 0 | Verified |  |  |  | ['1423'] | Bacillus subtilis | MTCC 441 | Prokaryota | Bacteria | Terrabacteria group | Bacillota | Bacilli | Bacillales | Bacillaceae | Bacillus | Bacillus subtilis | non-pathogenic | p | 6 | 12 | 18 | 33.5 | 1 | nature | soil | plants
1262 | 1264 | 2285 | 2286 | CuO | 0 | Bacillus subtilis | 0 | MTCC 441 | green_synthesis using aqueous extract of Ocimum tenuiflorum leaves. 50 mmol/kg Cu(CH3COO)2*H2O | ZOI |  | 50000 | 22.11 | 6 | 18 | 12 | spheroidal | 18 | [8 empty] | https://doi.org/10.1016/j.jece.2021.105395 | 10.1016/j.jece.2021.105395 | 100 | Journal of Environmental Chemical Engineering | Elsevier BV | 2021 | Eco-friendly Ocimum tenuiflorum green route synthesis of CuO nanoparticles: Characterizations on photocatalytic and antibacterial activities | FALSE | FALSE | closed | FALSE | [8 empty] | ['1423'] | Bacillus subtilis | MTCC 441 | Prokaryota | Bacteria | Terrabacteria group | Bacillota | Bacilli | Bacillales | Bacillaceae | Bacillus | Bacillus subtilis | non-pathogenic | p | 6 | 12 | 18 | 33.5 | 1 | nature | soil | plants
1263 | 1265 | 2286 | 1283 | CuO | 0 | Staphylococcus aureus | 0 | MTCC 737 | green_synthesis using aqueous extract of Ocimum tenuiflorum leaves. 5 mmol/kg Cu(CH3COO)2*H2O | ZOI |  | 10000 | 7.72 | 6 | 18 | 12 | spheroidal | 18 | [8 empty] | https://doi.org/10.1016/j.jece.2021.105395 | 10.1016/j.jece.2021.105395 | 100 | Journal of Environmental Chemical Engineering | Elsevier BV | 2021 | Eco-friendly Ocimum tenuiflorum green route synthesis of CuO nanoparticles: Characterizations on photocatalytic and antibacterial activities | FALSE | FALSE | closed | TRUE | Xenia | 28,03,25 | 0 | 0 | Verified |  |  |  | ['1280'] | Staphylococcus aureus |  | Prokaryota | Bacteria | Terrabacteria group | Bacillota | Bacilli | Bacillales | Staphylococcaceae | Staphylococcus | Staphylococcus aureus | pathogenic | p | 4 | 8 | 24 | 37 | 2 | human | skin | nasopharynx
1264 | 1266 | 2287 | 1286 | CuO | 0 | Staphylococcus aureus | 0 | MTCC 737 | green_synthesis using aqueous extract of Ocimum tenuiflorum leaves. 5 mmol/kg Cu(CH3COO)2*H2O | ZOI |  | 25000 | 9.6 | 6 | 18 | 12 | spheroidal | 18 | [8 empty] | https://doi.org/10.1016/j.jece.2021.105395 | 10.1016/j.jece.2021.105395 | 100 | Journal of Environmental Chemical Engineering | Elsevier BV | 2021 | Eco-friendly Ocimum tenuiflorum green route synthesis of CuO nanoparticles: Characterizations on photocatalytic and antibacterial activities | FALSE | FALSE | closed | TRUE | Xenia | 28,03,25 | 0 | 0 | Verified |  |  |  | ['1280'] | Staphylococcus aureus |  | Prokaryota | Bacteria | Terrabacteria group | Bacillota | Bacilli | Bacillales | Staphylococcaceae | Staphylococcus | Staphylococcus aureus | pathogenic | p | 4 | 8 | 24 | 37 | 2 | human | skin | nasopharynx
1265 | 1267 | 2288 | 2289 | CuO | 0 | Staphylococcus aureus | 0 | MTCC 737 | green_synthesis using aqueous extract of Ocimum tenuiflorum leaves. 5 mmol/kg Cu(CH3COO)2*H2O | ZOI |  | 50000 | 14 | 6 | 18 | 12 | spheroidal | 18 | [8 empty] | https://doi.org/10.1016/j.jece.2021.105395 | 10.1016/j.jece.2021.105395 | 100 | Journal of Environmental Chemical Engineering | Elsevier BV | 2021 | Eco-friendly Ocimum tenuiflorum green route synthesis of CuO nanoparticles: Characterizations on photocatalytic and antibacterial activities | FALSE | FALSE | closed | FALSE | [8 empty] | ['1280'] | Staphylococcus aureus |  | Prokaryota | Bacteria | Terrabacteria group | Bacillota | Bacilli | Bacillales | Staphylococcaceae | Staphylococcus | Staphylococcus aureus | pathogenic | p | 4 | 8 | 24 | 37 | 2 | human | skin | nasopharynx
1266 | 1268 | 2289 | 1289 | CuO | 0 | Staphylococcus aureus | 0 | MTCC 737 | green_synthesis using aqueous extract of Ocimum tenuiflorum leaves. 10 mmol/kg Cu(CH3COO)2*H2O | ZOI |  | 10000 | 0 | 6 | 18 | 12 | spheroidal | 18 | [8 empty] | https://doi.org/10.1016/j.jece.2021.105395 | 10.1016/j.jece.2021.105395 | 100 | Journal of Environmental Chemical Engineering | Elsevier BV | 2021 | Eco-friendly Ocimum tenuiflorum green route synthesis of CuO nanoparticles: Characterizations on photocatalytic and antibacterial activities | FALSE | FALSE | closed | TRUE | Xenia | 28,03,25 | 0 | 0 | Verified |  |  |  | ['1280'] | Staphylococcus aureus |  | Prokaryota | Bacteria | Terrabacteria group | Bacillota | Bacilli | Bacillales | Staphylococcaceae | Staphylococcus | Staphylococcus aureus | pathogenic | p | 4 | 8 | 24 | 37 | 2 | human | skin | nasopharynx
1267 | 1269 | 2290 | 2291 | CuO | 0 | Staphylococcus aureus | 0 | MTCC 737 | green_synthesis using aqueous extract of Ocimum tenuiflorum leaves. 10 mmol/kg Cu(CH3COO)2*H2O | ZOI |  | 25000 | 7.2 | 6 | 18 | 12 | spheroidal | 18 | [8 empty] | https://doi.org/10.1016/j.jece.2021.105395 | 10.1016/j.jece.2021.105395 | 100 | Journal of Environmental Chemical Engineering | Elsevier BV | 2021 | Eco-friendly Ocimum tenuiflorum green route synthesis of CuO nanoparticles: Characterizations on photocatalytic and antibacterial activities | FALSE | FALSE | closed | FALSE | [8 empty] | ['1280'] | Staphylococcus aureus |  | Prokaryota | Bacteria | Terrabacteria group | Bacillota | Bacilli | Bacillales | Staphylococcaceae | Staphylococcus | Staphylococcus aureus | pathogenic | p | 4 | 8 | 24 | 37 | 2 | human | skin | nasopharynx
1268 | 1270 | 2291 | 2292 | CuO | 0 | Staphylococcus aureus | 0 | MTCC 737 | green_synthesis using aqueous extract of Ocimum tenuiflorum leaves. 10 mmol/kg Cu(CH3COO)2*H2O | ZOI |  | 50000 | 11.83 | 6 | 18 | 12 | spheroidal | 18 | [8 empty] | https://doi.org/10.1016/j.jece.2021.105395 | 10.1016/j.jece.2021.105395 | 100 | Journal of Environmental Chemical Engineering | Elsevier BV | 2021 | Eco-friendly Ocimum tenuiflorum green route synthesis of CuO nanoparticles: Characterizations on photocatalytic and antibacterial activities | FALSE | FALSE | closed | FALSE | [8 empty] | ['1280'] | Staphylococcus aureus |  | Prokaryota | Bacteria | Terrabacteria group | Bacillota | Bacilli | Bacillales | Staphylococcaceae | Staphylococcus | Staphylococcus aureus | pathogenic | p | 4 | 8 | 24 | 37 | 2 | human | skin | nasopharynx
1269 | 1271 | 2292 | 2293 | CuO | 0 | Staphylococcus aureus | 0 | MTCC 737 | green_synthesis using aqueous extract of Ocimum tenuiflorum leaves. 50 mmol/kg Cu(CH3COO)2*H2O | ZOI |  | 10000 | 8.5 | 6 | 18 | 12 | spheroidal | 18 | [8 empty] | https://doi.org/10.1016/j.jece.2021.105395 | 10.1016/j.jece.2021.105395 | 100 | Journal of Environmental Chemical Engineering | Elsevier BV | 2021 | Eco-friendly Ocimum tenuiflorum green route synthesis of CuO nanoparticles: Characterizations on photocatalytic and antibacterial activities | FALSE | FALSE | closed | FALSE | [8 empty] | ['1280'] | Staphylococcus aureus |  | Prokaryota | Bacteria | Terrabacteria group | Bacillota | Bacilli | Bacillales | Staphylococcaceae | Staphylococcus | Staphylococcus aureus | pathogenic | p | 4 | 8 | 24 | 37 | 2 | human | skin | nasopharynx
1270 | 1272 | 2293 | 2294 | CuO | 0 | Staphylococcus aureus | 0 | MTCC 737 | green_synthesis using aqueous extract of Ocimum tenuiflorum leaves. 50 mmol/kg Cu(CH3COO)2*H2O | ZOI |  | 25000 | 13.22 | 6 | 18 | 12 | spheroidal | 18 | [8 empty] | https://doi.org/10.1016/j.jece.2021.105395 | 10.1016/j.jece.2021.105395 | 100 | Journal of Environmental Chemical Engineering | Elsevier BV | 2021 | Eco-friendly Ocimum tenuiflorum green route synthesis of CuO nanoparticles: Characterizations on photocatalytic and antibacterial activities | FALSE | FALSE | closed | FALSE | [8 empty] | ['1280'] | Staphylococcus aureus |  | Prokaryota | Bacteria | Terrabacteria group | Bacillota | Bacilli | Bacillales | Staphylococcaceae | Staphylococcus | Staphylococcus aureus | pathogenic | p | 4 | 8 | 24 | 37 | 2 | human | skin | nasopharynx
1271 | 1273 | 2294 | 2295 | CuO | 0 | Staphylococcus aureus | 0 | MTCC 737 | green_synthesis using aqueous extract of Ocimum tenuiflorum leaves. 50 mmol/kg Cu(CH3COO)2*H2O | ZOI |  | 50000 | 14.33 | 6 | 18 | 12 | spheroidal | 18 | [8 empty] | https://doi.org/10.1016/j.jece.2021.105395 | 10.1016/j.jece.2021.105395 | 100 | Journal of Environmental Chemical Engineering | Elsevier BV | 2021 | Eco-friendly Ocimum tenuiflorum green route synthesis of CuO nanoparticles: Characterizations on photocatalytic and antibacterial activities | FALSE | FALSE | closed | FALSE | [8 empty] | ['1280'] | Staphylococcus aureus |  | Prokaryota | Bacteria | Terrabacteria group | Bacillota | Bacilli | Bacillales | Staphylococcaceae | Staphylococcus | Staphylococcus aureus | pathogenic | p | 4 | 8 | 24 | 37 | 2 | human | skin | nasopharynx
1272 | 1274 | 2295 | 2296 | CuO | 0 | Escherichia coli | 0 | MTCC 739 | green_synthesis using aqueous extract of Ocimum tenuiflorum leaves. 5 mmol/kg Cu(CH3COO)2*H2O | ZOI |  | 10000 | 9.5 | 6 | 18 | 12 | spheroidal | 18 | [8 empty] | https://doi.org/10.1016/j.jece.2021.105395 | 10.1016/j.jece.2021.105395 | 100 | Journal of Environmental Chemical Engineering | Elsevier BV | 2021 | Eco-friendly Ocimum tenuiflorum green route synthesis of CuO nanoparticles: Characterizations on photocatalytic and antibacterial activities | FALSE | FALSE | closed | FALSE | [8 empty] | ['562'] | Escherichia coli | MTCC 739 | Prokaryota | Bacteria |  | Pseudomonadota | Gammaproteobacteria | Enterobacterales | Enterobacteriaceae | Escherichia | Escherichia coli | pathogenic | n | 6 | 12 | 24 | 37 | 1 | human | guts | clinical samples (blood, stool, urine)
1273 | 1275 | 2296 | 1280 | CuO | 0 | Escherichia coli | 0 | MTCC 739 | green_synthesis using aqueous extract of Ocimum tenuiflorum leaves. 5 mmol/kg Cu(CH3COO)2*H2O | ZOI |  | 25000 | 13 | 6 | 18 | 12 | spheroidal | 18 | [8 empty] | https://doi.org/10.1016/j.jece.2021.105395 | 10.1016/j.jece.2021.105395 | 100 | Journal of Environmental Chemical Engineering | Elsevier BV | 2021 | Eco-friendly Ocimum tenuiflorum green route synthesis of CuO nanoparticles: Characterizations on photocatalytic and antibacterial activities | FALSE | FALSE | closed | TRUE | Xenia | 28,03,25 | 0 | 0 | Verified |  |  |  | ['562'] | Escherichia coli | MTCC 739 | Prokaryota | Bacteria |  | Pseudomonadota | Gammaproteobacteria | Enterobacterales | Enterobacteriaceae | Escherichia | Escherichia coli | pathogenic | n | 6 | 12 | 24 | 37 | 1 | human | guts | clinical samples (blood, stool, urine)
1274 | 1276 | 2297 | 1282 | CuO | 0 | Escherichia coli | 0 | MTCC 739 | green_synthesis using aqueous extract of Ocimum tenuiflorum leaves. 5 mmol/kg Cu(CH3COO)2*H2O | ZOI |  | 50000 | 15.72 | 6 | 18 | 12 | spheroidal | 18 | [8 empty] | https://doi.org/10.1016/j.jece.2021.105395 | 10.1016/j.jece.2021.105395 | 100 | Journal of Environmental Chemical Engineering | Elsevier BV | 2021 | Eco-friendly Ocimum tenuiflorum green route synthesis of CuO nanoparticles: Characterizations on photocatalytic and antibacterial activities | FALSE | FALSE | closed | TRUE | Xenia | 28,03,25 | 0 | 0 | Verified |  |  |  | ['562'] | Escherichia coli | MTCC 739 | Prokaryota | Bacteria |  | Pseudomonadota | Gammaproteobacteria | Enterobacterales | Enterobacteriaceae | Escherichia | Escherichia coli | pathogenic | n | 6 | 12 | 24 | 37 | 1 | human | guts | clinical samples (blood, stool, urine)
1275 | 1277 | 2298 | 2299 | CuO | 0 | Escherichia coli | 0 | MTCC 739 | green_synthesis using aqueous extract of Ocimum tenuiflorum leaves. 10 mmol/kg Cu(CH3COO)2*H2O | ZOI |  | 10000 | 9.39 | 6 | 18 | 12 | spheroidal | 18 | [8 empty] | https://doi.org/10.1016/j.jece.2021.105395 | 10.1016/j.jece.2021.105395 | 100 | Journal of Environmental Chemical Engineering | Elsevier BV | 2021 | Eco-friendly Ocimum tenuiflorum green route synthesis of CuO nanoparticles: Characterizations on photocatalytic and antibacterial activities | FALSE | FALSE | closed | FALSE | [8 empty] | ['562'] | Escherichia coli | MTCC 739 | Prokaryota | Bacteria |  | Pseudomonadota | Gammaproteobacteria | Enterobacterales | Enterobacteriaceae | Escherichia | Escherichia coli | pathogenic | n | 6 | 12 | 24 | 37 | 1 | human | guts | clinical samples (blood, stool, urine)
1276 | 1278 | 2299 | 2300 | CuO | 0 | Escherichia coli | 0 | MTCC 739 | green_synthesis using aqueous extract of Ocimum tenuiflorum leaves. 10 mmol/kg Cu(CH3COO)2*H2O | ZOI |  | 25000 | 12.11 | 6 | 18 | 12 | spheroidal | 18 | [8 empty] | https://doi.org/10.1016/j.jece.2021.105395 | 10.1016/j.jece.2021.105395 | 100 | Journal of Environmental Chemical Engineering | Elsevier BV | 2021 | Eco-friendly Ocimum tenuiflorum green route synthesis of CuO nanoparticles: Characterizations on photocatalytic and antibacterial activities | FALSE | FALSE | closed | FALSE | [8 empty] | ['562'] | Escherichia coli | MTCC 739 | Prokaryota | Bacteria |  | Pseudomonadota | Gammaproteobacteria | Enterobacterales | Enterobacteriaceae | Escherichia | Escherichia coli | pathogenic | n | 6 | 12 | 24 | 37 | 1 | human | guts | clinical samples (blood, stool, urine)
1277 | 1279 | 2300 | 2301 | CuO | 0 | Escherichia coli | 0 | MTCC 739 | green_synthesis using aqueous extract of Ocimum tenuiflorum leaves. 10 mmol/kg Cu(CH3COO)2*H2O | ZOI |  | 50000 | 15.76 | 6 | 18 | 12 | spheroidal | 18 | [8 empty] | https://doi.org/10.1016/j.jece.2021.105395 | 10.1016/j.jece.2021.105395 | 100 | Journal of Environmental Chemical Engineering | Elsevier BV | 2021 | Eco-friendly Ocimum tenuiflorum green route synthesis of CuO nanoparticles: Characterizations on photocatalytic and antibacterial activities | FALSE | FALSE | closed | FALSE | [8 empty] | ['562'] | Escherichia coli | MTCC 739 | Prokaryota | Bacteria |  | Pseudomonadota | Gammaproteobacteria | Enterobacterales | Enterobacteriaceae | Escherichia | Escherichia coli | pathogenic | n | 6 | 12 | 24 | 37 | 1 | human | guts | clinical samples (blood, stool, urine)
1278 | 1280 | 2301 | 2302 | CuO | 0 | Escherichia coli | 0 | MTCC 739 | green_synthesis using aqueous extract of Ocimum tenuiflorum leaves. 50 mmol/kg Cu(CH3COO)2*H2O | ZOI |  | 10000 | 9.72 | 6 | 18 | 12 | spheroidal | 18 | [8 empty] | https://doi.org/10.1016/j.jece.2021.105395 | 10.1016/j.jece.2021.105395 | 100 | Journal of Environmental Chemical Engineering | Elsevier BV | 2021 | Eco-friendly Ocimum tenuiflorum green route synthesis of CuO nanoparticles: Characterizations on photocatalytic and antibacterial activities | FALSE | FALSE | closed | FALSE | [8 empty] | ['562'] | Escherichia coli | MTCC 739 | Prokaryota | Bacteria |  | Pseudomonadota | Gammaproteobacteria | Enterobacterales | Enterobacteriaceae | Escherichia | Escherichia coli | pathogenic | n | 6 | 12 | 24 | 37 | 1 | human | guts | clinical samples (blood, stool, urine)
1279 | 1281 | 2302 | 2303 | CuO | 0 | Escherichia coli | 0 | MTCC 739 | green_synthesis using aqueous extract of Ocimum tenuiflorum leaves. 50 mmol/kg Cu(CH3COO)2*H2O | ZOI |  | 25000 | 12.44 | 6 | 18 | 12 | spheroidal | 18 | [8 empty] | https://doi.org/10.1016/j.jece.2021.105395 | 10.1016/j.jece.2021.105395 | 100 | Journal of Environmental Chemical Engineering | Elsevier BV | 2021 | Eco-friendly Ocimum tenuiflorum green route synthesis of CuO nanoparticles: Characterizations on photocatalytic and antibacterial activities | FALSE | FALSE | closed | FALSE | [8 empty] | ['562'] | Escherichia coli | MTCC 739 | Prokaryota | Bacteria |  | Pseudomonadota | Gammaproteobacteria | Enterobacterales | Enterobacteriaceae | Escherichia | Escherichia coli | pathogenic | n | 6 | 12 | 24 | 37 | 1 | human | guts | clinical samples (blood, stool, urine)
1280 | 1282 | 2303 | 2304 | CuO | 0 | Escherichia coli | 0 | MTCC 739 | green_synthesis using aqueous extract of Ocimum tenuiflorum leaves. 50 mmol/kg Cu(CH3COO)2*H2O | ZOI |  | 50000 | 14.67 | 6 | 18 | 12 | spheroidal | 18 | [8 empty] | https://doi.org/10.1016/j.jece.2021.105395 | 10.1016/j.jece.2021.105395 | 100 | Journal of Environmental Chemical Engineering | Elsevier BV | 2021 | Eco-friendly Ocimum tenuiflorum green route synthesis of CuO nanoparticles: Characterizations on photocatalytic and antibacterial activities | FALSE | FALSE | closed | FALSE | [8 empty] | ['562'] | Escherichia coli | MTCC 739 | Prokaryota | Bacteria |  | Pseudomonadota | Gammaproteobacteria | Enterobacterales | Enterobacteriaceae | Escherichia | Escherichia coli | pathogenic | n | 6 | 12 | 24 | 37 | 1 | human | guts | clinical samples (blood, stool, urine)
1281 | 1283 | 514 | 514 | CuO | 0 | Bacillus subtilis | 0 | MTCC 441 | green_synthesis using Aloe-vera leaf extract. 5 mmol/kg Cu(CH3COO)2*H2O | MIC | 98 |  |  | 6 | 18 | 12 | spheroidal | 18 | [8 empty] | https://www.tandfonline.com/doi/abs/10.1080/01932691.2020.1791719 | 10.1080/01932691.2020.1791719 | 101 | Journal of Dispersion Science and Technology | Informa UK Limited | 2020 | Aloe-vera leaf extract as a green agent for the synthesis of CuO nanoparticles inactivating bacterial pathogens and dye | FALSE | FALSE | closed | FALSE | [8 empty] | ['1423'] | Bacillus subtilis | MTCC 441 | Prokaryota | Bacteria | Terrabacteria group | Bacillota | Bacilli | Bacillales | Bacillaceae | Bacillus | Bacillus subtilis | non-pathogenic | p | 6 | 12 | 18 | 33.5 | 1 | nature | soil | plants
1282 | 1284 | 515 | 515 | CuO | 0 | Bacillus subtilis | 0 | MTCC 441 | green_synthesis using Aloe-vera leaf extract. 5 mmol/kg Cu(CH3COO)2*H2O | MIC | 391 |  |  | 6 | 18 | 12 | spheroidal | 18 | [8 empty] | https://www.tandfonline.com/doi/abs/10.1080/01932691.2020.1791719 | 10.1080/01932691.2020.1791719 | 101 | Journal of Dispersion Science and Technology | Informa UK Limited | 2020 | Aloe-vera leaf extract as a green agent for the synthesis of CuO nanoparticles inactivating bacterial pathogens and dye | FALSE | FALSE | closed | FALSE | [8 empty] | ['1423'] | Bacillus subtilis | MTCC 441 | Prokaryota | Bacteria | Terrabacteria group | Bacillota | Bacilli | Bacillales | Bacillaceae | Bacillus | Bacillus subtilis | non-pathogenic | p | 6 | 12 | 18 | 33.5 | 1 | nature | soil | plants
1283 | 1285 | 516 | 516 | CuO | 0 | Bacillus subtilis | 0 | MTCC 441 | green_synthesis using Aloe-vera leaf extract. 5 mmol/kg Cu(CH3COO)2*H2O | MBC | 1562 |  |  | 6 | 18 | 12 | spheroidal | 18 | [8 empty] | https://www.tandfonline.com/doi/abs/10.1080/01932691.2020.1791719 | 10.1080/01932691.2020.1791719 | 101 | Journal of Dispersion Science and Technology | Informa UK Limited | 2020 | Aloe-vera leaf extract as a green agent for the synthesis of CuO nanoparticles inactivating bacterial pathogens and dye | FALSE | FALSE | closed | FALSE | [8 empty] | ['1423'] | Bacillus subtilis | MTCC 441 | Prokaryota | Bacteria | Terrabacteria group | Bacillota | Bacilli | Bacillales | Bacillaceae | Bacillus | Bacillus subtilis | non-pathogenic | p | 6 | 12 | 18 | 33.5 | 1 | nature | soil | plants
1284 | 1286 | 517 | 517 | CuO | 0 | Escherichia coli | 0 | MTCC 739 | green_synthesis using Aloe-vera leaf extract. 50 mmol/kg Cu(CH3COO)2*H2O | MIC | 391 |  |  | 6 | 18 | 12 | spheroidal | 18 | [8 empty] | https://www.tandfonline.com/doi/abs/10.1080/01932691.2020.1791719 | 10.1080/01932691.2020.1791719 | 101 | Journal of Dispersion Science and Technology | Informa UK Limited | 2020 | Aloe-vera leaf extract as a green agent for the synthesis of CuO nanoparticles inactivating bacterial pathogens and dye | FALSE | FALSE | closed | FALSE | [8 empty] | ['562'] | Escherichia coli | MTCC 739 | Prokaryota | Bacteria |  | Pseudomonadota | Gammaproteobacteria | Enterobacterales | Enterobacteriaceae | Escherichia | Escherichia coli | pathogenic | n | 6 | 12 | 24 | 37 | 1 | human | guts | clinical samples (blood, stool, urine)
1285 | 1287 | 518 | 518 | CuO | 0 | Escherichia coli | 0 | MTCC 739 | green_synthesis using Aloe-vera leaf extract. 50 mmol/kg Cu(CH3COO)2*H2O | MBC | 1562 |  |  | 6 | 18 | 12 | spheroidal | 18 | [8 empty] | https://www.tandfonline.com/doi/abs/10.1080/01932691.2020.1791719 | 10.1080/01932691.2020.1791719 | 101 | Journal of Dispersion Science and Technology | Informa UK Limited | 2020 | Aloe-vera leaf extract as a green agent for the synthesis of CuO nanoparticles inactivating bacterial pathogens and dye | FALSE | FALSE | closed | FALSE | [8 empty] | ['562'] | Escherichia coli | MTCC 739 | Prokaryota | Bacteria |  | Pseudomonadota | Gammaproteobacteria | Enterobacterales | Enterobacteriaceae | Escherichia | Escherichia coli | pathogenic | n | 6 | 12 | 24 | 37 | 1 | human | guts | clinical samples (blood, stool, urine)
1286 | 1288 | 519 | 519 | CuO | 0 | Escherichia coli | 0 | MTCC 739 | green_synthesis using Aloe-vera leaf extract. 50 mmol/kg Cu(CH3COO)2*H2O | MBC | 781 |  |  | 6 | 18 | 12 | spheroidal | 18 | [8 empty] | https://www.tandfonline.com/doi/abs/10.1080/01932691.2020.1791719 | 10.1080/01932691.2020.1791719 | 101 | Journal of Dispersion Science and Technology | Informa UK Limited | 2020 | Aloe-vera leaf extract as a green agent for the synthesis of CuO nanoparticles inactivating bacterial pathogens and dye | FALSE | FALSE | closed | FALSE | [8 empty] | ['562'] | Escherichia coli | MTCC 739 | Prokaryota | Bacteria |  | Pseudomonadota | Gammaproteobacteria | Enterobacterales | Enterobacteriaceae | Escherichia | Escherichia coli | pathogenic | n | 6 | 12 | 24 | 37 | 1 | human | guts | clinical samples (blood, stool, urine)
1287 | 1289 | 520 | 520 | CuO | 0 | Staphylococcus aureus | 0 | MTCC 737 | green_synthesis using Aloe-vera leaf extract. 10 mmol/kg Cu(CH3COO)2*H2O | MIC | 391 |  |  | 6 | 18 | 12 | spheroidal | 18 | [8 empty] | https://www.tandfonline.com/doi/abs/10.1080/01932691.2020.1791719 | 10.1080/01932691.2020.1791719 | 101 | Journal of Dispersion Science and Technology | Informa UK Limited | 2020 | Aloe-vera leaf extract as a green agent for the synthesis of CuO nanoparticles inactivating bacterial pathogens and dye | FALSE | FALSE | closed | FALSE | [8 empty] | ['1280'] | Staphylococcus aureus |  | Prokaryota | Bacteria | Terrabacteria group | Bacillota | Bacilli | Bacillales | Staphylococcaceae | Staphylococcus | Staphylococcus aureus | pathogenic | p | 4 | 8 | 24 | 37 | 2 | human | skin | nasopharynx
1288 | 1290 | 521 | 521 | CuO | 0 | Staphylococcus aureus | 0 | MTCC 737 | green_synthesis using Aloe-vera leaf extract. 10 mmol/kg Cu(CH3COO)2*H2O | MIC | 781 |  |  | 6 | 18 | 12 | spheroidal | 18 | [8 empty] | https://www.tandfonline.com/doi/abs/10.1080/01932691.2020.1791719 | 10.1080/01932691.2020.1791719 | 101 | Journal of Dispersion Science and Technology | Informa UK Limited | 2020 | Aloe-vera leaf extract as a green agent for the synthesis of CuO nanoparticles inactivating bacterial pathogens and dye | FALSE | FALSE | closed | FALSE | [8 empty] | ['1280'] | Staphylococcus aureus |  | Prokaryota | Bacteria | Terrabacteria group | Bacillota | Bacilli | Bacillales | Staphylococcaceae | Staphylococcus | Staphylococcus aureus | pathogenic | p | 4 | 8 | 24 | 37 | 2 | human | skin | nasopharynx
1289 | 1291 | 522 | 522 | CuO | 0 | Staphylococcus aureus | 0 | MTCC 737 | green_synthesis using Aloe-vera leaf extract. 10 mmol/kg Cu(CH3COO)2*H2O | MBC | 3125 |  |  | 6 | 18 | 12 | spheroidal | 18 | [8 empty] | https://www.tandfonline.com/doi/abs/10.1080/01932691.2020.1791719 | 10.1080/01932691.2020.1791719 | 101 | Journal of Dispersion Science and Technology | Informa UK Limited | 2020 | Aloe-vera leaf extract as a green agent for the synthesis of CuO nanoparticles inactivating bacterial pathogens and dye | FALSE | FALSE | closed | FALSE | [8 empty] | ['1280'] | Staphylococcus aureus |  | Prokaryota | Bacteria | Terrabacteria group | Bacillota | Bacilli | Bacillales | Staphylococcaceae | Staphylococcus | Staphylococcus aureus | pathogenic | p | 4 | 8 | 24 | 37 | 2 | human | skin | nasopharynx
1290 | 1292 | 523 | 523 | CuO | 0 | Staphylococcus aureus | 0 | MTCC 737 | green_synthesis using Aloe-vera leaf extract. 10 mmol/kg Cu(CH3COO)2*H2O | MBC | 1562 |  |  | 6 | 18 | 12 | spheroidal | 18 | [8 empty] | https://www.tandfonline.com/doi/abs/10.1080/01932691.2020.1791719 | 10.1080/01932691.2020.1791719 | 101 | Journal of Dispersion Science and Technology | Informa UK Limited | 2020 | Aloe-vera leaf extract as a green agent for the synthesis of CuO nanoparticles inactivating bacterial pathogens and dye | FALSE | FALSE | closed | FALSE | [8 empty] | ['1280'] | Staphylococcus aureus |  | Prokaryota | Bacteria | Terrabacteria group | Bacillota | Bacilli | Bacillales | Staphylococcaceae | Staphylococcus | Staphylococcus aureus | pathogenic | p | 4 | 8 | 24 | 37 | 2 | human | skin | nasopharynx
1291 | 1293 | 524 | 1295 | CuO | 0 | Staphylococcus aureus | 0 | MTCC 737 | green_synthesis using Aloe-vera leaf extract. 10 mmol/kg Cu(CH3COO)2*H2O | MBC | 781 |  |  | 6 | 18 | 12 | spheroidal | 18 | [8 empty] | https://www.tandfonline.com/doi/abs/10.1080/01932691.2020.1791719 | 10.1080/01932691.2020.1791719 | 101 | Journal of Dispersion Science and Technology | Informa UK Limited | 2020 | Aloe-vera leaf extract as a green agent for the synthesis of CuO nanoparticles inactivating bacterial pathogens and dye | FALSE | FALSE | closed | TRUE | Xenia | 28,03,25 | 0 | 0 | Verified |  |  |  | ['1280'] | Staphylococcus aureus |  | Prokaryota | Bacteria | Terrabacteria group | Bacillota | Bacilli | Bacillales | Staphylococcaceae | Staphylococcus | Staphylococcus aureus | pathogenic | p | 4 | 8 | 24 | 37 | 2 | human | skin | nasopharynx
1292 | 1294 | 2304 | 1296 | CuO | 0 | Bacillus subtilis | 0 | MTCC 441 | green_synthesis using Aloe-vera leaf extract. 5 mmol/kg Cu(CH3COO)2*H2O | ZOI |  | 10000 | 15.96 | 6 | 18 | 12 | spheroidal | 18 | [8 empty] | https://www.tandfonline.com/doi/abs/10.1080/01932691.2020.1791719 | 10.1080/01932691.2020.1791719 | 101 | Journal of Dispersion Science and Technology | Informa UK Limited | 2020 | Aloe-vera leaf extract as a green agent for the synthesis of CuO nanoparticles inactivating bacterial pathogens and dye | FALSE | FALSE | closed | TRUE | Xenia | 28,03,25 | 0 | 0 | Verified |  |  |  | ['1423'] | Bacillus subtilis | MTCC 441 | Prokaryota | Bacteria | Terrabacteria group | Bacillota | Bacilli | Bacillales | Bacillaceae | Bacillus | Bacillus subtilis | non-pathogenic | p | 6 | 12 | 18 | 33.5 | 1 | nature | soil | plants
1293 | 1295 | 2305 | 2306 | CuO | 0 | Bacillus subtilis | 0 | MTCC 441 | green_synthesis using Aloe-vera leaf extract. 5 mmol/kg Cu(CH3COO)2*H2O | ZOI |  | 25000 | 22.2 | 6 | 18 | 12 | spheroidal | 18 | [8 empty] | https://www.tandfonline.com/doi/abs/10.1080/01932691.2020.1791719 | 10.1080/01932691.2020.1791719 | 101 | Journal of Dispersion Science and Technology | Informa UK Limited | 2020 | Aloe-vera leaf extract as a green agent for the synthesis of CuO nanoparticles inactivating bacterial pathogens and dye | FALSE | FALSE | closed | FALSE | [8 empty] | ['1423'] | Bacillus subtilis | MTCC 441 | Prokaryota | Bacteria | Terrabacteria group | Bacillota | Bacilli | Bacillales | Bacillaceae | Bacillus | Bacillus subtilis | non-pathogenic | p | 6 | 12 | 18 | 33.5 | 1 | nature | soil | plants
1294 | 1296 | 2306 | 2307 | CuO | 0 | Bacillus subtilis | 0 | MTCC 441 | green_synthesis using Aloe-vera leaf extract. 5 mmol/kg Cu(CH3COO)2*H2O | ZOI |  | 50000 | 26 | 6 | 18 | 12 | spheroidal | 18 | [8 empty] | https://www.tandfonline.com/doi/abs/10.1080/01932691.2020.1791719 | 10.1080/01932691.2020.1791719 | 101 | Journal of Dispersion Science and Technology | Informa UK Limited | 2020 | Aloe-vera leaf extract as a green agent for the synthesis of CuO nanoparticles inactivating bacterial pathogens and dye | FALSE | FALSE | closed | FALSE | [8 empty] | ['1423'] | Bacillus subtilis | MTCC 441 | Prokaryota | Bacteria | Terrabacteria group | Bacillota | Bacilli | Bacillales | Bacillaceae | Bacillus | Bacillus subtilis | non-pathogenic | p | 6 | 12 | 18 | 33.5 | 1 | nature | soil | plants
1295 | 1297 | 2307 | 2308 | CuO | 0 | Bacillus subtilis | 0 | MTCC 441 | green_synthesis using Aloe-vera leaf extract. 10 mmol/kg Cu(CH3COO)2*H2O | ZOI |  | 10000 | 18.33 | 6 | 18 | 12 | spheroidal | 18 | [8 empty] | https://www.tandfonline.com/doi/abs/10.1080/01932691.2020.1791719 | 10.1080/01932691.2020.1791719 | 101 | Journal of Dispersion Science and Technology | Informa UK Limited | 2020 | Aloe-vera leaf extract as a green agent for the synthesis of CuO nanoparticles inactivating bacterial pathogens and dye | FALSE | FALSE | closed | FALSE | [8 empty] | ['1423'] | Bacillus subtilis | MTCC 441 | Prokaryota | Bacteria | Terrabacteria group | Bacillota | Bacilli | Bacillales | Bacillaceae | Bacillus | Bacillus subtilis | non-pathogenic | p | 6 | 12 | 18 | 33.5 | 1 | nature | soil | plants
1296 | 1298 | 2308 | 1303 | CuO | 0 | Bacillus subtilis | 0 | MTCC 441 | green_synthesis using Aloe-vera leaf extract. 10 mmol/kg Cu(CH3COO)2*H2O | ZOI |  | 25000 | 20.73 | 6 | 18 | 12 | spheroidal | 18 | [8 empty] | https://www.tandfonline.com/doi/abs/10.1080/01932691.2020.1791719 | 10.1080/01932691.2020.1791719 | 101 | Journal of Dispersion Science and Technology | Informa UK Limited | 2020 | Aloe-vera leaf extract as a green agent for the synthesis of CuO nanoparticles inactivating bacterial pathogens and dye | FALSE | FALSE | closed | TRUE | Xenia | 28,03,25 | 0 | 0 | Verified |  |  |  | ['1423'] | Bacillus subtilis | MTCC 441 | Prokaryota | Bacteria | Terrabacteria group | Bacillota | Bacilli | Bacillales | Bacillaceae | Bacillus | Bacillus subtilis | non-pathogenic | p | 6 | 12 | 18 | 33.5 | 1 | nature | soil | plants
1297 | 1299 | 2309 | 1308 | CuO | 0 | Bacillus subtilis | 0 | MTCC 441 | green_synthesis using Aloe-vera leaf extract. 10 mmol/kg Cu(CH3COO)2*H2O | ZOI |  | 50000 | 25.23 | 6 | 18 | 12 | spheroidal | 18 | [8 empty] | https://www.tandfonline.com/doi/abs/10.1080/01932691.2020.1791719 | 10.1080/01932691.2020.1791719 | 101 | Journal of Dispersion Science and Technology | Informa UK Limited | 2020 | Aloe-vera leaf extract as a green agent for the synthesis of CuO nanoparticles inactivating bacterial pathogens and dye | FALSE | FALSE | closed | TRUE | Xenia | 28,03,25 | 0 | 0 | Verified |  |  |  | ['1423'] | Bacillus subtilis | MTCC 441 | Prokaryota | Bacteria | Terrabacteria group | Bacillota | Bacilli | Bacillales | Bacillaceae | Bacillus | Bacillus subtilis | non-pathogenic | p | 6 | 12 | 18 | 33.5 | 1 | nature | soil | plants
1298 | 1300 | 2310 | 2311 | CuO | 0 | Bacillus subtilis | 0 | MTCC 441 | green_synthesis using Aloe-vera leaf extract. 50 mmol/kg Cu(CH3COO)2*H2O | ZOI |  | 10000 | 18.83 | 6 | 18 | 12 | spheroidal | 18 | [8 empty] | https://www.tandfonline.com/doi/abs/10.1080/01932691.2020.1791719 | 10.1080/01932691.2020.1791719 | 101 | Journal of Dispersion Science and Technology | Informa UK Limited | 2020 | Aloe-vera leaf extract as a green agent for the synthesis of CuO nanoparticles inactivating bacterial pathogens and dye | FALSE | FALSE | closed | FALSE | [8 empty] | ['1423'] | Bacillus subtilis | MTCC 441 | Prokaryota | Bacteria | Terrabacteria group | Bacillota | Bacilli | Bacillales | Bacillaceae | Bacillus | Bacillus subtilis | non-pathogenic | p | 6 | 12 | 18 | 33.5 | 1 | nature | soil | plants
1299 | 1301 | 2311 | 2312 | CuO | 0 | Bacillus subtilis | 0 | MTCC 441 | green_synthesis using Aloe-vera leaf extract. 50 mmol/kg Cu(CH3COO)2*H2O | ZOI |  | 25000 | 23.23 | 6 | 18 | 12 | spheroidal | 18 | [8 empty] | https://www.tandfonline.com/doi/abs/10.1080/01932691.2020.1791719 | 10.1080/01932691.2020.1791719 | 101 | Journal of Dispersion Science and Technology | Informa UK Limited | 2020 | Aloe-vera leaf extract as a green agent for the synthesis of CuO nanoparticles inactivating bacterial pathogens and dye | FALSE | FALSE | closed | FALSE | [8 empty] | ['1423'] | Bacillus subtilis | MTCC 441 | Prokaryota | Bacteria | Terrabacteria group | Bacillota | Bacilli | Bacillales | Bacillaceae | Bacillus | Bacillus subtilis | non-pathogenic | p | 6 | 12 | 18 | 33.5 | 1 | nature | soil | plants
1300 | 1302 | 2312 | 2313 | CuO | 0 | Bacillus subtilis | 0 | MTCC 441 | green_synthesis using Aloe-vera leaf extract. 50 mmol/kg Cu(CH3COO)2*H2O | ZOI |  | 50000 | 24.83 | 6 | 18 | 12 | spheroidal | 18 | [8 empty] | https://www.tandfonline.com/doi/abs/10.1080/01932691.2020.1791719 | 10.1080/01932691.2020.1791719 | 101 | Journal of Dispersion Science and Technology | Informa UK Limited | 2020 | Aloe-vera leaf extract as a green agent for the synthesis of CuO nanoparticles inactivating bacterial pathogens and dye | FALSE | FALSE | closed | FALSE | [8 empty] | ['1423'] | Bacillus subtilis | MTCC 441 | Prokaryota | Bacteria | Terrabacteria group | Bacillota | Bacilli | Bacillales | Bacillaceae | Bacillus | Bacillus subtilis | non-pathogenic | p | 6 | 12 | 18 | 33.5 | 1 | nature | soil | plants
1301 | 1303 | 2313 | 1314 | CuO | 0 | Staphylococcus aureus | 0 | MTCC 737 | green_synthesis using Aloe-vera leaf extract. 5 mmol/kg Cu(CH3COO)2*H2O | ZOI |  | 10000 | 6.1 | 6 | 18 | 12 | spheroidal | 18 | [8 empty] | https://www.tandfonline.com/doi/abs/10.1080/01932691.2020.1791719 | 10.1080/01932691.2020.1791719 | 101 | Journal of Dispersion Science and Technology | Informa UK Limited | 2020 | Aloe-vera leaf extract as a green agent for the synthesis of CuO nanoparticles inactivating bacterial pathogens and dye | FALSE | FALSE | closed | TRUE | Xenia | 28,03,25 | 0 | 0 | Verified |  |  |  | ['1280'] | Staphylococcus aureus |  | Prokaryota | Bacteria | Terrabacteria group | Bacillota | Bacilli | Bacillales | Staphylococcaceae | Staphylococcus | Staphylococcus aureus | pathogenic | p | 4 | 8 | 24 | 37 | 2 | human | skin | nasopharynx
1302 | 1304 | 2314 | 2315 | CuO | 0 | Staphylococcus aureus | 0 | MTCC 737 | green_synthesis using Aloe-vera leaf extract. 5 mmol/kg Cu(CH3COO)2*H2O | ZOI |  | 25000 | 7 | 6 | 18 | 12 | spheroidal | 18 | [8 empty] | https://www.tandfonline.com/doi/abs/10.1080/01932691.2020.1791719 | 10.1080/01932691.2020.1791719 | 101 | Journal of Dispersion Science and Technology | Informa UK Limited | 2020 | Aloe-vera leaf extract as a green agent for the synthesis of CuO nanoparticles inactivating bacterial pathogens and dye | FALSE | FALSE | closed | FALSE | [8 empty] | ['1280'] | Staphylococcus aureus |  | Prokaryota | Bacteria | Terrabacteria group | Bacillota | Bacilli | Bacillales | Staphylococcaceae | Staphylococcus | Staphylococcus aureus | pathogenic | p | 4 | 8 | 24 | 37 | 2 | human | skin | nasopharynx
1303 | 1305 | 2315 | 1317 | CuO | 0 | Staphylococcus aureus | 0 | MTCC 737 | green_synthesis using Aloe-vera leaf extract. 5 mmol/kg Cu(CH3COO)2*H2O | ZOI |  | 50000 | 13 | 6 | 18 | 12 | spheroidal | 18 | [8 empty] | https://www.tandfonline.com/doi/abs/10.1080/01932691.2020.1791719 | 10.1080/01932691.2020.1791719 | 101 | Journal of Dispersion Science and Technology | Informa UK Limited | 2020 | Aloe-vera leaf extract as a green agent for the synthesis of CuO nanoparticles inactivating bacterial pathogens and dye | FALSE | FALSE | closed | TRUE | Xenia | 28,03,25 | 0 | 0 | Verified |  |  |  | ['1280'] | Staphylococcus aureus |  | Prokaryota | Bacteria | Terrabacteria group | Bacillota | Bacilli | Bacillales | Staphylococcaceae | Staphylococcus | Staphylococcus aureus | pathogenic | p | 4 | 8 | 24 | 37 | 2 | human | skin | nasopharynx
1304 | 1306 | 2316 | 2317 | CuO | 0 | Staphylococcus aureus | 0 | MTCC 737 | green_synthesis using Aloe-vera leaf extract. 10 mmol/kg Cu(CH3COO)2*H2O | ZOI |  | 10000 | 6.82 | 6 | 18 | 12 | spheroidal | 18 | [8 empty] | https://www.tandfonline.com/doi/abs/10.1080/01932691.2020.1791719 | 10.1080/01932691.2020.1791719 | 101 | Journal of Dispersion Science and Technology | Informa UK Limited | 2020 | Aloe-vera leaf extract as a green agent for the synthesis of CuO nanoparticles inactivating bacterial pathogens and dye | FALSE | FALSE | closed | FALSE | [8 empty] | ['1280'] | Staphylococcus aureus |  | Prokaryota | Bacteria | Terrabacteria group | Bacillota | Bacilli | Bacillales | Staphylococcaceae | Staphylococcus | Staphylococcus aureus | pathogenic | p | 4 | 8 | 24 | 37 | 2 | human | skin | nasopharynx
1305 | 1307 | 2317 | 2318 | CuO | 0 | Staphylococcus aureus | 0 | MTCC 737 | green_synthesis using Aloe-vera leaf extract. 10 mmol/kg Cu(CH3COO)2*H2O | ZOI |  | 25000 | 8.67 | 6 | 18 | 12 | spheroidal | 18 | [8 empty] | https://www.tandfonline.com/doi/abs/10.1080/01932691.2020.1791719 | 10.1080/01932691.2020.1791719 | 101 | Journal of Dispersion Science and Technology | Informa UK Limited | 2020 | Aloe-vera leaf extract as a green agent for the synthesis of CuO nanoparticles inactivating bacterial pathogens and dye | FALSE | FALSE | closed | FALSE | [8 empty] | ['1280'] | Staphylococcus aureus |  | Prokaryota | Bacteria | Terrabacteria group | Bacillota | Bacilli | Bacillales | Staphylococcaceae | Staphylococcus | Staphylococcus aureus | pathogenic | p | 4 | 8 | 24 | 37 | 2 | human | skin | nasopharynx
1306 | 1308 | 2318 | 2319 | CuO | 0 | Staphylococcus aureus | 0 | MTCC 737 | green_synthesis using Aloe-vera leaf extract. 10 mmol/kg Cu(CH3COO)2*H2O | ZOI |  | 50000 | 11.5 | 6 | 18 | 12 | spheroidal | 18 | [8 empty] | https://www.tandfonline.com/doi/abs/10.1080/01932691.2020.1791719 | 10.1080/01932691.2020.1791719 | 101 | Journal of Dispersion Science and Technology | Informa UK Limited | 2020 | Aloe-vera leaf extract as a green agent for the synthesis of CuO nanoparticles inactivating bacterial pathogens and dye | FALSE | FALSE | closed | FALSE | [8 empty] | ['1280'] | Staphylococcus aureus |  | Prokaryota | Bacteria | Terrabacteria group | Bacillota | Bacilli | Bacillales | Staphylococcaceae | Staphylococcus | Staphylococcus aureus | pathogenic | p | 4 | 8 | 24 | 37 | 2 | human | skin | nasopharynx
1307 | 1309 | 2319 | 1320 | CuO | 0 | Staphylococcus aureus | 0 | MTCC 737 | green_synthesis using Aloe-vera leaf extract. 50 mmol/kg Cu(CH3COO)2*H2O | ZOI |  | 10000 | 7.12 | 6 | 18 | 12 | spheroidal | 18 | [8 empty] | https://www.tandfonline.com/doi/abs/10.1080/01932691.2020.1791719 | 10.1080/01932691.2020.1791719 | 101 | Journal of Dispersion Science and Technology | Informa UK Limited | 2020 | Aloe-vera leaf extract as a green agent for the synthesis of CuO nanoparticles inactivating bacterial pathogens and dye | FALSE | FALSE | closed | TRUE | Xenia | 28,03,25 | 0 | 0 | Verified |  |  |  | ['1280'] | Staphylococcus aureus |  | Prokaryota | Bacteria | Terrabacteria group | Bacillota | Bacilli | Bacillales | Staphylococcaceae | Staphylococcus | Staphylococcus aureus | pathogenic | p | 4 | 8 | 24 | 37 | 2 | human | skin | nasopharynx
1308 | 1310 | 2320 | 2321 | CuO | 0 | Staphylococcus aureus | 0 | MTCC 737 | green_synthesis using Aloe-vera leaf extract. 50 mmol/kg Cu(CH3COO)2*H2O | ZOI |  | 25000 | 10 | 6 | 18 | 12 | spheroidal | 18 | [8 empty] | https://www.tandfonline.com/doi/abs/10.1080/01932691.2020.1791719 | 10.1080/01932691.2020.1791719 | 101 | Journal of Dispersion Science and Technology | Informa UK Limited | 2020 | Aloe-vera leaf extract as a green agent for the synthesis of CuO nanoparticles inactivating bacterial pathogens and dye | FALSE | FALSE | closed | FALSE | [8 empty] | ['1280'] | Staphylococcus aureus |  | Prokaryota | Bacteria | Terrabacteria group | Bacillota | Bacilli | Bacillales | Staphylococcaceae | Staphylococcus | Staphylococcus aureus | pathogenic | p | 4 | 8 | 24 | 37 | 2 | human | skin | nasopharynx
1309 | 1311 | 2321 | 2322 | CuO | 0 | Staphylococcus aureus | 0 | MTCC 737 | green_synthesis using Aloe-vera leaf extract. 50 mmol/kg Cu(CH3COO)2*H2O | ZOI |  | 50000 | 13.88 | 6 | 18 | 12 | spheroidal | 18 | [8 empty] | https://www.tandfonline.com/doi/abs/10.1080/01932691.2020.1791719 | 10.1080/01932691.2020.1791719 | 101 | Journal of Dispersion Science and Technology | Informa UK Limited | 2020 | Aloe-vera leaf extract as a green agent for the synthesis of CuO nanoparticles inactivating bacterial pathogens and dye | FALSE | FALSE | closed | FALSE | [8 empty] | ['1280'] | Staphylococcus aureus |  | Prokaryota | Bacteria | Terrabacteria group | Bacillota | Bacilli | Bacillales | Staphylococcaceae | Staphylococcus | Staphylococcus aureus | pathogenic | p | 4 | 8 | 24 | 37 | 2 | human | skin | nasopharynx
1310 | 1312 | 2322 | 1323 | CuO | 0 | Escherichia coli | 0 | MTCC 739 | green_synthesis using Aloe-vera leaf extract. 5 mmol/kg Cu(CH3COO)2*H2O | ZOI |  | 10000 | 5.89 | 6 | 18 | 12 | spheroidal | 18 | [8 empty] | https://www.tandfonline.com/doi/abs/10.1080/01932691.2020.1791719 | 10.1080/01932691.2020.1791719 | 101 | Journal of Dispersion Science and Technology | Informa UK Limited | 2020 | Aloe-vera leaf extract as a green agent for the synthesis of CuO nanoparticles inactivating bacterial pathogens and dye | FALSE | FALSE | closed | TRUE | Xenia | 28,03,25 | 0 | 0 | Verified |  |  |  | ['562'] | Escherichia coli | MTCC 739 | Prokaryota | Bacteria |  | Pseudomonadota | Gammaproteobacteria | Enterobacterales | Enterobacteriaceae | Escherichia | Escherichia coli | pathogenic | n | 6 | 12 | 24 | 37 | 1 | human | guts | clinical samples (blood, stool, urine)
1311 | 1313 | 2323 | 2324 | CuO | 0 | Escherichia coli | 0 | MTCC 739 | green_synthesis using Aloe-vera leaf extract. 5 mmol/kg Cu(CH3COO)2*H2O | ZOI |  | 25000 | 6.43 | 6 | 18 | 12 | spheroidal | 18 | [8 empty] | https://www.tandfonline.com/doi/abs/10.1080/01932691.2020.1791719 | 10.1080/01932691.2020.1791719 | 101 | Journal of Dispersion Science and Technology | Informa UK Limited | 2020 | Aloe-vera leaf extract as a green agent for the synthesis of CuO nanoparticles inactivating bacterial pathogens and dye | FALSE | FALSE | closed | FALSE | [8 empty] | ['562'] | Escherichia coli | MTCC 739 | Prokaryota | Bacteria |  | Pseudomonadota | Gammaproteobacteria | Enterobacterales | Enterobacteriaceae | Escherichia | Escherichia coli | pathogenic | n | 6 | 12 | 24 | 37 | 1 | human | guts | clinical samples (blood, stool, urine)
1312 | 1314 | 2324 | 2325 | CuO | 0 | Escherichia coli | 0 | MTCC 739 | green_synthesis using Aloe-vera leaf extract. 5 mmol/kg Cu(CH3COO)2*H2O | ZOI |  | 50000 | 11.76 | 6 | 18 | 12 | spheroidal | 18 | [8 empty] | https://www.tandfonline.com/doi/abs/10.1080/01932691.2020.1791719 | 10.1080/01932691.2020.1791719 | 101 | Journal of Dispersion Science and Technology | Informa UK Limited | 2020 | Aloe-vera leaf extract as a green agent for the synthesis of CuO nanoparticles inactivating bacterial pathogens and dye | FALSE | FALSE | closed | FALSE | [8 empty] | ['562'] | Escherichia coli | MTCC 739 | Prokaryota | Bacteria |  | Pseudomonadota | Gammaproteobacteria | Enterobacterales | Enterobacteriaceae | Escherichia | Escherichia coli | pathogenic | n | 6 | 12 | 24 | 37 | 1 | human | guts | clinical samples (blood, stool, urine)
1313 | 1315 | 2325 | 2326 | CuO | 0 | Escherichia coli | 0 | MTCC 739 | green_synthesis using Aloe-vera leaf extract. 10 mmol/kg Cu(CH3COO)2*H2O | ZOI |  | 10000 | 7 | 6 | 18 | 12 | spheroidal | 18 | [8 empty] | https://www.tandfonline.com/doi/abs/10.1080/01932691.2020.1791719 | 10.1080/01932691.2020.1791719 | 101 | Journal of Dispersion Science and Technology | Informa UK Limited | 2020 | Aloe-vera leaf extract as a green agent for the synthesis of CuO nanoparticles inactivating bacterial pathogens and dye | FALSE | FALSE | closed | FALSE | [8 empty] | ['562'] | Escherichia coli | MTCC 739 | Prokaryota | Bacteria |  | Pseudomonadota | Gammaproteobacteria | Enterobacterales | Enterobacteriaceae | Escherichia | Escherichia coli | pathogenic | n | 6 | 12 | 24 | 37 | 1 | human | guts | clinical samples (blood, stool, urine)
1314 | 1316 | 2326 | 2327 | CuO | 0 | Escherichia coli | 0 | MTCC 739 | green_synthesis using Aloe-vera leaf extract. 10 mmol/kg Cu(CH3COO)2*H2O | ZOI |  | 25000 | 11 | 6 | 18 | 12 | spheroidal | 18 | [8 empty] | https://www.tandfonline.com/doi/abs/10.1080/01932691.2020.1791719 | 10.1080/01932691.2020.1791719 | 101 | Journal of Dispersion Science and Technology | Informa UK Limited | 2020 | Aloe-vera leaf extract as a green agent for the synthesis of CuO nanoparticles inactivating bacterial pathogens and dye | FALSE | FALSE | closed | FALSE | [8 empty] | ['562'] | Escherichia coli | MTCC 739 | Prokaryota | Bacteria |  | Pseudomonadota | Gammaproteobacteria | Enterobacterales | Enterobacteriaceae | Escherichia | Escherichia coli | pathogenic | n | 6 | 12 | 24 | 37 | 1 | human | guts | clinical samples (blood, stool, urine)
1315 | 1317 | 2327 | 2328 | CuO | 0 | Escherichia coli | 0 | MTCC 739 | green_synthesis using Aloe-vera leaf extract. 10 mmol/kg Cu(CH3COO)2*H2O | ZOI |  | 50000 | 12.33 | 6 | 18 | 12 | spheroidal | 18 | [8 empty] | https://www.tandfonline.com/doi/abs/10.1080/01932691.2020.1791719 | 10.1080/01932691.2020.1791719 | 101 | Journal of Dispersion Science and Technology | Informa UK Limited | 2020 | Aloe-vera leaf extract as a green agent for the synthesis of CuO nanoparticles inactivating bacterial pathogens and dye | FALSE | FALSE | closed | FALSE | [8 empty] | ['562'] | Escherichia coli | MTCC 739 | Prokaryota | Bacteria |  | Pseudomonadota | Gammaproteobacteria | Enterobacterales | Enterobacteriaceae | Escherichia | Escherichia coli | pathogenic | n | 6 | 12 | 24 | 37 | 1 | human | guts | clinical samples (blood, stool, urine)
1316 | 1318 | 2328 | 2329 | CuO | 0 | Escherichia coli | 0 | MTCC 739 | green_synthesis using Aloe-vera leaf extract. 50 mmol/kg Cu(CH3COO)2*H2O | ZOI |  | 10000 | 10.27 | 6 | 18 | 12 | spheroidal | 18 | [8 empty] | https://www.tandfonline.com/doi/abs/10.1080/01932691.2020.1791719 | 10.1080/01932691.2020.1791719 | 101 | Journal of Dispersion Science and Technology | Informa UK Limited | 2020 | Aloe-vera leaf extract as a green agent for the synthesis of CuO nanoparticles inactivating bacterial pathogens and dye | FALSE | FALSE | closed | FALSE | [8 empty] | ['562'] | Escherichia coli | MTCC 739 | Prokaryota | Bacteria |  | Pseudomonadota | Gammaproteobacteria | Enterobacterales | Enterobacteriaceae | Escherichia | Escherichia coli | pathogenic | n | 6 | 12 | 24 | 37 | 1 | human | guts | clinical samples (blood, stool, urine)
1317 | 1319 | 2329 | 2330 | CuO | 0 | Escherichia coli | 0 | MTCC 739 | green_synthesis using Aloe-vera leaf extract. 50 mmol/kg Cu(CH3COO)2*H2O | ZOI |  | 25000 | 11.3 | 6 | 18 | 12 | spheroidal | 18 | [8 empty] | https://www.tandfonline.com/doi/abs/10.1080/01932691.2020.1791719 | 10.1080/01932691.2020.1791719 | 101 | Journal of Dispersion Science and Technology | Informa UK Limited | 2020 | Aloe-vera leaf extract as a green agent for the synthesis of CuO nanoparticles inactivating bacterial pathogens and dye | FALSE | FALSE | closed | FALSE | [8 empty] | ['562'] | Escherichia coli | MTCC 739 | Prokaryota | Bacteria |  | Pseudomonadota | Gammaproteobacteria | Enterobacterales | Enterobacteriaceae | Escherichia | Escherichia coli | pathogenic | n | 6 | 12 | 24 | 37 | 1 | human | guts | clinical samples (blood, stool, urine)
1318 | 1320 | 2330 | 2331 | CuO | 0 | Escherichia coli | 0 | MTCC 739 | green_synthesis using Aloe-vera leaf extract. 50 mmol/kg Cu(CH3COO)2*H2O | ZOI |  | 50000 | 14.7 | 6 | 18 | 12 | spheroidal | 18 | [8 empty] | https://www.tandfonline.com/doi/abs/10.1080/01932691.2020.1791719 | 10.1080/01932691.2020.1791719 | 101 | Journal of Dispersion Science and Technology | Informa UK Limited | 2020 | Aloe-vera leaf extract as a green agent for the synthesis of CuO nanoparticles inactivating bacterial pathogens and dye | FALSE | FALSE | closed | FALSE | [8 empty] | ['562'] | Escherichia coli | MTCC 739 | Prokaryota | Bacteria |  | Pseudomonadota | Gammaproteobacteria | Enterobacterales | Enterobacteriaceae | Escherichia | Escherichia coli | pathogenic | n | 6 | 12 | 24 | 37 | 1 | human | guts | clinical samples (blood, stool, urine)
1319 | 1321 | 525 | 525 | Fe2O3 | 0 | Cladosporium herbarum | 0 |  | green_synthesis using iron and tannic acid | MIC | 63 |  |  | 10 | 30 | 20 | spherical | 120 | -18.3 | water | 37 |  | AgNO3 | 1 |  | 7 | https://pubmed.ncbi.nlm.nih.gov/29306005/ | 10.1016/j.micpath.2017.12.068 | 102 | Microbial Pathogenesis | Elsevier BV | 2018 | Preparation, characterization and antifungal activity of iron oxide nanoparticles | FALSE | FALSE | closed | FALSE | [8 empty] | ['29918'] | Cladosporium herbarum |  | Eukaryota | Fungi |  | Ascomycota | Dothideomycetes | Cladosporiales | Cladosporiaceae | Cladosporium |  | opportunistic pathogen | f | 240 | 360 | 600 | 23 | 1 | nature | plants | soil
1320 | 1322 | 526 | 1329 | Fe2O3 | 0 | Penicillium chrysogenum | 0 |  | green_synthesis using iron and tannic acid | MIC | 16 |  |  | 10 | 30 | 20 | spherical | 120 | -18.3 | water | 37 |  | AgNO3 | 1 |  | 7 | https://pubmed.ncbi.nlm.nih.gov/29306005/ | 10.1016/j.micpath.2017.12.068 | 102 | Microbial Pathogenesis | Elsevier BV | 2018 | Preparation, characterization and antifungal activity of iron oxide nanoparticles | FALSE | FALSE | closed | TRUE | Xenia | 31,03,25 | 1 | 0 | Requires correction | 1. 120 часов экспиремента? time_set (hours) 2. shape - в тексте нет ничего такого, но есть TEM и FESEM |  |  | ['5076'] | Penicillium chrysogenum |  | Eukaryota | Fungi |  | Ascomycota | Eurotiomycetes | Eurotiales | Aspergillaceae | Penicillium | Penicillium chrysogenum | non-pathogenic | f | 24 | 48 | 72 | 27.5 | 1 | nature | soil | dwelling
1321 | 1323 | 527 | 527 | Fe2O3 | 0 | Alternaria alternata | 0 |  | green_synthesis using iron and tannic acid | MIC | 32 |  |  | 10 | 30 | 20 | spherical | 120 | -18.3 | water | 37 |  | AgNO3 | 1 |  | 7 | https://pubmed.ncbi.nlm.nih.gov/29306005/ | 10.1016/j.micpath.2017.12.068 | 102 | Microbial Pathogenesis | Elsevier BV | 2018 | Preparation, characterization and antifungal activity of iron oxide nanoparticles | FALSE | FALSE | closed | FALSE | [8 empty] | ['5599'] | Alternaria alternata |  | Eukaryota | Fungi |  | Ascomycota | Dothideomycetes | Pleosporales | Pleosporaceae | Alternaria | Alternaria alternata | opportunistic pathogen | f | 24 | 48 | 120 | 27 | 1 | nature | plants | soil
1322 | 1324 | 528 | 528 | Fe2O3 | 0 | Trichothecium roseum | 0 |  | green_synthesis using iron and tannic acid | MIC | 63 |  |  | 10 | 30 | 20 | spherical | 120 | -18.3 | water | 37 |  | AgNO3 | 1 |  | 7 | https://pubmed.ncbi.nlm.nih.gov/29306005/ | 10.1016/j.micpath.2017.12.068 | 102 | Microbial Pathogenesis | Elsevier BV | 2018 | Preparation, characterization and antifungal activity of iron oxide nanoparticles | FALSE | FALSE | closed | FALSE | [8 empty] | ['47278'] | Trichothecium roseum |  | Eukaryota | Fungi |  | Ascomycota | Sordariomycetes | Hypocreales |  | Trichothecium | Trichothecium roseum | opportunistic pathogen | f | 120 | 168 | 240 | 25 | 1 | nature | soil | food
1323 | 1325 | 529 | 529 | Fe2O3 | 0 | Aspergillus niger | 0 |  | green_synthesis using iron and tannic acid | MIC | 16 |  |  | 10 | 30 | 20 | spherical | 120 | -18.3 | water | 37 |  | AgNO3 | 1 |  | 7 | https://pubmed.ncbi.nlm.nih.gov/29306005/ | 10.1016/j.micpath.2017.12.068 | 102 | Microbial Pathogenesis | Elsevier BV | 2018 | Preparation, characterization and antifungal activity of iron oxide nanoparticles | FALSE | FALSE | closed | FALSE | [8 empty] | ['5061'] | Aspergillus niger |  | Eukaryota | Fungi | Opisthokonta | Ascomycota | Eurotiomycetes | Eurotiales | Aspergillaceae | Aspergillus | Aspergillus niger | opportunistic pathogen | f | 36 | 60 | 84 | 27.5 | 1 | nature | soil | dwelling
1324 | 1326 | 2502 | 2503 | Fe2O3 | 0 | Trichothecium roseum | 0 |  | green_synthesis using iron and tannic acid | ZOI |  | 100 | 10.67 | 10 | 30 | 20 | spherical | 120 | -18.3 | water | 37 |  | AgNO3 | 1 |  | 7 | https://pubmed.ncbi.nlm.nih.gov/29306005/ | 10.1016/j.micpath.2017.12.068 | 102 | Microbial Pathogenesis | Elsevier BV | 2018 | Preparation, characterization and antifungal activity of iron oxide nanoparticles | FALSE | FALSE | closed | FALSE | [8 empty] | ['47278'] | Trichothecium roseum |  | Eukaryota | Fungi |  | Ascomycota | Sordariomycetes | Hypocreales |  | Trichothecium | Trichothecium roseum | opportunistic pathogen | f | 120 | 168 | 240 | 25 | 1 | nature | soil | food
1325 | 1327 | 2503 | 2504 | Fe2O3 | 0 | Cladosporium herbarum | 0 |  | green_synthesis using iron and tannic acid | ZOI |  | 100 | 11.33 | 10 | 30 | 20 | spherical | 120 | -18.3 | water | 37 |  | AgNO3 | 1 |  | 7 | https://pubmed.ncbi.nlm.nih.gov/29306005/ | 10.1016/j.micpath.2017.12.068 | 102 | Microbial Pathogenesis | Elsevier BV | 2018 | Preparation, characterization and antifungal activity of iron oxide nanoparticles | FALSE | FALSE | closed | FALSE | [8 empty] | ['29918'] | Cladosporium herbarum |  | Eukaryota | Fungi |  | Ascomycota | Dothideomycetes | Cladosporiales | Cladosporiaceae | Cladosporium |  | opportunistic pathogen | f | 240 | 360 | 600 | 23 | 1 | nature | plants | soil
1326 | 1328 | 2504 | 2505 | Fe2O3 | 0 | Penicillium chrysogenum | 0 |  | green_synthesis using iron and tannic acid | ZOI |  | 100 | 21 | 10 | 30 | 20 | spherical | 120 | -18.3 | water | 37 |  | AgNO3 | 1 |  | 7 | https://pubmed.ncbi.nlm.nih.gov/29306005/ | 10.1016/j.micpath.2017.12.068 | 102 | Microbial Pathogenesis | Elsevier BV | 2018 | Preparation, characterization and antifungal activity of iron oxide nanoparticles | FALSE | FALSE | closed | FALSE | [8 empty] | ['5076'] | Penicillium chrysogenum |  | Eukaryota | Fungi |  | Ascomycota | Eurotiomycetes | Eurotiales | Aspergillaceae | Penicillium | Penicillium chrysogenum | non-pathogenic | f | 24 | 48 | 72 | 27.5 | 1 | nature | soil | dwelling
1327 | 1329 | 2505 | 1332 | Fe2O3 | 0 | Alternaria alternata | 0 |  | green_synthesis using iron and tannic acid | ZOI |  | 100 | 13.67 | 10 | 30 | 20 | spherical | 120 | -18.3 | water | 37 |  | AgNO3 | 1 |  | 7 | https://pubmed.ncbi.nlm.nih.gov/29306005/ | 10.1016/j.micpath.2017.12.068 | 102 | Microbial Pathogenesis | Elsevier BV | 2018 | Preparation, characterization and antifungal activity of iron oxide nanoparticles | FALSE | FALSE | closed | TRUE | Xenia | 31,03,25 | 1 | 0 | Requires correction | 1. 120 часов экспиремента? time_set (hours) 2. shape - в тексте нет ничего такого, но есть TEM и FESEM |  |  | ['5599'] | Alternaria alternata |  | Eukaryota | Fungi |  | Ascomycota | Dothideomycetes | Pleosporales | Pleosporaceae | Alternaria | Alternaria alternata | opportunistic pathogen | f | 24 | 48 | 120 | 27 | 1 | nature | plants | soil
1328 | 1330 | 2506 | 2507 | Fe2O3 | 0 | Aspergillus niger | 0 |  | green_synthesis using iron and tannic acid | ZOI |  | 100 | 17.33 | 10 | 30 | 20 | spherical | 120 | -18.3 | water | 37 |  | AgNO3 | 1 |  | 7 | https://pubmed.ncbi.nlm.nih.gov/29306005/ | 10.1016/j.micpath.2017.12.068 | 102 | Microbial Pathogenesis | Elsevier BV | 2018 | Preparation, characterization and antifungal activity of iron oxide nanoparticles | FALSE | FALSE | closed | FALSE | [8 empty] | ['5061'] | Aspergillus niger |  | Eukaryota | Fungi | Opisthokonta | Ascomycota | Eurotiomycetes | Eurotiales | Aspergillaceae | Aspergillus | Aspergillus niger | opportunistic pathogen | f | 36 | 60 | 84 | 27.5 | 1 | nature | soil | dwelling
1329 | 1331 | 2507 | 2508 | Fe2O3 | 0 | Trichothecium roseum | 0 |  | green_synthesis using iron and tannic acid | ZOI |  | 250 | 17 | 10 | 30 | 20 | spherical | 120 | -18.3 | water | 37 |  | AgNO3 | 1 |  | 7 | https://pubmed.ncbi.nlm.nih.gov/29306005/ | 10.1016/j.micpath.2017.12.068 | 102 | Microbial Pathogenesis | Elsevier BV | 2018 | Preparation, characterization and antifungal activity of iron oxide nanoparticles | FALSE | FALSE | closed | FALSE | [8 empty] | ['47278'] | Trichothecium roseum |  | Eukaryota | Fungi |  | Ascomycota | Sordariomycetes | Hypocreales |  | Trichothecium | Trichothecium roseum | opportunistic pathogen | f | 120 | 168 | 240 | 25 | 1 | nature | soil | food
1330 | 1332 | 2508 | 2509 | Fe2O3 | 0 | Cladosporium herbarum | 0 |  | green_synthesis using iron and tannic acid | ZOI |  | 250 | 14 | 10 | 30 | 20 | spherical | 120 | -18.3 | water | 37 |  | AgNO3 | 1 |  | 7 | https://pubmed.ncbi.nlm.nih.gov/29306005/ | 10.1016/j.micpath.2017.12.068 | 102 | Microbial Pathogenesis | Elsevier BV | 2018 | Preparation, characterization and antifungal activity of iron oxide nanoparticles | FALSE | FALSE | closed | FALSE | [8 empty] | ['29918'] | Cladosporium herbarum |  | Eukaryota | Fungi |  | Ascomycota | Dothideomycetes | Cladosporiales | Cladosporiaceae | Cladosporium |  | opportunistic pathogen | f | 240 | 360 | 600 | 23 | 1 | nature | plants | soil
1331 | 1333 | 2509 | 2510 | Fe2O3 | 0 | Penicillium chrysogenum | 0 |  | green_synthesis using iron and tannic acid | ZOI |  | 250 | 25.33 | 10 | 30 | 20 | spherical | 120 | -18.3 | water | 37 |  | AgNO3 | 1 |  | 7 | https://pubmed.ncbi.nlm.nih.gov/29306005/ | 10.1016/j.micpath.2017.12.068 | 102 | Microbial Pathogenesis | Elsevier BV | 2018 | Preparation, characterization and antifungal activity of iron oxide nanoparticles | FALSE | FALSE | closed | FALSE | [8 empty] | ['5076'] | Penicillium chrysogenum |  | Eukaryota | Fungi |  | Ascomycota | Eurotiomycetes | Eurotiales | Aspergillaceae | Penicillium | Penicillium chrysogenum | non-pathogenic | f | 24 | 48 | 72 | 27.5 | 1 | nature | soil | dwelling
1332 | 1334 | 2510 | 2511 | Fe2O3 | 0 | Alternaria alternata | 0 |  | green_synthesis using iron and tannic acid | ZOI |  | 250 | 17.33 | 10 | 30 | 20 | spherical | 120 | -18.3 | water | 37 |  | AgNO3 | 1 |  | 7 | https://pubmed.ncbi.nlm.nih.gov/29306005/ | 10.1016/j.micpath.2017.12.068 | 102 | Microbial Pathogenesis | Elsevier BV | 2018 | Preparation, characterization and antifungal activity of iron oxide nanoparticles | FALSE | FALSE | closed | FALSE | [8 empty] | ['5599'] | Alternaria alternata |  | Eukaryota | Fungi |  | Ascomycota | Dothideomycetes | Pleosporales | Pleosporaceae | Alternaria | Alternaria alternata | opportunistic pathogen | f | 24 | 48 | 120 | 27 | 1 | nature | plants | soil
1333 | 1335 | 2511 | 2512 | Fe2O3 | 0 | Aspergillus niger | 0 |  | green_synthesis using iron and tannic acid | ZOI |  | 250 | 22.67 | 10 | 30 | 20 | spherical | 120 | -18.3 | water | 37 |  | AgNO3 | 1 |  | 7 | https://pubmed.ncbi.nlm.nih.gov/29306005/ | 10.1016/j.micpath.2017.12.068 | 102 | Microbial Pathogenesis | Elsevier BV | 2018 | Preparation, characterization and antifungal activity of iron oxide nanoparticles | FALSE | FALSE | closed | FALSE | [8 empty] | ['5061'] | Aspergillus niger |  | Eukaryota | Fungi | Opisthokonta | Ascomycota | Eurotiomycetes | Eurotiales | Aspergillaceae | Aspergillus | Aspergillus niger | opportunistic pathogen | f | 36 | 60 | 84 | 27.5 | 1 | nature | soil | dwelling
1334 | 1336 | 2512 | 2513 | Fe2O3 | 0 | Trichothecium roseum | 0 |  | green_synthesis using iron and tannic acid | ZOI |  | 500 | 22.67 | 10 | 30 | 20 | spherical | 120 | -18.3 | water | 37 |  | AgNO3 | 1 |  | 7 | https://pubmed.ncbi.nlm.nih.gov/29306005/ | 10.1016/j.micpath.2017.12.068 | 102 | Microbial Pathogenesis | Elsevier BV | 2018 | Preparation, characterization and antifungal activity of iron oxide nanoparticles | FALSE | FALSE | closed | FALSE | [8 empty] | ['47278'] | Trichothecium roseum |  | Eukaryota | Fungi |  | Ascomycota | Sordariomycetes | Hypocreales |  | Trichothecium | Trichothecium roseum | opportunistic pathogen | f | 120 | 168 | 240 | 25 | 1 | nature | soil | food
1335 | 1337 | 2513 | 2514 | Fe2O3 | 0 | Cladosporium herbarum | 0 |  | green_synthesis using iron and tannic acid | ZOI |  | 500 | 18 | 10 | 30 | 20 | spherical | 120 | -18.3 | water | 37 |  | AgNO3 | 1 |  | 7 | https://pubmed.ncbi.nlm.nih.gov/29306005/ | 10.1016/j.micpath.2017.12.068 | 102 | Microbial Pathogenesis | Elsevier BV | 2018 | Preparation, characterization and antifungal activity of iron oxide nanoparticles | FALSE | FALSE | closed | FALSE | [8 empty] | ['29918'] | Cladosporium herbarum |  | Eukaryota | Fungi |  | Ascomycota | Dothideomycetes | Cladosporiales | Cladosporiaceae | Cladosporium |  | opportunistic pathogen | f | 240 | 360 | 600 | 23 | 1 | nature | plants | soil
1336 | 1338 | 2514 | 2515 | Fe2O3 | 0 | Penicillium chrysogenum | 0 |  | green_synthesis using iron and tannic acid | ZOI |  | 500 | 28.67 | 10 | 30 | 20 | spherical | 120 | -18.3 | water | 37 |  | AgNO3 | 1 |  | 7 | https://pubmed.ncbi.nlm.nih.gov/29306005/ | 10.1016/j.micpath.2017.12.068 | 102 | Microbial Pathogenesis | Elsevier BV | 2018 | Preparation, characterization and antifungal activity of iron oxide nanoparticles | FALSE | FALSE | closed | FALSE | [8 empty] | ['5076'] | Penicillium chrysogenum |  | Eukaryota | Fungi |  | Ascomycota | Eurotiomycetes | Eurotiales | Aspergillaceae | Penicillium | Penicillium chrysogenum | non-pathogenic | f | 24 | 48 | 72 | 27.5 | 1 | nature | soil | dwelling
1337 | 1339 | 2515 | 1335 | Fe2O3 | 0 | Alternaria alternata | 0 |  | green_synthesis using iron and tannic acid | ZOI |  | 500 | 21.33 | 10 | 30 | 20 | spherical | 120 | -18.3 | water | 37 |  | AgNO3 | 1 |  | 7 | https://pubmed.ncbi.nlm.nih.gov/29306005/ | 10.1016/j.micpath.2017.12.068 | 102 | Microbial Pathogenesis | Elsevier BV | 2018 | Preparation, characterization and antifungal activity of iron oxide nanoparticles | FALSE | FALSE | closed | TRUE | Xenia | 31,03,25 | 1 | 0 | Requires correction | 1. 120 часов экспиремента? time_set (hours) 2. shape - в тексте нет ничего такого, но есть TEM и FESEM |  |  | ['5599'] | Alternaria alternata |  | Eukaryota | Fungi |  | Ascomycota | Dothideomycetes | Pleosporales | Pleosporaceae | Alternaria | Alternaria alternata | opportunistic pathogen | f | 24 | 48 | 120 | 27 | 1 | nature | plants | soil
1338 | 1340 | 2516 | 1340 | Fe2O3 | 0 | Aspergillus niger | 0 |  | green_synthesis using iron and tannic acid | ZOI |  | 500 | 26.33 | 10 | 30 | 20 | spherical | 120 | -18.3 | water | 37 |  | AgNO3 | 1 |  | 7 | https://pubmed.ncbi.nlm.nih.gov/29306005/ | 10.1016/j.micpath.2017.12.068 | 102 | Microbial Pathogenesis | Elsevier BV | 2018 | Preparation, characterization and antifungal activity of iron oxide nanoparticles | FALSE | FALSE | closed | TRUE | Xenia | 31,03,25 | 1 | 0 | Requires correction | 1. 120 часов экспиремента? time_set (hours) 2. shape - в тексте нет ничего такого, но есть TEM и FESEM |  |  | ['5061'] | Aspergillus niger |  | Eukaryota | Fungi | Opisthokonta | Ascomycota | Eurotiomycetes | Eurotiales | Aspergillaceae | Aspergillus | Aspergillus niger | opportunistic pathogen | f | 36 | 60 | 84 | 27.5 | 1 | nature | soil | dwelling
1339 | 1341 | 562 | 562 | ZnO | 0 | Escherichia coli | 0 |  | chemical_synthesis by aqueous zinc sulfate heptahydrate | MIC | 31.25 |  |  | 30 | 30 | 30 | spherical | 24 | [8 empty] | http://www.veterinaryworld.org/Vol.11/October-2018/11.pdf | 10.14202/vetworld.2018.1428-1432 | 103 | Veterinary World | Veterinary World | 2018 | In vitro antibacterial effects of zinc oxide nanoparticles on multiple drug-resistant strains of Staphylococcus aureus and Escherichia coli: An alternative approach for antibacterial therapy of mastitis in sheep | TRUE | TRUE | gold | FALSE | [8 empty] | ['562'] | Escherichia coli |  | Prokaryota | Bacteria |  | Pseudomonadota | Gammaproteobacteria | Enterobacterales | Enterobacteriaceae | Escherichia | Escherichia coli | opportunistic pathogen | n | 1.5 | 4 | 24 | 37 | 1 | human | guts | mouth
1340 | 1342 | 563 | 563 | ZnO | 0 | Escherichia coli | 0 |  | chemical_synthesis by aqueous zinc sulfate heptahydrate | MBC | 62.5 |  |  | 30 | 30 | 30 | spherical | 24 | [8 empty] | http://www.veterinaryworld.org/Vol.11/October-2018/11.pdf | 10.14202/vetworld.2018.1428-1432 | 103 | Veterinary World | Veterinary World | 2018 | In vitro antibacterial effects of zinc oxide nanoparticles on multiple drug-resistant strains of Staphylococcus aureus and Escherichia coli: An alternative approach for antibacterial therapy of mastitis in sheep | TRUE | TRUE | gold | FALSE | [8 empty] | ['562'] | Escherichia coli |  | Prokaryota | Bacteria |  | Pseudomonadota | Gammaproteobacteria | Enterobacterales | Enterobacteriaceae | Escherichia | Escherichia coli | opportunistic pathogen | n | 1.5 | 4 | 24 | 37 | 1 | human | guts | mouth
1341 | 1343 | 564 | 1348 | ZnO | 0 | Staphylococcus aureus | 0 |  | chemical_synthesis by aqueous zinc sulfate heptahydrate | MIC | 3.9 |  |  | 30 | 30 | 30 | spherical | 24 | [8 empty] | http://www.veterinaryworld.org/Vol.11/October-2018/11.pdf | 10.14202/vetworld.2018.1428-1432 | 103 | Veterinary World | Veterinary World | 2018 | In vitro antibacterial effects of zinc oxide nanoparticles on multiple drug-resistant strains of Staphylococcus aureus and Escherichia coli: An alternative approach for antibacterial therapy of mastitis in sheep | TRUE | TRUE | gold | TRUE | Xenia | 31,03,25 | 1 | 0 | Requires correction | 1. В статье не указан strain |  |  | ['1280'] | Staphylococcus aureus |  | Prokaryota | Bacteria | Terrabacteria group | Bacillota | Bacilli | Bacillales | Staphylococcaceae | Staphylococcus | Staphylococcus aureus | pathogenic | p | 4 | 8 | 24 | 37 | 2 | human | skin | nasopharynx
1342 | 1344 | 565 | 565 | ZnO | 0 | Staphylococcus aureus | 0 |  | chemical_synthesis by aqueous zinc sulfate heptahydrate | MBC | 7.81 |  |  | 30 | 30 | 30 | spherical | 24 | [8 empty] | http://www.veterinaryworld.org/Vol.11/October-2018/11.pdf | 10.14202/vetworld.2018.1428-1432 | 103 | Veterinary World | Veterinary World | 2018 | In vitro antibacterial effects of zinc oxide nanoparticles on multiple drug-resistant strains of Staphylococcus aureus and Escherichia coli: An alternative approach for antibacterial therapy of mastitis in sheep | TRUE | TRUE | gold | FALSE | [8 empty] | ['1280'] | Staphylococcus aureus |  | Prokaryota | Bacteria | Terrabacteria group | Bacillota | Bacilli | Bacillales | Staphylococcaceae | Staphylococcus | Staphylococcus aureus | pathogenic | p | 4 | 8 | 24 | 37 | 2 | human | skin | nasopharynx
1343 | 1345 | 566 | 566 | ZnO | 1 | Bacillus subtilis | 0 |  | green_synthesis using aqueous Brassica rapa leaf | MIC | 50 |  |  | 38 | 38 | 38 | hexagonal | 24 |  | water (distilled) | 80 | 240 | (Zn (NO3)2.6H2O) |  |  |  | https://doi.org/10.1016/j.physb.2020.412563 | 10.1016/j.physb.2020.412563 | 104 | Physica B: Condensed Matter | Elsevier BV | 2021 | Investigation of in-vitro antibacterial and seed germination properties of green synthesized pure and nickel doped ZnO nanoparticles | FALSE | FALSE | closed | FALSE | [8 empty] | ['1423'] | Bacillus subtilis |  | Prokaryota | Bacteria | Terrabacteria group | Bacillota | Bacilli | Bacillales | Bacillaceae | Bacillus | Bacillus subtilis | non-pathogenic | p | 6 | 8 | 12 | 33.5 | 1 | nature | soil | plants
1344 | 1346 | 567 | 1350 | ZnO | 1 | Bacillus subtilis | 0 |  | green_synthesis using aqueous Brassica rapa leaf | MIC | 50 |  |  | 27.43 | 27.43 | 27.43 | hexagonal | 24 |  | water (distilled) | 80 | 240 | (Zn (NO3)2.6H2O) |  |  |  | https://doi.org/10.1016/j.physb.2020.412563 | 10.1016/j.physb.2020.412563 | 104 | Physica B: Condensed Matter | Elsevier BV | 2021 | Investigation of in-vitro antibacterial and seed germination properties of green synthesized pure and nickel doped ZnO nanoparticles | FALSE | FALSE | closed | TRUE | Xenia | 31,03,25 | 0 | 0 | Verified |  |  |  | ['1423'] | Bacillus subtilis |  | Prokaryota | Bacteria | Terrabacteria group | Bacillota | Bacilli | Bacillales | Bacillaceae | Bacillus | Bacillus subtilis | non-pathogenic | p | 6 | 8 | 12 | 33.5 | 1 | nature | soil | plants
1345 | 1347 | 568 | 568 | ZnO | 1 | Bacillus subtilis | 0 |  | green_synthesis using aqueous Brassica rapa leaf | MIC | 50 |  |  | 26.38 | 26.38 | 26.38 | hexagonal | 24 |  | water (distilled) | 80 | 240 | (Zn (NO3)2.6H2O) |  |  |  | https://doi.org/10.1016/j.physb.2020.412563 | 10.1016/j.physb.2020.412563 | 104 | Physica B: Condensed Matter | Elsevier BV | 2021 | Investigation of in-vitro antibacterial and seed germination properties of green synthesized pure and nickel doped ZnO nanoparticles | FALSE | FALSE | closed | FALSE | [8 empty] | ['1423'] | Bacillus subtilis |  | Prokaryota | Bacteria | Terrabacteria group | Bacillota | Bacilli | Bacillales | Bacillaceae | Bacillus | Bacillus subtilis | non-pathogenic | p | 6 | 8 | 12 | 33.5 | 1 | nature | soil | plants
1346 | 1348 | 569 | 569 | ZnO | 0 | Bacillus subtilis | 0 |  | green_synthesis using aqueous Brassica rapa leaf | MIC | 12.5 |  |  | 41.23 | 41.23 | 41.23 | hexagonal | 24 |  | water (distilled) | 80 | 240 | (Zn (NO3)2.6H2O) |  |  |  | https://doi.org/10.1016/j.physb.2020.412563 | 10.1016/j.physb.2020.412563 | 104 | Physica B: Condensed Matter | Elsevier BV | 2021 | Investigation of in-vitro antibacterial and seed germination properties of green synthesized pure and nickel doped ZnO nanoparticles | FALSE | FALSE | closed | FALSE | [8 empty] | ['1423'] | Bacillus subtilis |  | Prokaryota | Bacteria | Terrabacteria group | Bacillota | Bacilli | Bacillales | Bacillaceae | Bacillus | Bacillus subtilis | non-pathogenic | p | 6 | 8 | 12 | 33.5 | 1 | nature | soil | plants
1347 | 1349 | 570 | 570 | ZnO | 1 | Escherichia coli | 0 |  | green_synthesis using aqueous Brassica rapa leaf | MIC | 25 |  |  | 38 | 38 | 38 | hexagonal | 24 |  | water (distilled) | 80 | 240 | (Zn (NO3)2.6H2O) |  |  |  | https://doi.org/10.1016/j.physb.2020.412563 | 10.1016/j.physb.2020.412563 | 104 | Physica B: Condensed Matter | Elsevier BV | 2021 | Investigation of in-vitro antibacterial and seed germination properties of green synthesized pure and nickel doped ZnO nanoparticles | FALSE | FALSE | closed | FALSE | [8 empty] | ['562'] | Escherichia coli |  | Prokaryota | Bacteria |  | Pseudomonadota | Gammaproteobacteria | Enterobacterales | Enterobacteriaceae | Escherichia | Escherichia coli | opportunistic pathogen | n | 1.5 | 4 | 24 | 37 | 1 | human | guts | mouth
1348 | 1350 | 571 | 571 | ZnO | 1 | Escherichia coli | 0 |  | green_synthesis using aqueous Brassica rapa leaf | MIC | 25 |  |  | 27.43 | 27.43 | 27.43 | hexagonal | 24 |  | water (distilled) | 80 | 240 | (Zn (NO3)2.6H2O) |  |  |  | https://doi.org/10.1016/j.physb.2020.412563 | 10.1016/j.physb.2020.412563 | 104 | Physica B: Condensed Matter | Elsevier BV | 2021 | Investigation of in-vitro antibacterial and seed germination properties of green synthesized pure and nickel doped ZnO nanoparticles | FALSE | FALSE | closed | FALSE | [8 empty] | ['562'] | Escherichia coli |  | Prokaryota | Bacteria |  | Pseudomonadota | Gammaproteobacteria | Enterobacterales | Enterobacteriaceae | Escherichia | Escherichia coli | opportunistic pathogen | n | 1.5 | 4 | 24 | 37 | 1 | human | guts | mouth
1349 | 1351 | 572 | 572 | ZnO | 1 | Escherichia coli | 0 |  | green_synthesis using aqueous Brassica rapa leaf | MIC | 25 |  |  | 26.38 | 26.38 | 26.38 | hexagonal | 24 |  | water (distilled) | 80 | 240 | (Zn (NO3)2.6H2O) |  |  |  | https://doi.org/10.1016/j.physb.2020.412563 | 10.1016/j.physb.2020.412563 | 104 | Physica B: Condensed Matter | Elsevier BV | 2021 | Investigation of in-vitro antibacterial and seed germination properties of green synthesized pure and nickel doped ZnO nanoparticles | FALSE | FALSE | closed | FALSE | [8 empty] | ['562'] | Escherichia coli |  | Prokaryota | Bacteria |  | Pseudomonadota | Gammaproteobacteria | Enterobacterales | Enterobacteriaceae | Escherichia | Escherichia coli | opportunistic pathogen | n | 1.5 | 4 | 24 | 37 | 1 | human | guts | mouth
1350 | 1352 | 573 | 573 | ZnO | 0 | Escherichia coli | 0 |  | green_synthesis using aqueous Brassica rapa leaf | MIC | 25 |  |  | 41.23 | 41.23 | 41.23 | hexagonal | 24 |  | water (distilled) | 80 | 240 | (Zn (NO3)2.6H2O) |  |  |  | https://doi.org/10.1016/j.physb.2020.412563 | 10.1016/j.physb.2020.412563 | 104 | Physica B: Condensed Matter | Elsevier BV | 2021 | Investigation of in-vitro antibacterial and seed germination properties of green synthesized pure and nickel doped ZnO nanoparticles | FALSE | FALSE | closed | FALSE | [8 empty] | ['562'] | Escherichia coli |  | Prokaryota | Bacteria |  | Pseudomonadota | Gammaproteobacteria | Enterobacterales | Enterobacteriaceae | Escherichia | Escherichia coli | opportunistic pathogen | n | 1.5 | 4 | 24 | 37 | 1 | human | guts | mouth
1351 | 1353 | 2331 | 1355 | ZnO | 0 | Enterobacter cloacae | 0 |  | green_synthesis using aqueous Brassica rapa leaf | ZOI |  | 40 | 30 | 41.23 | 41.23 | 41.23 | hexagonal | 24 |  | water (distilled) | 80 | 240 | (Zn (NO3)2.6H2O) |  |  |  | https://doi.org/10.1016/j.physb.2020.412563 | 10.1016/j.physb.2020.412563 | 104 | Physica B: Condensed Matter | Elsevier BV | 2021 | Investigation of in-vitro antibacterial and seed germination properties of green synthesized pure and nickel doped ZnO nanoparticles | FALSE | FALSE | closed | TRUE | Xenia | 31,03,25 | 0 | 0 | Verified |  |  |  | ['550'] | Enterobacter cloacae |  | Prokaryota | Bacteria |  | Pseudomonadota | Gammaproteobacteria | Enterobacterales | Enterobacteriaceae | Enterobacter | Enterobacter cloacae | opportunistic pathogen | n | 12 | 24 | 48 | 37 | 2 | human | guts | clinical samples (blood, sputum, stool, urine, wound swabs)
1352 | 1354 | 2332 | 2333 | ZnO | 0 | Enterobacter cloacae | 0 |  | green_synthesis using aqueous Brassica rapa leaf | ZOI |  | 40 | 30 | 41.23 | 41.23 | 41.23 | hexagonal | 24 |  | water (distilled) | 80 | 240 | (Zn (NO3)2.6H2O) |  |  |  | https://doi.org/10.1016/j.physb.2020.412563 | 10.1016/j.physb.2020.412563 | 104 | Physica B: Condensed Matter | Elsevier BV | 2021 | Investigation of in-vitro antibacterial and seed germination properties of green synthesized pure and nickel doped ZnO nanoparticles | FALSE | FALSE | closed | FALSE | [8 empty] | ['550'] | Enterobacter cloacae |  | Prokaryota | Bacteria |  | Pseudomonadota | Gammaproteobacteria | Enterobacterales | Enterobacteriaceae | Enterobacter | Enterobacter cloacae | opportunistic pathogen | n | 12 | 24 | 48 | 37 | 2 | human | guts | clinical samples (blood, sputum, stool, urine, wound swabs)
1353 | 1355 | 2333 | 2334 | ZnO | 1 | Enterobacter cloacae | 0 |  | green_synthesis using aqueous Brassica rapa leaf | ZOI |  | 40 | 2 | 38 | 38 | 38 | hexagonal | 24 |  | water (distilled) | 80 | 240 | (Zn (NO3)2.6H2O) |  |  |  | https://doi.org/10.1016/j.physb.2020.412563 | 10.1016/j.physb.2020.412563 | 104 | Physica B: Condensed Matter | Elsevier BV | 2021 | Investigation of in-vitro antibacterial and seed germination properties of green synthesized pure and nickel doped ZnO nanoparticles | FALSE | FALSE | closed | FALSE | [8 empty] | ['550'] | Enterobacter cloacae |  | Prokaryota | Bacteria |  | Pseudomonadota | Gammaproteobacteria | Enterobacterales | Enterobacteriaceae | Enterobacter | Enterobacter cloacae | opportunistic pathogen | n | 12 | 24 | 48 | 37 | 2 | human | guts | clinical samples (blood, sputum, stool, urine, wound swabs)
1354 | 1356 | 2334 | 2335 | ZnO | 1 | Enterobacter cloacae | 0 |  | green_synthesis using aqueous Brassica rapa leaf | ZOI |  | 40 | 2 | 38 | 38 | 38 | hexagonal | 24 |  | water (distilled) | 80 | 240 | (Zn (NO3)2.6H2O) |  |  |  | https://doi.org/10.1016/j.physb.2020.412563 | 10.1016/j.physb.2020.412563 | 104 | Physica B: Condensed Matter | Elsevier BV | 2021 | Investigation of in-vitro antibacterial and seed germination properties of green synthesized pure and nickel doped ZnO nanoparticles | FALSE | FALSE | closed | FALSE | [8 empty] | ['550'] | Enterobacter cloacae |  | Prokaryota | Bacteria |  | Pseudomonadota | Gammaproteobacteria | Enterobacterales | Enterobacteriaceae | Enterobacter | Enterobacter cloacae | opportunistic pathogen | n | 12 | 24 | 48 | 37 | 2 | human | guts | clinical samples (blood, sputum, stool, urine, wound swabs)
1355 | 1357 | 2335 | 2336 | ZnO | 1 | Enterobacter cloacae | 0 |  | green_synthesis using aqueous Brassica rapa leaf | ZOI |  | 40 | 20 | 27.43 | 27.43 | 27.43 | hexagonal | 48 |  | water (distilled) | 80 | 240 | (Zn (NO3)2.6H2O) |  |  |  | https://doi.org/10.1016/j.physb.2020.412563 | 10.1016/j.physb.2020.412563 | 104 | Physica B: Condensed Matter | Elsevier BV | 2021 | Investigation of in-vitro antibacterial and seed germination properties of green synthesized pure and nickel doped ZnO nanoparticles | FALSE | FALSE | closed | FALSE | [8 empty] | ['550'] | Enterobacter cloacae |  | Prokaryota | Bacteria |  | Pseudomonadota | Gammaproteobacteria | Enterobacterales | Enterobacteriaceae | Enterobacter | Enterobacter cloacae | opportunistic pathogen | n | 12 | 24 | 48 | 37 | 2 | human | guts | clinical samples (blood, sputum, stool, urine, wound swabs)
1356 | 1358 | 2336 | 2337 | ZnO | 1 | Enterobacter cloacae | 0 |  | green_synthesis using aqueous Brassica rapa leaf | ZOI |  | 40 | 20 | 27.43 | 27.43 | 27.43 | hexagonal | 48 |  | water (distilled) | 80 | 240 | (Zn (NO3)2.6H2O) |  |  |  | https://doi.org/10.1016/j.physb.2020.412563 | 10.1016/j.physb.2020.412563 | 104 | Physica B: Condensed Matter | Elsevier BV | 2021 | Investigation of in-vitro antibacterial and seed germination properties of green synthesized pure and nickel doped ZnO nanoparticles | FALSE | FALSE | closed | FALSE | [8 empty] | ['550'] | Enterobacter cloacae |  | Prokaryota | Bacteria |  | Pseudomonadota | Gammaproteobacteria | Enterobacterales | Enterobacteriaceae | Enterobacter | Enterobacter cloacae | opportunistic pathogen | n | 12 | 24 | 48 | 37 | 2 | human | guts | clinical samples (blood, sputum, stool, urine, wound swabs)
1357 | 1359 | 2337 | 2338 | ZnO | 1 | Enterobacter cloacae | 0 |  | green_synthesis using aqueous Brassica rapa leaf | ZOI |  | 40 | 18 | 26.38 | 26.38 | 26.38 | hexagonal | 48 |  | water (distilled) | 80 | 240 | (Zn (NO3)2.6H2O) |  |  |  | https://doi.org/10.1016/j.physb.2020.412563 | 10.1016/j.physb.2020.412563 | 104 | Physica B: Condensed Matter | Elsevier BV | 2021 | Investigation of in-vitro antibacterial and seed germination properties of green synthesized pure and nickel doped ZnO nanoparticles | FALSE | FALSE | closed | FALSE | [8 empty] | ['550'] | Enterobacter cloacae |  | Prokaryota | Bacteria |  | Pseudomonadota | Gammaproteobacteria | Enterobacterales | Enterobacteriaceae | Enterobacter | Enterobacter cloacae | opportunistic pathogen | n | 12 | 24 | 48 | 37 | 2 | human | guts | clinical samples (blood, sputum, stool, urine, wound swabs)
1358 | 1360 | 2338 | 2339 | ZnO | 1 | Enterobacter cloacae | 0 |  | green_synthesis using aqueous Brassica rapa leaf | ZOI |  | 40 | 18 | 26.38 | 26.38 | 26.38 | hexagonal | 48 |  | water (distilled) | 80 | 240 | (Zn (NO3)2.6H2O) |  |  |  | https://doi.org/10.1016/j.physb.2020.412563 | 10.1016/j.physb.2020.412563 | 104 | Physica B: Condensed Matter | Elsevier BV | 2021 | Investigation of in-vitro antibacterial and seed germination properties of green synthesized pure and nickel doped ZnO nanoparticles | FALSE | FALSE | closed | FALSE | [8 empty] | ['550'] | Enterobacter cloacae |  | Prokaryota | Bacteria |  | Pseudomonadota | Gammaproteobacteria | Enterobacterales | Enterobacteriaceae | Enterobacter | Enterobacter cloacae | opportunistic pathogen | n | 12 | 24 | 48 | 37 | 2 | human | guts | clinical samples (blood, sputum, stool, urine, wound swabs)
1359 | 1361 | 2339 | 2340 | ZnO | 0 | Micrococcus luteus | 0 |  | green_synthesis using aqueous Brassica rapa leaf | ZOI |  | 40 | 20 | 41.23 | 41.23 | 41.23 | hexagonal | 24 |  | water (distilled) | 80 | 240 | (Zn (NO3)2.6H2O) |  |  |  | https://doi.org/10.1016/j.physb.2020.412563 | 10.1016/j.physb.2020.412563 | 104 | Physica B: Condensed Matter | Elsevier BV | 2021 | Investigation of in-vitro antibacterial and seed germination properties of green synthesized pure and nickel doped ZnO nanoparticles | FALSE | FALSE | closed | FALSE | [8 empty] | ['1270'] | Micrococcus luteus |  | Prokaryota | Bacteria |  | Actinomycetota | Actinomycetes | Micrococcales | Micrococcaceae | Micrococcus | Micrococcus luteus | non-pathogenic | p | 24 | 48 | 72 | 37 | 1 | nature | soil | skin
1360 | 1362 | 2340 | 2341 | ZnO | 1 | Micrococcus luteus | 0 |  | green_synthesis using aqueous Brassica rapa leaf | ZOI |  | 40 | 22 | 38 | 38 | 38 | hexagonal | 24 |  | water (distilled) | 80 | 240 | (Zn (NO3)2.6H2O) |  |  |  | https://doi.org/10.1016/j.physb.2020.412563 | 10.1016/j.physb.2020.412563 | 104 | Physica B: Condensed Matter | Elsevier BV | 2021 | Investigation of in-vitro antibacterial and seed germination properties of green synthesized pure and nickel doped ZnO nanoparticles | FALSE | FALSE | closed | FALSE | [8 empty] | ['1270'] | Micrococcus luteus |  | Prokaryota | Bacteria |  | Actinomycetota | Actinomycetes | Micrococcales | Micrococcaceae | Micrococcus | Micrococcus luteus | non-pathogenic | p | 24 | 48 | 72 | 37 | 1 | nature | soil | skin
1361 | 1363 | 2341 | 1357 | ZnO | 1 | Micrococcus luteus | 0 |  | green_synthesis using aqueous Brassica rapa leaf | ZOI |  | 40 | 24 | 27.43 | 27.43 | 27.43 | hexagonal | 48 |  | water (distilled) | 80 | 240 | (Zn (NO3)2.6H2O) |  |  |  | https://doi.org/10.1016/j.physb.2020.412563 | 10.1016/j.physb.2020.412563 | 104 | Physica B: Condensed Matter | Elsevier BV | 2021 | Investigation of in-vitro antibacterial and seed germination properties of green synthesized pure and nickel doped ZnO nanoparticles | FALSE | FALSE | closed | TRUE | Xenia | 31,03,25 | 0 | 0 | Verified |  |  |  | ['1270'] | Micrococcus luteus |  | Prokaryota | Bacteria |  | Actinomycetota | Actinomycetes | Micrococcales | Micrococcaceae | Micrococcus | Micrococcus luteus | non-pathogenic | p | 24 | 48 | 72 | 37 | 1 | nature | soil | skin
1362 | 1364 | 2342 | 1358 | ZnO | 1 | Micrococcus luteus | 0 |  | green_synthesis using aqueous Brassica rapa leaf | ZOI |  | 40 | 28 | 26.38 | 26.38 | 26.38 | hexagonal | 48 |  | water (distilled) | 80 | 240 | (Zn (NO3)2.6H2O) |  |  |  | https://doi.org/10.1016/j.physb.2020.412563 | 10.1016/j.physb.2020.412563 | 104 | Physica B: Condensed Matter | Elsevier BV | 2021 | Investigation of in-vitro antibacterial and seed germination properties of green synthesized pure and nickel doped ZnO nanoparticles | FALSE | FALSE | closed | TRUE | Xenia | 31,03,25 | 0 | 0 | Verified |  |  |  | ['1270'] | Micrococcus luteus |  | Prokaryota | Bacteria |  | Actinomycetota | Actinomycetes | Micrococcales | Micrococcaceae | Micrococcus | Micrococcus luteus | non-pathogenic | p | 24 | 48 | 72 | 37 | 1 | nature | soil | skin
1363 | 1365 | 574 | 574 | ZnO | 0 | Escherichia coli | 0 |  | green_synthesis using Acacia arabica leaf extract | MIC | 7.6 |  |  | 16 | 20 | 18 | rod-shaped | 0 |  |  | 60 | 60 | (Zn (NO3)2.6H2O) |  |  |  | https://journals.plos.org/plosone/article?id=10.1371/journal.pone.0259190#sec024 | 10.1371/journal.pone.0259190 | 105 | PLOS ONE | Public Library of Science (PLoS) | 2022 | Biofabrication of ZnO nanoparticles using Acacia arabica leaf extract and their antibiofilm and antioxidant potential against foodborne pathogens | TRUE | TRUE | gold | FALSE | [8 empty] | ['562'] | Escherichia coli |  | Prokaryota | Bacteria |  | Pseudomonadota | Gammaproteobacteria | Enterobacterales | Enterobacteriaceae | Escherichia | Escherichia coli | opportunistic pathogen | n | 1.5 | 4 | 24 | 37 | 1 | human | guts | mouth
1364 | 1366 | 575 | 575 | ZnO | 0 | Escherichia coli | 0 |  | green_synthesis using Acacia arabica leaf extract | MIC | 8.11 |  |  | 16 | 20 | 18 | rod-shaped | 1 |  |  | 60 | 60 | (Zn (NO3)2.6H2O) |  |  |  | https://journals.plos.org/plosone/article?id=10.1371/journal.pone.0259190#sec024 | 10.1371/journal.pone.0259190 | 105 | PLOS ONE | Public Library of Science (PLoS) | 2022 | Biofabrication of ZnO nanoparticles using Acacia arabica leaf extract and their antibiofilm and antioxidant potential against foodborne pathogens | TRUE | TRUE | gold | FALSE | [8 empty] | ['562'] | Escherichia coli |  | Prokaryota | Bacteria |  | Pseudomonadota | Gammaproteobacteria | Enterobacterales | Enterobacteriaceae | Escherichia | Escherichia coli | opportunistic pathogen | n | 1.5 | 4 | 24 | 37 | 1 | human | guts | mouth
1365 | 1367 | 576 | 1366 | ZnO | 0 | Escherichia coli | 0 |  | green_synthesis using Acacia arabica leaf extract | MIC | 8.65 |  |  | 16 | 20 | 18 | rod-shaped | 2 |  |  | 60 | 60 | (Zn (NO3)2.6H2O) |  |  |  | https://journals.plos.org/plosone/article?id=10.1371/journal.pone.0259190#sec024 | 10.1371/journal.pone.0259190 | 105 | PLOS ONE | Public Library of Science (PLoS) | 2022 | Biofabrication of ZnO nanoparticles using Acacia arabica leaf extract and their antibiofilm and antioxidant potential against foodborne pathogens | TRUE | TRUE | gold | TRUE | Xenia | 28,03,25 | 0 | 0 | Verified |  |  |  | ['562'] | Escherichia coli |  | Prokaryota | Bacteria |  | Pseudomonadota | Gammaproteobacteria | Enterobacterales | Enterobacteriaceae | Escherichia | Escherichia coli | opportunistic pathogen | n | 1.5 | 4 | 24 | 37 | 1 | human | guts | mouth
1366 | 1368 | 577 | 577 | ZnO | 0 | Escherichia coli | 0 |  | green_synthesis using Acacia arabica leaf extract | MIC | 9.1 |  |  | 16 | 20 | 18 | rod-shaped | 3 |  |  | 60 | 60 | (Zn (NO3)2.6H2O) |  |  |  | https://journals.plos.org/plosone/article?id=10.1371/journal.pone.0259190#sec024 | 10.1371/journal.pone.0259190 | 105 | PLOS ONE | Public Library of Science (PLoS) | 2022 | Biofabrication of ZnO nanoparticles using Acacia arabica leaf extract and their antibiofilm and antioxidant potential against foodborne pathogens | TRUE | TRUE | gold | FALSE | [8 empty] | ['562'] | Escherichia coli |  | Prokaryota | Bacteria |  | Pseudomonadota | Gammaproteobacteria | Enterobacterales | Enterobacteriaceae | Escherichia | Escherichia coli | opportunistic pathogen | n | 1.5 | 4 | 24 | 37 | 1 | human | guts | mouth
1367 | 1369 | 578 | 578 | ZnO | 0 | Escherichia coli | 0 |  | green_synthesis using Acacia arabica leaf extract | MIC | 9.5 |  |  | 16 | 20 | 18 | rod-shaped | 4 |  |  | 60 | 60 | (Zn (NO3)2.6H2O) |  |  |  | https://journals.plos.org/plosone/article?id=10.1371/journal.pone.0259190#sec024 | 10.1371/journal.pone.0259190 | 105 | PLOS ONE | Public Library of Science (PLoS) | 2022 | Biofabrication of ZnO nanoparticles using Acacia arabica leaf extract and their antibiofilm and antioxidant potential against foodborne pathogens | TRUE | TRUE | gold | FALSE | [8 empty] | ['562'] | Escherichia coli |  | Prokaryota | Bacteria |  | Pseudomonadota | Gammaproteobacteria | Enterobacterales | Enterobacteriaceae | Escherichia | Escherichia coli | opportunistic pathogen | n | 1.5 | 4 | 24 | 37 | 1 | human | guts | mouth
1368 | 1370 | 579 | 579 | ZnO | 0 | Escherichia coli | 0 |  | green_synthesis using Acacia arabica leaf extract | MIC | 7.6 |  |  | 16 | 20 | 18 | rod-shaped | 0 |  |  | 60 | 60 | (Zn (NO3)2.6H2O) |  |  |  | https://journals.plos.org/plosone/article?id=10.1371/journal.pone.0259190#sec024 | 10.1371/journal.pone.0259190 | 105 | PLOS ONE | Public Library of Science (PLoS) | 2022 | Biofabrication of ZnO nanoparticles using Acacia arabica leaf extract and their antibiofilm and antioxidant potential against foodborne pathogens | TRUE | TRUE | gold | FALSE | [8 empty] | ['562'] | Escherichia coli |  | Prokaryota | Bacteria |  | Pseudomonadota | Gammaproteobacteria | Enterobacterales | Enterobacteriaceae | Escherichia | Escherichia coli | opportunistic pathogen | n | 1.5 | 4 | 24 | 37 | 1 | human | guts | mouth
1369 | 1371 | 580 | 580 | ZnO | 0 | Escherichia coli | 0 |  | green_synthesis using Acacia arabica leaf extract | MIC | 7.9 |  |  | 16 | 20 | 18 | rod-shaped | 1 |  |  | 60 | 60 | (Zn (NO3)2.6H2O) |  |  |  | https://journals.plos.org/plosone/article?id=10.1371/journal.pone.0259190#sec024 | 10.1371/journal.pone.0259190 | 105 | PLOS ONE | Public Library of Science (PLoS) | 2022 | Biofabrication of ZnO nanoparticles using Acacia arabica leaf extract and their antibiofilm and antioxidant potential against foodborne pathogens | TRUE | TRUE | gold | FALSE | [8 empty] | ['562'] | Escherichia coli |  | Prokaryota | Bacteria |  | Pseudomonadota | Gammaproteobacteria | Enterobacterales | Enterobacteriaceae | Escherichia | Escherichia coli | opportunistic pathogen | n | 1.5 | 4 | 24 | 37 | 1 | human | guts | mouth
1370 | 1372 | 581 | 1371 | ZnO | 0 | Escherichia coli | 0 |  | green_synthesis using Acacia arabica leaf extract | MIC | 8.14 |  |  | 16 | 20 | 18 | rod-shaped | 2 |  |  | 60 | 60 | (Zn (NO3)2.6H2O) |  |  |  | https://journals.plos.org/plosone/article?id=10.1371/journal.pone.0259190#sec024 | 10.1371/journal.pone.0259190 | 105 | PLOS ONE | Public Library of Science (PLoS) | 2022 | Biofabrication of ZnO nanoparticles using Acacia arabica leaf extract and their antibiofilm and antioxidant potential against foodborne pathogens | TRUE | TRUE | gold | TRUE | Xenia | 28,03,25 | 0 | 0 | Verified |  |  |  | ['562'] | Escherichia coli |  | Prokaryota | Bacteria |  | Pseudomonadota | Gammaproteobacteria | Enterobacterales | Enterobacteriaceae | Escherichia | Escherichia coli | opportunistic pathogen | n | 1.5 | 4 | 24 | 37 | 1 | human | guts | mouth
1371 | 1373 | 582 | 1373 | ZnO | 0 | Escherichia coli | 0 |  | green_synthesis using Acacia arabica leaf extract | MIC | 8.32 |  |  | 16 | 20 | 18 | rod-shaped | 3 |  |  | 60 | 60 | (Zn (NO3)2.6H2O) |  |  |  | https://journals.plos.org/plosone/article?id=10.1371/journal.pone.0259190#sec024 | 10.1371/journal.pone.0259190 | 105 | PLOS ONE | Public Library of Science (PLoS) | 2022 | Biofabrication of ZnO nanoparticles using Acacia arabica leaf extract and their antibiofilm and antioxidant potential against foodborne pathogens | TRUE | TRUE | gold | TRUE | Xenia | 28,03,25 | 0 | 0 | Verified |  |  |  | ['562'] | Escherichia coli |  | Prokaryota | Bacteria |  | Pseudomonadota | Gammaproteobacteria | Enterobacterales | Enterobacteriaceae | Escherichia | Escherichia coli | opportunistic pathogen | n | 1.5 | 4 | 24 | 37 | 1 | human | guts | mouth
1372 | 1374 | 583 | 583 | ZnO | 0 | Escherichia coli | 0 |  | green_synthesis using Acacia arabica leaf extract | MIC | 8.55 |  |  | 16 | 20 | 18 | rod-shaped | 4 |  |  | 60 | 60 | (Zn (NO3)2.6H2O) |  |  |  | https://journals.plos.org/plosone/article?id=10.1371/journal.pone.0259190#sec024 | 10.1371/journal.pone.0259190 | 105 | PLOS ONE | Public Library of Science (PLoS) | 2022 | Biofabrication of ZnO nanoparticles using Acacia arabica leaf extract and their antibiofilm and antioxidant potential against foodborne pathogens | TRUE | TRUE | gold | FALSE | [8 empty] | ['562'] | Escherichia coli |  | Prokaryota | Bacteria |  | Pseudomonadota | Gammaproteobacteria | Enterobacterales | Enterobacteriaceae | Escherichia | Escherichia coli | opportunistic pathogen | n | 1.5 | 4 | 24 | 37 | 1 | human | guts | mouth
1373 | 1375 | 584 | 1374 | ZnO | 0 | Escherichia coli | 0 |  | green_synthesis using Acacia arabica leaf extract | MIC | 7.6 |  |  | 16 | 20 | 18 | rod-shaped | 0 |  |  | 60 | 60 | (Zn (NO3)2.6H2O) |  |  |  | https://journals.plos.org/plosone/article?id=10.1371/journal.pone.0259190#sec024 | 10.1371/journal.pone.0259190 | 105 | PLOS ONE | Public Library of Science (PLoS) | 2022 | Biofabrication of ZnO nanoparticles using Acacia arabica leaf extract and their antibiofilm and antioxidant potential against foodborne pathogens | TRUE | TRUE | gold | TRUE | Xenia | 28,03,25 | 0 | 0 | Verified |  |  |  | ['562'] | Escherichia coli |  | Prokaryota | Bacteria |  | Pseudomonadota | Gammaproteobacteria | Enterobacterales | Enterobacteriaceae | Escherichia | Escherichia coli | opportunistic pathogen | n | 1.5 | 4 | 24 | 37 | 1 | human | guts | mouth
1374 | 1376 | 585 | 585 | ZnO | 0 | Escherichia coli | 0 |  | green_synthesis using Acacia arabica leaf extract | MIC | 6.4 |  |  | 16 | 20 | 18 | rod-shaped | 1 |  |  | 60 | 60 | (Zn (NO3)2.6H2O) |  |  |  | https://journals.plos.org/plosone/article?id=10.1371/journal.pone.0259190#sec024 | 10.1371/journal.pone.0259190 | 105 | PLOS ONE | Public Library of Science (PLoS) | 2022 | Biofabrication of ZnO nanoparticles using Acacia arabica leaf extract and their antibiofilm and antioxidant potential against foodborne pathogens | TRUE | TRUE | gold | FALSE | [8 empty] | ['562'] | Escherichia coli |  | Prokaryota | Bacteria |  | Pseudomonadota | Gammaproteobacteria | Enterobacterales | Enterobacteriaceae | Escherichia | Escherichia coli | opportunistic pathogen | n | 1.5 | 4 | 24 | 37 | 1 | human | guts | mouth
1375 | 1377 | 586 | 586 | ZnO | 0 | Escherichia coli | 0 |  | green_synthesis using Acacia arabica leaf extract | MIC | 4.9 |  |  | 16 | 20 | 18 | rod-shaped | 2 |  |  | 60 | 60 | (Zn (NO3)2.6H2O) |  |  |  | https://journals.plos.org/plosone/article?id=10.1371/journal.pone.0259190#sec024 | 10.1371/journal.pone.0259190 | 105 | PLOS ONE | Public Library of Science (PLoS) | 2022 | Biofabrication of ZnO nanoparticles using Acacia arabica leaf extract and their antibiofilm and antioxidant potential against foodborne pathogens | TRUE | TRUE | gold | FALSE | [8 empty] | ['562'] | Escherichia coli |  | Prokaryota | Bacteria |  | Pseudomonadota | Gammaproteobacteria | Enterobacterales | Enterobacteriaceae | Escherichia | Escherichia coli | opportunistic pathogen | n | 1.5 | 4 | 24 | 37 | 1 | human | guts | mouth
1376 | 1378 | 587 | 587 | ZnO | 0 | Escherichia coli | 0 |  | green_synthesis using Acacia arabica leaf extract | MIC | 4.3 |  |  | 16 | 20 | 18 | rod-shaped | 3 |  |  | 60 | 60 | (Zn (NO3)2.6H2O) |  |  |  | https://journals.plos.org/plosone/article?id=10.1371/journal.pone.0259190#sec024 | 10.1371/journal.pone.0259190 | 105 | PLOS ONE | Public Library of Science (PLoS) | 2022 | Biofabrication of ZnO nanoparticles using Acacia arabica leaf extract and their antibiofilm and antioxidant potential against foodborne pathogens | TRUE | TRUE | gold | FALSE | [8 empty] | ['562'] | Escherichia coli |  | Prokaryota | Bacteria |  | Pseudomonadota | Gammaproteobacteria | Enterobacterales | Enterobacteriaceae | Escherichia | Escherichia coli | opportunistic pathogen | n | 1.5 | 4 | 24 | 37 | 1 | human | guts | mouth
1377 | 1379 | 588 | 588 | ZnO | 0 | Escherichia coli | 0 |  | green_synthesis using Acacia arabica leaf extract | MIC | 3.9 |  |  | 16 | 20 | 18 | rod-shaped | 4 |  |  | 60 | 60 | (Zn (NO3)2.6H2O) |  |  |  | https://journals.plos.org/plosone/article?id=10.1371/journal.pone.0259190#sec024 | 10.1371/journal.pone.0259190 | 105 | PLOS ONE | Public Library of Science (PLoS) | 2022 | Biofabrication of ZnO nanoparticles using Acacia arabica leaf extract and their antibiofilm and antioxidant potential against foodborne pathogens | TRUE | TRUE | gold | FALSE | [8 empty] | ['562'] | Escherichia coli |  | Prokaryota | Bacteria |  | Pseudomonadota | Gammaproteobacteria | Enterobacterales | Enterobacteriaceae | Escherichia | Escherichia coli | opportunistic pathogen | n | 1.5 | 4 | 24 | 37 | 1 | human | guts | mouth
1378 | 1380 | 589 | 589 | ZnO | 0 | Escherichia coli | 0 |  | green_synthesis using Acacia arabica leaf extract | MIC | 7.6 |  |  | 16 | 20 | 18 | rod-shaped | 0 |  |  | 60 | 60 | (Zn (NO3)2.6H2O) |  |  |  | https://journals.plos.org/plosone/article?id=10.1371/journal.pone.0259190#sec024 | 10.1371/journal.pone.0259190 | 105 | PLOS ONE | Public Library of Science (PLoS) | 2022 | Biofabrication of ZnO nanoparticles using Acacia arabica leaf extract and their antibiofilm and antioxidant potential against foodborne pathogens | TRUE | TRUE | gold | FALSE | [8 empty] | ['562'] | Escherichia coli |  | Prokaryota | Bacteria |  | Pseudomonadota | Gammaproteobacteria | Enterobacterales | Enterobacteriaceae | Escherichia | Escherichia coli | opportunistic pathogen | n | 1.5 | 4 | 24 | 37 | 1 | human | guts | mouth
1379 | 1381 | 590 | 1383 | ZnO | 0 | Escherichia coli | 0 |  | green_synthesis using Acacia arabica leaf extract | MIC | 5.98 |  |  | 16 | 20 | 18 | rod-shaped | 1 |  |  | 60 | 60 | (Zn (NO3)2.6H2O) |  |  |  | https://journals.plos.org/plosone/article?id=10.1371/journal.pone.0259190#sec024 | 10.1371/journal.pone.0259190 | 105 | PLOS ONE | Public Library of Science (PLoS) | 2022 | Biofabrication of ZnO nanoparticles using Acacia arabica leaf extract and their antibiofilm and antioxidant potential against foodborne pathogens | TRUE | TRUE | gold | TRUE | Xenia | 28,03,25 | 0 | 0 | Verified |  |  |  | ['562'] | Escherichia coli |  | Prokaryota | Bacteria |  | Pseudomonadota | Gammaproteobacteria | Enterobacterales | Enterobacteriaceae | Escherichia | Escherichia coli | opportunistic pathogen | n | 1.5 | 4 | 24 | 37 | 1 | human | guts | mouth
1380 | 1382 | 591 | 591 | ZnO | 0 | Escherichia coli | 0 |  | green_synthesis using Acacia arabica leaf extract | MIC | 3.5 |  |  | 16 | 20 | 18 | rod-shaped | 2 |  |  | 60 | 60 | (Zn (NO3)2.6H2O) |  |  |  | https://journals.plos.org/plosone/article?id=10.1371/journal.pone.0259190#sec024 | 10.1371/journal.pone.0259190 | 105 | PLOS ONE | Public Library of Science (PLoS) | 2022 | Biofabrication of ZnO nanoparticles using Acacia arabica leaf extract and their antibiofilm and antioxidant potential against foodborne pathogens | TRUE | TRUE | gold | FALSE | [8 empty] | ['562'] | Escherichia coli |  | Prokaryota | Bacteria |  | Pseudomonadota | Gammaproteobacteria | Enterobacterales | Enterobacteriaceae | Escherichia | Escherichia coli | opportunistic pathogen | n | 1.5 | 4 | 24 | 37 | 1 | human | guts | mouth
1381 | 1383 | 592 | 592 | ZnO | 0 | Escherichia coli | 0 |  | green_synthesis using Acacia arabica leaf extract | MIC | 0 |  |  | 16 | 20 | 18 | rod-shaped | 3 |  |  | 60 | 60 | (Zn (NO3)2.6H2O) |  |  |  | https://journals.plos.org/plosone/article?id=10.1371/journal.pone.0259190#sec024 | 10.1371/journal.pone.0259190 | 105 | PLOS ONE | Public Library of Science (PLoS) | 2022 | Biofabrication of ZnO nanoparticles using Acacia arabica leaf extract and their antibiofilm and antioxidant potential against foodborne pathogens | TRUE | TRUE | gold | FALSE | [8 empty] | ['562'] | Escherichia coli |  | Prokaryota | Bacteria |  | Pseudomonadota | Gammaproteobacteria | Enterobacterales | Enterobacteriaceae | Escherichia | Escherichia coli | opportunistic pathogen | n | 1.5 | 4 | 24 | 37 | 1 | human | guts | mouth
1382 | 1384 | 593 | 593 | ZnO | 0 | Escherichia coli | 0 |  | green_synthesis using Acacia arabica leaf extract | MIC | 0 |  |  | 16 | 20 | 18 | rod-shaped | 4 |  |  | 60 | 60 | (Zn (NO3)2.6H2O) |  |  |  | https://journals.plos.org/plosone/article?id=10.1371/journal.pone.0259190#sec024 | 10.1371/journal.pone.0259190 | 105 | PLOS ONE | Public Library of Science (PLoS) | 2022 | Biofabrication of ZnO nanoparticles using Acacia arabica leaf extract and their antibiofilm and antioxidant potential against foodborne pathogens | TRUE | TRUE | gold | FALSE | [8 empty] | ['562'] | Escherichia coli |  | Prokaryota | Bacteria |  | Pseudomonadota | Gammaproteobacteria | Enterobacterales | Enterobacteriaceae | Escherichia | Escherichia coli | opportunistic pathogen | n | 1.5 | 4 | 24 | 37 | 1 | human | guts | mouth
1383 | 1385 | 594 | 594 | ZnO | 0 | Escherichia coli | 0 |  | green_synthesis using Acacia arabica leaf extract | MIC | 7.6 |  |  | 16 | 20 | 18 | rod-shaped | 0 |  |  | 60 | 60 | (Zn (NO3)2.6H2O) |  |  |  | https://journals.plos.org/plosone/article?id=10.1371/journal.pone.0259190#sec024 | 10.1371/journal.pone.0259190 | 105 | PLOS ONE | Public Library of Science (PLoS) | 2022 | Biofabrication of ZnO nanoparticles using Acacia arabica leaf extract and their antibiofilm and antioxidant potential against foodborne pathogens | TRUE | TRUE | gold | FALSE | [8 empty] | ['562'] | Escherichia coli |  | Prokaryota | Bacteria |  | Pseudomonadota | Gammaproteobacteria | Enterobacterales | Enterobacteriaceae | Escherichia | Escherichia coli | opportunistic pathogen | n | 1.5 | 4 | 24 | 37 | 1 | human | guts | mouth
1384 | 1386 | 595 | 595 | ZnO | 0 | Escherichia coli | 0 |  | green_synthesis using Acacia arabica leaf extract | MIC | 3.4 |  |  | 16 | 20 | 18 | rod-shaped | 1 |  |  | 60 | 60 | (Zn (NO3)2.6H2O) |  |  |  | https://journals.plos.org/plosone/article?id=10.1371/journal.pone.0259190#sec024 | 10.1371/journal.pone.0259190 | 105 | PLOS ONE | Public Library of Science (PLoS) | 2022 | Biofabrication of ZnO nanoparticles using Acacia arabica leaf extract and their antibiofilm and antioxidant potential against foodborne pathogens | TRUE | TRUE | gold | FALSE | [8 empty] | ['562'] | Escherichia coli |  | Prokaryota | Bacteria |  | Pseudomonadota | Gammaproteobacteria | Enterobacterales | Enterobacteriaceae | Escherichia | Escherichia coli | opportunistic pathogen | n | 1.5 | 4 | 24 | 37 | 1 | human | guts | mouth
1385 | 1387 | 596 | 1386 | ZnO | 0 | Escherichia coli | 0 |  | green_synthesis using Acacia arabica leaf extract | MIC | 0 |  |  | 16 | 20 | 18 | rod-shaped | 2 |  |  | 60 | 60 | (Zn (NO3)2.6H2O) |  |  |  | https://journals.plos.org/plosone/article?id=10.1371/journal.pone.0259190#sec024 | 10.1371/journal.pone.0259190 | 105 | PLOS ONE | Public Library of Science (PLoS) | 2022 | Biofabrication of ZnO nanoparticles using Acacia arabica leaf extract and their antibiofilm and antioxidant potential against foodborne pathogens | TRUE | TRUE | gold | TRUE | Xenia | 28,03,25 | 0 | 0 | Verified |  |  |  | ['562'] | Escherichia coli |  | Prokaryota | Bacteria |  | Pseudomonadota | Gammaproteobacteria | Enterobacterales | Enterobacteriaceae | Escherichia | Escherichia coli | opportunistic pathogen | n | 1.5 | 4 | 24 | 37 | 1 | human | guts | mouth
1386 | 1388 | 597 | 597 | ZnO | 0 | Escherichia coli | 0 |  | green_synthesis using Acacia arabica leaf extract | MIC | 0 |  |  | 16 | 20 | 18 | rod-shaped | 3 |  |  | 60 | 60 | (Zn (NO3)2.6H2O) |  |  |  | https://journals.plos.org/plosone/article?id=10.1371/journal.pone.0259190#sec024 | 10.1371/journal.pone.0259190 | 105 | PLOS ONE | Public Library of Science (PLoS) | 2022 | Biofabrication of ZnO nanoparticles using Acacia arabica leaf extract and their antibiofilm and antioxidant potential against foodborne pathogens | TRUE | TRUE | gold | FALSE | [8 empty] | ['562'] | Escherichia coli |  | Prokaryota | Bacteria |  | Pseudomonadota | Gammaproteobacteria | Enterobacterales | Enterobacteriaceae | Escherichia | Escherichia coli | opportunistic pathogen | n | 1.5 | 4 | 24 | 37 | 1 | human | guts | mouth
1387 | 1389 | 598 | 1389 | ZnO | 0 | Escherichia coli | 0 |  | green_synthesis using Acacia arabica leaf extract | MIC | 0 |  |  | 16 | 20 | 18 | rod-shaped | 4 |  |  | 60 | 60 | (Zn (NO3)2.6H2O) |  |  |  | https://journals.plos.org/plosone/article?id=10.1371/journal.pone.0259190#sec024 | 10.1371/journal.pone.0259190 | 105 | PLOS ONE | Public Library of Science (PLoS) | 2022 | Biofabrication of ZnO nanoparticles using Acacia arabica leaf extract and their antibiofilm and antioxidant potential against foodborne pathogens | TRUE | TRUE | gold | TRUE | Xenia | 28,03,25 | 0 | 0 | Verified |  |  |  | ['562'] | Escherichia coli |  | Prokaryota | Bacteria |  | Pseudomonadota | Gammaproteobacteria | Enterobacterales | Enterobacteriaceae | Escherichia | Escherichia coli | opportunistic pathogen | n | 1.5 | 4 | 24 | 37 | 1 | human | guts | mouth
1388 | 1390 | 599 | 599 | ZnO | 0 | Escherichia coli | 0 |  | green_synthesis using Acacia arabica leaf extract | MIC | 7.6 |  |  | 16 | 20 | 18 | rod-shaped | 0 |  |  | 60 | 60 | (Zn (NO3)2.6H2O) |  |  |  | https://journals.plos.org/plosone/article?id=10.1371/journal.pone.0259190#sec024 | 10.1371/journal.pone.0259190 | 105 | PLOS ONE | Public Library of Science (PLoS) | 2022 | Biofabrication of ZnO nanoparticles using Acacia arabica leaf extract and their antibiofilm and antioxidant potential against foodborne pathogens | TRUE | TRUE | gold | FALSE | [8 empty] | ['562'] | Escherichia coli |  | Prokaryota | Bacteria |  | Pseudomonadota | Gammaproteobacteria | Enterobacterales | Enterobacteriaceae | Escherichia | Escherichia coli | opportunistic pathogen | n | 1.5 | 4 | 24 | 37 | 1 | human | guts | mouth
1389 | 1391 | 600 | 600 | ZnO | 0 | Escherichia coli | 0 |  | green_synthesis using Acacia arabica leaf extract | MIC | 3.1 |  |  | 16 | 20 | 18 | rod-shaped | 1 |  |  | 60 | 60 | (Zn (NO3)2.6H2O) |  |  |  | https://journals.plos.org/plosone/article?id=10.1371/journal.pone.0259190#sec024 | 10.1371/journal.pone.0259190 | 105 | PLOS ONE | Public Library of Science (PLoS) | 2022 | Biofabrication of ZnO nanoparticles using Acacia arabica leaf extract and their antibiofilm and antioxidant potential against foodborne pathogens | TRUE | TRUE | gold | FALSE | [8 empty] | ['562'] | Escherichia coli |  | Prokaryota | Bacteria |  | Pseudomonadota | Gammaproteobacteria | Enterobacterales | Enterobacteriaceae | Escherichia | Escherichia coli | opportunistic pathogen | n | 1.5 | 4 | 24 | 37 | 1 | human | guts | mouth
1390 | 1392 | 601 | 601 | ZnO | 0 | Escherichia coli | 0 |  | green_synthesis using Acacia arabica leaf extract | MIC | 0 |  |  | 16 | 20 | 18 | rod-shaped | 2 |  |  | 60 | 60 | (Zn (NO3)2.6H2O) |  |  |  | https://journals.plos.org/plosone/article?id=10.1371/journal.pone.0259190#sec024 | 10.1371/journal.pone.0259190 | 105 | PLOS ONE | Public Library of Science (PLoS) | 2022 | Biofabrication of ZnO nanoparticles using Acacia arabica leaf extract and their antibiofilm and antioxidant potential against foodborne pathogens | TRUE | TRUE | gold | FALSE | [8 empty] | ['562'] | Escherichia coli |  | Prokaryota | Bacteria |  | Pseudomonadota | Gammaproteobacteria | Enterobacterales | Enterobacteriaceae | Escherichia | Escherichia coli | opportunistic pathogen | n | 1.5 | 4 | 24 | 37 | 1 | human | guts | mouth
1391 | 1393 | 602 | 602 | ZnO | 0 | Escherichia coli | 0 |  | green_synthesis using Acacia arabica leaf extract | MIC | 0 |  |  | 16 | 20 | 18 | rod-shaped | 3 |  |  | 60 | 60 | (Zn (NO3)2.6H2O) |  |  |  | https://journals.plos.org/plosone/article?id=10.1371/journal.pone.0259190#sec024 | 10.1371/journal.pone.0259190 | 105 | PLOS ONE | Public Library of Science (PLoS) | 2022 | Biofabrication of ZnO nanoparticles using Acacia arabica leaf extract and their antibiofilm and antioxidant potential against foodborne pathogens | TRUE | TRUE | gold | FALSE | [8 empty] | ['562'] | Escherichia coli |  | Prokaryota | Bacteria |  | Pseudomonadota | Gammaproteobacteria | Enterobacterales | Enterobacteriaceae | Escherichia | Escherichia coli | opportunistic pathogen | n | 1.5 | 4 | 24 | 37 | 1 | human | guts | mouth
1392 | 1394 | 603 | 603 | ZnO | 0 | Escherichia coli | 0 |  | green_synthesis using Acacia arabica leaf extract | MIC | 0 |  |  | 16 | 20 | 18 | rod-shaped | 4 |  |  | 60 | 60 | (Zn (NO3)2.6H2O) |  |  |  | https://journals.plos.org/plosone/article?id=10.1371/journal.pone.0259190#sec024 | 10.1371/journal.pone.0259190 | 105 | PLOS ONE | Public Library of Science (PLoS) | 2022 | Biofabrication of ZnO nanoparticles using Acacia arabica leaf extract and their antibiofilm and antioxidant potential against foodborne pathogens | TRUE | TRUE | gold | FALSE | [8 empty] | ['562'] | Escherichia coli |  | Prokaryota | Bacteria |  | Pseudomonadota | Gammaproteobacteria | Enterobacterales | Enterobacteriaceae | Escherichia | Escherichia coli | opportunistic pathogen | n | 1.5 | 4 | 24 | 37 | 1 | human | guts | mouth
1393 | 1395 | 604 | 1393 | ZnO | 0 | Salmonella enterica | 0 |  | green_synthesis using Acacia arabica leaf extract | MIC | 7.41 |  |  | 16 | 20 | 18 | rod-shaped | 0 |  |  | 60 | 60 | (Zn (NO3)2.6H2O) |  |  |  | https://journals.plos.org/plosone/article?id=10.1371/journal.pone.0259190#sec024 | 10.1371/journal.pone.0259190 | 105 | PLOS ONE | Public Library of Science (PLoS) | 2022 | Biofabrication of ZnO nanoparticles using Acacia arabica leaf extract and their antibiofilm and antioxidant potential against foodborne pathogens | TRUE | TRUE | gold | TRUE | Xenia | 28,03,25 | 0 | 0 | Verified |  |  |  | ['28901'] | Salmonella enterica |  | Prokaryota | Bacteria |  | Pseudomonadota | Gammaproteobacteria | Enterobacterales | Enterobacteriaceae | Salmonella | Salmonella enterica | pathogenic | n | 6 | 10 | 24 | 37 | 2 | nature | water | food
1394 | 1396 | 605 | 606 | ZnO | 0 | Salmonella enterica | 0 |  | green_synthesis using Acacia arabica leaf extract | MIC | 7.9 |  |  | 16 | 20 | 18 | rod-shaped | 1 |  |  | 60 | 60 | (Zn (NO3)2.6H2O) |  |  |  | https://journals.plos.org/plosone/article?id=10.1371/journal.pone.0259190#sec024 | 10.1371/journal.pone.0259190 | 105 | PLOS ONE | Public Library of Science (PLoS) | 2022 | Biofabrication of ZnO nanoparticles using Acacia arabica leaf extract and their antibiofilm and antioxidant potential against foodborne pathogens | TRUE | TRUE | gold | FALSE | [8 empty] | ['28901'] | Salmonella enterica |  | Prokaryota | Bacteria |  | Pseudomonadota | Gammaproteobacteria | Enterobacterales | Enterobacteriaceae | Salmonella | Salmonella enterica | pathogenic | n | 6 | 10 | 24 | 37 | 2 | nature | water | food
1395 | 1397 | 606 | 607 | ZnO | 0 | Salmonella enterica | 0 |  | green_synthesis using Acacia arabica leaf extract | MIC | 8.4 |  |  | 16 | 20 | 18 | rod-shaped | 2 |  |  | 60 | 60 | (Zn (NO3)2.6H2O) |  |  |  | https://journals.plos.org/plosone/article?id=10.1371/journal.pone.0259190#sec024 | 10.1371/journal.pone.0259190 | 105 | PLOS ONE | Public Library of Science (PLoS) | 2022 | Biofabrication of ZnO nanoparticles using Acacia arabica leaf extract and their antibiofilm and antioxidant potential against foodborne pathogens | TRUE | TRUE | gold | FALSE | [8 empty] | ['28901'] | Salmonella enterica |  | Prokaryota | Bacteria |  | Pseudomonadota | Gammaproteobacteria | Enterobacterales | Enterobacteriaceae | Salmonella | Salmonella enterica | pathogenic | n | 6 | 10 | 24 | 37 | 2 | nature | water | food
1396 | 1398 | 607 | 1399 | ZnO | 0 | Salmonella enterica | 0 |  | green_synthesis using Acacia arabica leaf extract | MIC | 9.02 |  |  | 16 | 20 | 18 | rod-shaped | 3 |  |  | 60 | 60 | (Zn (NO3)2.6H2O) |  |  |  | https://journals.plos.org/plosone/article?id=10.1371/journal.pone.0259190#sec024 | 10.1371/journal.pone.0259190 | 105 | PLOS ONE | Public Library of Science (PLoS) | 2022 | Biofabrication of ZnO nanoparticles using Acacia arabica leaf extract and their antibiofilm and antioxidant potential against foodborne pathogens | TRUE | TRUE | gold | TRUE | Xenia | 28,03,25 | 0 | 0 | Verified |  |  |  | ['28901'] | Salmonella enterica |  | Prokaryota | Bacteria |  | Pseudomonadota | Gammaproteobacteria | Enterobacterales | Enterobacteriaceae | Salmonella | Salmonella enterica | pathogenic | n | 6 | 10 | 24 | 37 | 2 | nature | water | food
1397 | 1399 | 608 | 609 | ZnO | 0 | Salmonella enterica | 0 |  | green_synthesis using Acacia arabica leaf extract | MIC | 9.6 |  |  | 16 | 20 | 18 | rod-shaped | 4 |  |  | 60 | 60 | (Zn (NO3)2.6H2O) |  |  |  | https://journals.plos.org/plosone/article?id=10.1371/journal.pone.0259190#sec024 | 10.1371/journal.pone.0259190 | 105 | PLOS ONE | Public Library of Science (PLoS) | 2022 | Biofabrication of ZnO nanoparticles using Acacia arabica leaf extract and their antibiofilm and antioxidant potential against foodborne pathogens | TRUE | TRUE | gold | FALSE | [8 empty] | ['28901'] | Salmonella enterica |  | Prokaryota | Bacteria |  | Pseudomonadota | Gammaproteobacteria | Enterobacterales | Enterobacteriaceae | Salmonella | Salmonella enterica | pathogenic | n | 6 | 10 | 24 | 37 | 2 | nature | water | food
1398 | 1400 | 609 | 610 | ZnO | 0 | Salmonella enterica | 0 |  | green_synthesis using Acacia arabica leaf extract | MIC | 7.41 |  |  | 16 | 20 | 18 | rod-shaped | 0 |  |  | 60 | 60 | (Zn (NO3)2.6H2O) |  |  |  | https://journals.plos.org/plosone/article?id=10.1371/journal.pone.0259190#sec024 | 10.1371/journal.pone.0259190 | 105 | PLOS ONE | Public Library of Science (PLoS) | 2022 | Biofabrication of ZnO nanoparticles using Acacia arabica leaf extract and their antibiofilm and antioxidant potential against foodborne pathogens | TRUE | TRUE | gold | FALSE | [8 empty] | ['28901'] | Salmonella enterica |  | Prokaryota | Bacteria |  | Pseudomonadota | Gammaproteobacteria | Enterobacterales | Enterobacteriaceae | Salmonella | Salmonella enterica | pathogenic | n | 6 | 10 | 24 | 37 | 2 | nature | water | food
1399 | 1401 | 610 | 611 | ZnO | 0 | Salmonella enterica | 0 |  | green_synthesis using Acacia arabica leaf extract | MIC | 7.6 |  |  | 16 | 20 | 18 | rod-shaped | 1 |  |  | 60 | 60 | (Zn (NO3)2.6H2O) |  |  |  | https://journals.plos.org/plosone/article?id=10.1371/journal.pone.0259190#sec024 | 10.1371/journal.pone.0259190 | 105 | PLOS ONE | Public Library of Science (PLoS) | 2022 | Biofabrication of ZnO nanoparticles using Acacia arabica leaf extract and their antibiofilm and antioxidant potential against foodborne pathogens | TRUE | TRUE | gold | FALSE | [8 empty] | ['28901'] | Salmonella enterica |  | Prokaryota | Bacteria |  | Pseudomonadota | Gammaproteobacteria | Enterobacterales | Enterobacteriaceae | Salmonella | Salmonella enterica | pathogenic | n | 6 | 10 | 24 | 37 | 2 | nature | water | food
1400 | 1402 | 611 | 612 | ZnO | 0 | Salmonella enterica | 0 |  | green_synthesis using Acacia arabica leaf extract | MIC | 7.8 |  |  | 16 | 20 | 18 | rod-shaped | 2 |  |  | 60 | 60 | (Zn (NO3)2.6H2O) |  |  |  | https://journals.plos.org/plosone/article?id=10.1371/journal.pone.0259190#sec024 | 10.1371/journal.pone.0259190 | 105 | PLOS ONE | Public Library of Science (PLoS) | 2022 | Biofabrication of ZnO nanoparticles using Acacia arabica leaf extract and their antibiofilm and antioxidant potential against foodborne pathogens | TRUE | TRUE | gold | FALSE | [8 empty] | ['28901'] | Salmonella enterica |  | Prokaryota | Bacteria |  | Pseudomonadota | Gammaproteobacteria | Enterobacterales | Enterobacteriaceae | Salmonella | Salmonella enterica | pathogenic | n | 6 | 10 | 24 | 37 | 2 | nature | water | food
1401 | 1403 | 612 | 613 | ZnO | 0 | Salmonella enterica | 0 |  | green_synthesis using Acacia arabica leaf extract | MIC | 8.1 |  |  | 16 | 20 | 18 | rod-shaped | 3 |  |  | 60 | 60 | (Zn (NO3)2.6H2O) |  |  |  | https://journals.plos.org/plosone/article?id=10.1371/journal.pone.0259190#sec024 | 10.1371/journal.pone.0259190 | 105 | PLOS ONE | Public Library of Science (PLoS) | 2022 | Biofabrication of ZnO nanoparticles using Acacia arabica leaf extract and their antibiofilm and antioxidant potential against foodborne pathogens | TRUE | TRUE | gold | FALSE | [8 empty] | ['28901'] | Salmonella enterica |  | Prokaryota | Bacteria |  | Pseudomonadota | Gammaproteobacteria | Enterobacterales | Enterobacteriaceae | Salmonella | Salmonella enterica | pathogenic | n | 6 | 10 | 24 | 37 | 2 | nature | water | food
1402 | 1404 | 613 | 614 | ZnO | 0 | Salmonella enterica | 0 |  | green_synthesis using Acacia arabica leaf extract | MIC | 8.3 |  |  | 16 | 20 | 18 | rod-shaped | 4 |  |  | 60 | 60 | (Zn (NO3)2.6H2O) |  |  |  | https://journals.plos.org/plosone/article?id=10.1371/journal.pone.0259190#sec024 | 10.1371/journal.pone.0259190 | 105 | PLOS ONE | Public Library of Science (PLoS) | 2022 | Biofabrication of ZnO nanoparticles using Acacia arabica leaf extract and their antibiofilm and antioxidant potential against foodborne pathogens | TRUE | TRUE | gold | FALSE | [8 empty] | ['28901'] | Salmonella enterica |  | Prokaryota | Bacteria |  | Pseudomonadota | Gammaproteobacteria | Enterobacterales | Enterobacteriaceae | Salmonella | Salmonella enterica | pathogenic | n | 6 | 10 | 24 | 37 | 2 | nature | water | food
1403 | 1405 | 614 | 615 | ZnO | 0 | Salmonella enterica | 0 |  | green_synthesis using Acacia arabica leaf extract | MIC | 7.41 |  |  | 16 | 20 | 18 | rod-shaped | 0 |  |  | 60 | 60 | (Zn (NO3)2.6H2O) |  |  |  | https://journals.plos.org/plosone/article?id=10.1371/journal.pone.0259190#sec024 | 10.1371/journal.pone.0259190 | 105 | PLOS ONE | Public Library of Science (PLoS) | 2022 | Biofabrication of ZnO nanoparticles using Acacia arabica leaf extract and their antibiofilm and antioxidant potential against foodborne pathogens | TRUE | TRUE | gold | FALSE | [8 empty] | ['28901'] | Salmonella enterica |  | Prokaryota | Bacteria |  | Pseudomonadota | Gammaproteobacteria | Enterobacterales | Enterobacteriaceae | Salmonella | Salmonella enterica | pathogenic | n | 6 | 10 | 24 | 37 | 2 | nature | water | food
1404 | 1406 | 615 | 616 | ZnO | 0 | Salmonella enterica | 0 |  | green_synthesis using Acacia arabica leaf extract | MIC | 6.5 |  |  | 16 | 20 | 18 | rod-shaped | 1 |  |  | 60 | 60 | (Zn (NO3)2.6H2O) |  |  |  | https://journals.plos.org/plosone/article?id=10.1371/journal.pone.0259190#sec024 | 10.1371/journal.pone.0259190 | 105 | PLOS ONE | Public Library of Science (PLoS) | 2022 | Biofabrication of ZnO nanoparticles using Acacia arabica leaf extract and their antibiofilm and antioxidant potential against foodborne pathogens | TRUE | TRUE | gold | FALSE | [8 empty] | ['28901'] | Salmonella enterica |  | Prokaryota | Bacteria |  | Pseudomonadota | Gammaproteobacteria | Enterobacterales | Enterobacteriaceae | Salmonella | Salmonella enterica | pathogenic | n | 6 | 10 | 24 | 37 | 2 | nature | water | food
1405 | 1407 | 616 | 617 | ZnO | 0 | Salmonella enterica | 0 |  | green_synthesis using Acacia arabica leaf extract | MIC | 4.1 |  |  | 16 | 20 | 18 | rod-shaped | 2 |  |  | 60 | 60 | (Zn (NO3)2.6H2O) |  |  |  | https://journals.plos.org/plosone/article?id=10.1371/journal.pone.0259190#sec024 | 10.1371/journal.pone.0259190 | 105 | PLOS ONE | Public Library of Science (PLoS) | 2022 | Biofabrication of ZnO nanoparticles using Acacia arabica leaf extract and their antibiofilm and antioxidant potential against foodborne pathogens | TRUE | TRUE | gold | FALSE | [8 empty] | ['28901'] | Salmonella enterica |  | Prokaryota | Bacteria |  | Pseudomonadota | Gammaproteobacteria | Enterobacterales | Enterobacteriaceae | Salmonella | Salmonella enterica | pathogenic | n | 6 | 10 | 24 | 37 | 2 | nature | water | food
1406 | 1408 | 617 | 1401 | ZnO | 0 | Salmonella enterica | 0 |  | green_synthesis using Acacia arabica leaf extract | MIC | 3.6 |  |  | 16 | 20 | 18 | rod-shaped | 3 |  |  | 60 | 60 | (Zn (NO3)2.6H2O) |  |  |  | https://journals.plos.org/plosone/article?id=10.1371/journal.pone.0259190#sec024 | 10.1371/journal.pone.0259190 | 105 | PLOS ONE | Public Library of Science (PLoS) | 2022 | Biofabrication of ZnO nanoparticles using Acacia arabica leaf extract and their antibiofilm and antioxidant potential against foodborne pathogens | TRUE | TRUE | gold | TRUE | Xenia | 28,03,25 | 0 | 0 | Verified |  |  |  | ['28901'] | Salmonella enterica |  | Prokaryota | Bacteria |  | Pseudomonadota | Gammaproteobacteria | Enterobacterales | Enterobacteriaceae | Salmonella | Salmonella enterica | pathogenic | n | 6 | 10 | 24 | 37 | 2 | nature | water | food
1407 | 1409 | 618 | 618 | ZnO | 0 | Salmonella enterica | 0 |  | green_synthesis using Acacia arabica leaf extract | MIC | 3.3 |  |  | 16 | 20 | 18 | rod-shaped | 4 |  |  | 60 | 60 | (Zn (NO3)2.6H2O) |  |  |  | https://journals.plos.org/plosone/article?id=10.1371/journal.pone.0259190#sec024 | 10.1371/journal.pone.0259190 | 105 | PLOS ONE | Public Library of Science (PLoS) | 2022 | Biofabrication of ZnO nanoparticles using Acacia arabica leaf extract and their antibiofilm and antioxidant potential against foodborne pathogens | TRUE | TRUE | gold | FALSE | [8 empty] | ['28901'] | Salmonella enterica |  | Prokaryota | Bacteria |  | Pseudomonadota | Gammaproteobacteria | Enterobacterales | Enterobacteriaceae | Salmonella | Salmonella enterica | pathogenic | n | 6 | 10 | 24 | 37 | 2 | nature | water | food
1408 | 1410 | 619 | 1406 | ZnO | 0 | Salmonella enterica | 0 |  | green_synthesis using Acacia arabica leaf extract | MIC | 7.41 |  |  | 16 | 20 | 18 | rod-shaped | 0 |  |  | 60 | 60 | (Zn (NO3)2.6H2O) |  |  |  | https://journals.plos.org/plosone/article?id=10.1371/journal.pone.0259190#sec024 | 10.1371/journal.pone.0259190 | 105 | PLOS ONE | Public Library of Science (PLoS) | 2022 | Biofabrication of ZnO nanoparticles using Acacia arabica leaf extract and their antibiofilm and antioxidant potential against foodborne pathogens | TRUE | TRUE | gold | TRUE | Xenia | 28,03,25 | 0 | 0 | Verified |  |  |  | ['28901'] | Salmonella enterica |  | Prokaryota | Bacteria |  | Pseudomonadota | Gammaproteobacteria | Enterobacterales | Enterobacteriaceae | Salmonella | Salmonella enterica | pathogenic | n | 6 | 10 | 24 | 37 | 2 | nature | water | food
1409 | 1411 | 620 | 620 | ZnO | 0 | Salmonella enterica | 0 |  | green_synthesis using Acacia arabica leaf extract | MIC | 4.4 |  |  | 16 | 20 | 18 | rod-shaped | 1 |  |  | 60 | 60 | (Zn (NO3)2.6H2O) |  |  |  | https://journals.plos.org/plosone/article?id=10.1371/journal.pone.0259190#sec024 | 10.1371/journal.pone.0259190 | 105 | PLOS ONE | Public Library of Science (PLoS) | 2022 | Biofabrication of ZnO nanoparticles using Acacia arabica leaf extract and their antibiofilm and antioxidant potential against foodborne pathogens | TRUE | TRUE | gold | FALSE | [8 empty] | ['28901'] | Salmonella enterica |  | Prokaryota | Bacteria |  | Pseudomonadota | Gammaproteobacteria | Enterobacterales | Enterobacteriaceae | Salmonella | Salmonella enterica | pathogenic | n | 6 | 10 | 24 | 37 | 2 | nature | water | food
1410 | 1412 | 621 | 621 | ZnO | 0 | Salmonella enterica | 0 |  | green_synthesis using Acacia arabica leaf extract | MIC | 0 |  |  | 16 | 20 | 18 | rod-shaped | 2 |  |  | 60 | 60 | (Zn (NO3)2.6H2O) |  |  |  | https://journals.plos.org/plosone/article?id=10.1371/journal.pone.0259190#sec024 | 10.1371/journal.pone.0259190 | 105 | PLOS ONE | Public Library of Science (PLoS) | 2022 | Biofabrication of ZnO nanoparticles using Acacia arabica leaf extract and their antibiofilm and antioxidant potential against foodborne pathogens | TRUE | TRUE | gold | FALSE | [8 empty] | ['28901'] | Salmonella enterica |  | Prokaryota | Bacteria |  | Pseudomonadota | Gammaproteobacteria | Enterobacterales | Enterobacteriaceae | Salmonella | Salmonella enterica | pathogenic | n | 6 | 10 | 24 | 37 | 2 | nature | water | food
1411 | 1413 | 622 | 1409 | ZnO | 0 | Salmonella enterica | 0 |  | green_synthesis using Acacia arabica leaf extract | MIC | 0 |  |  | 16 | 20 | 18 | rod-shaped | 3 |  |  | 60 | 60 | (Zn (NO3)2.6H2O) |  |  |  | https://journals.plos.org/plosone/article?id=10.1371/journal.pone.0259190#sec024 | 10.1371/journal.pone.0259190 | 105 | PLOS ONE | Public Library of Science (PLoS) | 2022 | Biofabrication of ZnO nanoparticles using Acacia arabica leaf extract and their antibiofilm and antioxidant potential against foodborne pathogens | TRUE | TRUE | gold | TRUE | Xenia | 28,03,25 | 0 | 0 | Verified |  |  |  | ['28901'] | Salmonella enterica |  | Prokaryota | Bacteria |  | Pseudomonadota | Gammaproteobacteria | Enterobacterales | Enterobacteriaceae | Salmonella | Salmonella enterica | pathogenic | n | 6 | 10 | 24 | 37 | 2 | nature | water | food
1412 | 1414 | 623 | 623 | ZnO | 0 | Salmonella enterica | 0 |  | green_synthesis using Acacia arabica leaf extract | MIC | 0 |  |  | 16 | 20 | 18 | rod-shaped | 4 |  |  | 60 | 60 | (Zn (NO3)2.6H2O) |  |  |  | https://journals.plos.org/plosone/article?id=10.1371/journal.pone.0259190#sec024 | 10.1371/journal.pone.0259190 | 105 | PLOS ONE | Public Library of Science (PLoS) | 2022 | Biofabrication of ZnO nanoparticles using Acacia arabica leaf extract and their antibiofilm and antioxidant potential against foodborne pathogens | TRUE | TRUE | gold | FALSE | [8 empty] | ['28901'] | Salmonella enterica |  | Prokaryota | Bacteria |  | Pseudomonadota | Gammaproteobacteria | Enterobacterales | Enterobacteriaceae | Salmonella | Salmonella enterica | pathogenic | n | 6 | 10 | 24 | 37 | 2 | nature | water | food
1413 | 1415 | 624 | 1413 | ZnO | 0 | Salmonella enterica | 0 |  | green_synthesis using Acacia arabica leaf extract | MIC | 7.41 |  |  | 16 | 20 | 18 | rod-shaped | 0 |  |  | 60 | 60 | (Zn (NO3)2.6H2O) |  |  |  | https://journals.plos.org/plosone/article?id=10.1371/journal.pone.0259190#sec024 | 10.1371/journal.pone.0259190 | 105 | PLOS ONE | Public Library of Science (PLoS) | 2022 | Biofabrication of ZnO nanoparticles using Acacia arabica leaf extract and their antibiofilm and antioxidant potential against foodborne pathogens | TRUE | TRUE | gold | TRUE | Xenia | 28,03,25 | 0 | 0 | Verified |  |  |  | ['28901'] | Salmonella enterica |  | Prokaryota | Bacteria |  | Pseudomonadota | Gammaproteobacteria | Enterobacterales | Enterobacteriaceae | Salmonella | Salmonella enterica | pathogenic | n | 6 | 10 | 24 | 37 | 2 | nature | water | food
1414 | 1416 | 625 | 625 | ZnO | 0 | Salmonella enterica | 0 |  | green_synthesis using Acacia arabica leaf extract | MIC | 3.2 |  |  | 16 | 20 | 18 | rod-shaped | 1 |  |  | 60 | 60 | (Zn (NO3)2.6H2O) |  |  |  | https://journals.plos.org/plosone/article?id=10.1371/journal.pone.0259190#sec024 | 10.1371/journal.pone.0259190 | 105 | PLOS ONE | Public Library of Science (PLoS) | 2022 | Biofabrication of ZnO nanoparticles using Acacia arabica leaf extract and their antibiofilm and antioxidant potential against foodborne pathogens | TRUE | TRUE | gold | FALSE | [8 empty] | ['28901'] | Salmonella enterica |  | Prokaryota | Bacteria |  | Pseudomonadota | Gammaproteobacteria | Enterobacterales | Enterobacteriaceae | Salmonella | Salmonella enterica | pathogenic | n | 6 | 10 | 24 | 37 | 2 | nature | water | food
1415 | 1417 | 626 | 626 | ZnO | 0 | Salmonella enterica | 0 |  | green_synthesis using Acacia arabica leaf extract | MIC | 0 |  |  | 16 | 20 | 18 | rod-shaped | 2 |  |  | 60 | 60 | (Zn (NO3)2.6H2O) |  |  |  | https://journals.plos.org/plosone/article?id=10.1371/journal.pone.0259190#sec024 | 10.1371/journal.pone.0259190 | 105 | PLOS ONE | Public Library of Science (PLoS) | 2022 | Biofabrication of ZnO nanoparticles using Acacia arabica leaf extract and their antibiofilm and antioxidant potential against foodborne pathogens | TRUE | TRUE | gold | FALSE | [8 empty] | ['28901'] | Salmonella enterica |  | Prokaryota | Bacteria |  | Pseudomonadota | Gammaproteobacteria | Enterobacterales | Enterobacteriaceae | Salmonella | Salmonella enterica | pathogenic | n | 6 | 10 | 24 | 37 | 2 | nature | water | food
1416 | 1418 | 627 | 627 | ZnO | 0 | Salmonella enterica | 0 |  | green_synthesis using Acacia arabica leaf extract | MIC | 0 |  |  | 16 | 20 | 18 | rod-shaped | 3 |  |  | 60 | 60 | (Zn (NO3)2.6H2O) |  |  |  | https://journals.plos.org/plosone/article?id=10.1371/journal.pone.0259190#sec024 | 10.1371/journal.pone.0259190 | 105 | PLOS ONE | Public Library of Science (PLoS) | 2022 | Biofabrication of ZnO nanoparticles using Acacia arabica leaf extract and their antibiofilm and antioxidant potential against foodborne pathogens | TRUE | TRUE | gold | FALSE | [8 empty] | ['28901'] | Salmonella enterica |  | Prokaryota | Bacteria |  | Pseudomonadota | Gammaproteobacteria | Enterobacterales | Enterobacteriaceae | Salmonella | Salmonella enterica | pathogenic | n | 6 | 10 | 24 | 37 | 2 | nature | water | food
1417 | 1419 | 628 | 628 | ZnO | 0 | Salmonella enterica | 0 |  | green_synthesis using Acacia arabica leaf extract | MIC | 0 |  |  | 16 | 20 | 18 | rod-shaped | 4 |  |  | 60 | 60 | (Zn (NO3)2.6H2O) |  |  |  | https://journals.plos.org/plosone/article?id=10.1371/journal.pone.0259190#sec024 | 10.1371/journal.pone.0259190 | 105 | PLOS ONE | Public Library of Science (PLoS) | 2022 | Biofabrication of ZnO nanoparticles using Acacia arabica leaf extract and their antibiofilm and antioxidant potential against foodborne pathogens | TRUE | TRUE | gold | FALSE | [8 empty] | ['28901'] | Salmonella enterica |  | Prokaryota | Bacteria |  | Pseudomonadota | Gammaproteobacteria | Enterobacterales | Enterobacteriaceae | Salmonella | Salmonella enterica | pathogenic | n | 6 | 10 | 24 | 37 | 2 | nature | water | food
1418 | 1420 | 629 | 629 | ZnO | 0 | Salmonella enterica | 0 |  | green_synthesis using Acacia arabica leaf extract | MIC | 7.41 |  |  | 16 | 20 | 18 | rod-shaped | 0 |  |  | 60 | 60 | (Zn (NO3)2.6H2O) |  |  |  | https://journals.plos.org/plosone/article?id=10.1371/journal.pone.0259190#sec024 | 10.1371/journal.pone.0259190 | 105 | PLOS ONE | Public Library of Science (PLoS) | 2022 | Biofabrication of ZnO nanoparticles using Acacia arabica leaf extract and their antibiofilm and antioxidant potential against foodborne pathogens | TRUE | TRUE | gold | FALSE | [8 empty] | ['28901'] | Salmonella enterica |  | Prokaryota | Bacteria |  | Pseudomonadota | Gammaproteobacteria | Enterobacterales | Enterobacteriaceae | Salmonella | Salmonella enterica | pathogenic | n | 6 | 10 | 24 | 37 | 2 | nature | water | food
1419 | 1421 | 630 | 630 | ZnO | 0 | Salmonella enterica | 0 |  | green_synthesis using Acacia arabica leaf extract | MIC | 2.6 |  |  | 16 | 20 | 18 | rod-shaped | 1 |  |  | 60 | 60 | (Zn (NO3)2.6H2O) |  |  |  | https://journals.plos.org/plosone/article?id=10.1371/journal.pone.0259190#sec024 | 10.1371/journal.pone.0259190 | 105 | PLOS ONE | Public Library of Science (PLoS) | 2022 | Biofabrication of ZnO nanoparticles using Acacia arabica leaf extract and their antibiofilm and antioxidant potential against foodborne pathogens | TRUE | TRUE | gold | FALSE | [8 empty] | ['28901'] | Salmonella enterica |  | Prokaryota | Bacteria |  | Pseudomonadota | Gammaproteobacteria | Enterobacterales | Enterobacteriaceae | Salmonella | Salmonella enterica | pathogenic | n | 6 | 10 | 24 | 37 | 2 | nature | water | food
1420 | 1422 | 631 | 631 | ZnO | 0 | Salmonella enterica | 0 |  | green_synthesis using Acacia arabica leaf extract | MIC | 0 |  |  | 16 | 20 | 18 | rod-shaped | 2 |  |  | 60 | 60 | (Zn (NO3)2.6H2O) |  |  |  | https://journals.plos.org/plosone/article?id=10.1371/journal.pone.0259190#sec024 | 10.1371/journal.pone.0259190 | 105 | PLOS ONE | Public Library of Science (PLoS) | 2022 | Biofabrication of ZnO nanoparticles using Acacia arabica leaf extract and their antibiofilm and antioxidant potential against foodborne pathogens | TRUE | TRUE | gold | FALSE | [8 empty] | ['28901'] | Salmonella enterica |  | Prokaryota | Bacteria |  | Pseudomonadota | Gammaproteobacteria | Enterobacterales | Enterobacteriaceae | Salmonella | Salmonella enterica | pathogenic | n | 6 | 10 | 24 | 37 | 2 | nature | water | food
1421 | 1423 | 632 | 632 | ZnO | 0 | Salmonella enterica | 0 |  | green_synthesis using Acacia arabica leaf extract | MIC | 0 |  |  | 16 | 20 | 18 | rod-shaped | 3 |  |  | 60 | 60 | (Zn (NO3)2.6H2O) |  |  |  | https://journals.plos.org/plosone/article?id=10.1371/journal.pone.0259190#sec024 | 10.1371/journal.pone.0259190 | 105 | PLOS ONE | Public Library of Science (PLoS) | 2022 | Biofabrication of ZnO nanoparticles using Acacia arabica leaf extract and their antibiofilm and antioxidant potential against foodborne pathogens | TRUE | TRUE | gold | FALSE | [8 empty] | ['28901'] | Salmonella enterica |  | Prokaryota | Bacteria |  | Pseudomonadota | Gammaproteobacteria | Enterobacterales | Enterobacteriaceae | Salmonella | Salmonella enterica | pathogenic | n | 6 | 10 | 24 | 37 | 2 | nature | water | food
1422 | 1424 | 633 | 1419 | ZnO | 0 | Salmonella enterica | 0 |  | green_synthesis using Acacia arabica leaf extract | MIC | 0 |  |  | 16 | 20 | 18 | rod-shaped | 4 |  |  | 60 | 60 | (Zn (NO3)2.6H2O) |  |  |  | https://journals.plos.org/plosone/article?id=10.1371/journal.pone.0259190#sec024 | 10.1371/journal.pone.0259190 | 105 | PLOS ONE | Public Library of Science (PLoS) | 2022 | Biofabrication of ZnO nanoparticles using Acacia arabica leaf extract and their antibiofilm and antioxidant potential against foodborne pathogens | TRUE | TRUE | gold | TRUE | Xenia | 28,03,25 | 0 | 0 | Verified |  |  |  | ['28901'] | Salmonella enterica |  | Prokaryota | Bacteria |  | Pseudomonadota | Gammaproteobacteria | Enterobacterales | Enterobacteriaceae | Salmonella | Salmonella enterica | pathogenic | n | 6 | 10 | 24 | 37 | 2 | nature | water | food
1423 | 1425 | 634 | 1421 | ZnO | 0 | Staphylococcus aureus | 0 |  | green_synthesis using Acacia arabica leaf extract | MIC | 7.25 |  |  | 16 | 20 | 11.3 | rod-shaped | 0 |  |  | 60 | 60 | (Zn (NO3)2.6H2O) |  |  |  | https://journals.plos.org/plosone/article?id=10.1371/journal.pone.0259190#sec024 | 10.1371/journal.pone.0259190 | 105 | PLOS ONE | Public Library of Science (PLoS) | 2022 | Biofabrication of ZnO nanoparticles using Acacia arabica leaf extract and their antibiofilm and antioxidant potential against foodborne pathogens | TRUE | TRUE | gold | TRUE | Xenia | 28,03,25 | 0 | 0 | Verified |  |  |  | ['1280'] | Staphylococcus aureus |  | Prokaryota | Bacteria | Terrabacteria group | Bacillota | Bacilli | Bacillales | Staphylococcaceae | Staphylococcus | Staphylococcus aureus | pathogenic | p | 4 | 8 | 24 | 37 | 2 | human | skin | nasopharynx
1424 | 1426 | 635 | 635 | ZnO | 0 | Staphylococcus aureus | 0 |  | green_synthesis using Acacia arabica leaf extract | MIC | 7.6 |  |  | 16 | 20 | 18 | rod-shaped | 1 |  |  | 60 | 60 | (Zn (NO3)2.6H2O) |  |  |  | https://journals.plos.org/plosone/article?id=10.1371/journal.pone.0259190#sec024 | 10.1371/journal.pone.0259190 | 105 | PLOS ONE | Public Library of Science (PLoS) | 2022 | Biofabrication of ZnO nanoparticles using Acacia arabica leaf extract and their antibiofilm and antioxidant potential against foodborne pathogens | TRUE | TRUE | gold | FALSE | [8 empty] | ['1280'] | Staphylococcus aureus |  | Prokaryota | Bacteria | Terrabacteria group | Bacillota | Bacilli | Bacillales | Staphylococcaceae | Staphylococcus | Staphylococcus aureus | pathogenic | p | 4 | 8 | 24 | 37 | 2 | human | skin | nasopharynx
1425 | 1427 | 636 | 636 | ZnO | 0 | Staphylococcus aureus | 0 |  | green_synthesis using Acacia arabica leaf extract | MIC | 8.2 |  |  | 16 | 20 | 18 | rod-shaped | 2 |  |  | 60 | 60 | (Zn (NO3)2.6H2O) |  |  |  | https://journals.plos.org/plosone/article?id=10.1371/journal.pone.0259190#sec024 | 10.1371/journal.pone.0259190 | 105 | PLOS ONE | Public Library of Science (PLoS) | 2022 | Biofabrication of ZnO nanoparticles using Acacia arabica leaf extract and their antibiofilm and antioxidant potential against foodborne pathogens | TRUE | TRUE | gold | FALSE | [8 empty] | ['1280'] | Staphylococcus aureus |  | Prokaryota | Bacteria | Terrabacteria group | Bacillota | Bacilli | Bacillales | Staphylococcaceae | Staphylococcus | Staphylococcus aureus | pathogenic | p | 4 | 8 | 24 | 37 | 2 | human | skin | nasopharynx
1426 | 1428 | 637 | 1423 | ZnO | 0 | Staphylococcus aureus | 0 |  | green_synthesis using Acacia arabica leaf extract | MIC | 8.8 |  |  | 16 | 20 | 18 | rod-shaped | 3 |  |  | 60 | 60 | (Zn (NO3)2.6H2O) |  |  |  | https://journals.plos.org/plosone/article?id=10.1371/journal.pone.0259190#sec024 | 10.1371/journal.pone.0259190 | 105 | PLOS ONE | Public Library of Science (PLoS) | 2022 | Biofabrication of ZnO nanoparticles using Acacia arabica leaf extract and their antibiofilm and antioxidant potential against foodborne pathogens | TRUE | TRUE | gold | TRUE | Xenia | 28,03,25 | 0 | 0 | Verified |  |  |  | ['1280'] | Staphylococcus aureus |  | Prokaryota | Bacteria | Terrabacteria group | Bacillota | Bacilli | Bacillales | Staphylococcaceae | Staphylococcus | Staphylococcus aureus | pathogenic | p | 4 | 8 | 24 | 37 | 2 | human | skin | nasopharynx
1427 | 1429 | 638 | 638 | ZnO | 0 | Staphylococcus aureus | 0 |  | green_synthesis using Acacia arabica leaf extract | MIC | 9.4 |  |  | 16 | 20 | 18 | rod-shaped | 4 |  |  | 60 | 60 | (Zn (NO3)2.6H2O) |  |  |  | https://journals.plos.org/plosone/article?id=10.1371/journal.pone.0259190#sec024 | 10.1371/journal.pone.0259190 | 105 | PLOS ONE | Public Library of Science (PLoS) | 2022 | Biofabrication of ZnO nanoparticles using Acacia arabica leaf extract and their antibiofilm and antioxidant potential against foodborne pathogens | TRUE | TRUE | gold | FALSE | [8 empty] | ['1280'] | Staphylococcus aureus |  | Prokaryota | Bacteria | Terrabacteria group | Bacillota | Bacilli | Bacillales | Staphylococcaceae | Staphylococcus | Staphylococcus aureus | pathogenic | p | 4 | 8 | 24 | 37 | 2 | human | skin | nasopharynx
1428 | 1430 | 639 | 639 | ZnO | 0 | Staphylococcus aureus | 0 |  | green_synthesis using Acacia arabica leaf extract | MIC | 7.25 |  |  | 16 | 20 | 18 | rod-shaped | 0 |  |  | 60 | 60 | (Zn (NO3)2.6H2O) |  |  |  | https://journals.plos.org/plosone/article?id=10.1371/journal.pone.0259190#sec024 | 10.1371/journal.pone.0259190 | 105 | PLOS ONE | Public Library of Science (PLoS) | 2022 | Biofabrication of ZnO nanoparticles using Acacia arabica leaf extract and their antibiofilm and antioxidant potential against foodborne pathogens | TRUE | TRUE | gold | FALSE | [8 empty] | ['1280'] | Staphylococcus aureus |  | Prokaryota | Bacteria | Terrabacteria group | Bacillota | Bacilli | Bacillales | Staphylococcaceae | Staphylococcus | Staphylococcus aureus | pathogenic | p | 4 | 8 | 24 | 37 | 2 | human | skin | nasopharynx
1429 | 1431 | 640 | 640 | ZnO | 0 | Staphylococcus aureus | 0 |  | green_synthesis using Acacia arabica leaf extract | MIC | 7.3 |  |  | 16 | 20 | 18 | rod-shaped | 1 |  |  | 60 | 60 | (Zn (NO3)2.6H2O) |  |  |  | https://journals.plos.org/plosone/article?id=10.1371/journal.pone.0259190#sec024 | 10.1371/journal.pone.0259190 | 105 | PLOS ONE | Public Library of Science (PLoS) | 2022 | Biofabrication of ZnO nanoparticles using Acacia arabica leaf extract and their antibiofilm and antioxidant potential against foodborne pathogens | TRUE | TRUE | gold | FALSE | [8 empty] | ['1280'] | Staphylococcus aureus |  | Prokaryota | Bacteria | Terrabacteria group | Bacillota | Bacilli | Bacillales | Staphylococcaceae | Staphylococcus | Staphylococcus aureus | pathogenic | p | 4 | 8 | 24 | 37 | 2 | human | skin | nasopharynx
1430 | 1432 | 641 | 641 | ZnO | 0 | Staphylococcus aureus | 0 |  | green_synthesis using Acacia arabica leaf extract | MIC | 7.46 |  |  | 16 | 20 | 18 | rod-shaped | 2 |  |  | 60 | 60 | (Zn (NO3)2.6H2O) |  |  |  | https://journals.plos.org/plosone/article?id=10.1371/journal.pone.0259190#sec024 | 10.1371/journal.pone.0259190 | 105 | PLOS ONE | Public Library of Science (PLoS) | 2022 | Biofabrication of ZnO nanoparticles using Acacia arabica leaf extract and their antibiofilm and antioxidant potential against foodborne pathogens | TRUE | TRUE | gold | FALSE | [8 empty] | ['1280'] | Staphylococcus aureus |  | Prokaryota | Bacteria | Terrabacteria group | Bacillota | Bacilli | Bacillales | Staphylococcaceae | Staphylococcus | Staphylococcus aureus | pathogenic | p | 4 | 8 | 24 | 37 | 2 | human | skin | nasopharynx
1431 | 1433 | 642 | 642 | ZnO | 0 | Staphylococcus aureus | 0 |  | green_synthesis using Acacia arabica leaf extract | MIC | 7.68 |  |  | 16 | 20 | 18 | rod-shaped | 3 |  |  | 60 | 60 | (Zn (NO3)2.6H2O) |  |  |  | https://journals.plos.org/plosone/article?id=10.1371/journal.pone.0259190#sec024 | 10.1371/journal.pone.0259190 | 105 | PLOS ONE | Public Library of Science (PLoS) | 2022 | Biofabrication of ZnO nanoparticles using Acacia arabica leaf extract and their antibiofilm and antioxidant potential against foodborne pathogens | TRUE | TRUE | gold | FALSE | [8 empty] | ['1280'] | Staphylococcus aureus |  | Prokaryota | Bacteria | Terrabacteria group | Bacillota | Bacilli | Bacillales | Staphylococcaceae | Staphylococcus | Staphylococcus aureus | pathogenic | p | 4 | 8 | 24 | 37 | 2 | human | skin | nasopharynx
1432 | 1434 | 643 | 643 | ZnO | 0 | Staphylococcus aureus | 0 |  | green_synthesis using Acacia arabica leaf extract | MIC | 7.9 |  |  | 16 | 20 | 18 | rod-shaped | 4 |  |  | 60 | 60 | (Zn (NO3)2.6H2O) |  |  |  | https://journals.plos.org/plosone/article?id=10.1371/journal.pone.0259190#sec024 | 10.1371/journal.pone.0259190 | 105 | PLOS ONE | Public Library of Science (PLoS) | 2022 | Biofabrication of ZnO nanoparticles using Acacia arabica leaf extract and their antibiofilm and antioxidant potential against foodborne pathogens | TRUE | TRUE | gold | FALSE | [8 empty] | ['1280'] | Staphylococcus aureus |  | Prokaryota | Bacteria | Terrabacteria group | Bacillota | Bacilli | Bacillales | Staphylococcaceae | Staphylococcus | Staphylococcus aureus | pathogenic | p | 4 | 8 | 24 | 37 | 2 | human | skin | nasopharynx
1433 | 1435 | 644 | 644 | ZnO | 0 | Staphylococcus aureus | 0 |  | green_synthesis using Acacia arabica leaf extract | MIC | 7.25 |  |  | 16 | 20 | 18 | rod-shaped | 0 |  |  | 60 | 60 | (Zn (NO3)2.6H2O) |  |  |  | https://journals.plos.org/plosone/article?id=10.1371/journal.pone.0259190#sec024 | 10.1371/journal.pone.0259190 | 105 | PLOS ONE | Public Library of Science (PLoS) | 2022 | Biofabrication of ZnO nanoparticles using Acacia arabica leaf extract and their antibiofilm and antioxidant potential against foodborne pathogens | TRUE | TRUE | gold | FALSE | [8 empty] | ['1280'] | Staphylococcus aureus |  | Prokaryota | Bacteria | Terrabacteria group | Bacillota | Bacilli | Bacillales | Staphylococcaceae | Staphylococcus | Staphylococcus aureus | pathogenic | p | 4 | 8 | 24 | 37 | 2 | human | skin | nasopharynx
1434 | 1436 | 645 | 645 | ZnO | 0 | Staphylococcus aureus | 0 |  | green_synthesis using Acacia arabica leaf extract | MIC | 6.86 |  |  | 16 | 20 | 18 | rod-shaped | 1 |  |  | 60 | 60 | (Zn (NO3)2.6H2O) |  |  |  | https://journals.plos.org/plosone/article?id=10.1371/journal.pone.0259190#sec024 | 10.1371/journal.pone.0259190 | 105 | PLOS ONE | Public Library of Science (PLoS) | 2022 | Biofabrication of ZnO nanoparticles using Acacia arabica leaf extract and their antibiofilm and antioxidant potential against foodborne pathogens | TRUE | TRUE | gold | FALSE | [8 empty] | ['1280'] | Staphylococcus aureus |  | Prokaryota | Bacteria | Terrabacteria group | Bacillota | Bacilli | Bacillales | Staphylococcaceae | Staphylococcus | Staphylococcus aureus | pathogenic | p | 4 | 8 | 24 | 37 | 2 | human | skin | nasopharynx
1435 | 1437 | 646 | 646 | ZnO | 0 | Staphylococcus aureus | 0 |  | green_synthesis using Acacia arabica leaf extract | MIC | 5.54 |  |  | 16 | 20 | 18 | rod-shaped | 2 |  |  | 60 | 60 | (Zn (NO3)2.6H2O) |  |  |  | https://journals.plos.org/plosone/article?id=10.1371/journal.pone.0259190#sec024 | 10.1371/journal.pone.0259190 | 105 | PLOS ONE | Public Library of Science (PLoS) | 2022 | Biofabrication of ZnO nanoparticles using Acacia arabica leaf extract and their antibiofilm and antioxidant potential against foodborne pathogens | TRUE | TRUE | gold | FALSE | [8 empty] | ['1280'] | Staphylococcus aureus |  | Prokaryota | Bacteria | Terrabacteria group | Bacillota | Bacilli | Bacillales | Staphylococcaceae | Staphylococcus | Staphylococcus aureus | pathogenic | p | 4 | 8 | 24 | 37 | 2 | human | skin | nasopharynx
1436 | 1438 | 647 | 647 | ZnO | 0 | Staphylococcus aureus | 0 |  | green_synthesis using Acacia arabica leaf extract | MIC | 3.98 |  |  | 16 | 20 | 18 | rod-shaped | 3 |  |  | 60 | 60 | (Zn (NO3)2.6H2O) |  |  |  | https://journals.plos.org/plosone/article?id=10.1371/journal.pone.0259190#sec024 | 10.1371/journal.pone.0259190 | 105 | PLOS ONE | Public Library of Science (PLoS) | 2022 | Biofabrication of ZnO nanoparticles using Acacia arabica leaf extract and their antibiofilm and antioxidant potential against foodborne pathogens | TRUE | TRUE | gold | FALSE | [8 empty] | ['1280'] | Staphylococcus aureus |  | Prokaryota | Bacteria | Terrabacteria group | Bacillota | Bacilli | Bacillales | Staphylococcaceae | Staphylococcus | Staphylococcus aureus | pathogenic | p | 4 | 8 | 24 | 37 | 2 | human | skin | nasopharynx
1437 | 1439 | 648 | 1430 | ZnO | 0 | Staphylococcus aureus | 0 |  | green_synthesis using Acacia arabica leaf extract | MIC | 3.2 |  |  | 16 | 20 | 18 | rod-shaped | 4 |  |  | 60 | 60 | (Zn (NO3)2.6H2O) |  |  |  | https://journals.plos.org/plosone/article?id=10.1371/journal.pone.0259190#sec024 | 10.1371/journal.pone.0259190 | 105 | PLOS ONE | Public Library of Science (PLoS) | 2022 | Biofabrication of ZnO nanoparticles using Acacia arabica leaf extract and their antibiofilm and antioxidant potential against foodborne pathogens | TRUE | TRUE | gold | TRUE | Xenia | 28,03,25 | 0 | 0 | Verified |  |  |  | ['1280'] | Staphylococcus aureus |  | Prokaryota | Bacteria | Terrabacteria group | Bacillota | Bacilli | Bacillales | Staphylococcaceae | Staphylococcus | Staphylococcus aureus | pathogenic | p | 4 | 8 | 24 | 37 | 2 | human | skin | nasopharynx
1438 | 1440 | 649 | 649 | ZnO | 0 | Staphylococcus aureus | 0 |  | green_synthesis using Acacia arabica leaf extract | MIC | 7.25 |  |  | 16 | 20 | 18 | rod-shaped | 0 |  |  | 60 | 60 | (Zn (NO3)2.6H2O) |  |  |  | https://journals.plos.org/plosone/article?id=10.1371/journal.pone.0259190#sec024 | 10.1371/journal.pone.0259190 | 105 | PLOS ONE | Public Library of Science (PLoS) | 2022 | Biofabrication of ZnO nanoparticles using Acacia arabica leaf extract and their antibiofilm and antioxidant potential against foodborne pathogens | TRUE | TRUE | gold | FALSE | [8 empty] | ['1280'] | Staphylococcus aureus |  | Prokaryota | Bacteria | Terrabacteria group | Bacillota | Bacilli | Bacillales | Staphylococcaceae | Staphylococcus | Staphylococcus aureus | pathogenic | p | 4 | 8 | 24 | 37 | 2 | human | skin | nasopharynx
1439 | 1441 | 650 | 1435 | ZnO | 0 | Staphylococcus aureus | 0 |  | green_synthesis using Acacia arabica leaf extract | MIC | 5.54 |  |  | 16 | 20 | 18 | rod-shaped | 1 |  |  | 60 | 60 | (Zn (NO3)2.6H2O) |  |  |  | https://journals.plos.org/plosone/article?id=10.1371/journal.pone.0259190#sec024 | 10.1371/journal.pone.0259190 | 105 | PLOS ONE | Public Library of Science (PLoS) | 2022 | Biofabrication of ZnO nanoparticles using Acacia arabica leaf extract and their antibiofilm and antioxidant potential against foodborne pathogens | TRUE | TRUE | gold | TRUE | Xenia | 28,03,25 | 0 | 0 | Verified |  |  |  | ['1280'] | Staphylococcus aureus |  | Prokaryota | Bacteria | Terrabacteria group | Bacillota | Bacilli | Bacillales | Staphylococcaceae | Staphylococcus | Staphylococcus aureus | pathogenic | p | 4 | 8 | 24 | 37 | 2 | human | skin | nasopharynx
1440 | 1442 | 651 | 651 | ZnO | 0 | Staphylococcus aureus | 0 |  | green_synthesis using Acacia arabica leaf extract | MIC | 0 |  |  | 16 | 20 | 18 | rod-shaped | 2 |  |  | 60 | 60 | (Zn (NO3)2.6H2O) |  |  |  | https://journals.plos.org/plosone/article?id=10.1371/journal.pone.0259190#sec024 | 10.1371/journal.pone.0259190 | 105 | PLOS ONE | Public Library of Science (PLoS) | 2022 | Biofabrication of ZnO nanoparticles using Acacia arabica leaf extract and their antibiofilm and antioxidant potential against foodborne pathogens | TRUE | TRUE | gold | FALSE | [8 empty] | ['1280'] | Staphylococcus aureus |  | Prokaryota | Bacteria | Terrabacteria group | Bacillota | Bacilli | Bacillales | Staphylococcaceae | Staphylococcus | Staphylococcus aureus | pathogenic | p | 4 | 8 | 24 | 37 | 2 | human | skin | nasopharynx
1441 | 1443 | 652 | 652 | ZnO | 0 | Staphylococcus aureus | 0 |  | green_synthesis using Acacia arabica leaf extract | MIC | 0 |  |  | 16 | 20 | 18 | rod-shaped | 3 |  |  | 60 | 60 | (Zn (NO3)2.6H2O) |  |  |  | https://journals.plos.org/plosone/article?id=10.1371/journal.pone.0259190#sec024 | 10.1371/journal.pone.0259190 | 105 | PLOS ONE | Public Library of Science (PLoS) | 2022 | Biofabrication of ZnO nanoparticles using Acacia arabica leaf extract and their antibiofilm and antioxidant potential against foodborne pathogens | TRUE | TRUE | gold | FALSE | [8 empty] | ['1280'] | Staphylococcus aureus |  | Prokaryota | Bacteria | Terrabacteria group | Bacillota | Bacilli | Bacillales | Staphylococcaceae | Staphylococcus | Staphylococcus aureus | pathogenic | p | 4 | 8 | 24 | 37 | 2 | human | skin | nasopharynx
1442 | 1444 | 653 | 653 | ZnO | 0 | Staphylococcus aureus | 0 |  | green_synthesis using Acacia arabica leaf extract | MIC | 0 |  |  | 16 | 20 | 18 | rod-shaped | 4 |  |  | 60 | 60 | (Zn (NO3)2.6H2O) |  |  |  | https://journals.plos.org/plosone/article?id=10.1371/journal.pone.0259190#sec024 | 10.1371/journal.pone.0259190 | 105 | PLOS ONE | Public Library of Science (PLoS) | 2022 | Biofabrication of ZnO nanoparticles using Acacia arabica leaf extract and their antibiofilm and antioxidant potential against foodborne pathogens | TRUE | TRUE | gold | FALSE | [8 empty] | ['1280'] | Staphylococcus aureus |  | Prokaryota | Bacteria | Terrabacteria group | Bacillota | Bacilli | Bacillales | Staphylococcaceae | Staphylococcus | Staphylococcus aureus | pathogenic | p | 4 | 8 | 24 | 37 | 2 | human | skin | nasopharynx
1443 | 1445 | 654 | 654 | ZnO | 0 | Staphylococcus aureus | 0 |  | green_synthesis using Acacia arabica leaf extract | MIC | 7.25 |  |  | 16 | 20 | 18 | rod-shaped | 0 |  |  | 60 | 60 | (Zn (NO3)2.6H2O) |  |  |  | https://journals.plos.org/plosone/article?id=10.1371/journal.pone.0259190#sec024 | 10.1371/journal.pone.0259190 | 105 | PLOS ONE | Public Library of Science (PLoS) | 2022 | Biofabrication of ZnO nanoparticles using Acacia arabica leaf extract and their antibiofilm and antioxidant potential against foodborne pathogens | TRUE | TRUE | gold | FALSE | [8 empty] | ['1280'] | Staphylococcus aureus |  | Prokaryota | Bacteria | Terrabacteria group | Bacillota | Bacilli | Bacillales | Staphylococcaceae | Staphylococcus | Staphylococcus aureus | pathogenic | p | 4 | 8 | 24 | 37 | 2 | human | skin | nasopharynx
1444 | 1446 | 655 | 655 | ZnO | 0 | Staphylococcus aureus | 0 |  | green_synthesis using Acacia arabica leaf extract | MIC | 3.98 |  |  | 16 | 20 | 18 | rod-shaped | 1 |  |  | 60 | 60 | (Zn (NO3)2.6H2O) |  |  |  | https://journals.plos.org/plosone/article?id=10.1371/journal.pone.0259190#sec024 | 10.1371/journal.pone.0259190 | 105 | PLOS ONE | Public Library of Science (PLoS) | 2022 | Biofabrication of ZnO nanoparticles using Acacia arabica leaf extract and their antibiofilm and antioxidant potential against foodborne pathogens | TRUE | TRUE | gold | FALSE | [8 empty] | ['1280'] | Staphylococcus aureus |  | Prokaryota | Bacteria | Terrabacteria group | Bacillota | Bacilli | Bacillales | Staphylococcaceae | Staphylococcus | Staphylococcus aureus | pathogenic | p | 4 | 8 | 24 | 37 | 2 | human | skin | nasopharynx
1445 | 1447 | 656 | 656 | ZnO | 0 | Staphylococcus aureus | 0 |  | green_synthesis using Acacia arabica leaf extract | MIC | 0 |  |  | 16 | 20 | 18 | rod-shaped | 2 |  |  | 60 | 60 | (Zn (NO3)2.6H2O) |  |  |  | https://journals.plos.org/plosone/article?id=10.1371/journal.pone.0259190#sec024 | 10.1371/journal.pone.0259190 | 105 | PLOS ONE | Public Library of Science (PLoS) | 2022 | Biofabrication of ZnO nanoparticles using Acacia arabica leaf extract and their antibiofilm and antioxidant potential against foodborne pathogens | TRUE | TRUE | gold | FALSE | [8 empty] | ['1280'] | Staphylococcus aureus |  | Prokaryota | Bacteria | Terrabacteria group | Bacillota | Bacilli | Bacillales | Staphylococcaceae | Staphylococcus | Staphylococcus aureus | pathogenic | p | 4 | 8 | 24 | 37 | 2 | human | skin | nasopharynx
1446 | 1448 | 657 | 657 | ZnO | 0 | Staphylococcus aureus | 0 |  | green_synthesis using Acacia arabica leaf extract | MIC | 0 |  |  | 16 | 20 | 18 | rod-shaped | 3 |  |  | 60 | 60 | (Zn (NO3)2.6H2O) |  |  |  | https://journals.plos.org/plosone/article?id=10.1371/journal.pone.0259190#sec024 | 10.1371/journal.pone.0259190 | 105 | PLOS ONE | Public Library of Science (PLoS) | 2022 | Biofabrication of ZnO nanoparticles using Acacia arabica leaf extract and their antibiofilm and antioxidant potential against foodborne pathogens | TRUE | TRUE | gold | FALSE | [8 empty] | ['1280'] | Staphylococcus aureus |  | Prokaryota | Bacteria | Terrabacteria group | Bacillota | Bacilli | Bacillales | Staphylococcaceae | Staphylococcus | Staphylococcus aureus | pathogenic | p | 4 | 8 | 24 | 37 | 2 | human | skin | nasopharynx
1447 | 1449 | 658 | 658 | ZnO | 0 | Staphylococcus aureus | 0 |  | green_synthesis using Acacia arabica leaf extract | MIC | 0 |  |  | 16 | 20 | 18 | rod-shaped | 4 |  |  | 60 | 60 | (Zn (NO3)2.6H2O) |  |  |  | https://journals.plos.org/plosone/article?id=10.1371/journal.pone.0259190#sec024 | 10.1371/journal.pone.0259190 | 105 | PLOS ONE | Public Library of Science (PLoS) | 2022 | Biofabrication of ZnO nanoparticles using Acacia arabica leaf extract and their antibiofilm and antioxidant potential against foodborne pathogens | TRUE | TRUE | gold | FALSE | [8 empty] | ['1280'] | Staphylococcus aureus |  | Prokaryota | Bacteria | Terrabacteria group | Bacillota | Bacilli | Bacillales | Staphylococcaceae | Staphylococcus | Staphylococcus aureus | pathogenic | p | 4 | 8 | 24 | 37 | 2 | human | skin | nasopharynx
1448 | 1450 | 659 | 659 | ZnO | 0 | Staphylococcus aureus | 0 |  | green_synthesis using Acacia arabica leaf extract | MIC | 7.25 |  |  | 16 | 20 | 18 | rod-shaped | 0 |  |  | 60 | 60 | (Zn (NO3)2.6H2O) |  |  |  | https://journals.plos.org/plosone/article?id=10.1371/journal.pone.0259190#sec024 | 10.1371/journal.pone.0259190 | 105 | PLOS ONE | Public Library of Science (PLoS) | 2022 | Biofabrication of ZnO nanoparticles using Acacia arabica leaf extract and their antibiofilm and antioxidant potential against foodborne pathogens | TRUE | TRUE | gold | FALSE | [8 empty] | ['1280'] | Staphylococcus aureus |  | Prokaryota | Bacteria | Terrabacteria group | Bacillota | Bacilli | Bacillales | Staphylococcaceae | Staphylococcus | Staphylococcus aureus | pathogenic | p | 4 | 8 | 24 | 37 | 2 | human | skin | nasopharynx
1449 | 1451 | 660 | 660 | ZnO | 0 | Staphylococcus aureus | 0 |  | green_synthesis using Acacia arabica leaf extract | MIC | 3.25 |  |  | 16 | 20 | 18 | rod-shaped | 1 |  |  | 60 | 60 | (Zn (NO3)2.6H2O) |  |  |  | https://journals.plos.org/plosone/article?id=10.1371/journal.pone.0259190#sec024 | 10.1371/journal.pone.0259190 | 105 | PLOS ONE | Public Library of Science (PLoS) | 2022 | Biofabrication of ZnO nanoparticles using Acacia arabica leaf extract and their antibiofilm and antioxidant potential against foodborne pathogens | TRUE | TRUE | gold | FALSE | [8 empty] | ['1280'] | Staphylococcus aureus |  | Prokaryota | Bacteria | Terrabacteria group | Bacillota | Bacilli | Bacillales | Staphylococcaceae | Staphylococcus | Staphylococcus aureus | pathogenic | p | 4 | 8 | 24 | 37 | 2 | human | skin | nasopharynx
1450 | 1452 | 661 | 661 | ZnO | 0 | Staphylococcus aureus | 0 |  | green_synthesis using Acacia arabica leaf extract | MIC | 0 |  |  | 16 | 20 | 18 | rod-shaped | 2 |  |  | 60 | 60 | (Zn (NO3)2.6H2O) |  |  |  | https://journals.plos.org/plosone/article?id=10.1371/journal.pone.0259190#sec024 | 10.1371/journal.pone.0259190 | 105 | PLOS ONE | Public Library of Science (PLoS) | 2022 | Biofabrication of ZnO nanoparticles using Acacia arabica leaf extract and their antibiofilm and antioxidant potential against foodborne pathogens | TRUE | TRUE | gold | FALSE | [8 empty] | ['1280'] | Staphylococcus aureus |  | Prokaryota | Bacteria | Terrabacteria group | Bacillota | Bacilli | Bacillales | Staphylococcaceae | Staphylococcus | Staphylococcus aureus | pathogenic | p | 4 | 8 | 24 | 37 | 2 | human | skin | nasopharynx
1451 | 1453 | 662 | 662 | ZnO | 0 | Staphylococcus aureus | 0 |  | green_synthesis using Acacia arabica leaf extract | MIC | 0 |  |  | 16 | 20 | 18 | rod-shaped | 3 |  |  | 60 | 60 | (Zn (NO3)2.6H2O) |  |  |  | https://journals.plos.org/plosone/article?id=10.1371/journal.pone.0259190#sec024 | 10.1371/journal.pone.0259190 | 105 | PLOS ONE | Public Library of Science (PLoS) | 2022 | Biofabrication of ZnO nanoparticles using Acacia arabica leaf extract and their antibiofilm and antioxidant potential against foodborne pathogens | TRUE | TRUE | gold | FALSE | [8 empty] | ['1280'] | Staphylococcus aureus |  | Prokaryota | Bacteria | Terrabacteria group | Bacillota | Bacilli | Bacillales | Staphylococcaceae | Staphylococcus | Staphylococcus aureus | pathogenic | p | 4 | 8 | 24 | 37 | 2 | human | skin | nasopharynx
1452 | 1454 | 663 | 1437 | ZnO | 0 | Staphylococcus aureus | 0 |  | green_synthesis using Acacia arabica leaf extract | MIC | 0 |  |  | 16 | 20 | 18 | rod-shaped | 4 |  |  | 60 | 60 | (Zn (NO3)2.6H2O) |  |  |  | https://journals.plos.org/plosone/article?id=10.1371/journal.pone.0259190#sec024 | 10.1371/journal.pone.0259190 | 105 | PLOS ONE | Public Library of Science (PLoS) | 2022 | Biofabrication of ZnO nanoparticles using Acacia arabica leaf extract and their antibiofilm and antioxidant potential against foodborne pathogens | TRUE | TRUE | gold | TRUE | Xenia | 28,03,25 | 0 | 0 | Verified |  |  |  | ['1280'] | Staphylococcus aureus |  | Prokaryota | Bacteria | Terrabacteria group | Bacillota | Bacilli | Bacillales | Staphylococcaceae | Staphylococcus | Staphylococcus aureus | pathogenic | p | 4 | 8 | 24 | 37 | 2 | human | skin | nasopharynx
1453 | 1455 | 664 | 664 | ZnO | 0 | Staphylococcus aureus | 0 |  | green_synthesis using Acacia arabica leaf extract | MIC | 7.41 |  |  | 16 | 20 | 18 | rod-shaped | 0 |  |  | 60 | 60 | (Zn (NO3)2.6H2O) |  |  |  | https://journals.plos.org/plosone/article?id=10.1371/journal.pone.0259190#sec024 | 10.1371/journal.pone.0259190 | 105 | PLOS ONE | Public Library of Science (PLoS) | 2022 | Biofabrication of ZnO nanoparticles using Acacia arabica leaf extract and their antibiofilm and antioxidant potential against foodborne pathogens | TRUE | TRUE | gold | FALSE | [8 empty] | ['1280'] | Staphylococcus aureus |  | Prokaryota | Bacteria | Terrabacteria group | Bacillota | Bacilli | Bacillales | Staphylococcaceae | Staphylococcus | Staphylococcus aureus | pathogenic | p | 4 | 8 | 24 | 37 | 2 | human | skin | nasopharynx
1454 | 1456 | 665 | 665 | ZnO | 0 | Staphylococcus aureus | 0 |  | green_synthesis using Acacia arabica leaf extract | MIC | 7.9 |  |  | 16 | 20 | 18 | rod-shaped | 1 |  |  | 60 | 60 | (Zn (NO3)2.6H2O) |  |  |  | https://journals.plos.org/plosone/article?id=10.1371/journal.pone.0259190#sec024 | 10.1371/journal.pone.0259190 | 105 | PLOS ONE | Public Library of Science (PLoS) | 2022 | Biofabrication of ZnO nanoparticles using Acacia arabica leaf extract and their antibiofilm and antioxidant potential against foodborne pathogens | TRUE | TRUE | gold | FALSE | [8 empty] | ['1280'] | Staphylococcus aureus |  | Prokaryota | Bacteria | Terrabacteria group | Bacillota | Bacilli | Bacillales | Staphylococcaceae | Staphylococcus | Staphylococcus aureus | pathogenic | p | 4 | 8 | 24 | 37 | 2 | human | skin | nasopharynx
1455 | 1457 | 666 | 666 | ZnO | 0 | Staphylococcus aureus | 0 |  | green_synthesis using Acacia arabica leaf extract | MIC | 8.4 |  |  | 16 | 20 | 18 | rod-shaped | 2 |  |  | 60 | 60 | (Zn (NO3)2.6H2O) |  |  |  | https://journals.plos.org/plosone/article?id=10.1371/journal.pone.0259190#sec024 | 10.1371/journal.pone.0259190 | 105 | PLOS ONE | Public Library of Science (PLoS) | 2022 | Biofabrication of ZnO nanoparticles using Acacia arabica leaf extract and their antibiofilm and antioxidant potential against foodborne pathogens | TRUE | TRUE | gold | FALSE | [8 empty] | ['1280'] | Staphylococcus aureus |  | Prokaryota | Bacteria | Terrabacteria group | Bacillota | Bacilli | Bacillales | Staphylococcaceae | Staphylococcus | Staphylococcus aureus | pathogenic | p | 4 | 8 | 24 | 37 | 2 | human | skin | nasopharynx
1456 | 1458 | 667 | 667 | ZnO | 0 | Staphylococcus aureus | 0 |  | green_synthesis using Acacia arabica leaf extract | MIC | 9.02 |  |  | 16 | 20 | 18 | rod-shaped | 3 |  |  | 60 | 60 | (Zn (NO3)2.6H2O) |  |  |  | https://journals.plos.org/plosone/article?id=10.1371/journal.pone.0259190#sec024 | 10.1371/journal.pone.0259190 | 105 | PLOS ONE | Public Library of Science (PLoS) | 2022 | Biofabrication of ZnO nanoparticles using Acacia arabica leaf extract and their antibiofilm and antioxidant potential against foodborne pathogens | TRUE | TRUE | gold | FALSE | [8 empty] | ['1280'] | Staphylococcus aureus |  | Prokaryota | Bacteria | Terrabacteria group | Bacillota | Bacilli | Bacillales | Staphylococcaceae | Staphylococcus | Staphylococcus aureus | pathogenic | p | 4 | 8 | 24 | 37 | 2 | human | skin | nasopharynx
1457 | 1459 | 668 | 1438 | ZnO | 0 | Staphylococcus aureus | 0 |  | green_synthesis using Acacia arabica leaf extract | MIC | 9.6 |  |  | 16 | 20 | 18 | rod-shaped | 4 |  |  | 60 | 60 | (Zn (NO3)2.6H2O) |  |  |  | https://journals.plos.org/plosone/article?id=10.1371/journal.pone.0259190#sec024 | 10.1371/journal.pone.0259190 | 105 | PLOS ONE | Public Library of Science (PLoS) | 2022 | Biofabrication of ZnO nanoparticles using Acacia arabica leaf extract and their antibiofilm and antioxidant potential against foodborne pathogens | TRUE | TRUE | gold | TRUE | Xenia | 28,03,25 | 0 | 0 | Verified |  |  |  | ['1280'] | Staphylococcus aureus |  | Prokaryota | Bacteria | Terrabacteria group | Bacillota | Bacilli | Bacillales | Staphylococcaceae | Staphylococcus | Staphylococcus aureus | pathogenic | p | 4 | 8 | 24 | 37 | 2 | human | skin | nasopharynx
1458 | 1460 | 669 | 1447 | ZnO | 0 | Staphylococcus aureus | 0 |  | green_synthesis using Acacia arabica leaf extract | MIC | 7.41 |  |  | 16 | 20 | 18 | rod-shaped | 0 |  |  | 60 | 60 | (Zn (NO3)2.6H2O) |  |  |  | https://journals.plos.org/plosone/article?id=10.1371/journal.pone.0259190#sec024 | 10.1371/journal.pone.0259190 | 105 | PLOS ONE | Public Library of Science (PLoS) | 2022 | Biofabrication of ZnO nanoparticles using Acacia arabica leaf extract and their antibiofilm and antioxidant potential against foodborne pathogens | TRUE | TRUE | gold | TRUE | Xenia | 28,03,25 | 0 | 0 | Verified |  |  |  | ['1280'] | Staphylococcus aureus |  | Prokaryota | Bacteria | Terrabacteria group | Bacillota | Bacilli | Bacillales | Staphylococcaceae | Staphylococcus | Staphylococcus aureus | pathogenic | p | 4 | 8 | 24 | 37 | 2 | human | skin | nasopharynx
1459 | 1461 | 670 | 671 | ZnO | 0 | Staphylococcus aureus | 0 |  | green_synthesis using Acacia arabica leaf extract | MIC | 7.6 |  |  | 16 | 20 | 18 | rod-shaped | 1 |  |  | 60 | 60 | (Zn (NO3)2.6H2O) |  |  |  | https://journals.plos.org/plosone/article?id=10.1371/journal.pone.0259190#sec024 | 10.1371/journal.pone.0259190 | 105 | PLOS ONE | Public Library of Science (PLoS) | 2022 | Biofabrication of ZnO nanoparticles using Acacia arabica leaf extract and their antibiofilm and antioxidant potential against foodborne pathogens | TRUE | TRUE | gold | FALSE | [8 empty] | ['1280'] | Staphylococcus aureus |  | Prokaryota | Bacteria | Terrabacteria group | Bacillota | Bacilli | Bacillales | Staphylococcaceae | Staphylococcus | Staphylococcus aureus | pathogenic | p | 4 | 8 | 24 | 37 | 2 | human | skin | nasopharynx
1460 | 1462 | 671 | 1459 | ZnO | 0 | Staphylococcus aureus | 0 |  | green_synthesis using Acacia arabica leaf extract | MIC | 7.8 |  |  | 16 | 20 | 18 | rod-shaped | 2 |  |  | 60 | 60 | (Zn (NO3)2.6H2O) |  |  |  | https://journals.plos.org/plosone/article?id=10.1371/journal.pone.0259190#sec024 | 10.1371/journal.pone.0259190 | 105 | PLOS ONE | Public Library of Science (PLoS) | 2022 | Biofabrication of ZnO nanoparticles using Acacia arabica leaf extract and their antibiofilm and antioxidant potential against foodborne pathogens | TRUE | TRUE | gold | TRUE | Xenia | 28,03,25 | 0 | 0 | Verified |  |  |  | ['1280'] | Staphylococcus aureus |  | Prokaryota | Bacteria | Terrabacteria group | Bacillota | Bacilli | Bacillales | Staphylococcaceae | Staphylococcus | Staphylococcus aureus | pathogenic | p | 4 | 8 | 24 | 37 | 2 | human | skin | nasopharynx
1461 | 1463 | 672 | 673 | ZnO | 0 | Staphylococcus aureus | 0 |  | green_synthesis using Acacia arabica leaf extract | MIC | 8.1 |  |  | 16 | 20 | 18 | rod-shaped | 3 |  |  | 60 | 60 | (Zn (NO3)2.6H2O) |  |  |  | https://journals.plos.org/plosone/article?id=10.1371/journal.pone.0259190#sec024 | 10.1371/journal.pone.0259190 | 105 | PLOS ONE | Public Library of Science (PLoS) | 2022 | Biofabrication of ZnO nanoparticles using Acacia arabica leaf extract and their antibiofilm and antioxidant potential against foodborne pathogens | TRUE | TRUE | gold | FALSE | [8 empty] | ['1280'] | Staphylococcus aureus |  | Prokaryota | Bacteria | Terrabacteria group | Bacillota | Bacilli | Bacillales | Staphylococcaceae | Staphylococcus | Staphylococcus aureus | pathogenic | p | 4 | 8 | 24 | 37 | 2 | human | skin | nasopharynx
1462 | 1464 | 673 | 674 | ZnO | 0 | Staphylococcus aureus | 0 |  | green_synthesis using Acacia arabica leaf extract | MIC | 8.3 |  |  | 16 | 20 | 18 | rod-shaped | 4 |  |  | 60 | 60 | (Zn (NO3)2.6H2O) |  |  |  | https://journals.plos.org/plosone/article?id=10.1371/journal.pone.0259190#sec024 | 10.1371/journal.pone.0259190 | 105 | PLOS ONE | Public Library of Science (PLoS) | 2022 | Biofabrication of ZnO nanoparticles using Acacia arabica leaf extract and their antibiofilm and antioxidant potential against foodborne pathogens | TRUE | TRUE | gold | FALSE | [8 empty] | ['1280'] | Staphylococcus aureus |  | Prokaryota | Bacteria | Terrabacteria group | Bacillota | Bacilli | Bacillales | Staphylococcaceae | Staphylococcus | Staphylococcus aureus | pathogenic | p | 4 | 8 | 24 | 37 | 2 | human | skin | nasopharynx
1463 | 1465 | 674 | 675 | ZnO | 0 | Staphylococcus aureus | 0 |  | green_synthesis using Acacia arabica leaf extract | MIC | 7.41 |  |  | 16 | 20 | 18 | rod-shaped | 0 |  |  | 60 | 60 | (Zn (NO3)2.6H2O) |  |  |  | https://journals.plos.org/plosone/article?id=10.1371/journal.pone.0259190#sec024 | 10.1371/journal.pone.0259190 | 105 | PLOS ONE | Public Library of Science (PLoS) | 2022 | Biofabrication of ZnO nanoparticles using Acacia arabica leaf extract and their antibiofilm and antioxidant potential against foodborne pathogens | TRUE | TRUE | gold | FALSE | [8 empty] | ['1280'] | Staphylococcus aureus |  | Prokaryota | Bacteria | Terrabacteria group | Bacillota | Bacilli | Bacillales | Staphylococcaceae | Staphylococcus | Staphylococcus aureus | pathogenic | p | 4 | 8 | 24 | 37 | 2 | human | skin | nasopharynx
1464 | 1466 | 675 | 676 | ZnO | 0 | Staphylococcus aureus | 0 |  | green_synthesis using Acacia arabica leaf extract | MIC | 6.5 |  |  | 16 | 20 | 18 | rod-shaped | 1 |  |  | 60 | 60 | (Zn (NO3)2.6H2O) |  |  |  | https://journals.plos.org/plosone/article?id=10.1371/journal.pone.0259190#sec024 | 10.1371/journal.pone.0259190 | 105 | PLOS ONE | Public Library of Science (PLoS) | 2022 | Biofabrication of ZnO nanoparticles using Acacia arabica leaf extract and their antibiofilm and antioxidant potential against foodborne pathogens | TRUE | TRUE | gold | FALSE | [8 empty] | ['1280'] | Staphylococcus aureus |  | Prokaryota | Bacteria | Terrabacteria group | Bacillota | Bacilli | Bacillales | Staphylococcaceae | Staphylococcus | Staphylococcus aureus | pathogenic | p | 4 | 8 | 24 | 37 | 2 | human | skin | nasopharynx
1465 | 1467 | 676 | 677 | ZnO | 0 | Staphylococcus aureus | 0 |  | green_synthesis using Acacia arabica leaf extract | MIC | 4.1 |  |  | 16 | 20 | 18 | rod-shaped | 2 |  |  | 60 | 60 | (Zn (NO3)2.6H2O) |  |  |  | https://journals.plos.org/plosone/article?id=10.1371/journal.pone.0259190#sec024 | 10.1371/journal.pone.0259190 | 105 | PLOS ONE | Public Library of Science (PLoS) | 2022 | Biofabrication of ZnO nanoparticles using Acacia arabica leaf extract and their antibiofilm and antioxidant potential against foodborne pathogens | TRUE | TRUE | gold | FALSE | [8 empty] | ['1280'] | Staphylococcus aureus |  | Prokaryota | Bacteria | Terrabacteria group | Bacillota | Bacilli | Bacillales | Staphylococcaceae | Staphylococcus | Staphylococcus aureus | pathogenic | p | 4 | 8 | 24 | 37 | 2 | human | skin | nasopharynx
1466 | 1468 | 677 | 678 | ZnO | 0 | Staphylococcus aureus | 0 |  | green_synthesis using Acacia arabica leaf extract | MIC | 3.6 |  |  | 16 | 20 | 18 | rod-shaped | 3 |  |  | 60 | 60 | (Zn (NO3)2.6H2O) |  |  |  | https://journals.plos.org/plosone/article?id=10.1371/journal.pone.0259190#sec024 | 10.1371/journal.pone.0259190 | 105 | PLOS ONE | Public Library of Science (PLoS) | 2022 | Biofabrication of ZnO nanoparticles using Acacia arabica leaf extract and their antibiofilm and antioxidant potential against foodborne pathogens | TRUE | TRUE | gold | FALSE | [8 empty] | ['1280'] | Staphylococcus aureus |  | Prokaryota | Bacteria | Terrabacteria group | Bacillota | Bacilli | Bacillales | Staphylococcaceae | Staphylococcus | Staphylococcus aureus | pathogenic | p | 4 | 8 | 24 | 37 | 2 | human | skin | nasopharynx
1467 | 1469 | 678 | 679 | ZnO | 0 | Staphylococcus aureus | 0 |  | green_synthesis using Acacia arabica leaf extract | MIC | 3.3 |  |  | 16 | 20 | 18 | rod-shaped | 4 |  |  | 60 | 60 | (Zn (NO3)2.6H2O) |  |  |  | https://journals.plos.org/plosone/article?id=10.1371/journal.pone.0259190#sec024 | 10.1371/journal.pone.0259190 | 105 | PLOS ONE | Public Library of Science (PLoS) | 2022 | Biofabrication of ZnO nanoparticles using Acacia arabica leaf extract and their antibiofilm and antioxidant potential against foodborne pathogens | TRUE | TRUE | gold | FALSE | [8 empty] | ['1280'] | Staphylococcus aureus |  | Prokaryota | Bacteria | Terrabacteria group | Bacillota | Bacilli | Bacillales | Staphylococcaceae | Staphylococcus | Staphylococcus aureus | pathogenic | p | 4 | 8 | 24 | 37 | 2 | human | skin | nasopharynx
1468 | 1470 | 679 | 680 | ZnO | 0 | Staphylococcus aureus | 0 |  | green_synthesis using Acacia arabica leaf extract | MIC | 7.41 |  |  | 16 | 20 | 18 | rod-shaped | 0 |  |  | 60 | 60 | (Zn (NO3)2.6H2O) |  |  |  | https://journals.plos.org/plosone/article?id=10.1371/journal.pone.0259190#sec024 | 10.1371/journal.pone.0259190 | 105 | PLOS ONE | Public Library of Science (PLoS) | 2022 | Biofabrication of ZnO nanoparticles using Acacia arabica leaf extract and their antibiofilm and antioxidant potential against foodborne pathogens | TRUE | TRUE | gold | FALSE | [8 empty] | ['1280'] | Staphylococcus aureus |  | Prokaryota | Bacteria | Terrabacteria group | Bacillota | Bacilli | Bacillales | Staphylococcaceae | Staphylococcus | Staphylococcus aureus | pathogenic | p | 4 | 8 | 24 | 37 | 2 | human | skin | nasopharynx
1469 | 1471 | 680 | 681 | ZnO | 0 | Staphylococcus aureus | 0 |  | green_synthesis using Acacia arabica leaf extract | MIC | 4.4 |  |  | 16 | 20 | 18 | rod-shaped | 1 |  |  | 60 | 60 | (Zn (NO3)2.6H2O) |  |  |  | https://journals.plos.org/plosone/article?id=10.1371/journal.pone.0259190#sec024 | 10.1371/journal.pone.0259190 | 105 | PLOS ONE | Public Library of Science (PLoS) | 2022 | Biofabrication of ZnO nanoparticles using Acacia arabica leaf extract and their antibiofilm and antioxidant potential against foodborne pathogens | TRUE | TRUE | gold | FALSE | [8 empty] | ['1280'] | Staphylococcus aureus |  | Prokaryota | Bacteria | Terrabacteria group | Bacillota | Bacilli | Bacillales | Staphylococcaceae | Staphylococcus | Staphylococcus aureus | pathogenic | p | 4 | 8 | 24 | 37 | 2 | human | skin | nasopharynx
1470 | 1472 | 681 | 682 | ZnO | 0 | Staphylococcus aureus | 0 |  | green_synthesis using Acacia arabica leaf extract | MIC | 0 |  |  | 16 | 20 | 18 | rod-shaped | 2 |  |  | 60 | 60 | (Zn (NO3)2.6H2O) |  |  |  | https://journals.plos.org/plosone/article?id=10.1371/journal.pone.0259190#sec024 | 10.1371/journal.pone.0259190 | 105 | PLOS ONE | Public Library of Science (PLoS) | 2022 | Biofabrication of ZnO nanoparticles using Acacia arabica leaf extract and their antibiofilm and antioxidant potential against foodborne pathogens | TRUE | TRUE | gold | FALSE | [8 empty] | ['1280'] | Staphylococcus aureus |  | Prokaryota | Bacteria | Terrabacteria group | Bacillota | Bacilli | Bacillales | Staphylococcaceae | Staphylococcus | Staphylococcus aureus | pathogenic | p | 4 | 8 | 24 | 37 | 2 | human | skin | nasopharynx
1471 | 1473 | 682 | 683 | ZnO | 0 | Staphylococcus aureus | 0 |  | green_synthesis using Acacia arabica leaf extract | MIC | 0 |  |  | 16 | 20 | 18 | rod-shaped | 3 |  |  | 60 | 60 | (Zn (NO3)2.6H2O) |  |  |  | https://journals.plos.org/plosone/article?id=10.1371/journal.pone.0259190#sec024 | 10.1371/journal.pone.0259190 | 105 | PLOS ONE | Public Library of Science (PLoS) | 2022 | Biofabrication of ZnO nanoparticles using Acacia arabica leaf extract and their antibiofilm and antioxidant potential against foodborne pathogens | TRUE | TRUE | gold | FALSE | [8 empty] | ['1280'] | Staphylococcus aureus |  | Prokaryota | Bacteria | Terrabacteria group | Bacillota | Bacilli | Bacillales | Staphylococcaceae | Staphylococcus | Staphylococcus aureus | pathogenic | p | 4 | 8 | 24 | 37 | 2 | human | skin | nasopharynx
1472 | 1474 | 683 | 684 | ZnO | 0 | Staphylococcus aureus | 0 |  | green_synthesis using Acacia arabica leaf extract | MIC | 0 |  |  | 16 | 20 | 18 | rod-shaped | 4 |  |  | 60 | 60 | (Zn (NO3)2.6H2O) |  |  |  | https://journals.plos.org/plosone/article?id=10.1371/journal.pone.0259190#sec024 | 10.1371/journal.pone.0259190 | 105 | PLOS ONE | Public Library of Science (PLoS) | 2022 | Biofabrication of ZnO nanoparticles using Acacia arabica leaf extract and their antibiofilm and antioxidant potential against foodborne pathogens | TRUE | TRUE | gold | FALSE | [8 empty] | ['1280'] | Staphylococcus aureus |  | Prokaryota | Bacteria | Terrabacteria group | Bacillota | Bacilli | Bacillales | Staphylococcaceae | Staphylococcus | Staphylococcus aureus | pathogenic | p | 4 | 8 | 24 | 37 | 2 | human | skin | nasopharynx
1473 | 1475 | 684 | 685 | ZnO | 0 | Staphylococcus aureus | 0 |  | green_synthesis using Acacia arabica leaf extract | MIC | 7.41 |  |  | 16 | 20 | 18 | rod-shaped | 0 |  |  | 60 | 60 | (Zn (NO3)2.6H2O) |  |  |  | https://journals.plos.org/plosone/article?id=10.1371/journal.pone.0259190#sec024 | 10.1371/journal.pone.0259190 | 105 | PLOS ONE | Public Library of Science (PLoS) | 2022 | Biofabrication of ZnO nanoparticles using Acacia arabica leaf extract and their antibiofilm and antioxidant potential against foodborne pathogens | TRUE | TRUE | gold | FALSE | [8 empty] | ['1280'] | Staphylococcus aureus |  | Prokaryota | Bacteria | Terrabacteria group | Bacillota | Bacilli | Bacillales | Staphylococcaceae | Staphylococcus | Staphylococcus aureus | pathogenic | p | 4 | 8 | 24 | 37 | 2 | human | skin | nasopharynx
1474 | 1476 | 685 | 1461 | ZnO | 0 | Staphylococcus aureus | 0 |  | green_synthesis using Acacia arabica leaf extract | MIC | 3.2 |  |  | 16 | 20 | 18 | rod-shaped | 1 |  |  | 60 | 60 | (Zn (NO3)2.6H2O) |  |  |  | https://journals.plos.org/plosone/article?id=10.1371/journal.pone.0259190#sec024 | 10.1371/journal.pone.0259190 | 105 | PLOS ONE | Public Library of Science (PLoS) | 2022 | Biofabrication of ZnO nanoparticles using Acacia arabica leaf extract and their antibiofilm and antioxidant potential against foodborne pathogens | TRUE | TRUE | gold | TRUE | Xenia | 28,03,25 | 0 | 0 | Verified |  |  |  | ['1280'] | Staphylococcus aureus |  | Prokaryota | Bacteria | Terrabacteria group | Bacillota | Bacilli | Bacillales | Staphylococcaceae | Staphylococcus | Staphylococcus aureus | pathogenic | p | 4 | 8 | 24 | 37 | 2 | human | skin | nasopharynx
1475 | 1477 | 686 | 687 | ZnO | 0 | Staphylococcus aureus | 0 |  | green_synthesis using Acacia arabica leaf extract | MIC | 0 |  |  | 16 | 20 | 18 | rod-shaped | 2 |  |  | 60 | 60 | (Zn (NO3)2.6H2O) |  |  |  | https://journals.plos.org/plosone/article?id=10.1371/journal.pone.0259190#sec024 | 10.1371/journal.pone.0259190 | 105 | PLOS ONE | Public Library of Science (PLoS) | 2022 | Biofabrication of ZnO nanoparticles using Acacia arabica leaf extract and their antibiofilm and antioxidant potential against foodborne pathogens | TRUE | TRUE | gold | FALSE | [8 empty] | ['1280'] | Staphylococcus aureus |  | Prokaryota | Bacteria | Terrabacteria group | Bacillota | Bacilli | Bacillales | Staphylococcaceae | Staphylococcus | Staphylococcus aureus | pathogenic | p | 4 | 8 | 24 | 37 | 2 | human | skin | nasopharynx
1476 | 1478 | 687 | 688 | ZnO | 0 | Staphylococcus aureus | 0 |  | green_synthesis using Acacia arabica leaf extract | MIC | 0 |  |  | 16 | 20 | 18 | rod-shaped | 3 |  |  | 60 | 60 | (Zn (NO3)2.6H2O) |  |  |  | https://journals.plos.org/plosone/article?id=10.1371/journal.pone.0259190#sec024 | 10.1371/journal.pone.0259190 | 105 | PLOS ONE | Public Library of Science (PLoS) | 2022 | Biofabrication of ZnO nanoparticles using Acacia arabica leaf extract and their antibiofilm and antioxidant potential against foodborne pathogens | TRUE | TRUE | gold | FALSE | [8 empty] | ['1280'] | Staphylococcus aureus |  | Prokaryota | Bacteria | Terrabacteria group | Bacillota | Bacilli | Bacillales | Staphylococcaceae | Staphylococcus | Staphylococcus aureus | pathogenic | p | 4 | 8 | 24 | 37 | 2 | human | skin | nasopharynx
1477 | 1479 | 688 | 689 | ZnO | 0 | Staphylococcus aureus | 0 |  | green_synthesis using Acacia arabica leaf extract | MIC | 0 |  |  | 16 | 20 | 18 | rod-shaped | 4 |  |  | 60 | 60 | (Zn (NO3)2.6H2O) |  |  |  | https://journals.plos.org/plosone/article?id=10.1371/journal.pone.0259190#sec024 | 10.1371/journal.pone.0259190 | 105 | PLOS ONE | Public Library of Science (PLoS) | 2022 | Biofabrication of ZnO nanoparticles using Acacia arabica leaf extract and their antibiofilm and antioxidant potential against foodborne pathogens | TRUE | TRUE | gold | FALSE | [8 empty] | ['1280'] | Staphylococcus aureus |  | Prokaryota | Bacteria | Terrabacteria group | Bacillota | Bacilli | Bacillales | Staphylococcaceae | Staphylococcus | Staphylococcus aureus | pathogenic | p | 4 | 8 | 24 | 37 | 2 | human | skin | nasopharynx
1478 | 1480 | 689 | 690 | ZnO | 0 | Staphylococcus aureus | 0 |  | green_synthesis using Acacia arabica leaf extract | MIC | 7.41 |  |  | 16 | 20 | 18 | rod-shaped | 0 |  |  | 60 | 60 | (Zn (NO3)2.6H2O) |  |  |  | https://journals.plos.org/plosone/article?id=10.1371/journal.pone.0259190#sec024 | 10.1371/journal.pone.0259190 | 105 | PLOS ONE | Public Library of Science (PLoS) | 2022 | Biofabrication of ZnO nanoparticles using Acacia arabica leaf extract and their antibiofilm and antioxidant potential against foodborne pathogens | TRUE | TRUE | gold | FALSE | [8 empty] | ['1280'] | Staphylococcus aureus |  | Prokaryota | Bacteria | Terrabacteria group | Bacillota | Bacilli | Bacillales | Staphylococcaceae | Staphylococcus | Staphylococcus aureus | pathogenic | p | 4 | 8 | 24 | 37 | 2 | human | skin | nasopharynx
1479 | 1481 | 690 | 691 | ZnO | 0 | Staphylococcus aureus | 0 |  | green_synthesis using Acacia arabica leaf extract | MIC | 2.6 |  |  | 16 | 20 | 18 | rod-shaped | 1 |  |  | 60 | 60 | (Zn (NO3)2.6H2O) |  |  |  | https://journals.plos.org/plosone/article?id=10.1371/journal.pone.0259190#sec024 | 10.1371/journal.pone.0259190 | 105 | PLOS ONE | Public Library of Science (PLoS) | 2022 | Biofabrication of ZnO nanoparticles using Acacia arabica leaf extract and their antibiofilm and antioxidant potential against foodborne pathogens | TRUE | TRUE | gold | FALSE | [8 empty] | ['1280'] | Staphylococcus aureus |  | Prokaryota | Bacteria | Terrabacteria group | Bacillota | Bacilli | Bacillales | Staphylococcaceae | Staphylococcus | Staphylococcus aureus | pathogenic | p | 4 | 8 | 24 | 37 | 2 | human | skin | nasopharynx
1480 | 1482 | 691 | 692 | ZnO | 0 | Staphylococcus aureus | 0 |  | green_synthesis using Acacia arabica leaf extract | MIC | 0 |  |  | 16 | 20 | 18 | rod-shaped | 2 |  |  | 60 | 60 | (Zn (NO3)2.6H2O) |  |  |  | https://journals.plos.org/plosone/article?id=10.1371/journal.pone.0259190#sec024 | 10.1371/journal.pone.0259190 | 105 | PLOS ONE | Public Library of Science (PLoS) | 2022 | Biofabrication of ZnO nanoparticles using Acacia arabica leaf extract and their antibiofilm and antioxidant potential against foodborne pathogens | TRUE | TRUE | gold | FALSE | [8 empty] | ['1280'] | Staphylococcus aureus |  | Prokaryota | Bacteria | Terrabacteria group | Bacillota | Bacilli | Bacillales | Staphylococcaceae | Staphylococcus | Staphylococcus aureus | pathogenic | p | 4 | 8 | 24 | 37 | 2 | human | skin | nasopharynx
1481 | 1483 | 692 | 693 | ZnO | 0 | Staphylococcus aureus | 0 |  | green_synthesis using Acacia arabica leaf extract | MIC | 0 |  |  | 16 | 20 | 18 | rod-shaped | 3 |  |  | 60 | 60 | (Zn (NO3)2.6H2O) |  |  |  | https://journals.plos.org/plosone/article?id=10.1371/journal.pone.0259190#sec024 | 10.1371/journal.pone.0259190 | 105 | PLOS ONE | Public Library of Science (PLoS) | 2022 | Biofabrication of ZnO nanoparticles using Acacia arabica leaf extract and their antibiofilm and antioxidant potential against foodborne pathogens | TRUE | TRUE | gold | FALSE | [8 empty] | ['1280'] | Staphylococcus aureus |  | Prokaryota | Bacteria | Terrabacteria group | Bacillota | Bacilli | Bacillales | Staphylococcaceae | Staphylococcus | Staphylococcus aureus | pathogenic | p | 4 | 8 | 24 | 37 | 2 | human | skin | nasopharynx
1482 | 1484 | 693 | 1468 | ZnO | 0 | Staphylococcus aureus | 0 |  | green_synthesis using Acacia arabica leaf extract | MIC | 0 |  |  | 16 | 20 | 18 | rod-shaped | 4 |  |  | 60 | 60 | (Zn (NO3)2.6H2O) |  |  |  | https://journals.plos.org/plosone/article?id=10.1371/journal.pone.0259190#sec024 | 10.1371/journal.pone.0259190 | 105 | PLOS ONE | Public Library of Science (PLoS) | 2022 | Biofabrication of ZnO nanoparticles using Acacia arabica leaf extract and their antibiofilm and antioxidant potential against foodborne pathogens | TRUE | TRUE | gold | TRUE | Xenia | 28,03,25 | 0 | 0 | Verified |  |  |  | ['1280'] | Staphylococcus aureus |  | Prokaryota | Bacteria | Terrabacteria group | Bacillota | Bacilli | Bacillales | Staphylococcaceae | Staphylococcus | Staphylococcus aureus | pathogenic | p | 4 | 8 | 24 | 37 | 2 | human | skin | nasopharynx
1483 | 1485 | 698 | 699 | ZnO | 0 | Pseudomonas aeruginosa | 0 | ATCC 27853 | green_synthesis using A. indica leaf aqueous extract | MIC | 100 |  |  | 22.5 | 22.5 | 22.5 | quasi-spherical | 24 |  |  | 100 | 120 | (Zn (NO3)2.6H2O) |  |  |  | https://www.sciencedirect.com/science/article/pii/S1876034117302812?via%3Dihub | 10.1016/j.jiph.2017.10.006 | 106 | Journal of Infection and Public Health | Elsevier BV | 2017 | Enhanced antibacterial effects of green synthesized ZnO NPs using Aristolochia indica against Multi-drug resistant bacterial pathogens from Diabetic Foot Ulcer | TRUE | TRUE | gold | FALSE | [8 empty] | ['287'] | Pseudomonas aeruginosa | ATCC 27853 | Prokaryota | Bacteria |  | Pseudomonadota | Gammaproteobacteria | Pseudomonadales | Pseudomonadaceae | Pseudomonas | Pseudomonas aeruginosa | opportunistic pathogen | n | 4 | 8 | 12 | 37 | 2 | nosocomial | clinical samples (sputum, urine) | clinical samples (wound swabs)
1484 | 1486 | 699 | 1471 | ZnO | 0 | Pseudomonas aeruginosa | 1 | ATCC 27853 | green_synthesis using A. indica leaf aqueous extract | MIC | 100 |  |  | 22.5 | 22.5 | 22.5 | quasi-spherical | 24 |  |  | 100 | 120 | (Zn (NO3)2.6H2O) |  |  |  | https://www.sciencedirect.com/science/article/pii/S1876034117302812?via%3Dihub | 10.1016/j.jiph.2017.10.006 | 106 | Journal of Infection and Public Health | Elsevier BV | 2017 | Enhanced antibacterial effects of green synthesized ZnO NPs using Aristolochia indica against Multi-drug resistant bacterial pathogens from Diabetic Foot Ulcer | TRUE | TRUE | gold | TRUE | Xenia | 31,03,25 | 0 | 1 | Requires correction | 1. В статье указан 2017 год - year, а в датасете 2018 |  |  | ['287'] | Pseudomonas aeruginosa | ATCC 27853 | Prokaryota | Bacteria |  | Pseudomonadota | Gammaproteobacteria | Pseudomonadales | Pseudomonadaceae | Pseudomonas | Pseudomonas aeruginosa | opportunistic pathogen | n | 4 | 8 | 12 | 37 | 2 | nosocomial | clinical samples (sputum, urine) | clinical samples (wound swabs)
1485 | 1487 | 700 | 701 | ZnO | 0 | Pseudomonas aeruginosa | 0 | ATCC 27853 | green_synthesis using A. indica leaf aqueous extract | MBC | 100 |  |  | 22.5 | 22.5 | 22.5 | quasi-spherical | 24 |  |  | 100 | 120 | (Zn (NO3)2.6H2O) |  |  |  | https://www.sciencedirect.com/science/article/pii/S1876034117302812?via%3Dihub | 10.1016/j.jiph.2017.10.006 | 106 | Journal of Infection and Public Health | Elsevier BV | 2017 | Enhanced antibacterial effects of green synthesized ZnO NPs using Aristolochia indica against Multi-drug resistant bacterial pathogens from Diabetic Foot Ulcer | TRUE | TRUE | gold | FALSE | [8 empty] | ['287'] | Pseudomonas aeruginosa | ATCC 27853 | Prokaryota | Bacteria |  | Pseudomonadota | Gammaproteobacteria | Pseudomonadales | Pseudomonadaceae | Pseudomonas | Pseudomonas aeruginosa | opportunistic pathogen | n | 4 | 8 | 12 | 37 | 2 | nosocomial | clinical samples (sputum, urine) | clinical samples (wound swabs)
1486 | 1488 | 701 | 702 | ZnO | 0 | Pseudomonas aeruginosa | 1 | ATCC 27853 | green_synthesis using A. indica leaf aqueous extract | MBC | 200 |  |  | 22.5 | 22.5 | 22.5 | quasi-spherical | 24 |  |  | 100 | 120 | (Zn (NO3)2.6H2O) |  |  |  | https://www.sciencedirect.com/science/article/pii/S1876034117302812?via%3Dihub | 10.1016/j.jiph.2017.10.006 | 106 | Journal of Infection and Public Health | Elsevier BV | 2017 | Enhanced antibacterial effects of green synthesized ZnO NPs using Aristolochia indica against Multi-drug resistant bacterial pathogens from Diabetic Foot Ulcer | TRUE | TRUE | gold | FALSE | [8 empty] | ['287'] | Pseudomonas aeruginosa | ATCC 27853 | Prokaryota | Bacteria |  | Pseudomonadota | Gammaproteobacteria | Pseudomonadales | Pseudomonadaceae | Pseudomonas | Pseudomonas aeruginosa | opportunistic pathogen | n | 4 | 8 | 12 | 37 | 2 | nosocomial | clinical samples (sputum, urine) | clinical samples (wound swabs)
1487 | 1489 | 702 | 703 | ZnO | 0 | Acinetobacter baumannii | 1 |  | green_synthesis using A. indica leaf aqueous extract | MIC | 25 |  |  | 22.5 | 22.5 | 22.5 | quasi-spherical | 24 |  |  | 100 | 120 | (Zn (NO3)2.6H2O) |  |  |  | https://www.sciencedirect.com/science/article/pii/S1876034117302812?via%3Dihub | 10.1016/j.jiph.2017.10.006 | 106 | Journal of Infection and Public Health | Elsevier BV | 2017 | Enhanced antibacterial effects of green synthesized ZnO NPs using Aristolochia indica against Multi-drug resistant bacterial pathogens from Diabetic Foot Ulcer | TRUE | TRUE | gold | FALSE | [8 empty] | ['470'] | Acinetobacter baumannii |  | Prokaryota | Bacteria |  | Pseudomonadota | Gammaproteobacteria | Moraxellales | Moraxellaceae | Acinetobacter | Acinetobacter baumannii | pathogenic | n | 8 | 18 | 48 | 33.5 | 2 | nature | soil | nosocomial
1488 | 1490 | 703 | 704 | ZnO | 0 | Acinetobacter baumannii | 1 |  | green_synthesis using A. indica leaf aqueous extract | MBC | 100 |  |  | 22.5 | 22.5 | 22.5 | quasi-spherical | 24 |  |  | 100 | 120 | (Zn (NO3)2.6H2O) |  |  |  | https://www.sciencedirect.com/science/article/pii/S1876034117302812?via%3Dihub | 10.1016/j.jiph.2017.10.006 | 106 | Journal of Infection and Public Health | Elsevier BV | 2017 | Enhanced antibacterial effects of green synthesized ZnO NPs using Aristolochia indica against Multi-drug resistant bacterial pathogens from Diabetic Foot Ulcer | TRUE | TRUE | gold | FALSE | [8 empty] | ['470'] | Acinetobacter baumannii |  | Prokaryota | Bacteria |  | Pseudomonadota | Gammaproteobacteria | Moraxellales | Moraxellaceae | Acinetobacter | Acinetobacter baumannii | pathogenic | n | 8 | 18 | 48 | 33.5 | 2 | nature | soil | nosocomial
1489 | 1491 | 704 | 1480 | ZnO | 0 | Enterococcus faecalis | 0 | ATCC 29212 | green_synthesis using A. indica leaf aqueous extract | MIC | 100 |  |  | 22.5 | 22.5 | 22.5 | quasi-spherical | 24 |  |  | 100 | 120 | (Zn (NO3)2.6H2O) |  |  |  | https://www.sciencedirect.com/science/article/pii/S1876034117302812?via%3Dihub | 10.1016/j.jiph.2017.10.006 | 106 | Journal of Infection and Public Health | Elsevier BV | 2017 | Enhanced antibacterial effects of green synthesized ZnO NPs using Aristolochia indica against Multi-drug resistant bacterial pathogens from Diabetic Foot Ulcer | TRUE | TRUE | gold | TRUE | Xenia | 31,03,25 | 0 | 1 | Requires correction | 1. В статье указан 2017 год - year, а в датасете 2019 |  |  | ['1351'] | Enterococcus faecalis | ATCC 29212 | Prokaryota | Bacteria | Terrabacteria group | Bacillota | Bacilli | Lactobacillales | Enterococcaceae | Enterococcus | Enterococcus faecalis | opportunistic pathogen | p | 18 | 24 | 48 | 36 | 2 | nosocomial | clinical samples (blood, saliva, sputum, urine) | guts
1490 | 1492 | 705 | 705 | ZnO | 0 | Enterococcus faecalis | 0 | ATCC 29212 | green_synthesis using A. indica leaf aqueous extract | MBC | 200 |  |  | 22.5 | 22.5 | 22.5 | quasi-spherical | 24 |  |  | 100 | 120 | (Zn (NO3)2.6H2O) |  |  |  | https://www.sciencedirect.com/science/article/pii/S1876034117302812?via%3Dihub | 10.1016/j.jiph.2017.10.006 | 106 | Journal of Infection and Public Health | Elsevier BV | 2017 | Enhanced antibacterial effects of green synthesized ZnO NPs using Aristolochia indica against Multi-drug resistant bacterial pathogens from Diabetic Foot Ulcer | TRUE | TRUE | gold | FALSE | [8 empty] | ['1351'] | Enterococcus faecalis | ATCC 29212 | Prokaryota | Bacteria | Terrabacteria group | Bacillota | Bacilli | Lactobacillales | Enterococcaceae | Enterococcus | Enterococcus faecalis | opportunistic pathogen | p | 18 | 24 | 48 | 36 | 2 | nosocomial | clinical samples (blood, saliva, sputum, urine) | guts
1491 | 1493 | 706 | 1495 | ZnO | 0 | Escherichia coli | 0 | ATCC 25922 | green_synthesis using A. indica leaf aqueous extract | MIC | 100 |  |  | 22.5 | 22.5 | 22.5 | quasi-spherical | 24 |  |  | 100 | 120 | (Zn (NO3)2.6H2O) |  |  |  | https://www.sciencedirect.com/science/article/pii/S1876034117302812?via%3Dihub | 10.1016/j.jiph.2017.10.006 | 106 | Journal of Infection and Public Health | Elsevier BV | 2017 | Enhanced antibacterial effects of green synthesized ZnO NPs using Aristolochia indica against Multi-drug resistant bacterial pathogens from Diabetic Foot Ulcer | TRUE | TRUE | gold | TRUE | Xenia | 31,03,25 | 0 | 1 | Requires correction | 1. В статье указан 2017 год - year, а в датасете 2020 |  |  | ['562'] | Escherichia coli | ATCC 25922 | Prokaryota | Bacteria |  | Pseudomonadota | Gammaproteobacteria | Enterobacterales | Enterobacteriaceae | Escherichia | Escherichia coli | non-pathogenic | n | 1.5 | 2 | 4 | 37 | 1 | human | guts | mouth
1492 | 1494 | 707 | 1499 | ZnO | 0 | Escherichia coli | 1 | ATCC 25922 | green_synthesis using A. indica leaf aqueous extract | MIC | 100 |  |  | 22.5 | 22.5 | 22.5 | quasi-spherical | 24 |  |  | 100 | 120 | (Zn (NO3)2.6H2O) |  |  |  | https://www.sciencedirect.com/science/article/pii/S1876034117302812?via%3Dihub | 10.1016/j.jiph.2017.10.006 | 106 | Journal of Infection and Public Health | Elsevier BV | 2017 | Enhanced antibacterial effects of green synthesized ZnO NPs using Aristolochia indica against Multi-drug resistant bacterial pathogens from Diabetic Foot Ulcer | TRUE | TRUE | gold | TRUE | Xenia | 31,03,25 | 0 | 1 | Requires correction | 1. В статье указан 2017 год - year, а в датасете 2021 |  |  | ['562'] | Escherichia coli | ATCC 25922 | Prokaryota | Bacteria |  | Pseudomonadota | Gammaproteobacteria | Enterobacterales | Enterobacteriaceae | Escherichia | Escherichia coli | non-pathogenic | n | 1.5 | 2 | 4 | 37 | 1 | human | guts | mouth
1493 | 1495 | 708 | 709 | ZnO | 0 | Escherichia coli | 0 | ATCC 25922 | green_synthesis using A. indica leaf aqueous extract | MBC | 100 |  |  | 22.5 | 22.5 | 22.5 | quasi-spherical | 24 |  |  | 100 | 120 | (Zn (NO3)2.6H2O) |  |  |  | https://www.sciencedirect.com/science/article/pii/S1876034117302812?via%3Dihub | 10.1016/j.jiph.2017.10.006 | 106 | Journal of Infection and Public Health | Elsevier BV | 2017 | Enhanced antibacterial effects of green synthesized ZnO NPs using Aristolochia indica against Multi-drug resistant bacterial pathogens from Diabetic Foot Ulcer | TRUE | TRUE | gold | FALSE | [8 empty] | ['562'] | Escherichia coli | ATCC 25922 | Prokaryota | Bacteria |  | Pseudomonadota | Gammaproteobacteria | Enterobacterales | Enterobacteriaceae | Escherichia | Escherichia coli | non-pathogenic | n | 1.5 | 2 | 4 | 37 | 1 | human | guts | mouth
1494 | 1496 | 709 | 710 | ZnO | 0 | Escherichia coli | 1 | ATCC 25922 | green_synthesis using A. indica leaf aqueous extract | MBC | 200 |  |  | 22.5 | 22.5 | 22.5 | quasi-spherical | 24 |  |  | 100 | 120 | (Zn (NO3)2.6H2O) |  |  |  | https://www.sciencedirect.com/science/article/pii/S1876034117302812?via%3Dihub | 10.1016/j.jiph.2017.10.006 | 106 | Journal of Infection and Public Health | Elsevier BV | 2017 | Enhanced antibacterial effects of green synthesized ZnO NPs using Aristolochia indica against Multi-drug resistant bacterial pathogens from Diabetic Foot Ulcer | TRUE | TRUE | gold | FALSE | [8 empty] | ['562'] | Escherichia coli | ATCC 25922 | Prokaryota | Bacteria |  | Pseudomonadota | Gammaproteobacteria | Enterobacterales | Enterobacteriaceae | Escherichia | Escherichia coli | non-pathogenic | n | 1.5 | 2 | 4 | 37 | 1 | human | guts | mouth
1495 | 1497 | 710 | 711 | ZnO | 0 | Staphylococcus aureus | 0 | ATCC 29213 | green_synthesis using A. indica leaf aqueous extract | MIC | 200 |  |  | 22.5 | 22.5 | 22.5 | quasi-spherical | 24 |  |  | 100 | 120 | (Zn (NO3)2.6H2O) |  |  |  | https://www.sciencedirect.com/science/article/pii/S1876034117302812?via%3Dihub | 10.1016/j.jiph.2017.10.006 | 106 | Journal of Infection and Public Health | Elsevier BV | 2017 | Enhanced antibacterial effects of green synthesized ZnO NPs using Aristolochia indica against Multi-drug resistant bacterial pathogens from Diabetic Foot Ulcer | TRUE | TRUE | gold | FALSE | [8 empty] | ['1280'] | Staphylococcus aureus | ATCC 29213 | Prokaryota | Bacteria | Terrabacteria group | Bacillota | Bacilli | Bacillales | Staphylococcaceae | Staphylococcus | Staphylococcus aureus | opportunistic pathogen | p | 18 | 24 | 48 | 37 | 2 | nosocomial | clinical samples (blood, sputum) | skin
1496 | 1498 | 711 | 712 | ZnO | 0 | Staphylococcus aureus | 1 | ATCC 29213 | green_synthesis using A. indica leaf aqueous extract | MIC | 200 |  |  | 22.5 | 22.5 | 22.5 | quasi-spherical | 24 |  |  | 100 | 120 | (Zn (NO3)2.6H2O) |  |  |  | https://www.sciencedirect.com/science/article/pii/S1876034117302812?via%3Dihub | 10.1016/j.jiph.2017.10.006 | 106 | Journal of Infection and Public Health | Elsevier BV | 2017 | Enhanced antibacterial effects of green synthesized ZnO NPs using Aristolochia indica against Multi-drug resistant bacterial pathogens from Diabetic Foot Ulcer | TRUE | TRUE | gold | FALSE | [8 empty] | ['1280'] | Staphylococcus aureus | ATCC 29213 | Prokaryota | Bacteria | Terrabacteria group | Bacillota | Bacilli | Bacillales | Staphylococcaceae | Staphylococcus | Staphylococcus aureus | opportunistic pathogen | p | 18 | 24 | 48 | 37 | 2 | nosocomial | clinical samples (blood, sputum) | skin
1497 | 1499 | 712 | 713 | ZnO | 0 | Staphylococcus aureus | 0 | ATCC 29213 | green_synthesis using A. indica leaf aqueous extract | MBC | 200 |  |  | 22.5 | 22.5 | 22.5 | quasi-spherical | 24 |  |  | 100 | 120 | (Zn (NO3)2.6H2O) |  |  |  | https://www.sciencedirect.com/science/article/pii/S1876034117302812?via%3Dihub | 10.1016/j.jiph.2017.10.006 | 106 | Journal of Infection and Public Health | Elsevier BV | 2017 | Enhanced antibacterial effects of green synthesized ZnO NPs using Aristolochia indica against Multi-drug resistant bacterial pathogens from Diabetic Foot Ulcer | TRUE | TRUE | gold | FALSE | [8 empty] | ['1280'] | Staphylococcus aureus | ATCC 29213 | Prokaryota | Bacteria | Terrabacteria group | Bacillota | Bacilli | Bacillales | Staphylococcaceae | Staphylococcus | Staphylococcus aureus | opportunistic pathogen | p | 18 | 24 | 48 | 37 | 2 | nosocomial | clinical samples (blood, sputum) | skin
1498 | 1500 | 713 | 714 | ZnO | 0 | Staphylococcus aureus | 1 | ATCC 29213 | green_synthesis using A. indica leaf aqueous extract | MBC | 400 |  |  | 22.5 | 22.5 | 22.5 | quasi-spherical | 24 |  |  | 100 | 120 | (Zn (NO3)2.6H2O) |  |  |  | https://www.sciencedirect.com/science/article/pii/S1876034117302812?via%3Dihub | 10.1016/j.jiph.2017.10.006 | 106 | Journal of Infection and Public Health | Elsevier BV | 2017 | Enhanced antibacterial effects of green synthesized ZnO NPs using Aristolochia indica against Multi-drug resistant bacterial pathogens from Diabetic Foot Ulcer | TRUE | TRUE | gold | FALSE | [8 empty] | ['1280'] | Staphylococcus aureus | ATCC 29213 | Prokaryota | Bacteria | Terrabacteria group | Bacillota | Bacilli | Bacillales | Staphylococcaceae | Staphylococcus | Staphylococcus aureus | opportunistic pathogen | p | 18 | 24 | 48 | 37 | 2 | nosocomial | clinical samples (blood, sputum) | skin
1499 | 1501 | 724 | 726 | ZnO | 0 | Escherichia coli | 0 | ATCC 35218 | green_synthesis using Phlomis Leaf Extract | MIC | 125 |  |  | 79 | 79 | 79 | hexagonal | 24 |  | in deionized distilled water, | 65 |  | (Zn (NO3)2.6H2O) |  |  |  | https://www.mdpi.com/1420-3049/26/20/6140 | 10.3390/molecules26206140 | 107 | Molecules | MDPI AG | 2021 | Green Fabrication of Zinc Oxide Nanoparticles Using Phlomis Leaf Extract: Characterization and In Vitro Evaluation of Cytotoxicity and Antibacterial Properties | TRUE | TRUE | gold | FALSE | [8 empty] | ['562'] | Escherichia coli | ATCC 35218 | Prokaryota | Bacteria |  | Pseudomonadota | Gammaproteobacteria | Enterobacterales | Enterobacteriaceae | Escherichia | Escherichia coli | pathogenic | n | 4 | 8 | 12 | 37 | 1 | human | guts | clinical samples (blood, stool, urine)
1500 | 1502 | 725 | 1503 | ZnO | 0 | Escherichia coli | 0 | ATCC 35218 | green_synthesis using Phlomis Leaf Extract | MBC | 250 |  |  | 79 | 79 | 79 | hexagonal | 24 |  | in deionized distilled water, | 65 |  | (Zn (NO3)2.6H2O) |  |  |  | https://www.mdpi.com/1420-3049/26/20/6140 | 10.3390/molecules26206140 | 107 | Molecules | MDPI AG | 2021 | Green Fabrication of Zinc Oxide Nanoparticles Using Phlomis Leaf Extract: Characterization and In Vitro Evaluation of Cytotoxicity and Antibacterial Properties | TRUE | TRUE | gold | TRUE | Xenia | 31,03,25 | 0 | 0 | Verified |  |  |  | ['562'] | Escherichia coli | ATCC 35218 | Prokaryota | Bacteria |  | Pseudomonadota | Gammaproteobacteria | Enterobacterales | Enterobacteriaceae | Escherichia | Escherichia coli | pathogenic | n | 4 | 8 | 12 | 37 | 1 | human | guts | clinical samples (blood, stool, urine)
1501 | 1503 | 726 | 727 | ZnO | 0 | Staphylococcus aureus | 0 | ATCC 29213 | green_synthesis using Phlomis Leaf Extract | MIC | 250 |  |  | 79 | 79 | 79 | hexagonal | 24 |  | in deionized distilled water, | 65 |  | (Zn (NO3)2.6H2O) |  |  |  | https://www.mdpi.com/1420-3049/26/20/6140 | 10.3390/molecules26206140 | 107 | Molecules | MDPI AG | 2021 | Green Fabrication of Zinc Oxide Nanoparticles Using Phlomis Leaf Extract: Characterization and In Vitro Evaluation of Cytotoxicity and Antibacterial Properties | TRUE | TRUE | gold | FALSE | [8 empty] | ['1280'] | Staphylococcus aureus | ATCC 29213 | Prokaryota | Bacteria | Terrabacteria group | Bacillota | Bacilli | Bacillales | Staphylococcaceae | Staphylococcus | Staphylococcus aureus | opportunistic pathogen | p | 18 | 24 | 48 | 37 | 2 | nosocomial | clinical samples (blood, sputum) | skin
1502 | 1504 | 727 | 728 | ZnO | 0 | Staphylococcus aureus | 0 | ATCC 29213 | green_synthesis using Phlomis Leaf Extract | MBC | 500 |  |  | 79 | 79 | 79 | hexagonal | 24 |  | in deionized distilled water, | 65 |  | (Zn (NO3)2.6H2O) |  |  |  | https://www.mdpi.com/1420-3049/26/20/6140 | 10.3390/molecules26206140 | 107 | Molecules | MDPI AG | 2021 | Green Fabrication of Zinc Oxide Nanoparticles Using Phlomis Leaf Extract: Characterization and In Vitro Evaluation of Cytotoxicity and Antibacterial Properties | TRUE | TRUE | gold | FALSE | [8 empty] | ['1280'] | Staphylococcus aureus | ATCC 29213 | Prokaryota | Bacteria | Terrabacteria group | Bacillota | Bacilli | Bacillales | Staphylococcaceae | Staphylococcus | Staphylococcus aureus | opportunistic pathogen | p | 18 | 24 | 48 | 37 | 2 | nosocomial | clinical samples (blood, sputum) | skin
1503 | 1505 | 2425 | 2426 | ZnO | 0 | Staphylococcus aureus | 0 | ATCC 29213 | green_synthesis using Phlomis Leaf Extract | ZOI |  | 0 | 6.3 | 79 | 79 | 79 | hexagonal | 24 |  | in deionized distilled water, | 65 |  | (Zn (NO3)2.6H2O) |  |  |  | https://www.mdpi.com/1420-3049/26/20/6140 | 10.3390/molecules26206140 | 107 | Molecules | MDPI AG | 2021 | Green Fabrication of Zinc Oxide Nanoparticles Using Phlomis Leaf Extract: Characterization and In Vitro Evaluation of Cytotoxicity and Antibacterial Properties | TRUE | TRUE | gold | FALSE | [8 empty] | ['1280'] | Staphylococcus aureus | ATCC 29213 | Prokaryota | Bacteria | Terrabacteria group | Bacillota | Bacilli | Bacillales | Staphylococcaceae | Staphylococcus | Staphylococcus aureus | opportunistic pathogen | p | 18 | 24 | 48 | 37 | 2 | nosocomial | clinical samples (blood, sputum) | skin
1504 | 1506 | 2426 | 2427 | ZnO | 0 | Staphylococcus aureus | 0 | ATCC 29213 | green_synthesis using Phlomis Leaf Extract | ZOI |  | 125 | 7 | 79 | 79 | 79 | hexagonal | 24 |  | in deionized distilled water, | 65 |  | (Zn (NO3)2.6H2O) |  |  |  | https://www.mdpi.com/1420-3049/26/20/6140 | 10.3390/molecules26206140 | 107 | Molecules | MDPI AG | 2021 | Green Fabrication of Zinc Oxide Nanoparticles Using Phlomis Leaf Extract: Characterization and In Vitro Evaluation of Cytotoxicity and Antibacterial Properties | TRUE | TRUE | gold | FALSE | [8 empty] | ['1280'] | Staphylococcus aureus | ATCC 29213 | Prokaryota | Bacteria | Terrabacteria group | Bacillota | Bacilli | Bacillales | Staphylococcaceae | Staphylococcus | Staphylococcus aureus | opportunistic pathogen | p | 18 | 24 | 48 | 37 | 2 | nosocomial | clinical samples (blood, sputum) | skin
1505 | 1507 | 2427 | 1506 | ZnO | 0 | Staphylococcus aureus | 0 | ATCC 29213 | green_synthesis using Phlomis Leaf Extract | ZOI |  | 250 | 7.3 | 79 | 79 | 79 | hexagonal | 24 |  | in deionized distilled water, | 65 |  | (Zn (NO3)2.6H2O) |  |  |  | https://www.mdpi.com/1420-3049/26/20/6140 | 10.3390/molecules26206140 | 107 | Molecules | MDPI AG | 2021 | Green Fabrication of Zinc Oxide Nanoparticles Using Phlomis Leaf Extract: Characterization and In Vitro Evaluation of Cytotoxicity and Antibacterial Properties | TRUE | TRUE | gold | TRUE | Xenia | 31,03,25 | 1 | 0 | Requires correction | 1. Этот параметр concentration (mM) - расчитывался? |  |  | ['1280'] | Staphylococcus aureus | ATCC 29213 | Prokaryota | Bacteria | Terrabacteria group | Bacillota | Bacilli | Bacillales | Staphylococcaceae | Staphylococcus | Staphylococcus aureus | opportunistic pathogen | p | 18 | 24 | 48 | 37 | 2 | nosocomial | clinical samples (blood, sputum) | skin
1506 | 1508 | 2428 | 2429 | ZnO | 0 | Staphylococcus aureus | 0 | ATCC 29213 | green_synthesis using Phlomis Leaf Extract | ZOI |  | 500 | 8 | 79 | 79 | 79 | hexagonal | 24 |  | in deionized distilled water, | 65 |  | (Zn (NO3)2.6H2O) |  |  |  | https://www.mdpi.com/1420-3049/26/20/6140 | 10.3390/molecules26206140 | 107 | Molecules | MDPI AG | 2021 | Green Fabrication of Zinc Oxide Nanoparticles Using Phlomis Leaf Extract: Characterization and In Vitro Evaluation of Cytotoxicity and Antibacterial Properties | TRUE | TRUE | gold | FALSE | [8 empty] | ['1280'] | Staphylococcus aureus | ATCC 29213 | Prokaryota | Bacteria | Terrabacteria group | Bacillota | Bacilli | Bacillales | Staphylococcaceae | Staphylococcus | Staphylococcus aureus | opportunistic pathogen | p | 18 | 24 | 48 | 37 | 2 | nosocomial | clinical samples (blood, sputum) | skin
1507 | 1509 | 2429 | 1511 | ZnO | 0 | Staphylococcus aureus | 0 | ATCC 29213 | green_synthesis using Phlomis Leaf Extract | ZOI |  | 1000 | 9.1 | 79 | 79 | 79 | hexagonal | 24 |  | in deionized distilled water, | 65 |  | (Zn (NO3)2.6H2O) |  |  |  | https://www.mdpi.com/1420-3049/26/20/6140 | 10.3390/molecules26206140 | 107 | Molecules | MDPI AG | 2021 | Green Fabrication of Zinc Oxide Nanoparticles Using Phlomis Leaf Extract: Characterization and In Vitro Evaluation of Cytotoxicity and Antibacterial Properties | TRUE | TRUE | gold | TRUE | Xenia | 31,03,25 | 1 | 0 | Requires correction | 1. Этот параметр concentration (mM) - расчитывался? |  |  | ['1280'] | Staphylococcus aureus | ATCC 29213 | Prokaryota | Bacteria | Terrabacteria group | Bacillota | Bacilli | Bacillales | Staphylococcaceae | Staphylococcus | Staphylococcus aureus | opportunistic pathogen | p | 18 | 24 | 48 | 37 | 2 | nosocomial | clinical samples (blood, sputum) | skin
1508 | 1510 | 2430 | 1513 | ZnO | 0 | Staphylococcus aureus | 0 | ATCC 29213 | green_synthesis using Phlomis Leaf Extract | ZOI |  | 2000 | 9.2 | 79 | 79 | 79 | hexagonal | 24 |  | in deionized distilled water, | 65 |  | (Zn (NO3)2.6H2O) |  |  |  | https://www.mdpi.com/1420-3049/26/20/6140 | 10.3390/molecules26206140 | 107 | Molecules | MDPI AG | 2021 | Green Fabrication of Zinc Oxide Nanoparticles Using Phlomis Leaf Extract: Characterization and In Vitro Evaluation of Cytotoxicity and Antibacterial Properties | TRUE | TRUE | gold | TRUE | Xenia | 31,03,25 | 1 | 0 | Requires correction | 1. Этот параметр concentration (mM) - расчитывался? |  |  | ['1280'] | Staphylococcus aureus | ATCC 29213 | Prokaryota | Bacteria | Terrabacteria group | Bacillota | Bacilli | Bacillales | Staphylococcaceae | Staphylococcus | Staphylococcus aureus | opportunistic pathogen | p | 18 | 24 | 48 | 37 | 2 | nosocomial | clinical samples (blood, sputum) | skin
1509 | 1511 | 2431 | 2432 | ZnO | 0 | Escherichia coli | 0 | ATCC 35218 | green_synthesis using Phlomis Leaf Extract | ZOI |  | 0 | 6.3 | 79 | 79 | 79 | hexagonal | 24 |  | in deionized distilled water, | 65 |  | (Zn (NO3)2.6H2O) |  |  |  | https://www.mdpi.com/1420-3049/26/20/6140 | 10.3390/molecules26206140 | 107 | Molecules | MDPI AG | 2021 | Green Fabrication of Zinc Oxide Nanoparticles Using Phlomis Leaf Extract: Characterization and In Vitro Evaluation of Cytotoxicity and Antibacterial Properties | TRUE | TRUE | gold | FALSE | [8 empty] | ['562'] | Escherichia coli | ATCC 35218 | Prokaryota | Bacteria |  | Pseudomonadota | Gammaproteobacteria | Enterobacterales | Enterobacteriaceae | Escherichia | Escherichia coli | pathogenic | n | 4 | 8 | 12 | 37 | 1 | human | guts | clinical samples (blood, stool, urine)
1510 | 1512 | 2432 | 2433 | ZnO | 0 | Escherichia coli | 0 | ATCC 35218 | green_synthesis using Phlomis Leaf Extract | ZOI |  | 125 | 8 | 79 | 79 | 79 | hexagonal | 24 |  | in deionized distilled water, | 65 |  | (Zn (NO3)2.6H2O) |  |  |  | https://www.mdpi.com/1420-3049/26/20/6140 | 10.3390/molecules26206140 | 107 | Molecules | MDPI AG | 2021 | Green Fabrication of Zinc Oxide Nanoparticles Using Phlomis Leaf Extract: Characterization and In Vitro Evaluation of Cytotoxicity and Antibacterial Properties | TRUE | TRUE | gold | FALSE | [8 empty] | ['562'] | Escherichia coli | ATCC 35218 | Prokaryota | Bacteria |  | Pseudomonadota | Gammaproteobacteria | Enterobacterales | Enterobacteriaceae | Escherichia | Escherichia coli | pathogenic | n | 4 | 8 | 12 | 37 | 1 | human | guts | clinical samples (blood, stool, urine)
1511 | 1513 | 2433 | 2434 | ZnO | 0 | Escherichia coli | 0 | ATCC 35218 | green_synthesis using Phlomis Leaf Extract | ZOI |  | 250 | 8.2 | 79 | 79 | 79 | hexagonal | 24 |  | in deionized distilled water, | 65 |  | (Zn (NO3)2.6H2O) |  |  |  | https://www.mdpi.com/1420-3049/26/20/6140 | 10.3390/molecules26206140 | 107 | Molecules | MDPI AG | 2021 | Green Fabrication of Zinc Oxide Nanoparticles Using Phlomis Leaf Extract: Characterization and In Vitro Evaluation of Cytotoxicity and Antibacterial Properties | TRUE | TRUE | gold | FALSE | [8 empty] | ['562'] | Escherichia coli | ATCC 35218 | Prokaryota | Bacteria |  | Pseudomonadota | Gammaproteobacteria | Enterobacterales | Enterobacteriaceae | Escherichia | Escherichia coli | pathogenic | n | 4 | 8 | 12 | 37 | 1 | human | guts | clinical samples (blood, stool, urine)
1512 | 1514 | 2434 | 2435 | ZnO | 0 | Escherichia coli | 0 | ATCC 35218 | green_synthesis using Phlomis Leaf Extract | ZOI |  | 500 | 8.4 | 79 | 79 | 79 | hexagonal | 24 |  | in deionized distilled water, | 65 |  | (Zn (NO3)2.6H2O) |  |  |  | https://www.mdpi.com/1420-3049/26/20/6140 | 10.3390/molecules26206140 | 107 | Molecules | MDPI AG | 2021 | Green Fabrication of Zinc Oxide Nanoparticles Using Phlomis Leaf Extract: Characterization and In Vitro Evaluation of Cytotoxicity and Antibacterial Properties | TRUE | TRUE | gold | FALSE | [8 empty] | ['562'] | Escherichia coli | ATCC 35218 | Prokaryota | Bacteria |  | Pseudomonadota | Gammaproteobacteria | Enterobacterales | Enterobacteriaceae | Escherichia | Escherichia coli | pathogenic | n | 4 | 8 | 12 | 37 | 1 | human | guts | clinical samples (blood, stool, urine)
1513 | 1515 | 2435 | 2436 | ZnO | 0 | Escherichia coli | 0 | ATCC 35218 | green_synthesis using Phlomis Leaf Extract | ZOI |  | 1000 | 9.8 | 79 | 79 | 79 | hexagonal | 24 |  | in deionized distilled water, | 65 |  | (Zn (NO3)2.6H2O) |  |  |  | https://www.mdpi.com/1420-3049/26/20/6140 | 10.3390/molecules26206140 | 107 | Molecules | MDPI AG | 2021 | Green Fabrication of Zinc Oxide Nanoparticles Using Phlomis Leaf Extract: Characterization and In Vitro Evaluation of Cytotoxicity and Antibacterial Properties | TRUE | TRUE | gold | FALSE | [8 empty] | ['562'] | Escherichia coli | ATCC 35218 | Prokaryota | Bacteria |  | Pseudomonadota | Gammaproteobacteria | Enterobacterales | Enterobacteriaceae | Escherichia | Escherichia coli | pathogenic | n | 4 | 8 | 12 | 37 | 1 | human | guts | clinical samples (blood, stool, urine)
1514 | 1516 | 2436 | 2437 | ZnO | 0 | Escherichia coli | 0 | ATCC 35218 | green_synthesis using Phlomis Leaf Extract | ZOI |  | 2000 | 9.8 | 79 | 79 | 79 | hexagonal | 24 |  | in deionized distilled water, | 65 |  | (Zn (NO3)2.6H2O) |  |  |  | https://www.mdpi.com/1420-3049/26/20/6140 | 10.3390/molecules26206140 | 107 | Molecules | MDPI AG | 2021 | Green Fabrication of Zinc Oxide Nanoparticles Using Phlomis Leaf Extract: Characterization and In Vitro Evaluation of Cytotoxicity and Antibacterial Properties | TRUE | TRUE | gold | FALSE | [8 empty] | ['562'] | Escherichia coli | ATCC 35218 | Prokaryota | Bacteria |  | Pseudomonadota | Gammaproteobacteria | Enterobacterales | Enterobacteriaceae | Escherichia | Escherichia coli | pathogenic | n | 4 | 8 | 12 | 37 | 1 | human | guts | clinical samples (blood, stool, urine)
1515 | 1519 | 730 | 731 | ZnO | 0 | Bacillus subtilis | 0 |  | green_synthesis using Aloe vera leaves | MIC | 92.8 |  |  | 2 | 10 | 6 | spherical | 24 | [8 empty] | https://www.researchgate.net/profile/Ashwani-Kumar-101/publication/354927338_Antibacterial_Potential_of_Zinc_Oxide_Nanoparticles_Synthesized_using_Aloe_vera_L_Burmf_A_Green_Approach_to_Combat_Drug_Resistance/links/61a7a0de29948f41dbb957c2/Antibacterial-Potential-of-Zinc-Oxide-Nanoparticles-Synthesized-using-Aloe-vera-L-Burmf-A-Green-Approach-to-Combat-Drug-Resistance.pdf | 10.22207/ JPAM.15.4.12 | 108 | Journal of Pure and Applied Microbiology | Journal of Pure and Applied Microbiology | 2021 | Antibacterial Potential of Zinc Oxide Nanoparticles Synthesized using Aloe vera (L.) Burm.f.: A Green Approach to Combat Drug Resistance | TRUE | TRUE | green | FALSE | [8 empty] | ['1423'] | Bacillus subtilis |  | Prokaryota | Bacteria | Terrabacteria group | Bacillota | Bacilli | Bacillales | Bacillaceae | Bacillus | Bacillus subtilis | non-pathogenic | p | 6 | 8 | 12 | 33.5 | 1 | nature | soil | plants
1516 | 1520 | 731 | 732 | ZnO | 0 | Bacillus subtilis | 0 |  | green_synthesis using Aloe vera leaves | MBC | 759.3 |  |  | 2 | 10 | 6 | spherical | 24 | [8 empty] | https://www.researchgate.net/profile/Ashwani-Kumar-101/publication/354927338_Antibacterial_Potential_of_Zinc_Oxide_Nanoparticles_Synthesized_using_Aloe_vera_L_Burmf_A_Green_Approach_to_Combat_Drug_Resistance/links/61a7a0de29948f41dbb957c2/Antibacterial-Potential-of-Zinc-Oxide-Nanoparticles-Synthesized-using-Aloe-vera-L-Burmf-A-Green-Approach-to-Combat-Drug-Resistance.pdf | 10.22207/ JPAM.15.4.12 | 108 | Journal of Pure and Applied Microbiology | Journal of Pure and Applied Microbiology | 2021 | Antibacterial Potential of Zinc Oxide Nanoparticles Synthesized using Aloe vera (L.) Burm.f.: A Green Approach to Combat Drug Resistance | TRUE | TRUE | green | FALSE | [8 empty] | ['1423'] | Bacillus subtilis |  | Prokaryota | Bacteria | Terrabacteria group | Bacillota | Bacilli | Bacillales | Bacillaceae | Bacillus | Bacillus subtilis | non-pathogenic | p | 6 | 8 | 12 | 33.5 | 1 | nature | soil | plants
1517 | 1523 | 734 | 735 | ZnO | 0 | Klebsiella pneumoniae | 0 |  | green_synthesis using Aloe vera leaves | MIC | 67.5 |  |  | 2 | 10 | 6 | spherical | 24 | [8 empty] | https://www.researchgate.net/profile/Ashwani-Kumar-101/publication/354927338_Antibacterial_Potential_of_Zinc_Oxide_Nanoparticles_Synthesized_using_Aloe_vera_L_Burmf_A_Green_Approach_to_Combat_Drug_Resistance/links/61a7a0de29948f41dbb957c2/Antibacterial-Potential-of-Zinc-Oxide-Nanoparticles-Synthesized-using-Aloe-vera-L-Burmf-A-Green-Approach-to-Combat-Drug-Resistance.pdf | 10.22207/ JPAM.15.4.12 | 108 | Journal of Pure and Applied Microbiology | Journal of Pure and Applied Microbiology | 2021 | Antibacterial Potential of Zinc Oxide Nanoparticles Synthesized using Aloe vera (L.) Burm.f.: A Green Approach to Combat Drug Resistance | TRUE | TRUE | green | FALSE | [8 empty] | ['573'] | Klebsiella pneumoniae |  | Prokaryota | Bacteria |  | Pseudomonadota | Gammaproteobacteria | Enterobacterales | Enterobacteriaceae | Klebsiella | Klebsiella pneumoniae | opportunistic pathogen | n | 3 | 12 | 24 | 37 | 2 | nosocomial | lungs | clinical samples (blood, wound swabs)
1518 | 1524 | 735 | 736 | ZnO | 0 | Klebsiella pneumoniae | 0 |  | green_synthesis using Aloe vera leaves | MBC | 388.3 |  |  | 2 | 10 | 6 | spherical | 24 | [8 empty] | https://www.researchgate.net/profile/Ashwani-Kumar-101/publication/354927338_Antibacterial_Potential_of_Zinc_Oxide_Nanoparticles_Synthesized_using_Aloe_vera_L_Burmf_A_Green_Approach_to_Combat_Drug_Resistance/links/61a7a0de29948f41dbb957c2/Antibacterial-Potential-of-Zinc-Oxide-Nanoparticles-Synthesized-using-Aloe-vera-L-Burmf-A-Green-Approach-to-Combat-Drug-Resistance.pdf | 10.22207/ JPAM.15.4.12 | 108 | Journal of Pure and Applied Microbiology | Journal of Pure and Applied Microbiology | 2021 | Antibacterial Potential of Zinc Oxide Nanoparticles Synthesized using Aloe vera (L.) Burm.f.: A Green Approach to Combat Drug Resistance | TRUE | TRUE | green | FALSE | [8 empty] | ['573'] | Klebsiella pneumoniae |  | Prokaryota | Bacteria |  | Pseudomonadota | Gammaproteobacteria | Enterobacterales | Enterobacteriaceae | Klebsiella | Klebsiella pneumoniae | opportunistic pathogen | n | 3 | 12 | 24 | 37 | 2 | nosocomial | lungs | clinical samples (blood, wound swabs)
1519 | 1531 | 742 | 742 | ZnO | 0 | Escherichia coli | 0 |  | green_synthesis using Aloe vera leaves | MIC | 72.7 |  |  | 2 | 10 | 6 | spherical | 24 | [8 empty] | https://www.researchgate.net/profile/Ashwani-Kumar-101/publication/354927338_Antibacterial_Potential_of_Zinc_Oxide_Nanoparticles_Synthesized_using_Aloe_vera_L_Burmf_A_Green_Approach_to_Combat_Drug_Resistance/links/61a7a0de29948f41dbb957c2/Antibacterial-Potential-of-Zinc-Oxide-Nanoparticles-Synthesized-using-Aloe-vera-L-Burmf-A-Green-Approach-to-Combat-Drug-Resistance.pdf | 10.22207/ JPAM.15.4.12 | 108 | Journal of Pure and Applied Microbiology | Journal of Pure and Applied Microbiology | 2021 | Antibacterial Potential of Zinc Oxide Nanoparticles Synthesized using Aloe vera (L.) Burm.f.: A Green Approach to Combat Drug Resistance | TRUE | TRUE | green | FALSE | [8 empty] | ['562'] | Escherichia coli |  | Prokaryota | Bacteria |  | Pseudomonadota | Gammaproteobacteria | Enterobacterales | Enterobacteriaceae | Escherichia | Escherichia coli | opportunistic pathogen | n | 1.5 | 4 | 24 | 37 | 1 | human | guts | mouth
1520 | 1532 | 743 | 743 | ZnO | 0 | Escherichia coli | 0 |  | green_synthesis using Aloe vera leaves | MBC | 387.4 |  |  | 2 | 10 | 6 | spherical | 24 | [8 empty] | https://www.researchgate.net/profile/Ashwani-Kumar-101/publication/354927338_Antibacterial_Potential_of_Zinc_Oxide_Nanoparticles_Synthesized_using_Aloe_vera_L_Burmf_A_Green_Approach_to_Combat_Drug_Resistance/links/61a7a0de29948f41dbb957c2/Antibacterial-Potential-of-Zinc-Oxide-Nanoparticles-Synthesized-using-Aloe-vera-L-Burmf-A-Green-Approach-to-Combat-Drug-Resistance.pdf | 10.22207/ JPAM.15.4.12 | 108 | Journal of Pure and Applied Microbiology | Journal of Pure and Applied Microbiology | 2021 | Antibacterial Potential of Zinc Oxide Nanoparticles Synthesized using Aloe vera (L.) Burm.f.: A Green Approach to Combat Drug Resistance | TRUE | TRUE | green | FALSE | [8 empty] | ['562'] | Escherichia coli |  | Prokaryota | Bacteria |  | Pseudomonadota | Gammaproteobacteria | Enterobacterales | Enterobacteriaceae | Escherichia | Escherichia coli | opportunistic pathogen | n | 1.5 | 4 | 24 | 37 | 1 | human | guts | mouth
1521 | 1535 | 746 | 746 | ZnO | 0 | Salmonella enterica subsp. enterica serovar Typhi | 0 |  | green_synthesis using Aloe vera leaves | MIC | 64.7 |  |  | 2 | 10 | 6 | spherical | 24 | [8 empty] | https://www.researchgate.net/profile/Ashwani-Kumar-101/publication/354927338_Antibacterial_Potential_of_Zinc_Oxide_Nanoparticles_Synthesized_using_Aloe_vera_L_Burmf_A_Green_Approach_to_Combat_Drug_Resistance/links/61a7a0de29948f41dbb957c2/Antibacterial-Potential-of-Zinc-Oxide-Nanoparticles-Synthesized-using-Aloe-vera-L-Burmf-A-Green-Approach-to-Combat-Drug-Resistance.pdf | 10.22207/ JPAM.15.4.12 | 108 | Journal of Pure and Applied Microbiology | Journal of Pure and Applied Microbiology | 2021 | Antibacterial Potential of Zinc Oxide Nanoparticles Synthesized using Aloe vera (L.) Burm.f.: A Green Approach to Combat Drug Resistance | TRUE | TRUE | green | FALSE | [8 empty] | ['90370'] | Salmonella typhi |  | Prokaryota | Bacteria |  | Pseudomonadota | Gammaproteobacteria | Enterobacterales | Enterobacteriaceae | Salmonella | Salmonella enterica subsp. enterica serovar Typhi | pathogenic | n | 5 | 10 | 12 | 37 | 3 | human | guts | clinical samples (blood, urine)
1522 | 1536 | 747 | 747 | ZnO | 0 | Salmonella enterica subsp. enterica serovar Typhi | 0 |  | green_synthesis using Aloe vera leaves | MBC | 241.6 |  |  | 2 | 10 | 6 | spherical | 24 | [8 empty] | https://www.researchgate.net/profile/Ashwani-Kumar-101/publication/354927338_Antibacterial_Potential_of_Zinc_Oxide_Nanoparticles_Synthesized_using_Aloe_vera_L_Burmf_A_Green_Approach_to_Combat_Drug_Resistance/links/61a7a0de29948f41dbb957c2/Antibacterial-Potential-of-Zinc-Oxide-Nanoparticles-Synthesized-using-Aloe-vera-L-Burmf-A-Green-Approach-to-Combat-Drug-Resistance.pdf | 10.22207/ JPAM.15.4.12 | 108 | Journal of Pure and Applied Microbiology | Journal of Pure and Applied Microbiology | 2021 | Antibacterial Potential of Zinc Oxide Nanoparticles Synthesized using Aloe vera (L.) Burm.f.: A Green Approach to Combat Drug Resistance | TRUE | TRUE | green | FALSE | [8 empty] | ['90370'] | Salmonella typhi |  | Prokaryota | Bacteria |  | Pseudomonadota | Gammaproteobacteria | Enterobacterales | Enterobacteriaceae | Salmonella | Salmonella enterica subsp. enterica serovar Typhi | pathogenic | n | 5 | 10 | 12 | 37 | 3 | human | guts | clinical samples (blood, urine)
1523 | 1537 | 748 | 1538 | ZnO | 0 | Staphylococcus aureus | 0 |  | green_synthesis using Aloe vera leaves | MIC | 40.8 |  |  | 2 | 10 | 6 | spherical | 24 | [8 empty] | https://www.researchgate.net/profile/Ashwani-Kumar-101/publication/354927338_Antibacterial_Potential_of_Zinc_Oxide_Nanoparticles_Synthesized_using_Aloe_vera_L_Burmf_A_Green_Approach_to_Combat_Drug_Resistance/links/61a7a0de29948f41dbb957c2/Antibacterial-Potential-of-Zinc-Oxide-Nanoparticles-Synthesized-using-Aloe-vera-L-Burmf-A-Green-Approach-to-Combat-Drug-Resistance.pdf | 10.22207/ JPAM.15.4.12 | 108 | Journal of Pure and Applied Microbiology | Journal of Pure and Applied Microbiology | 2021 | Antibacterial Potential of Zinc Oxide Nanoparticles Synthesized using Aloe vera (L.) Burm.f.: A Green Approach to Combat Drug Resistance | TRUE | TRUE | green | TRUE | Xenia | 31,03,25 | 1 | 1 | Requires correction | 1. title - содержит специальные символы � 2. shape - в статье нигде не написана форма, но есть SEM и TEM 3.np_size_min (nm) np_size_max (nm) np_size_avg (nm) были собраны с картинок? В тексте нет таких размеров 4. параметры method MIC_NP (µg/mL) - указаны на картинке 6, но значения другие. Это опечатка? |  |  | ['1280'] | Staphylococcus aureus |  | Prokaryota | Bacteria | Terrabacteria group | Bacillota | Bacilli | Bacillales | Staphylococcaceae | Staphylococcus | Staphylococcus aureus | pathogenic | p | 4 | 8 | 24 | 37 | 2 | human | skin | nasopharynx
1524 | 1538 | 754 | 755 | ZnO | 0 | Aspergillus flavus | 0 |  | chemical_synthesis using zinc nitrate | MIC | 228 |  |  | 25 | 25 | 25 |  | 24 | [8 empty] | https://www.sciencedirect.com/science/article/pii/S1002007112001426 | 10.1016/j.pnsc.2012.11.015 | 109 | Progress in Natural Science: Materials International | Elsevier BV | 2012 | Green synthesized ZnO nanoparticles against bacterial and fungal pathogens | FALSE | TRUE | hybrid | FALSE | [8 empty] | ['5059'] | Aspergillus flavus |  | Eukaryota | Fungi | Opisthokonta | Ascomycota | Eurotiomycetes | Eurotiales | Aspergillaceae | Aspergillus | Aspergillus flavus | opportunistic pathogen | f | 24 | 36 | 48 | 30 | 2 | nature | soil | dwelling
1525 | 1539 | 755 | 756 | ZnO | 0 | Aspergillus flavus | 0 |  | chemical_synthesis using zinc nitrate | MBC | 1424 |  |  | 25 | 25 | 25 |  | 24 | [8 empty] | https://www.sciencedirect.com/science/article/pii/S1002007112001426 | 10.1016/j.pnsc.2012.11.015 | 109 | Progress in Natural Science: Materials International | Elsevier BV | 2012 | Green synthesized ZnO nanoparticles against bacterial and fungal pathogens | FALSE | TRUE | hybrid | FALSE | [8 empty] | ['5059'] | Aspergillus flavus |  | Eukaryota | Fungi | Opisthokonta | Ascomycota | Eurotiomycetes | Eurotiales | Aspergillaceae | Aspergillus | Aspergillus flavus | opportunistic pathogen | f | 24 | 36 | 48 | 30 | 2 | nature | soil | dwelling
1526 | 1540 | 756 | 1542 | ZnO | 0 | Aspergillus flavus | 0 |  | green_synthesis using aloe vera extract | MIC | 179 |  |  | 40 | 40 | 40 |  | 24 | [8 empty] | https://www.sciencedirect.com/science/article/pii/S1002007112001426 | 10.1016/j.pnsc.2012.11.015 | 109 | Progress in Natural Science: Materials International | Elsevier BV | 2012 | Green synthesized ZnO nanoparticles against bacterial and fungal pathogens | FALSE | TRUE | hybrid | TRUE | Xenia | 28,03,25 | 0 | 1 | Requires correction | 1. Year в статье указано 2013, а не 2012. Это ошибка. 2. В статье не указана shape - spherical |  |  | ['5059'] | Aspergillus flavus |  | Eukaryota | Fungi | Opisthokonta | Ascomycota | Eurotiomycetes | Eurotiales | Aspergillaceae | Aspergillus | Aspergillus flavus | opportunistic pathogen | f | 24 | 36 | 48 | 30 | 2 | nature | soil | dwelling
1527 | 1541 | 757 | 758 | ZnO | 0 | Aspergillus flavus | 0 |  | green_synthesis using aloe vera extract | MBC | 1383 |  |  | 40 | 40 | 40 |  | 24 | [8 empty] | https://www.sciencedirect.com/science/article/pii/S1002007112001426 | 10.1016/j.pnsc.2012.11.015 | 109 | Progress in Natural Science: Materials International | Elsevier BV | 2012 | Green synthesized ZnO nanoparticles against bacterial and fungal pathogens | FALSE | TRUE | hybrid | FALSE | [8 empty] | ['5059'] | Aspergillus flavus |  | Eukaryota | Fungi | Opisthokonta | Ascomycota | Eurotiomycetes | Eurotiales | Aspergillaceae | Aspergillus | Aspergillus flavus | opportunistic pathogen | f | 24 | 36 | 48 | 30 | 2 | nature | soil | dwelling
1528 | 1542 | 758 | 759 | ZnO | 0 | Aspergillus nidulans | 0 |  | chemical_synthesis using zinc nitrate | MIC | 260 |  |  | 25 | 25 | 25 |  | 24 | [8 empty] | https://www.sciencedirect.com/science/article/pii/S1002007112001426 | 10.1016/j.pnsc.2012.11.015 | 109 | Progress in Natural Science: Materials International | Elsevier BV | 2012 | Green synthesized ZnO nanoparticles against bacterial and fungal pathogens | FALSE | TRUE | hybrid | FALSE | [8 empty] | ['162425'] | Aspergillus nidulans |  | Eukaryota | Fungi |  | Ascomycota | Eurotiomycetes | Eurotiales | Aspergillaceae | Aspergillus | Aspergillus nidulans | opportunistic pathogen | f | 8 | 10 | 16 | 33 | 1 | nature | soil | plants
1529 | 1543 | 759 | 760 | ZnO | 0 | Aspergillus nidulans | 0 |  | chemical_synthesis using zinc nitrate | MBC | 1530 |  |  | 25 | 25 | 25 |  | 24 | [8 empty] | https://www.sciencedirect.com/science/article/pii/S1002007112001426 | 10.1016/j.pnsc.2012.11.015 | 109 | Progress in Natural Science: Materials International | Elsevier BV | 2012 | Green synthesized ZnO nanoparticles against bacterial and fungal pathogens | FALSE | TRUE | hybrid | FALSE | [8 empty] | ['162425'] | Aspergillus nidulans |  | Eukaryota | Fungi |  | Ascomycota | Eurotiomycetes | Eurotiales | Aspergillaceae | Aspergillus | Aspergillus nidulans | opportunistic pathogen | f | 8 | 10 | 16 | 33 | 1 | nature | soil | plants
1530 | 1544 | 760 | 761 | ZnO | 0 | Aspergillus nidulans | 0 |  | green_synthesis using aloe vera extract | MIC | 228 |  |  | 40 | 40 | 40 |  | 24 | [8 empty] | https://www.sciencedirect.com/science/article/pii/S1002007112001426 | 10.1016/j.pnsc.2012.11.015 | 109 | Progress in Natural Science: Materials International | Elsevier BV | 2012 | Green synthesized ZnO nanoparticles against bacterial and fungal pathogens | FALSE | TRUE | hybrid | FALSE | [8 empty] | ['162425'] | Aspergillus nidulans |  | Eukaryota | Fungi |  | Ascomycota | Eurotiomycetes | Eurotiales | Aspergillaceae | Aspergillus | Aspergillus nidulans | opportunistic pathogen | f | 8 | 10 | 16 | 33 | 1 | nature | soil | plants
1531 | 1545 | 761 | 762 | ZnO | 0 | Aspergillus nidulans | 0 |  | green_synthesis using aloe vera extract | MBC | 1465 |  |  | 40 | 40 | 40 |  | 24 | [8 empty] | https://www.sciencedirect.com/science/article/pii/S1002007112001426 | 10.1016/j.pnsc.2012.11.015 | 109 | Progress in Natural Science: Materials International | Elsevier BV | 2012 | Green synthesized ZnO nanoparticles against bacterial and fungal pathogens | FALSE | TRUE | hybrid | FALSE | [8 empty] | ['162425'] | Aspergillus nidulans |  | Eukaryota | Fungi |  | Ascomycota | Eurotiomycetes | Eurotiales | Aspergillaceae | Aspergillus | Aspergillus nidulans | opportunistic pathogen | f | 8 | 10 | 16 | 33 | 1 | nature | soil | plants
1532 | 1546 | 762 | 763 | ZnO | 0 | Citrobacter freundii | 0 |  | chemical_synthesis using zinc nitrate | MIC | 163 |  |  | 25 | 25 | 25 |  | 24 | [8 empty] | https://www.sciencedirect.com/science/article/pii/S1002007112001426 | 10.1016/j.pnsc.2012.11.015 | 109 | Progress in Natural Science: Materials International | Elsevier BV | 2012 | Green synthesized ZnO nanoparticles against bacterial and fungal pathogens | FALSE | TRUE | hybrid | FALSE | [8 empty] | ['546'] | Citrobacter freundii |  | Prokaryota | Bacteria |  | Pseudomonadota | Gammaproteobacteria | Enterobacterales | Enterobacteriaceae | Citrobacter | Citrobacter freundii | opportunistic pathogen | n | 24 | 48 | 72 | 28.5 | 2 | nosocomial | clinical samples (sputum, urine) | water
1533 | 1547 | 763 | 764 | ZnO | 0 | Citrobacter freundii | 0 |  | chemical_synthesis using zinc nitrate | MBC | 879 |  |  | 25 | 25 | 25 |  | 24 | [8 empty] | https://www.sciencedirect.com/science/article/pii/S1002007112001426 | 10.1016/j.pnsc.2012.11.015 | 109 | Progress in Natural Science: Materials International | Elsevier BV | 2012 | Green synthesized ZnO nanoparticles against bacterial and fungal pathogens | FALSE | TRUE | hybrid | FALSE | [8 empty] | ['546'] | Citrobacter freundii |  | Prokaryota | Bacteria |  | Pseudomonadota | Gammaproteobacteria | Enterobacterales | Enterobacteriaceae | Citrobacter | Citrobacter freundii | opportunistic pathogen | n | 24 | 48 | 72 | 28.5 | 2 | nosocomial | clinical samples (sputum, urine) | water
1534 | 1548 | 764 | 765 | ZnO | 0 | Citrobacter freundii | 0 |  | green_synthesis using aloe vera extract | MIC | 146 |  |  | 40 | 40 | 40 |  | 24 | [8 empty] | https://www.sciencedirect.com/science/article/pii/S1002007112001426 | 10.1016/j.pnsc.2012.11.015 | 109 | Progress in Natural Science: Materials International | Elsevier BV | 2012 | Green synthesized ZnO nanoparticles against bacterial and fungal pathogens | FALSE | TRUE | hybrid | FALSE | [8 empty] | ['546'] | Citrobacter freundii |  | Prokaryota | Bacteria |  | Pseudomonadota | Gammaproteobacteria | Enterobacterales | Enterobacteriaceae | Citrobacter | Citrobacter freundii | opportunistic pathogen | n | 24 | 48 | 72 | 28.5 | 2 | nosocomial | clinical samples (sputum, urine) | water
1535 | 1549 | 765 | 766 | ZnO | 0 | Citrobacter freundii | 0 |  | green_synthesis using aloe vera extract | MBC | 830 |  |  | 40 | 40 | 40 |  | 24 | [8 empty] | https://www.sciencedirect.com/science/article/pii/S1002007112001426 | 10.1016/j.pnsc.2012.11.015 | 109 | Progress in Natural Science: Materials International | Elsevier BV | 2012 | Green synthesized ZnO nanoparticles against bacterial and fungal pathogens | FALSE | TRUE | hybrid | FALSE | [8 empty] | ['546'] | Citrobacter freundii |  | Prokaryota | Bacteria |  | Pseudomonadota | Gammaproteobacteria | Enterobacterales | Enterobacteriaceae | Citrobacter | Citrobacter freundii | opportunistic pathogen | n | 24 | 48 | 72 | 28.5 | 2 | nosocomial | clinical samples (sputum, urine) | water
1536 | 1550 | 766 | 767 | ZnO | 0 | Rhizopus stolonifer | 0 |  | chemical_synthesis using zinc nitrate | MIC | 195 |  |  | 25 | 25 | 25 |  | 24 | [8 empty] | https://www.sciencedirect.com/science/article/pii/S1002007112001426 | 10.1016/j.pnsc.2012.11.015 | 109 | Progress in Natural Science: Materials International | Elsevier BV | 2012 | Green synthesized ZnO nanoparticles against bacterial and fungal pathogens | FALSE | TRUE | hybrid | FALSE | [8 empty] | ['4846'] | Rhizopus stolonifer |  | Eukaryota | Fungi |  | Mucoromycota | Mucoromycetes | Mucorales | Rhizopodaceae | Rhizopus | Rhizopus stolonifer | opportunistic pathogen | f | 24 | 48 | 72 | 25 | 1 | nature | plants | food
1537 | 1551 | 767 | 768 | ZnO | 0 | Rhizopus stolonifer | 0 |  | chemical_synthesis using zinc nitrate | MBC | 1367 |  |  | 25 | 25 | 25 |  | 24 | [8 empty] | https://www.sciencedirect.com/science/article/pii/S1002007112001426 | 10.1016/j.pnsc.2012.11.015 | 109 | Progress in Natural Science: Materials International | Elsevier BV | 2012 | Green synthesized ZnO nanoparticles against bacterial and fungal pathogens | FALSE | TRUE | hybrid | FALSE | [8 empty] | ['4846'] | Rhizopus stolonifer |  | Eukaryota | Fungi |  | Mucoromycota | Mucoromycetes | Mucorales | Rhizopodaceae | Rhizopus | Rhizopus stolonifer | opportunistic pathogen | f | 24 | 48 | 72 | 25 | 1 | nature | plants | food
1538 | 1552 | 768 | 769 | ZnO | 0 | Rhizopus stolonifer | 0 |  | green_synthesis using aloe vera extract | MIC | 163 |  |  | 40 | 40 | 40 |  | 24 | [8 empty] | https://www.sciencedirect.com/science/article/pii/S1002007112001426 | 10.1016/j.pnsc.2012.11.015 | 109 | Progress in Natural Science: Materials International | Elsevier BV | 2012 | Green synthesized ZnO nanoparticles against bacterial and fungal pathogens | FALSE | TRUE | hybrid | FALSE | [8 empty] | ['4846'] | Rhizopus stolonifer |  | Eukaryota | Fungi |  | Mucoromycota | Mucoromycetes | Mucorales | Rhizopodaceae | Rhizopus | Rhizopus stolonifer | opportunistic pathogen | f | 24 | 48 | 72 | 25 | 1 | nature | plants | food
1539 | 1553 | 769 | 770 | ZnO | 0 | Rhizopus stolonifer | 0 |  | green_synthesis using aloe vera extract | MBC | 1302 |  |  | 40 | 40 | 40 |  | 24 | [8 empty] | https://www.sciencedirect.com/science/article/pii/S1002007112001426 | 10.1016/j.pnsc.2012.11.015 | 109 | Progress in Natural Science: Materials International | Elsevier BV | 2012 | Green synthesized ZnO nanoparticles against bacterial and fungal pathogens | FALSE | TRUE | hybrid | FALSE | [8 empty] | ['4846'] | Rhizopus stolonifer |  | Eukaryota | Fungi |  | Mucoromycota | Mucoromycetes | Mucorales | Rhizopodaceae | Rhizopus | Rhizopus stolonifer | opportunistic pathogen | f | 24 | 48 | 72 | 25 | 1 | nature | plants | food
1540 | 1554 | 770 | 771 | ZnO | 0 | Serratia marcescens | 0 |  | chemical_synthesis using zinc nitrate | MIC | 130 |  |  | 25 | 25 | 25 |  | 24 | [8 empty] | https://www.sciencedirect.com/science/article/pii/S1002007112001426 | 10.1016/j.pnsc.2012.11.015 | 109 | Progress in Natural Science: Materials International | Elsevier BV | 2012 | Green synthesized ZnO nanoparticles against bacterial and fungal pathogens | FALSE | TRUE | hybrid | FALSE | [8 empty] | ['615'] | Serratia marcescens |  | Prokaryota | Bacteria |  | Pseudomonadota | Gammaproteobacteria | Enterobacterales | Yersiniaceae | Serratia | Serratia marcescens | opportunistic pathogen | n | 6 | 12 | 24 | 33.5 | 2 | nosocomial | clinical samples (blood, sputum, urine, wound swabs) | medical surfaces
1541 | 1555 | 771 | 772 | ZnO | 0 | Serratia marcescens | 0 |  | chemical_synthesis using zinc nitrate | MBC | 781 |  |  | 25 | 25 | 25 |  | 24 | [8 empty] | https://www.sciencedirect.com/science/article/pii/S1002007112001426 | 10.1016/j.pnsc.2012.11.015 | 109 | Progress in Natural Science: Materials International | Elsevier BV | 2012 | Green synthesized ZnO nanoparticles against bacterial and fungal pathogens | FALSE | TRUE | hybrid | FALSE | [8 empty] | ['615'] | Serratia marcescens |  | Prokaryota | Bacteria |  | Pseudomonadota | Gammaproteobacteria | Enterobacterales | Yersiniaceae | Serratia | Serratia marcescens | opportunistic pathogen | n | 6 | 12 | 24 | 33.5 | 2 | nosocomial | clinical samples (blood, sputum, urine, wound swabs) | medical surfaces
1542 | 1556 | 772 | 773 | ZnO | 0 | Serratia marcescens | 0 |  | green_synthesis using aloe vera extract | MIC | 114 |  |  | 40 | 40 | 40 |  | 24 | [8 empty] | https://www.sciencedirect.com/science/article/pii/S1002007112001426 | 10.1016/j.pnsc.2012.11.015 | 109 | Progress in Natural Science: Materials International | Elsevier BV | 2012 | Green synthesized ZnO nanoparticles against bacterial and fungal pathogens | FALSE | TRUE | hybrid | FALSE | [8 empty] | ['615'] | Serratia marcescens |  | Prokaryota | Bacteria |  | Pseudomonadota | Gammaproteobacteria | Enterobacterales | Yersiniaceae | Serratia | Serratia marcescens | opportunistic pathogen | n | 6 | 12 | 24 | 33.5 | 2 | nosocomial | clinical samples (blood, sputum, urine, wound swabs) | medical surfaces
1543 | 1557 | 773 | 774 | ZnO | 0 | Serratia marcescens | 0 |  | green_synthesis using aloe vera extract | MBC | 684 |  |  | 40 | 40 | 40 |  | 24 | [8 empty] | https://www.sciencedirect.com/science/article/pii/S1002007112001426 | 10.1016/j.pnsc.2012.11.015 | 109 | Progress in Natural Science: Materials International | Elsevier BV | 2012 | Green synthesized ZnO nanoparticles against bacterial and fungal pathogens | FALSE | TRUE | hybrid | FALSE | [8 empty] | ['615'] | Serratia marcescens |  | Prokaryota | Bacteria |  | Pseudomonadota | Gammaproteobacteria | Enterobacterales | Yersiniaceae | Serratia | Serratia marcescens | opportunistic pathogen | n | 6 | 12 | 24 | 33.5 | 2 | nosocomial | clinical samples (blood, sputum, urine, wound swabs) | medical surfaces
1544 | 1558 | 774 | 775 | ZnO | 0 | Proteus mirabilis | 0 |  | chemical_synthesis using zinc nitrate | MIC | 98 |  |  | 25 | 25 | 25 |  | 24 | [8 empty] | https://www.sciencedirect.com/science/article/pii/S1002007112001426 | 10.1016/j.pnsc.2012.11.015 | 109 | Progress in Natural Science: Materials International | Elsevier BV | 2012 | Green synthesized ZnO nanoparticles against bacterial and fungal pathogens | FALSE | TRUE | hybrid | FALSE | [8 empty] | ['584'] | Proteus mirabilis |  | Prokaryota | Bacteria |  | Pseudomonadota | Gammaproteobacteria | Enterobacterales | Morganellaceae | Proteus | Proteus mirabilis | pathogenic | n | 6 | 10 | 24 | 37 | 2 | nosocomial | clinical samples (urine) | clinical samples (blood, stool)
1545 | 1559 | 775 | 776 | ZnO | 0 | Proteus mirabilis | 0 |  | chemical_synthesis using zinc nitrate | MBC | 700 |  |  | 25 | 25 | 25 |  | 24 | [8 empty] | https://www.sciencedirect.com/science/article/pii/S1002007112001426 | 10.1016/j.pnsc.2012.11.015 | 109 | Progress in Natural Science: Materials International | Elsevier BV | 2012 | Green synthesized ZnO nanoparticles against bacterial and fungal pathogens | FALSE | TRUE | hybrid | FALSE | [8 empty] | ['584'] | Proteus mirabilis |  | Prokaryota | Bacteria |  | Pseudomonadota | Gammaproteobacteria | Enterobacterales | Morganellaceae | Proteus | Proteus mirabilis | pathogenic | n | 6 | 10 | 24 | 37 | 2 | nosocomial | clinical samples (urine) | clinical samples (blood, stool)
1546 | 1560 | 776 | 777 | ZnO | 0 | Proteus mirabilis | 0 |  | green_synthesis using aloe vera extract | MIC | 81 |  |  | 40 | 40 | 40 |  | 24 | [8 empty] | https://www.sciencedirect.com/science/article/pii/S1002007112001426 | 10.1016/j.pnsc.2012.11.015 | 109 | Progress in Natural Science: Materials International | Elsevier BV | 2012 | Green synthesized ZnO nanoparticles against bacterial and fungal pathogens | FALSE | TRUE | hybrid | FALSE | [8 empty] | ['584'] | Proteus mirabilis |  | Prokaryota | Bacteria |  | Pseudomonadota | Gammaproteobacteria | Enterobacterales | Morganellaceae | Proteus | Proteus mirabilis | pathogenic | n | 6 | 10 | 24 | 37 | 2 | nosocomial | clinical samples (urine) | clinical samples (blood, stool)
1547 | 1561 | 777 | 778 | ZnO | 0 | Proteus mirabilis | 0 |  | green_synthesis using aloe vera extract | MBC | 635 |  |  | 40 | 40 | 40 |  | 24 | [8 empty] | https://www.sciencedirect.com/science/article/pii/S1002007112001426 | 10.1016/j.pnsc.2012.11.015 | 109 | Progress in Natural Science: Materials International | Elsevier BV | 2012 | Green synthesized ZnO nanoparticles against bacterial and fungal pathogens | FALSE | TRUE | hybrid | FALSE | [8 empty] | ['584'] | Proteus mirabilis |  | Prokaryota | Bacteria |  | Pseudomonadota | Gammaproteobacteria | Enterobacterales | Morganellaceae | Proteus | Proteus mirabilis | pathogenic | n | 6 | 10 | 24 | 37 | 2 | nosocomial | clinical samples (urine) | clinical samples (blood, stool)
1548 | 1562 | 778 | 779 | ZnO | 0 | Staphylococcus aureus | 0 |  | chemical_synthesis using zinc nitrate | MIC | 65 |  |  | 25 | 25 | 25 |  | 24 | [8 empty] | https://www.sciencedirect.com/science/article/pii/S1002007112001426 | 10.1016/j.pnsc.2012.11.015 | 109 | Progress in Natural Science: Materials International | Elsevier BV | 2012 | Green synthesized ZnO nanoparticles against bacterial and fungal pathogens | FALSE | TRUE | hybrid | FALSE | [8 empty] | ['1280'] | Staphylococcus aureus |  | Prokaryota | Bacteria | Terrabacteria group | Bacillota | Bacilli | Bacillales | Staphylococcaceae | Staphylococcus | Staphylococcus aureus | pathogenic | p | 4 | 8 | 24 | 37 | 2 | human | skin | nasopharynx
1549 | 1563 | 779 | 780 | ZnO | 0 | Staphylococcus aureus | 0 |  | chemical_synthesis using zinc nitrate | MBC | 651 |  |  | 25 | 25 | 25 |  | 24 | [8 empty] | https://www.sciencedirect.com/science/article/pii/S1002007112001426 | 10.1016/j.pnsc.2012.11.015 | 109 | Progress in Natural Science: Materials International | Elsevier BV | 2012 | Green synthesized ZnO nanoparticles against bacterial and fungal pathogens | FALSE | TRUE | hybrid | FALSE | [8 empty] | ['1280'] | Staphylococcus aureus |  | Prokaryota | Bacteria | Terrabacteria group | Bacillota | Bacilli | Bacillales | Staphylococcaceae | Staphylococcus | Staphylococcus aureus | pathogenic | p | 4 | 8 | 24 | 37 | 2 | human | skin | nasopharynx
1550 | 1564 | 780 | 781 | ZnO | 0 | Staphylococcus aureus | 0 |  | green_synthesis using aloe vera extract | MIC | 33 |  |  | 40 | 40 | 40 |  | 24 | [8 empty] | https://www.sciencedirect.com/science/article/pii/S1002007112001426 | 10.1016/j.pnsc.2012.11.015 | 109 | Progress in Natural Science: Materials International | Elsevier BV | 2012 | Green synthesized ZnO nanoparticles against bacterial and fungal pathogens | FALSE | TRUE | hybrid | FALSE | [8 empty] | ['1280'] | Staphylococcus aureus |  | Prokaryota | Bacteria | Terrabacteria group | Bacillota | Bacilli | Bacillales | Staphylococcaceae | Staphylococcus | Staphylococcus aureus | pathogenic | p | 4 | 8 | 24 | 37 | 2 | human | skin | nasopharynx
1551 | 1565 | 781 | 1555 | ZnO | 0 | Staphylococcus aureus | 0 |  | green_synthesis using aloe vera extract | MBC | 602 |  |  | 40 | 40 | 40 |  | 24 | [8 empty] | https://www.sciencedirect.com/science/article/pii/S1002007112001426 | 10.1016/j.pnsc.2012.11.015 | 109 | Progress in Natural Science: Materials International | Elsevier BV | 2012 | Green synthesized ZnO nanoparticles against bacterial and fungal pathogens | FALSE | TRUE | hybrid | TRUE | Xenia | 28,03,25 | 0 | 1 | Requires correction | 1. Year в статье указано 2013, а не 2012. Это ошибка. 2. В статье не указана shape - spherical |  |  | ['1280'] | Staphylococcus aureus |  | Prokaryota | Bacteria | Terrabacteria group | Bacillota | Bacilli | Bacillales | Staphylococcaceae | Staphylococcus | Staphylococcus aureus | pathogenic | p | 4 | 8 | 24 | 37 | 2 | human | skin | nasopharynx
1552 | 1566 | 782 | 802 | ZnO | 0 | Trichoderma harzianum | 0 |  | chemical_synthesis using zinc nitrate | MIC | 309 |  |  | 25 | 25 | 25 |  | 24 | [8 empty] | https://www.sciencedirect.com/science/article/pii/S1002007112001426 | 10.1016/j.pnsc.2012.11.015 | 109 | Progress in Natural Science: Materials International | Elsevier BV | 2012 | Green synthesized ZnO nanoparticles against bacterial and fungal pathogens | FALSE | TRUE | hybrid | FALSE | [8 empty] | ['5544'] | Trichoderma harzianum |  | Eukaryota | Fungi |  | Ascomycota | Sordariomycetes | Hypocreales | Hypocreaceae | Trichoderma | Trichoderma harzianum | non-pathogenic | f | 72 | 120 | 168 | 27 | 1 | nature | soil | plants
1553 | 1567 | 783 | 803 | ZnO | 0 | Trichoderma harzianum | 0 |  | chemical_synthesis using zinc nitrate | MBC | 1660 |  |  | 25 | 25 | 25 |  | 24 | [8 empty] | https://www.sciencedirect.com/science/article/pii/S1002007112001426 | 10.1016/j.pnsc.2012.11.015 | 109 | Progress in Natural Science: Materials International | Elsevier BV | 2012 | Green synthesized ZnO nanoparticles against bacterial and fungal pathogens | FALSE | TRUE | hybrid | FALSE | [8 empty] | ['5544'] | Trichoderma harzianum |  | Eukaryota | Fungi |  | Ascomycota | Sordariomycetes | Hypocreales | Hypocreaceae | Trichoderma | Trichoderma harzianum | non-pathogenic | f | 72 | 120 | 168 | 27 | 1 | nature | soil | plants
1554 | 1568 | 784 | 1556 | ZnO | 0 | Trichoderma harzianum | 0 |  | green_synthesis using aloe vera extract | MIC | 277 |  |  | 40 | 40 | 40 |  | 24 | [8 empty] | https://www.sciencedirect.com/science/article/pii/S1002007112001426 | 10.1016/j.pnsc.2012.11.015 | 109 | Progress in Natural Science: Materials International | Elsevier BV | 2012 | Green synthesized ZnO nanoparticles against bacterial and fungal pathogens | FALSE | TRUE | hybrid | TRUE | Xenia | 28,03,25 | 0 | 1 | Requires correction | 1. Year в статье указано 2013, а не 2012. Это ошибка. 2. В статье не указана shape - spherical |  |  | ['5544'] | Trichoderma harzianum |  | Eukaryota | Fungi |  | Ascomycota | Sordariomycetes | Hypocreales | Hypocreaceae | Trichoderma | Trichoderma harzianum | non-pathogenic | f | 72 | 120 | 168 | 27 | 1 | nature | soil | plants
1555 | 1569 | 785 | 782 | ZnO | 0 | Trichoderma harzianum | 0 |  | green_synthesis using aloe vera extract | MBC | 1562 |  |  | 40 | 40 | 40 |  | 24 | [8 empty] | https://www.sciencedirect.com/science/article/pii/S1002007112001426 | 10.1016/j.pnsc.2012.11.015 | 109 | Progress in Natural Science: Materials International | Elsevier BV | 2012 | Green synthesized ZnO nanoparticles against bacterial and fungal pathogens | FALSE | TRUE | hybrid | FALSE | [8 empty] | ['5544'] | Trichoderma harzianum |  | Eukaryota | Fungi |  | Ascomycota | Sordariomycetes | Hypocreales | Hypocreaceae | Trichoderma | Trichoderma harzianum | non-pathogenic | f | 72 | 120 | 168 | 27 | 1 | nature | soil | plants
1556 | 1570 | 2377 | 2378 | ZnO | 0 | Staphylococcus aureus | 0 |  | chemical_synthesis using zinc nitrate | ZOI |  | 65 | 16.9 | 40 | 40 | 40 |  | 24 | [8 empty] | https://www.sciencedirect.com/science/article/pii/S1002007112001426 | 10.1016/j.pnsc.2012.11.015 | 109 | Progress in Natural Science: Materials International | Elsevier BV | 2012 | Green synthesized ZnO nanoparticles against bacterial and fungal pathogens | FALSE | TRUE | hybrid | FALSE | [8 empty] | ['1280'] | Staphylococcus aureus |  | Prokaryota | Bacteria | Terrabacteria group | Bacillota | Bacilli | Bacillales | Staphylococcaceae | Staphylococcus | Staphylococcus aureus | pathogenic | p | 4 | 8 | 24 | 37 | 2 | human | skin | nasopharynx
1557 | 1571 | 2378 | 2379 | ZnO | 0 | Serratia marcescens | 0 |  | chemical_synthesis using zinc nitrate | ZOI |  | 65 | 12.2 | 40 | 40 | 40 |  | 24 | [8 empty] | https://www.sciencedirect.com/science/article/pii/S1002007112001426 | 10.1016/j.pnsc.2012.11.015 | 109 | Progress in Natural Science: Materials International | Elsevier BV | 2012 | Green synthesized ZnO nanoparticles against bacterial and fungal pathogens | FALSE | TRUE | hybrid | FALSE | [8 empty] | ['615'] | Serratia marcescens |  | Prokaryota | Bacteria |  | Pseudomonadota | Gammaproteobacteria | Enterobacterales | Yersiniaceae | Serratia | Serratia marcescens | opportunistic pathogen | n | 6 | 12 | 24 | 33.5 | 2 | nosocomial | clinical samples (blood, sputum, urine, wound swabs) | medical surfaces
1558 | 1572 | 2379 | 1559 | ZnO | 0 | Proteus mirabilis | 0 |  | chemical_synthesis using zinc nitrate | ZOI |  | 65 | 13.7 | 40 | 40 | 40 |  | 24 | [8 empty] | https://www.sciencedirect.com/science/article/pii/S1002007112001426 | 10.1016/j.pnsc.2012.11.015 | 109 | Progress in Natural Science: Materials International | Elsevier BV | 2012 | Green synthesized ZnO nanoparticles against bacterial and fungal pathogens | FALSE | TRUE | hybrid | TRUE | Xenia | 28,03,25 | 0 | 1 | Requires correction | 1. Year в статье указано 2013, а не 2012. Это ошибка. 2. В статье не указана shape - spherical |  |  | ['584'] | Proteus mirabilis |  | Prokaryota | Bacteria |  | Pseudomonadota | Gammaproteobacteria | Enterobacterales | Morganellaceae | Proteus | Proteus mirabilis | pathogenic | n | 6 | 10 | 24 | 37 | 2 | nosocomial | clinical samples (urine) | clinical samples (blood, stool)
1559 | 1573 | 2380 | 2381 | ZnO | 0 | Citrobacter freundii | 0 |  | chemical_synthesis using zinc nitrate | ZOI |  | 65 | 8.1 | 40 | 40 | 40 |  | 24 | [8 empty] | https://www.sciencedirect.com/science/article/pii/S1002007112001426 | 10.1016/j.pnsc.2012.11.015 | 109 | Progress in Natural Science: Materials International | Elsevier BV | 2012 | Green synthesized ZnO nanoparticles against bacterial and fungal pathogens | FALSE | TRUE | hybrid | FALSE | [8 empty] | ['546'] | Citrobacter freundii |  | Prokaryota | Bacteria |  | Pseudomonadota | Gammaproteobacteria | Enterobacterales | Enterobacteriaceae | Citrobacter | Citrobacter freundii | opportunistic pathogen | n | 24 | 48 | 72 | 28.5 | 2 | nosocomial | clinical samples (sputum, urine) | water
1560 | 1574 | 2381 | 2382 | ZnO | 0 | Staphylococcus aureus | 0 |  | chemical_synthesis using zinc nitrate | ZOI |  | 65 | 14.4 | 40 | 40 | 40 |  | 24 | [8 empty] | https://www.sciencedirect.com/science/article/pii/S1002007112001426 | 10.1016/j.pnsc.2012.11.015 | 109 | Progress in Natural Science: Materials International | Elsevier BV | 2012 | Green synthesized ZnO nanoparticles against bacterial and fungal pathogens | FALSE | TRUE | hybrid | FALSE | [8 empty] | ['1280'] | Staphylococcus aureus |  | Prokaryota | Bacteria | Terrabacteria group | Bacillota | Bacilli | Bacillales | Staphylococcaceae | Staphylococcus | Staphylococcus aureus | pathogenic | p | 4 | 8 | 24 | 37 | 2 | human | skin | nasopharynx
1561 | 1575 | 2382 | 2383 | ZnO | 0 | Serratia marcescens | 0 |  | chemical_synthesis using zinc nitrate | ZOI |  | 65 | 10.2 | 40 | 40 | 40 |  | 24 | [8 empty] | https://www.sciencedirect.com/science/article/pii/S1002007112001426 | 10.1016/j.pnsc.2012.11.015 | 109 | Progress in Natural Science: Materials International | Elsevier BV | 2012 | Green synthesized ZnO nanoparticles against bacterial and fungal pathogens | FALSE | TRUE | hybrid | FALSE | [8 empty] | ['615'] | Serratia marcescens |  | Prokaryota | Bacteria |  | Pseudomonadota | Gammaproteobacteria | Enterobacterales | Yersiniaceae | Serratia | Serratia marcescens | opportunistic pathogen | n | 6 | 12 | 24 | 33.5 | 2 | nosocomial | clinical samples (blood, sputum, urine, wound swabs) | medical surfaces
1562 | 1576 | 2383 | 2384 | ZnO | 0 | Proteus mirabilis | 0 |  | chemical_synthesis using zinc nitrate | ZOI |  | 65 | 12.3 | 40 | 40 | 40 |  | 24 | [8 empty] | https://www.sciencedirect.com/science/article/pii/S1002007112001426 | 10.1016/j.pnsc.2012.11.015 | 109 | Progress in Natural Science: Materials International | Elsevier BV | 2012 | Green synthesized ZnO nanoparticles against bacterial and fungal pathogens | FALSE | TRUE | hybrid | FALSE | [8 empty] | ['584'] | Proteus mirabilis |  | Prokaryota | Bacteria |  | Pseudomonadota | Gammaproteobacteria | Enterobacterales | Morganellaceae | Proteus | Proteus mirabilis | pathogenic | n | 6 | 10 | 24 | 37 | 2 | nosocomial | clinical samples (urine) | clinical samples (blood, stool)
1563 | 1577 | 2384 | 2385 | ZnO | 0 | Citrobacter freundii | 0 |  | chemical_synthesis using zinc nitrate | ZOI |  | 65 | 7.5 | 40 | 40 | 40 |  | 24 | [8 empty] | https://www.sciencedirect.com/science/article/pii/S1002007112001426 | 10.1016/j.pnsc.2012.11.015 | 109 | Progress in Natural Science: Materials International | Elsevier BV | 2012 | Green synthesized ZnO nanoparticles against bacterial and fungal pathogens | FALSE | TRUE | hybrid | FALSE | [8 empty] | ['546'] | Citrobacter freundii |  | Prokaryota | Bacteria |  | Pseudomonadota | Gammaproteobacteria | Enterobacterales | Enterobacteriaceae | Citrobacter | Citrobacter freundii | opportunistic pathogen | n | 24 | 48 | 72 | 28.5 | 2 | nosocomial | clinical samples (sputum, urine) | water
1564 | 1578 | 2385 | 1565 | ZnO | 0 | Staphylococcus aureus | 0 |  | chemical_synthesis using zinc nitrate | ZOI |  | 130 | 20 | 40 | 40 | 40 |  | 24 | [8 empty] | https://www.sciencedirect.com/science/article/pii/S1002007112001426 | 10.1016/j.pnsc.2012.11.015 | 109 | Progress in Natural Science: Materials International | Elsevier BV | 2012 | Green synthesized ZnO nanoparticles against bacterial and fungal pathogens | FALSE | TRUE | hybrid | TRUE | Xenia | 28,03,25 | 0 | 1 | Requires correction | 1. Year в статье указано 2013, а не 2012. Это ошибка. 2. В статье не указана shape - spherical |  |  | ['1280'] | Staphylococcus aureus |  | Prokaryota | Bacteria | Terrabacteria group | Bacillota | Bacilli | Bacillales | Staphylococcaceae | Staphylococcus | Staphylococcus aureus | pathogenic | p | 4 | 8 | 24 | 37 | 2 | human | skin | nasopharynx
1565 | 1579 | 2386 | 2387 | ZnO | 0 | Serratia marcescens | 0 |  | chemical_synthesis using zinc nitrate | ZOI |  | 130 | 17.1 | 40 | 40 | 40 |  | 24 | [8 empty] | https://www.sciencedirect.com/science/article/pii/S1002007112001426 | 10.1016/j.pnsc.2012.11.015 | 109 | Progress in Natural Science: Materials International | Elsevier BV | 2012 | Green synthesized ZnO nanoparticles against bacterial and fungal pathogens | FALSE | TRUE | hybrid | FALSE | [8 empty] | ['615'] | Serratia marcescens |  | Prokaryota | Bacteria |  | Pseudomonadota | Gammaproteobacteria | Enterobacterales | Yersiniaceae | Serratia | Serratia marcescens | opportunistic pathogen | n | 6 | 12 | 24 | 33.5 | 2 | nosocomial | clinical samples (blood, sputum, urine, wound swabs) | medical surfaces
1566 | 1580 | 2387 | 2388 | ZnO | 0 | Proteus mirabilis | 0 |  | chemical_synthesis using zinc nitrate | ZOI |  | 130 | 19.1 | 40 | 40 | 40 |  | 24 | [8 empty] | https://www.sciencedirect.com/science/article/pii/S1002007112001426 | 10.1016/j.pnsc.2012.11.015 | 109 | Progress in Natural Science: Materials International | Elsevier BV | 2012 | Green synthesized ZnO nanoparticles against bacterial and fungal pathogens | FALSE | TRUE | hybrid | FALSE | [8 empty] | ['584'] | Proteus mirabilis |  | Prokaryota | Bacteria |  | Pseudomonadota | Gammaproteobacteria | Enterobacterales | Morganellaceae | Proteus | Proteus mirabilis | pathogenic | n | 6 | 10 | 24 | 37 | 2 | nosocomial | clinical samples (urine) | clinical samples (blood, stool)
1567 | 1581 | 2388 | 2389 | ZnO | 0 | Citrobacter freundii | 0 |  | chemical_synthesis using zinc nitrate | ZOI |  | 130 | 16 | 40 | 40 | 40 |  | 24 | [8 empty] | https://www.sciencedirect.com/science/article/pii/S1002007112001426 | 10.1016/j.pnsc.2012.11.015 | 109 | Progress in Natural Science: Materials International | Elsevier BV | 2012 | Green synthesized ZnO nanoparticles against bacterial and fungal pathogens | FALSE | TRUE | hybrid | FALSE | [8 empty] | ['546'] | Citrobacter freundii |  | Prokaryota | Bacteria |  | Pseudomonadota | Gammaproteobacteria | Enterobacterales | Enterobacteriaceae | Citrobacter | Citrobacter freundii | opportunistic pathogen | n | 24 | 48 | 72 | 28.5 | 2 | nosocomial | clinical samples (sputum, urine) | water
1568 | 1582 | 2389 | 2390 | ZnO | 0 | Staphylococcus aureus | 0 |  | chemical_synthesis using zinc nitrate | ZOI |  | 130 | 18.4 | 40 | 40 | 40 |  | 24 | [8 empty] | https://www.sciencedirect.com/science/article/pii/S1002007112001426 | 10.1016/j.pnsc.2012.11.015 | 109 | Progress in Natural Science: Materials International | Elsevier BV | 2012 | Green synthesized ZnO nanoparticles against bacterial and fungal pathogens | FALSE | TRUE | hybrid | FALSE | [8 empty] | ['1280'] | Staphylococcus aureus |  | Prokaryota | Bacteria | Terrabacteria group | Bacillota | Bacilli | Bacillales | Staphylococcaceae | Staphylococcus | Staphylococcus aureus | pathogenic | p | 4 | 8 | 24 | 37 | 2 | human | skin | nasopharynx
1569 | 1583 | 2390 | 1567 | ZnO | 0 | Serratia marcescens | 0 |  | chemical_synthesis using zinc nitrate | ZOI |  | 130 | 13.4 | 40 | 40 | 40 |  | 24 | [8 empty] | https://www.sciencedirect.com/science/article/pii/S1002007112001426 | 10.1016/j.pnsc.2012.11.015 | 109 | Progress in Natural Science: Materials International | Elsevier BV | 2012 | Green synthesized ZnO nanoparticles against bacterial and fungal pathogens | FALSE | TRUE | hybrid | TRUE | Xenia | 28,03,25 | 0 | 1 | Requires correction | 1. Year в статье указано 2013, а не 2012. Это ошибка. 2. В статье не указана shape - spherical |  |  | ['615'] | Serratia marcescens |  | Prokaryota | Bacteria |  | Pseudomonadota | Gammaproteobacteria | Enterobacterales | Yersiniaceae | Serratia | Serratia marcescens | opportunistic pathogen | n | 6 | 12 | 24 | 33.5 | 2 | nosocomial | clinical samples (blood, sputum, urine, wound swabs) | medical surfaces
1570 | 1584 | 2391 | 2392 | ZnO | 0 | Proteus mirabilis | 0 |  | chemical_synthesis using zinc nitrate | ZOI |  | 130 | 15.9 | 40 | 40 | 40 |  | 24 | [8 empty] | https://www.sciencedirect.com/science/article/pii/S1002007112001426 | 10.1016/j.pnsc.2012.11.015 | 109 | Progress in Natural Science: Materials International | Elsevier BV | 2012 | Green synthesized ZnO nanoparticles against bacterial and fungal pathogens | FALSE | TRUE | hybrid | FALSE | [8 empty] | ['584'] | Proteus mirabilis |  | Prokaryota | Bacteria |  | Pseudomonadota | Gammaproteobacteria | Enterobacterales | Morganellaceae | Proteus | Proteus mirabilis | pathogenic | n | 6 | 10 | 24 | 37 | 2 | nosocomial | clinical samples (urine) | clinical samples (blood, stool)
1571 | 1585 | 2392 | 2393 | ZnO | 0 | Citrobacter freundii | 0 |  | chemical_synthesis using zinc nitrate | ZOI |  | 130 | 13.1 | 40 | 40 | 40 |  | 24 | [8 empty] | https://www.sciencedirect.com/science/article/pii/S1002007112001426 | 10.1016/j.pnsc.2012.11.015 | 109 | Progress in Natural Science: Materials International | Elsevier BV | 2012 | Green synthesized ZnO nanoparticles against bacterial and fungal pathogens | FALSE | TRUE | hybrid | FALSE | [8 empty] | ['546'] | Citrobacter freundii |  | Prokaryota | Bacteria |  | Pseudomonadota | Gammaproteobacteria | Enterobacterales | Enterobacteriaceae | Citrobacter | Citrobacter freundii | opportunistic pathogen | n | 24 | 48 | 72 | 28.5 | 2 | nosocomial | clinical samples (sputum, urine) | water
1572 | 1586 | 2393 | 1569 | ZnO | 0 | Staphylococcus aureus | 0 |  | chemical_synthesis using zinc nitrate | ZOI |  | 195 | 26.3 | 40 | 40 | 40 |  | 24 | [8 empty] | https://www.sciencedirect.com/science/article/pii/S1002007112001426 | 10.1016/j.pnsc.2012.11.015 | 109 | Progress in Natural Science: Materials International | Elsevier BV | 2012 | Green synthesized ZnO nanoparticles against bacterial and fungal pathogens | FALSE | TRUE | hybrid | TRUE | Xenia | 28,03,25 | 0 | 1 | Requires correction | 1. Year в статье указано 2013, а не 2012. Это ошибка. 2. В статье не указана shape - spherical |  |  | ['1280'] | Staphylococcus aureus |  | Prokaryota | Bacteria | Terrabacteria group | Bacillota | Bacilli | Bacillales | Staphylococcaceae | Staphylococcus | Staphylococcus aureus | pathogenic | p | 4 | 8 | 24 | 37 | 2 | human | skin | nasopharynx
1573 | 1587 | 2394 | 2395 | ZnO | 0 | Serratia marcescens | 0 |  | chemical_synthesis using zinc nitrate | ZOI |  | 195 | 23.8 | 40 | 40 | 40 |  | 24 | [8 empty] | https://www.sciencedirect.com/science/article/pii/S1002007112001426 | 10.1016/j.pnsc.2012.11.015 | 109 | Progress in Natural Science: Materials International | Elsevier BV | 2012 | Green synthesized ZnO nanoparticles against bacterial and fungal pathogens | FALSE | TRUE | hybrid | FALSE | [8 empty] | ['615'] | Serratia marcescens |  | Prokaryota | Bacteria |  | Pseudomonadota | Gammaproteobacteria | Enterobacterales | Yersiniaceae | Serratia | Serratia marcescens | opportunistic pathogen | n | 6 | 12 | 24 | 33.5 | 2 | nosocomial | clinical samples (blood, sputum, urine, wound swabs) | medical surfaces
1574 | 1588 | 2395 | 1572 | ZnO | 0 | Proteus mirabilis | 0 |  | chemical_synthesis using zinc nitrate | ZOI |  | 195 | 26.9 | 40 | 40 | 40 |  | 24 | [8 empty] | https://www.sciencedirect.com/science/article/pii/S1002007112001426 | 10.1016/j.pnsc.2012.11.015 | 109 | Progress in Natural Science: Materials International | Elsevier BV | 2012 | Green synthesized ZnO nanoparticles against bacterial and fungal pathogens | FALSE | TRUE | hybrid | TRUE | Xenia | 28,03,25 | 0 | 1 | Requires correction | 1. Year в статье указано 2013, а не 2012. Это ошибка. 2. В статье не указана shape - spherical |  |  | ['584'] | Proteus mirabilis |  | Prokaryota | Bacteria |  | Pseudomonadota | Gammaproteobacteria | Enterobacterales | Morganellaceae | Proteus | Proteus mirabilis | pathogenic | n | 6 | 10 | 24 | 37 | 2 | nosocomial | clinical samples (urine) | clinical samples (blood, stool)
1575 | 1589 | 2396 | 2397 | ZnO | 0 | Citrobacter freundii | 0 |  | chemical_synthesis using zinc nitrate | ZOI |  | 195 | 19.3 | 40 | 40 | 40 |  | 24 | [8 empty] | https://www.sciencedirect.com/science/article/pii/S1002007112001426 | 10.1016/j.pnsc.2012.11.015 | 109 | Progress in Natural Science: Materials International | Elsevier BV | 2012 | Green synthesized ZnO nanoparticles against bacterial and fungal pathogens | FALSE | TRUE | hybrid | FALSE | [8 empty] | ['546'] | Citrobacter freundii |  | Prokaryota | Bacteria |  | Pseudomonadota | Gammaproteobacteria | Enterobacterales | Enterobacteriaceae | Citrobacter | Citrobacter freundii | opportunistic pathogen | n | 24 | 48 | 72 | 28.5 | 2 | nosocomial | clinical samples (sputum, urine) | water
1576 | 1590 | 2397 | 1578 | ZnO | 0 | Staphylococcus aureus | 0 |  | chemical_synthesis using zinc nitrate | ZOI |  | 195 | 22.9 | 40 | 40 | 40 |  | 24 | [8 empty] | https://www.sciencedirect.com/science/article/pii/S1002007112001426 | 10.1016/j.pnsc.2012.11.015 | 109 | Progress in Natural Science: Materials International | Elsevier BV | 2012 | Green synthesized ZnO nanoparticles against bacterial and fungal pathogens | FALSE | TRUE | hybrid | TRUE | Xenia | 28,03,25 | 0 | 1 | Requires correction | 1. Year в статье указано 2013, а не 2012. Это ошибка. 2. В статье не указана shape - spherical |  |  | ['1280'] | Staphylococcus aureus |  | Prokaryota | Bacteria | Terrabacteria group | Bacillota | Bacilli | Bacillales | Staphylococcaceae | Staphylococcus | Staphylococcus aureus | pathogenic | p | 4 | 8 | 24 | 37 | 2 | human | skin | nasopharynx
1577 | 1591 | 2398 | 2399 | ZnO | 0 | Serratia marcescens | 0 |  | chemical_synthesis using zinc nitrate | ZOI |  | 195 | 21 | 40 | 40 | 40 |  | 24 | [8 empty] | https://www.sciencedirect.com/science/article/pii/S1002007112001426 | 10.1016/j.pnsc.2012.11.015 | 109 | Progress in Natural Science: Materials International | Elsevier BV | 2012 | Green synthesized ZnO nanoparticles against bacterial and fungal pathogens | FALSE | TRUE | hybrid | FALSE | [8 empty] | ['615'] | Serratia marcescens |  | Prokaryota | Bacteria |  | Pseudomonadota | Gammaproteobacteria | Enterobacterales | Yersiniaceae | Serratia | Serratia marcescens | opportunistic pathogen | n | 6 | 12 | 24 | 33.5 | 2 | nosocomial | clinical samples (blood, sputum, urine, wound swabs) | medical surfaces
1578 | 1592 | 2399 | 2400 | ZnO | 0 | Proteus mirabilis | 0 |  | chemical_synthesis using zinc nitrate | ZOI |  | 195 | 23.9 | 40 | 40 | 40 |  | 24 | [8 empty] | https://www.sciencedirect.com/science/article/pii/S1002007112001426 | 10.1016/j.pnsc.2012.11.015 | 109 | Progress in Natural Science: Materials International | Elsevier BV | 2012 | Green synthesized ZnO nanoparticles against bacterial and fungal pathogens | FALSE | TRUE | hybrid | FALSE | [8 empty] | ['584'] | Proteus mirabilis |  | Prokaryota | Bacteria |  | Pseudomonadota | Gammaproteobacteria | Enterobacterales | Morganellaceae | Proteus | Proteus mirabilis | pathogenic | n | 6 | 10 | 24 | 37 | 2 | nosocomial | clinical samples (urine) | clinical samples (blood, stool)
1579 | 1593 | 2400 | 2401 | ZnO | 0 | Citrobacter freundii | 0 |  | chemical_synthesis using zinc nitrate | ZOI |  | 195 | 16 | 40 | 40 | 40 |  | 24 | [8 empty] | https://www.sciencedirect.com/science/article/pii/S1002007112001426 | 10.1016/j.pnsc.2012.11.015 | 109 | Progress in Natural Science: Materials International | Elsevier BV | 2012 | Green synthesized ZnO nanoparticles against bacterial and fungal pathogens | FALSE | TRUE | hybrid | FALSE | [8 empty] | ['546'] | Citrobacter freundii |  | Prokaryota | Bacteria |  | Pseudomonadota | Gammaproteobacteria | Enterobacterales | Enterobacteriaceae | Citrobacter | Citrobacter freundii | opportunistic pathogen | n | 24 | 48 | 72 | 28.5 | 2 | nosocomial | clinical samples (sputum, urine) | water
1580 | 1594 | 2401 | 2402 | ZnO | 0 | Staphylococcus aureus | 0 |  | green_synthesis using aloe vera extract | ZOI |  | 65 | 17.9 | 25 | 25 | 25 |  | 72 | [8 empty] | https://www.sciencedirect.com/science/article/pii/S1002007112001426 | 10.1016/j.pnsc.2012.11.015 | 109 | Progress in Natural Science: Materials International | Elsevier BV | 2012 | Green synthesized ZnO nanoparticles against bacterial and fungal pathogens | FALSE | TRUE | hybrid | FALSE | [8 empty] | ['1280'] | Staphylococcus aureus |  | Prokaryota | Bacteria | Terrabacteria group | Bacillota | Bacilli | Bacillales | Staphylococcaceae | Staphylococcus | Staphylococcus aureus | pathogenic | p | 4 | 8 | 24 | 37 | 2 | human | skin | nasopharynx
1581 | 1595 | 2402 | 2403 | ZnO | 0 | Serratia marcescens | 0 |  | green_synthesis using aloe vera extract | ZOI |  | 65 | 13.8 | 25 | 25 | 25 |  | 72 | [8 empty] | https://www.sciencedirect.com/science/article/pii/S1002007112001426 | 10.1016/j.pnsc.2012.11.015 | 109 | Progress in Natural Science: Materials International | Elsevier BV | 2012 | Green synthesized ZnO nanoparticles against bacterial and fungal pathogens | FALSE | TRUE | hybrid | FALSE | [8 empty] | ['615'] | Serratia marcescens |  | Prokaryota | Bacteria |  | Pseudomonadota | Gammaproteobacteria | Enterobacterales | Yersiniaceae | Serratia | Serratia marcescens | opportunistic pathogen | n | 6 | 12 | 24 | 33.5 | 2 | nosocomial | clinical samples (blood, sputum, urine, wound swabs) | medical surfaces
1582 | 1596 | 2403 | 2404 | ZnO | 0 | Proteus mirabilis | 0 |  | green_synthesis using aloe vera extract | ZOI |  | 65 | 15.9 | 25 | 25 | 25 |  | 72 | [8 empty] | https://www.sciencedirect.com/science/article/pii/S1002007112001426 | 10.1016/j.pnsc.2012.11.015 | 109 | Progress in Natural Science: Materials International | Elsevier BV | 2012 | Green synthesized ZnO nanoparticles against bacterial and fungal pathogens | FALSE | TRUE | hybrid | FALSE | [8 empty] | ['584'] | Proteus mirabilis |  | Prokaryota | Bacteria |  | Pseudomonadota | Gammaproteobacteria | Enterobacterales | Morganellaceae | Proteus | Proteus mirabilis | pathogenic | n | 6 | 10 | 24 | 37 | 2 | nosocomial | clinical samples (urine) | clinical samples (blood, stool)
1583 | 1597 | 2404 | 2405 | ZnO | 0 | Citrobacter freundii | 0 |  | green_synthesis using aloe vera extract | ZOI |  | 65 | 9.7 | 25 | 25 | 25 |  | 72 | [8 empty] | https://www.sciencedirect.com/science/article/pii/S1002007112001426 | 10.1016/j.pnsc.2012.11.015 | 109 | Progress in Natural Science: Materials International | Elsevier BV | 2012 | Green synthesized ZnO nanoparticles against bacterial and fungal pathogens | FALSE | TRUE | hybrid | FALSE | [8 empty] | ['546'] | Citrobacter freundii |  | Prokaryota | Bacteria |  | Pseudomonadota | Gammaproteobacteria | Enterobacterales | Enterobacteriaceae | Citrobacter | Citrobacter freundii | opportunistic pathogen | n | 24 | 48 | 72 | 28.5 | 2 | nosocomial | clinical samples (sputum, urine) | water
1584 | 1598 | 2405 | 2406 | ZnO | 0 | Staphylococcus aureus | 0 |  | green_synthesis using aloe vera extract | ZOI |  | 65 | 15 | 25 | 25 | 25 |  | 72 | [8 empty] | https://www.sciencedirect.com/science/article/pii/S1002007112001426 | 10.1016/j.pnsc.2012.11.015 | 109 | Progress in Natural Science: Materials International | Elsevier BV | 2012 | Green synthesized ZnO nanoparticles against bacterial and fungal pathogens | FALSE | TRUE | hybrid | FALSE | [8 empty] | ['1280'] | Staphylococcus aureus |  | Prokaryota | Bacteria | Terrabacteria group | Bacillota | Bacilli | Bacillales | Staphylococcaceae | Staphylococcus | Staphylococcus aureus | pathogenic | p | 4 | 8 | 24 | 37 | 2 | human | skin | nasopharynx
1585 | 1599 | 2406 | 2407 | ZnO | 0 | Serratia marcescens | 0 |  | green_synthesis using aloe vera extract | ZOI |  | 65 | 10.7 | 25 | 25 | 25 |  | 72 | [8 empty] | https://www.sciencedirect.com/science/article/pii/S1002007112001426 | 10.1016/j.pnsc.2012.11.015 | 109 | Progress in Natural Science: Materials International | Elsevier BV | 2012 | Green synthesized ZnO nanoparticles against bacterial and fungal pathogens | FALSE | TRUE | hybrid | FALSE | [8 empty] | ['615'] | Serratia marcescens |  | Prokaryota | Bacteria |  | Pseudomonadota | Gammaproteobacteria | Enterobacterales | Yersiniaceae | Serratia | Serratia marcescens | opportunistic pathogen | n | 6 | 12 | 24 | 33.5 | 2 | nosocomial | clinical samples (blood, sputum, urine, wound swabs) | medical surfaces
1586 | 1600 | 2407 | 2408 | ZnO | 0 | Proteus mirabilis | 0 |  | green_synthesis using aloe vera extract | ZOI |  | 65 | 13.2 | 25 | 25 | 25 |  | 72 | [8 empty] | https://www.sciencedirect.com/science/article/pii/S1002007112001426 | 10.1016/j.pnsc.2012.11.015 | 109 | Progress in Natural Science: Materials International | Elsevier BV | 2012 | Green synthesized ZnO nanoparticles against bacterial and fungal pathogens | FALSE | TRUE | hybrid | FALSE | [8 empty] | ['584'] | Proteus mirabilis |  | Prokaryota | Bacteria |  | Pseudomonadota | Gammaproteobacteria | Enterobacterales | Morganellaceae | Proteus | Proteus mirabilis | pathogenic | n | 6 | 10 | 24 | 37 | 2 | nosocomial | clinical samples (urine) | clinical samples (blood, stool)
1587 | 1601 | 2408 | 1581 | ZnO | 0 | Citrobacter freundii | 0 |  | green_synthesis using aloe vera extract | ZOI |  | 65 | 8.3 | 25 | 25 | 25 |  | 72 | [8 empty] | https://www.sciencedirect.com/science/article/pii/S1002007112001426 | 10.1016/j.pnsc.2012.11.015 | 109 | Progress in Natural Science: Materials International | Elsevier BV | 2012 | Green synthesized ZnO nanoparticles against bacterial and fungal pathogens | FALSE | TRUE | hybrid | TRUE | Xenia | 28,03,25 | 0 | 1 | Requires correction | 1. Year в статье указано 2013, а не 2012. Это ошибка. 2. В статье не указана shape - spherical |  |  | ['546'] | Citrobacter freundii |  | Prokaryota | Bacteria |  | Pseudomonadota | Gammaproteobacteria | Enterobacterales | Enterobacteriaceae | Citrobacter | Citrobacter freundii | opportunistic pathogen | n | 24 | 48 | 72 | 28.5 | 2 | nosocomial | clinical samples (sputum, urine) | water
1588 | 1602 | 2409 | 2410 | ZnO | 0 | Staphylococcus aureus | 0 |  | green_synthesis using aloe vera extract | ZOI |  | 130 | 21.1 | 25 | 25 | 25 |  | 72 | [8 empty] | https://www.sciencedirect.com/science/article/pii/S1002007112001426 | 10.1016/j.pnsc.2012.11.015 | 109 | Progress in Natural Science: Materials International | Elsevier BV | 2012 | Green synthesized ZnO nanoparticles against bacterial and fungal pathogens | FALSE | TRUE | hybrid | FALSE | [8 empty] | ['1280'] | Staphylococcus aureus |  | Prokaryota | Bacteria | Terrabacteria group | Bacillota | Bacilli | Bacillales | Staphylococcaceae | Staphylococcus | Staphylococcus aureus | pathogenic | p | 4 | 8 | 24 | 37 | 2 | human | skin | nasopharynx
1589 | 1603 | 2410 | 2411 | ZnO | 0 | Serratia marcescens | 0 |  | green_synthesis using aloe vera extract | ZOI |  | 130 | 19.3 | 25 | 25 | 25 |  | 72 | [8 empty] | https://www.sciencedirect.com/science/article/pii/S1002007112001426 | 10.1016/j.pnsc.2012.11.015 | 109 | Progress in Natural Science: Materials International | Elsevier BV | 2012 | Green synthesized ZnO nanoparticles against bacterial and fungal pathogens | FALSE | TRUE | hybrid | FALSE | [8 empty] | ['615'] | Serratia marcescens |  | Prokaryota | Bacteria |  | Pseudomonadota | Gammaproteobacteria | Enterobacterales | Yersiniaceae | Serratia | Serratia marcescens | opportunistic pathogen | n | 6 | 12 | 24 | 33.5 | 2 | nosocomial | clinical samples (blood, sputum, urine, wound swabs) | medical surfaces
1590 | 1604 | 2411 | 1584 | ZnO | 0 | Proteus mirabilis | 0 |  | green_synthesis using aloe vera extract | ZOI |  | 130 | 23.3 | 25 | 25 | 25 |  | 72 | [8 empty] | https://www.sciencedirect.com/science/article/pii/S1002007112001426 | 10.1016/j.pnsc.2012.11.015 | 109 | Progress in Natural Science: Materials International | Elsevier BV | 2012 | Green synthesized ZnO nanoparticles against bacterial and fungal pathogens | FALSE | TRUE | hybrid | TRUE | Xenia | 28,03,25 | 0 | 1 | Requires correction | 1. Year в статье указано 2013, а не 2012. Это ошибка. 2. В статье не указана shape - spherical |  |  | ['584'] | Proteus mirabilis |  | Prokaryota | Bacteria |  | Pseudomonadota | Gammaproteobacteria | Enterobacterales | Morganellaceae | Proteus | Proteus mirabilis | pathogenic | n | 6 | 10 | 24 | 37 | 2 | nosocomial | clinical samples (urine) | clinical samples (blood, stool)
1591 | 1605 | 2412 | 2413 | ZnO | 0 | Citrobacter freundii | 0 |  | green_synthesis using aloe vera extract | ZOI |  | 130 | 16.1 | 25 | 25 | 25 |  | 72 | [8 empty] | https://www.sciencedirect.com/science/article/pii/S1002007112001426 | 10.1016/j.pnsc.2012.11.015 | 109 | Progress in Natural Science: Materials International | Elsevier BV | 2012 | Green synthesized ZnO nanoparticles against bacterial and fungal pathogens | FALSE | TRUE | hybrid | FALSE | [8 empty] | ['546'] | Citrobacter freundii |  | Prokaryota | Bacteria |  | Pseudomonadota | Gammaproteobacteria | Enterobacterales | Enterobacteriaceae | Citrobacter | Citrobacter freundii | opportunistic pathogen | n | 24 | 48 | 72 | 28.5 | 2 | nosocomial | clinical samples (sputum, urine) | water
1592 | 1606 | 2413 | 1589 | ZnO | 0 | Staphylococcus aureus | 0 |  | green_synthesis using aloe vera extract | ZOI |  | 130 | 18.7 | 25 | 25 | 25 |  | 72 | [8 empty] | https://www.sciencedirect.com/science/article/pii/S1002007112001426 | 10.1016/j.pnsc.2012.11.015 | 109 | Progress in Natural Science: Materials International | Elsevier BV | 2012 | Green synthesized ZnO nanoparticles against bacterial and fungal pathogens | FALSE | TRUE | hybrid | TRUE | Xenia | 28,03,25 | 0 | 1 | Requires correction | 1. Year в статье указано 2013, а не 2012. Это ошибка. 2. В статье не указана shape - spherical |  |  | ['1280'] | Staphylococcus aureus |  | Prokaryota | Bacteria | Terrabacteria group | Bacillota | Bacilli | Bacillales | Staphylococcaceae | Staphylococcus | Staphylococcus aureus | pathogenic | p | 4 | 8 | 24 | 37 | 2 | human | skin | nasopharynx
1593 | 1607 | 2414 | 1605 | ZnO | 0 | Serratia marcescens | 0 |  | green_synthesis using aloe vera extract | ZOI |  | 130 | 16.4 | 25 | 25 | 25 |  | 72 | [8 empty] | https://www.sciencedirect.com/science/article/pii/S1002007112001426 | 10.1016/j.pnsc.2012.11.015 | 109 | Progress in Natural Science: Materials International | Elsevier BV | 2012 | Green synthesized ZnO nanoparticles against bacterial and fungal pathogens | FALSE | TRUE | hybrid | TRUE | Xenia | 28,03,25 | 0 | 1 | Requires correction | 1. Year в статье указано 2013, а не 2012. Это ошибка. 2. В статье не указана shape - spherical |  |  | ['615'] | Serratia marcescens |  | Prokaryota | Bacteria |  | Pseudomonadota | Gammaproteobacteria | Enterobacterales | Yersiniaceae | Serratia | Serratia marcescens | opportunistic pathogen | n | 6 | 12 | 24 | 33.5 | 2 | nosocomial | clinical samples (blood, sputum, urine, wound swabs) | medical surfaces
1594 | 1608 | 2415 | 2416 | ZnO | 0 | Proteus mirabilis | 0 |  | green_synthesis using aloe vera extract | ZOI |  | 130 | 19.8 | 25 | 25 | 25 |  | 72 | [8 empty] | https://www.sciencedirect.com/science/article/pii/S1002007112001426 | 10.1016/j.pnsc.2012.11.015 | 109 | Progress in Natural Science: Materials International | Elsevier BV | 2012 | Green synthesized ZnO nanoparticles against bacterial and fungal pathogens | FALSE | TRUE | hybrid | FALSE | [8 empty] | ['584'] | Proteus mirabilis |  | Prokaryota | Bacteria |  | Pseudomonadota | Gammaproteobacteria | Enterobacterales | Morganellaceae | Proteus | Proteus mirabilis | pathogenic | n | 6 | 10 | 24 | 37 | 2 | nosocomial | clinical samples (urine) | clinical samples (blood, stool)
1595 | 1609 | 2416 | 1606 | ZnO | 0 | Citrobacter freundii | 0 |  | green_synthesis using aloe vera extract | ZOI |  | 130 | 13.8 | 25 | 25 | 25 |  | 72 | [8 empty] | https://www.sciencedirect.com/science/article/pii/S1002007112001426 | 10.1016/j.pnsc.2012.11.015 | 109 | Progress in Natural Science: Materials International | Elsevier BV | 2012 | Green synthesized ZnO nanoparticles against bacterial and fungal pathogens | FALSE | TRUE | hybrid | TRUE | Xenia | 28,03,25 | 0 | 1 | Requires correction | 1. Year в статье указано 2013, а не 2012. Это ошибка. 2. В статье не указана shape - spherical |  |  | ['546'] | Citrobacter freundii |  | Prokaryota | Bacteria |  | Pseudomonadota | Gammaproteobacteria | Enterobacterales | Enterobacteriaceae | Citrobacter | Citrobacter freundii | opportunistic pathogen | n | 24 | 48 | 72 | 28.5 | 2 | nosocomial | clinical samples (sputum, urine) | water
1596 | 1610 | 2417 | 1609 | ZnO | 0 | Staphylococcus aureus | 0 |  | green_synthesis using aloe vera extract | ZOI |  | 195 | 29.9 | 25 | 25 | 25 |  | 72 | [8 empty] | https://www.sciencedirect.com/science/article/pii/S1002007112001426 | 10.1016/j.pnsc.2012.11.015 | 109 | Progress in Natural Science: Materials International | Elsevier BV | 2012 | Green synthesized ZnO nanoparticles against bacterial and fungal pathogens | FALSE | TRUE | hybrid | TRUE | Xenia | 28,03,25 | 0 | 1 | Requires correction | 1. Year в статье указано 2013, а не 2012. Это ошибка. 2. В статье не указана shape - spherical |  |  | ['1280'] | Staphylococcus aureus |  | Prokaryota | Bacteria | Terrabacteria group | Bacillota | Bacilli | Bacillales | Staphylococcaceae | Staphylococcus | Staphylococcus aureus | pathogenic | p | 4 | 8 | 24 | 37 | 2 | human | skin | nasopharynx
1597 | 1611 | 2418 | 2419 | ZnO | 0 | Serratia marcescens | 0 |  | green_synthesis using aloe vera extract | ZOI |  | 195 | 26 | 25 | 25 | 25 |  | 72 | [8 empty] | https://www.sciencedirect.com/science/article/pii/S1002007112001426 | 10.1016/j.pnsc.2012.11.015 | 109 | Progress in Natural Science: Materials International | Elsevier BV | 2012 | Green synthesized ZnO nanoparticles against bacterial and fungal pathogens | FALSE | TRUE | hybrid | FALSE | [8 empty] | ['615'] | Serratia marcescens |  | Prokaryota | Bacteria |  | Pseudomonadota | Gammaproteobacteria | Enterobacterales | Yersiniaceae | Serratia | Serratia marcescens | opportunistic pathogen | n | 6 | 12 | 24 | 33.5 | 2 | nosocomial | clinical samples (blood, sputum, urine, wound swabs) | medical surfaces
1598 | 1612 | 2419 | 2420 | ZnO | 0 | Proteus mirabilis | 0 |  | green_synthesis using aloe vera extract | ZOI |  | 195 | 29 | 25 | 25 | 25 |  | 72 | [8 empty] | https://www.sciencedirect.com/science/article/pii/S1002007112001426 | 10.1016/j.pnsc.2012.11.015 | 109 | Progress in Natural Science: Materials International | Elsevier BV | 2012 | Green synthesized ZnO nanoparticles against bacterial and fungal pathogens | FALSE | TRUE | hybrid | FALSE | [8 empty] | ['584'] | Proteus mirabilis |  | Prokaryota | Bacteria |  | Pseudomonadota | Gammaproteobacteria | Enterobacterales | Morganellaceae | Proteus | Proteus mirabilis | pathogenic | n | 6 | 10 | 24 | 37 | 2 | nosocomial | clinical samples (urine) | clinical samples (blood, stool)
1599 | 1613 | 2420 | 2421 | ZnO | 0 | Citrobacter freundii | 0 |  | green_synthesis using aloe vera extract | ZOI |  | 195 | 20 | 25 | 25 | 25 |  | 72 | [8 empty] | https://www.sciencedirect.com/science/article/pii/S1002007112001426 | 10.1016/j.pnsc.2012.11.015 | 109 | Progress in Natural Science: Materials International | Elsevier BV | 2012 | Green synthesized ZnO nanoparticles against bacterial and fungal pathogens | FALSE | TRUE | hybrid | FALSE | [8 empty] | ['546'] | Citrobacter freundii |  | Prokaryota | Bacteria |  | Pseudomonadota | Gammaproteobacteria | Enterobacterales | Enterobacteriaceae | Citrobacter | Citrobacter freundii | opportunistic pathogen | n | 24 | 48 | 72 | 28.5 | 2 | nosocomial | clinical samples (sputum, urine) | water
1600 | 1614 | 2421 | 2422 | ZnO | 0 | Staphylococcus aureus | 0 |  | green_synthesis using aloe vera extract | ZOI |  | 195 | 27 | 25 | 25 | 25 |  | 72 | [8 empty] | https://www.sciencedirect.com/science/article/pii/S1002007112001426 | 10.1016/j.pnsc.2012.11.015 | 109 | Progress in Natural Science: Materials International | Elsevier BV | 2012 | Green synthesized ZnO nanoparticles against bacterial and fungal pathogens | FALSE | TRUE | hybrid | FALSE | [8 empty] | ['1280'] | Staphylococcus aureus |  | Prokaryota | Bacteria | Terrabacteria group | Bacillota | Bacilli | Bacillales | Staphylococcaceae | Staphylococcus | Staphylococcus aureus | pathogenic | p | 4 | 8 | 24 | 37 | 2 | human | skin | nasopharynx
1601 | 1615 | 2422 | 1615 | ZnO | 0 | Serratia marcescens | 0 |  | green_synthesis using aloe vera extract | ZOI |  | 195 | 23.2 | 25 | 25 | 25 |  | 72 | [8 empty] | https://www.sciencedirect.com/science/article/pii/S1002007112001426 | 10.1016/j.pnsc.2012.11.015 | 109 | Progress in Natural Science: Materials International | Elsevier BV | 2012 | Green synthesized ZnO nanoparticles against bacterial and fungal pathogens | FALSE | TRUE | hybrid | TRUE | Xenia | 28,03,25 | 0 | 1 | Requires correction | 1. Year в статье указано 2013, а не 2012. Это ошибка. 2. В статье не указана shape - spherical |  |  | ['615'] | Serratia marcescens |  | Prokaryota | Bacteria |  | Pseudomonadota | Gammaproteobacteria | Enterobacterales | Yersiniaceae | Serratia | Serratia marcescens | opportunistic pathogen | n | 6 | 12 | 24 | 33.5 | 2 | nosocomial | clinical samples (blood, sputum, urine, wound swabs) | medical surfaces
1602 | 1616 | 2423 | 2424 | ZnO | 0 | Proteus mirabilis | 0 |  | green_synthesis using aloe vera extract | ZOI |  | 195 | 25.3 | 25 | 25 | 25 |  | 72 | [8 empty] | https://www.sciencedirect.com/science/article/pii/S1002007112001426 | 10.1016/j.pnsc.2012.11.015 | 109 | Progress in Natural Science: Materials International | Elsevier BV | 2012 | Green synthesized ZnO nanoparticles against bacterial and fungal pathogens | FALSE | TRUE | hybrid | FALSE | [8 empty] | ['584'] | Proteus mirabilis |  | Prokaryota | Bacteria |  | Pseudomonadota | Gammaproteobacteria | Enterobacterales | Morganellaceae | Proteus | Proteus mirabilis | pathogenic | n | 6 | 10 | 24 | 37 | 2 | nosocomial | clinical samples (urine) | clinical samples (blood, stool)
1603 | 1617 | 2424 | 2425 | ZnO | 0 | Citrobacter freundii | 0 |  | green_synthesis using aloe vera extract | ZOI |  | 195 | 17 | 25 | 25 | 25 |  | 72 | [8 empty] | https://www.sciencedirect.com/science/article/pii/S1002007112001426 | 10.1016/j.pnsc.2012.11.015 | 109 | Progress in Natural Science: Materials International | Elsevier BV | 2012 | Green synthesized ZnO nanoparticles against bacterial and fungal pathogens | FALSE | TRUE | hybrid | FALSE | [8 empty] | ['546'] | Citrobacter freundii |  | Prokaryota | Bacteria |  | Pseudomonadota | Gammaproteobacteria | Enterobacterales | Enterobacteriaceae | Citrobacter | Citrobacter freundii | opportunistic pathogen | n | 24 | 48 | 72 | 28.5 | 2 | nosocomial | clinical samples (sputum, urine) | water
1604 | 1618 | 788 | 784 | Ag | 0 | Pseudomonas aeruginosa | 0 | CCT 147 | Green synthesis using orange peel | MIC | 27 |  |  | 9.87 | 13.67 | 11.77 | spherical | 24 | -26.8 | water (distilled) | 100 | 2 | AgNO3 | 1 | 39.97 | 4 | https://pubs.rsc.org/en/content/articlelanding/2024/ra/d3ra07733k | 10.1039/d3ra07733k | 110 | RSC Advances | Royal Society of Chemistry (RSC) | 2024 | Biogenic silver nanoparticles' antibacterial activity and cytotoxicity on human hepatocarcinoma cells (Huh-7) | TRUE | TRUE | gold | FALSE | [8 empty] | ['287'] | Pseudomonas aeruginosa |  | Prokaryota | Bacteria |  | Pseudomonadota | Gammaproteobacteria | Pseudomonadales | Pseudomonadaceae | Pseudomonas | Pseudomonas aeruginosa | opportunistic pathogen | n | 4 | 8 | 12 | 37 | 2 | nosocomial | clinical samples (sputum, urine) | clinical samples (wound swabs)
1605 | 1619 | 789 | 785 | Ag | 0 | Escherichia coli | 0 | CCT 1457 | Green synthesis using orange peel | MIC | 27 |  |  | 9.87 | 13.67 | 11.77 | spherical | 24 | -26.8 | water (distilled) | 100 | 2 | AgNO3 | 1 | 39.97 | 4 | https://pubs.rsc.org/en/content/articlelanding/2024/ra/d3ra07733k | 10.1039/d3ra07733k | 110 | RSC Advances | Royal Society of Chemistry (RSC) | 2024 | Biogenic silver nanoparticles' antibacterial activity and cytotoxicity on human hepatocarcinoma cells (Huh-7) | TRUE | TRUE | gold | FALSE | [8 empty] | ['562'] | Escherichia coli | CCT 1457 | Prokaryota | Bacteria |  | Pseudomonadota | Gammaproteobacteria | Enterobacterales | Enterobacteriaceae | Escherichia | Escherichia coli | pathogenic | n | 1 | 2 | 4 | 37 | 2 | human | guts | nosocomial
1606 | 1620 | 790 | 1617 | Ag | 0 | Enterococcus faecalis | 0 | CCT 1494 | Green synthesis using orange peel | MIC | 10.8 |  |  | 9.87 | 13.67 | 11.77 | spherical | 24 | -26.8 | water (distilled) | 100 | 2 | AgNO3 | 1 | 39.97 | 4 | https://pubs.rsc.org/en/content/articlelanding/2024/ra/d3ra07733k | 10.1039/d3ra07733k | 110 | RSC Advances | Royal Society of Chemistry (RSC) | 2024 | Biogenic silver nanoparticles' antibacterial activity and cytotoxicity on human hepatocarcinoma cells (Huh-7) | TRUE | TRUE | gold | TRUE | Xenia | 29,03,25 | 0 | 0 | Verified |  |  |  | ['1351'] | Enterococcus faecalis | CCT 1494 | Prokaryota | Bacteria | Terrabacteria group | Bacillota | Bacilli | Lactobacillales | Enterococcaceae | Enterococcus | Enterococcus faecalis | opportunistic pathogen | p | 4 | 8 | 24 | 37 | 2 | human | guts | clinical samples (stool, blood, urine)
1607 | 1621 | 1621 | 1622 | Ag | 0 | Pseudomonas aeruginosa | 0 | CCT 147 | Green synthesis using fungal filtrate | MIC | 0.84 |  |  | 15.73 | 25.89 | 20.81 | spherical | 24 | -26.8 | water (deionized) | 28 | 4320 | AgNO3 | 1 | 56.43 | 4 | https://pubs.rsc.org/en/content/articlelanding/2024/ra/d3ra07733k | 10.1039/d3ra07733k | 110 | RSC Advances | Royal Society of Chemistry (RSC) | 2024 | Biogenic silver nanoparticles' antibacterial activity and cytotoxicity on human hepatocarcinoma cells (Huh-7) | TRUE | TRUE | gold | FALSE | [8 empty] | ['287'] | Pseudomonas aeruginosa |  | Prokaryota | Bacteria |  | Pseudomonadota | Gammaproteobacteria | Pseudomonadales | Pseudomonadaceae | Pseudomonas | Pseudomonas aeruginosa | opportunistic pathogen | n | 4 | 8 | 12 | 37 | 2 | nosocomial | clinical samples (sputum, urine) | clinical samples (wound swabs)
1608 | 1622 | 1622 | 1623 | Ag | 0 | Staphylococcus aureus | 0 | CCT 1485 | Green synthesis using fungal filtrate | MIC | 1.68 |  |  | 15.73 | 25.89 | 20.81 | spherical | 24 | -26.8 | water (deionized) | 28 | 4320 | AgNO3 | 1 | 56.43 | 4 | https://pubs.rsc.org/en/content/articlelanding/2024/ra/d3ra07733k | 10.1039/d3ra07733k | 110 | RSC Advances | Royal Society of Chemistry (RSC) | 2024 | Biogenic silver nanoparticles' antibacterial activity and cytotoxicity on human hepatocarcinoma cells (Huh-7) | TRUE | TRUE | gold | FALSE | [8 empty] | ['1280'] | Staphylococcus aureus |  | Prokaryota | Bacteria | Terrabacteria group | Bacillota | Bacilli | Bacillales | Staphylococcaceae | Staphylococcus | Staphylococcus aureus | pathogenic | p | 4 | 8 | 24 | 37 | 2 | human | skin | nasopharynx
1609 | 1623 | 1623 | 1624 | Ag | 0 | Escherichia coli | 0 | CCT 1457 | Green synthesis using fungal filtrate | MIC | 0.84 |  |  | 15.73 | 25.89 | 20.81 | spherical | 24 | -26.8 | water (deionized) | 28 | 4320 | AgNO3 | 1 | 56.43 | 4 | https://pubs.rsc.org/en/content/articlelanding/2024/ra/d3ra07733k | 10.1039/d3ra07733k | 110 | RSC Advances | Royal Society of Chemistry (RSC) | 2024 | Biogenic silver nanoparticles' antibacterial activity and cytotoxicity on human hepatocarcinoma cells (Huh-7) | TRUE | TRUE | gold | FALSE | [8 empty] | ['562'] | Escherichia coli | CCT 1457 | Prokaryota | Bacteria |  | Pseudomonadota | Gammaproteobacteria | Enterobacterales | Enterobacteriaceae | Escherichia | Escherichia coli | pathogenic | n | 1 | 2 | 4 | 37 | 2 | human | guts | nosocomial
1610 | 1624 | 1624 | 1621 | Ag | 0 | Enterococcus faecalis | 0 | CCT 1494 | Green synthesis using fungal filtrate | MIC | 1.68 |  |  | 15.73 | 25.89 | 20.81 | spherical | 24 | -26.8 | water (deionized) | 28 | 4320 | AgNO3 | 1 | 56.43 | 4 | https://pubs.rsc.org/en/content/articlelanding/2024/ra/d3ra07733k | 10.1039/d3ra07733k | 110 | RSC Advances | Royal Society of Chemistry (RSC) | 2024 | Biogenic silver nanoparticles' antibacterial activity and cytotoxicity on human hepatocarcinoma cells (Huh-7) | TRUE | TRUE | gold | TRUE | Xenia | 29,03,25 | 0 | 0 | Verified |  |  |  | ['1351'] | Enterococcus faecalis | CCT 1494 | Prokaryota | Bacteria | Terrabacteria group | Bacillota | Bacilli | Lactobacillales | Enterococcaceae | Enterococcus | Enterococcus faecalis | opportunistic pathogen | p | 4 | 8 | 24 | 37 | 2 | human | guts | clinical samples (stool, blood, urine)
1611 | 1625 | 791 | 787 | Ag | 0 | Staphylococcus aureus | 0 | ATCC 6538 | Green synthesis using Orange | MIC | 10.563 |  |  | 23 | 27 | 25 | spherical | 24 | -26.2 | water | 100 | 2 | AgNO3 | 10 |  | 4 | https://www.sciencedirect.com/science/article/pii/S0308814622019227?via%3Dihub | 10.1016/j.foodchem.2022.133960 | 111 | Food Chemistry | Elsevier BV | 2023 | Physico-chemical properties and antimicrobial activity of silver nanoparticles fabricated by green synthesis | FALSE | TRUE | hybrid | FALSE | [8 empty] | ['1280'] | Staphylococcus aureus |  | Prokaryota | Bacteria | Terrabacteria group | Bacillota | Bacilli | Bacillales | Staphylococcaceae | Staphylococcus | Staphylococcus aureus | pathogenic | p | 4 | 8 | 24 | 37 | 2 | human | skin | nasopharynx
1612 | 1626 | 792 | 788 | Ag | 0 | Bacillus cereus | 0 | ATCC 10987 | Green synthesis using Orange | MIC | 2.461 |  |  | 23 | 27 | 25 | spherical | 24 | -26.2 | water | 100 | 2 | AgNO3 | 10 |  | 4 | https://www.sciencedirect.com/science/article/pii/S0308814622019227?via%3Dihub | 10.1016/j.foodchem.2022.133960 | 111 | Food Chemistry | Elsevier BV | 2023 | Physico-chemical properties and antimicrobial activity of silver nanoparticles fabricated by green synthesis | FALSE | TRUE | hybrid | FALSE | [8 empty] | ['1396'] | Bacillus cereus | ATCC 10987 | Prokaryota | Bacteria | Terrabacteria group | Bacillota | Bacilli | Bacillales | Bacillaceae | Bacillus | Bacillus cereus | pathogenic | p | 6 | 9 | 24 | 33.5 | 2 | nature | soil | food
1613 | 1627 | 793 | 789 | Ag | 0 | Candida krusei | 0 | ATCC 30135 | Green synthesis using Orange | MIC | 10.563 |  |  | 23 | 27 | 25 | spherical | 24 | -26.2 | water | 100 | 2 | AgNO3 | 10 |  | 4 | https://www.sciencedirect.com/science/article/pii/S0308814622019227?via%3Dihub | 10.1016/j.foodchem.2022.133960 | 111 | Food Chemistry | Elsevier BV | 2023 | Physico-chemical properties and antimicrobial activity of silver nanoparticles fabricated by green synthesis | FALSE | TRUE | hybrid | FALSE | [8 empty] | ['4909'] | Candida krusei |  | Eukaryota | Fungi |  | Ascomycota | Saccharomycetes | Saccharomycetales | Pichiaceae | Pichia | Pichia kudriavzevii | opportunistic pathogen | f | 24 | 48 | 72 | 31 | 2 | nosocomial | clinical samples (blood, urine) | lungs
1614 | 1628 | 838 | 838 | Ag | 0 | Staphylococcus aureus | 0 | ATCC 6538 | Green synthesis using Onion | MIC | 0.066 |  |  | 8 | 12 | 10 | spherical | 24 | -26.2 | water | 60 | 10 | AgNO3 | 10 |  | 5.8 | https://www.sciencedirect.com/science/article/pii/S0308814622019227?via%3Dihub | 10.1016/j.foodchem.2022.133960 | 111 | Food Chemistry | Elsevier BV | 2023 | Physico-chemical properties and antimicrobial activity of silver nanoparticles fabricated by green synthesis | FALSE | TRUE | hybrid | FALSE | [8 empty] | ['1280'] | Staphylococcus aureus |  | Prokaryota | Bacteria | Terrabacteria group | Bacillota | Bacilli | Bacillales | Staphylococcaceae | Staphylococcus | Staphylococcus aureus | pathogenic | p | 4 | 8 | 24 | 37 | 2 | human | skin | nasopharynx
1615 | 1629 | 839 | 839 | Ag | 0 | Bacillus cereus | 0 | ATCC 10987 | Green synthesis using Onion | MIC | 0.016 |  |  | 8 | 12 | 10 | spherical | 24 | -26.2 | water | 60 | 10 | AgNO3 | 10 |  | 5.8 | https://www.sciencedirect.com/science/article/pii/S0308814622019227?via%3Dihub | 10.1016/j.foodchem.2022.133960 | 111 | Food Chemistry | Elsevier BV | 2023 | Physico-chemical properties and antimicrobial activity of silver nanoparticles fabricated by green synthesis | FALSE | TRUE | hybrid | FALSE | [8 empty] | ['1396'] | Bacillus cereus | ATCC 10987 | Prokaryota | Bacteria | Terrabacteria group | Bacillota | Bacilli | Bacillales | Bacillaceae | Bacillus | Bacillus cereus | pathogenic | p | 6 | 9 | 24 | 33.5 | 2 | nature | soil | food
1616 | 1630 | 840 | 840 | Ag | 0 | Escherichia coli | 0 | ATCC 11229 | Green synthesis using Onion | MIC | 2.461 |  |  | 8 | 12 | 10 | spherical | 24 | -26.2 | water | 60 | 10 | AgNO3 | 10 |  | 5.8 | https://www.sciencedirect.com/science/article/pii/S0308814622019227?via%3Dihub | 10.1016/j.foodchem.2022.133960 | 111 | Food Chemistry | Elsevier BV | 2023 | Physico-chemical properties and antimicrobial activity of silver nanoparticles fabricated by green synthesis | FALSE | TRUE | hybrid | FALSE | [8 empty] | ['562'] | Escherichia coli | ATCC 11229 | Prokaryota | Bacteria |  | Pseudomonadota | Gammaproteobacteria | Enterobacterales | Enterobacteriaceae | Escherichia | Escherichia coli | non-pathogenic | n | 2 | 6 | 12 | 37 | 1 | human | guts | mouth
1617 | 1631 | 841 | 841 | Ag | 0 | Candida krusei | 0 | ATCC 30315 | Green synthesis using Onion | MIC | 0.016 |  |  | 8 | 12 | 10 | spherical | 24 | -26.2 | water | 60 | 10 | AgNO3 | 10 |  | 5.8 | https://www.sciencedirect.com/science/article/pii/S0308814622019227?via%3Dihub | 10.1016/j.foodchem.2022.133960 | 111 | Food Chemistry | Elsevier BV | 2023 | Physico-chemical properties and antimicrobial activity of silver nanoparticles fabricated by green synthesis | FALSE | TRUE | hybrid | FALSE | [8 empty] | ['4909'] | Candida krusei | ATCC 30315 | Eukaryota | Fungi |  | Ascomycota | Saccharomycetes | Saccharomycetales | Pichiaceae | Pichia | Pichia kudriavzevii | opportunistic pathogen | f | 24 | 48 | 72 | 36 | 2 | human | guts | clinical samples (blood, stool)
1618 | 1632 | 842 | 842 | Ag | 0 | Staphylococcus aureus | 0 | ATCC 6538 | Green synthesis using Radish | MIC | 42.25 |  |  | 12 | 17 | 15 | spherical | 24 | -26.2 | water | 25 | 10 | AgNO3 | 10 |  | 5.5 | https://www.sciencedirect.com/science/article/pii/S0308814622019227?via%3Dihub | 10.1016/j.foodchem.2022.133960 | 111 | Food Chemistry | Elsevier BV | 2023 | Physico-chemical properties and antimicrobial activity of silver nanoparticles fabricated by green synthesis | FALSE | TRUE | hybrid | FALSE | [8 empty] | ['1280'] | Staphylococcus aureus |  | Prokaryota | Bacteria | Terrabacteria group | Bacillota | Bacilli | Bacillales | Staphylococcaceae | Staphylococcus | Staphylococcus aureus | pathogenic | p | 4 | 8 | 24 | 37 | 2 | human | skin | nasopharynx
1619 | 1633 | 843 | 843 | Ag | 0 | Staphylococcus aureus | 0 | ATCC 6538 | Green synthesis using Pepper | MIC | 10.563 |  |  | 17 | 21 | 19 | spherical | 24 | -26.2 | water | 25 | 10 | AgNO3 | 10 |  | 5.1 | https://www.sciencedirect.com/science/article/pii/S0308814622019227?via%3Dihub | 10.1016/j.foodchem.2022.133960 | 111 | Food Chemistry | Elsevier BV | 2023 | Physico-chemical properties and antimicrobial activity of silver nanoparticles fabricated by green synthesis | FALSE | TRUE | hybrid | FALSE | [8 empty] | ['1280'] | Staphylococcus aureus |  | Prokaryota | Bacteria | Terrabacteria group | Bacillota | Bacilli | Bacillales | Staphylococcaceae | Staphylococcus | Staphylococcus aureus | pathogenic | p | 4 | 8 | 24 | 37 | 2 | human | skin | nasopharynx
1620 | 1634 | 844 | 844 | Ag | 0 | Bacillus cereus | 0 | ATCC 10987 | Green synthesis using Pepper | MIC | 2.641 |  |  | 17 | 21 | 19 | spherical | 24 | -26.2 | water | 25 | 10 | AgNO3 | 10 |  | 5.1 | https://www.sciencedirect.com/science/article/pii/S0308814622019227?via%3Dihub | 10.1016/j.foodchem.2022.133960 | 111 | Food Chemistry | Elsevier BV | 2023 | Physico-chemical properties and antimicrobial activity of silver nanoparticles fabricated by green synthesis | FALSE | TRUE | hybrid | FALSE | [8 empty] | ['1396'] | Bacillus cereus | ATCC 10987 | Prokaryota | Bacteria | Terrabacteria group | Bacillota | Bacilli | Bacillales | Bacillaceae | Bacillus | Bacillus cereus | pathogenic | p | 6 | 9 | 24 | 33.5 | 2 | nature | soil | food
1621 | 1635 | 845 | 1625 | Ag | 0 | Escherichia coli | 0 | ATCC 11229 | Green synthesis using Pepper | MIC | 10.563 |  |  | 17 | 21 | 19 | spherical | 24 | -26.2 | water | 25 | 10 | AgNO3 | 10 |  | 5.1 | https://www.sciencedirect.com/science/article/pii/S0308814622019227?via%3Dihub | 10.1016/j.foodchem.2022.133960 | 111 | Food Chemistry | Elsevier BV | 2023 | Physico-chemical properties and antimicrobial activity of silver nanoparticles fabricated by green synthesis | FALSE | TRUE | hybrid | TRUE | Xenia | 30,03,25 | 0 | 0 | Verified |  |  |  | ['562'] | Escherichia coli | ATCC 11229 | Prokaryota | Bacteria |  | Pseudomonadota | Gammaproteobacteria | Enterobacterales | Enterobacteriaceae | Escherichia | Escherichia coli | non-pathogenic | n | 2 | 6 | 12 | 37 | 1 | human | guts | mouth
1622 | 1636 | 846 | 1630 | Ag | 0 | Candida krusei | 0 | ATCC 30315 | Green synthesis using Pepper | MIC | 2.641 |  |  | 17 | 21 | 19 | spherical | 24 | -26.2 | water | 25 | 10 | AgNO3 | 10 |  | 5.1 | https://www.sciencedirect.com/science/article/pii/S0308814622019227?via%3Dihub | 10.1016/j.foodchem.2022.133960 | 111 | Food Chemistry | Elsevier BV | 2023 | Physico-chemical properties and antimicrobial activity of silver nanoparticles fabricated by green synthesis | FALSE | TRUE | hybrid | TRUE | Xenia | 30,03,25 | 0 | 0 | Verified |  |  |  | ['4909'] | Candida krusei | ATCC 30315 | Eukaryota | Fungi |  | Ascomycota | Saccharomycetes | Saccharomycetales | Pichiaceae | Pichia | Pichia kudriavzevii | opportunistic pathogen | f | 24 | 48 | 72 | 36 | 2 | human | guts | clinical samples (blood, stool)
1623 | 1637 | 911 | 911 | Ag | 0 | Staphylococcus aureus | 0 | ATCC 6538 | Green synthesis using Potato | MIC | 0.016 |  |  | 7 | 11 | 9 | spherical | 24 | -26.2 | water | 90 | 15 | AgNO3 | 10 |  | 6.2 | https://www.sciencedirect.com/science/article/pii/S0308814622019227?via%3Dihub | 10.1016/j.foodchem.2022.133960 | 111 | Food Chemistry | Elsevier BV | 2023 | Physico-chemical properties and antimicrobial activity of silver nanoparticles fabricated by green synthesis | FALSE | TRUE | hybrid | FALSE | [8 empty] | ['1280'] | Staphylococcus aureus |  | Prokaryota | Bacteria | Terrabacteria group | Bacillota | Bacilli | Bacillales | Staphylococcaceae | Staphylococcus | Staphylococcus aureus | pathogenic | p | 4 | 8 | 24 | 37 | 2 | human | skin | nasopharynx
1624 | 1638 | 912 | 912 | Ag | 0 | Bacillus cereus | 0 | ATCC 10987 | Green synthesis using Potato | MIC | 0.004 |  |  | 7 | 11 | 9 | spherical | 24 | -26.2 | water | 90 | 15 | AgNO3 | 10 |  | 6.2 | https://www.sciencedirect.com/science/article/pii/S0308814622019227?via%3Dihub | 10.1016/j.foodchem.2022.133960 | 111 | Food Chemistry | Elsevier BV | 2023 | Physico-chemical properties and antimicrobial activity of silver nanoparticles fabricated by green synthesis | FALSE | TRUE | hybrid | FALSE | [8 empty] | ['1396'] | Bacillus cereus | ATCC 10987 | Prokaryota | Bacteria | Terrabacteria group | Bacillota | Bacilli | Bacillales | Bacillaceae | Bacillus | Bacillus cereus | pathogenic | p | 6 | 9 | 24 | 33.5 | 2 | nature | soil | food
1625 | 1639 | 913 | 1632 | Ag | 0 | Escherichia coli | 0 | ATCC 11229 | Green synthesis using Potato | MIC | 0.016 |  |  | 7 | 11 | 9 | spherical | 24 | -26.2 | water | 90 | 15 | AgNO3 | 10 |  | 6.2 | https://www.sciencedirect.com/science/article/pii/S0308814622019227?via%3Dihub | 10.1016/j.foodchem.2022.133960 | 111 | Food Chemistry | Elsevier BV | 2023 | Physico-chemical properties and antimicrobial activity of silver nanoparticles fabricated by green synthesis | FALSE | TRUE | hybrid | TRUE | Xenia | 30,03,25 | 0 | 0 | Verified |  |  |  | ['562'] | Escherichia coli | ATCC 11229 | Prokaryota | Bacteria |  | Pseudomonadota | Gammaproteobacteria | Enterobacterales | Enterobacteriaceae | Escherichia | Escherichia coli | non-pathogenic | n | 2 | 6 | 12 | 37 | 1 | human | guts | mouth
1626 | 1640 | 914 | 914 | Ag | 0 | Candida krusei | 0 | ATCC 30315 | Green synthesis using Potato | MIC | 0.004 |  |  | 7 | 11 | 9 | spherical | 24 | -26.2 | water | 90 | 15 | AgNO3 | 10 |  | 6.2 | https://www.sciencedirect.com/science/article/pii/S0308814622019227?via%3Dihub | 10.1016/j.foodchem.2022.133960 | 111 | Food Chemistry | Elsevier BV | 2023 | Physico-chemical properties and antimicrobial activity of silver nanoparticles fabricated by green synthesis | FALSE | TRUE | hybrid | FALSE | [8 empty] | ['4909'] | Candida krusei | ATCC 30315 | Eukaryota | Fungi |  | Ascomycota | Saccharomycetes | Saccharomycetales | Pichiaceae | Pichia | Pichia kudriavzevii | opportunistic pathogen | f | 24 | 48 | 72 | 36 | 2 | human | guts | clinical samples (blood, stool)
1627 | 1641 | 1232 | 1233 | Ag | 0 | Staphylococcus aureus | 0 | ATCC 6538 | Green synthesis using Apple | MIC | 0.066 |  |  | 28 | 32 | 30 | ellipsoidal | 24 | -26.2 | water | 80 | 60 | AgNO3 | 10 |  | 2.1 | https://www.sciencedirect.com/science/article/pii/S0308814622019227?via%3Dihub | 10.1016/j.foodchem.2022.133960 | 111 | Food Chemistry | Elsevier BV | 2023 | Physico-chemical properties and antimicrobial activity of silver nanoparticles fabricated by green synthesis | FALSE | TRUE | hybrid | FALSE | [8 empty] | ['1280'] | Staphylococcus aureus |  | Prokaryota | Bacteria | Terrabacteria group | Bacillota | Bacilli | Bacillales | Staphylococcaceae | Staphylococcus | Staphylococcus aureus | pathogenic | p | 4 | 8 | 24 | 37 | 2 | human | skin | nasopharynx
1628 | 1642 | 1233 | 1234 | Ag | 0 | Bacillus cereus | 0 | ATCC 10987 | Green synthesis using Apple | MIC | 0.016 |  |  | 28 | 32 | 30 | ellipsoidal | 24 | -26.2 | water | 80 | 60 | AgNO3 | 10 |  | 2.1 | https://www.sciencedirect.com/science/article/pii/S0308814622019227?via%3Dihub | 10.1016/j.foodchem.2022.133960 | 111 | Food Chemistry | Elsevier BV | 2023 | Physico-chemical properties and antimicrobial activity of silver nanoparticles fabricated by green synthesis | FALSE | TRUE | hybrid | FALSE | [8 empty] | ['1396'] | Bacillus cereus | ATCC 10987 | Prokaryota | Bacteria | Terrabacteria group | Bacillota | Bacilli | Bacillales | Bacillaceae | Bacillus | Bacillus cereus | pathogenic | p | 6 | 9 | 24 | 33.5 | 2 | nature | soil | food
1629 | 1643 | 1234 | 1235 | Ag | 0 | Escherichia coli | 0 | ATCC 11229 | Green synthesis using Apple | MIC | 2.461 |  |  | 28 | 32 | 30 | ellipsoidal | 24 | -26.2 | water | 80 | 60 | AgNO3 | 10 |  | 2.1 | https://www.sciencedirect.com/science/article/pii/S0308814622019227?via%3Dihub | 10.1016/j.foodchem.2022.133960 | 111 | Food Chemistry | Elsevier BV | 2023 | Physico-chemical properties and antimicrobial activity of silver nanoparticles fabricated by green synthesis | FALSE | TRUE | hybrid | FALSE | [8 empty] | ['562'] | Escherichia coli | ATCC 11229 | Prokaryota | Bacteria |  | Pseudomonadota | Gammaproteobacteria | Enterobacterales | Enterobacteriaceae | Escherichia | Escherichia coli | non-pathogenic | n | 2 | 6 | 12 | 37 | 1 | human | guts | mouth
1630 | 1644 | 1235 | 1236 | Ag | 0 | Candida krusei | 0 | ATCC 30315 | Green synthesis using Apple | MIC | 0.016 |  |  | 28 | 32 | 30 | ellipsoidal | 24 | -26.2 | water | 80 | 60 | AgNO3 | 10 |  | 2.1 | https://www.sciencedirect.com/science/article/pii/S0308814622019227?via%3Dihub | 10.1016/j.foodchem.2022.133960 | 111 | Food Chemistry | Elsevier BV | 2023 | Physico-chemical properties and antimicrobial activity of silver nanoparticles fabricated by green synthesis | FALSE | TRUE | hybrid | FALSE | [8 empty] | ['4909'] | Candida krusei | ATCC 30315 | Eukaryota | Fungi |  | Ascomycota | Saccharomycetes | Saccharomycetales | Pichiaceae | Pichia | Pichia kudriavzevii | opportunistic pathogen | f | 24 | 48 | 72 | 36 | 2 | human | guts | clinical samples (blood, stool)
1631 | 1645 | 1519 | 1634 | Ag | 0 | Staphylococcus aureus | 0 | ATCC 6538 | Green synthesis using Garlic | MIC | 2.641 |  |  | 9 | 13 | 11 | spherical | 24 | -26.2 | water | 25 | 1440 | AgNO3 | 10 |  | 5.6 | https://www.sciencedirect.com/science/article/pii/S0308814622019227?via%3Dihub | 10.1016/j.foodchem.2022.133960 | 111 | Food Chemistry | Elsevier BV | 2023 | Physico-chemical properties and antimicrobial activity of silver nanoparticles fabricated by green synthesis | FALSE | TRUE | hybrid | TRUE | Xenia | 30,03,25 | 0 | 0 | Verified |  |  |  | ['1280'] | Staphylococcus aureus |  | Prokaryota | Bacteria | Terrabacteria group | Bacillota | Bacilli | Bacillales | Staphylococcaceae | Staphylococcus | Staphylococcus aureus | pathogenic | p | 4 | 8 | 24 | 37 | 2 | human | skin | nasopharynx
1632 | 1646 | 1520 | 1521 | Ag | 0 | Bacillus cereus | 0 | ATCC 10987 | Green synthesis using Garlic | MIC | 0.066 |  |  | 9 | 13 | 11 | spherical | 24 | -26.2 | water | 25 | 1440 | AgNO3 | 10 |  | 5.6 | https://www.sciencedirect.com/science/article/pii/S0308814622019227?via%3Dihub | 10.1016/j.foodchem.2022.133960 | 111 | Food Chemistry | Elsevier BV | 2023 | Physico-chemical properties and antimicrobial activity of silver nanoparticles fabricated by green synthesis | FALSE | TRUE | hybrid | FALSE | [8 empty] | ['1396'] | Bacillus cereus | ATCC 10987 | Prokaryota | Bacteria | Terrabacteria group | Bacillota | Bacilli | Bacillales | Bacillaceae | Bacillus | Bacillus cereus | pathogenic | p | 6 | 9 | 24 | 33.5 | 2 | nature | soil | food
1633 | 1647 | 1521 | 1642 | Ag | 0 | Escherichia coli | 0 | ATCC 11229 | Green synthesis using Garlic | MIC | 0.066 |  |  | 9 | 13 | 11 | spherical | 24 | -26.2 | water | 25 | 1440 | AgNO3 | 10 |  | 5.6 | https://www.sciencedirect.com/science/article/pii/S0308814622019227?via%3Dihub | 10.1016/j.foodchem.2022.133960 | 111 | Food Chemistry | Elsevier BV | 2023 | Physico-chemical properties and antimicrobial activity of silver nanoparticles fabricated by green synthesis | FALSE | TRUE | hybrid | TRUE | Xenia | 30,03,25 | 0 | 0 | Verified |  |  |  | ['562'] | Escherichia coli | ATCC 11229 | Prokaryota | Bacteria |  | Pseudomonadota | Gammaproteobacteria | Enterobacterales | Enterobacteriaceae | Escherichia | Escherichia coli | non-pathogenic | n | 2 | 6 | 12 | 37 | 1 | human | guts | mouth
1634 | 1648 | 1522 | 1523 | Ag | 0 | Candida krusei | 0 | ATCC 30315 | Green synthesis using Garlic | MIC | 0.066 |  |  | 9 | 13 | 11 | spherical | 24 | -26.2 | water | 25 | 1440 | AgNO3 | 10 |  | 5.6 | https://www.sciencedirect.com/science/article/pii/S0308814622019227?via%3Dihub | 10.1016/j.foodchem.2022.133960 | 111 | Food Chemistry | Elsevier BV | 2023 | Physico-chemical properties and antimicrobial activity of silver nanoparticles fabricated by green synthesis | FALSE | TRUE | hybrid | FALSE | [8 empty] | ['4909'] | Candida krusei | ATCC 30315 | Eukaryota | Fungi |  | Ascomycota | Saccharomycetes | Saccharomycetales | Pichiaceae | Pichia | Pichia kudriavzevii | opportunistic pathogen | f | 24 | 48 | 72 | 36 | 2 | human | guts | clinical samples (blood, stool)
1635 | 1649 | 794 | 790 | Ag | 0 | Escherichia coli | 0 | ATCC 25922 | Green synthesis using Phyllanthus niruri | MIC | 20 |  |  |  |  | 20 | spherical | 24 | -18.3 | water | 37 |  | AgNO3 | 1 |  | 7 | https://www.sciencedirect.com/science/article/pii/S101836472300366X?via%3Dihub | 10.1016/j.jksus.2021.101749 | 112 | Journal of King Saud University - Science | Elsevier BV | 2022 | Preparation and antibacterial application of hydroxyapatite doped Silver nanoparticles derived from chicken bone | TRUE | TRUE | gold | FALSE | [8 empty] | ['562'] | Escherichia coli | ATCC 25922 | Prokaryota | Bacteria |  | Pseudomonadota | Gammaproteobacteria | Enterobacterales | Enterobacteriaceae | Escherichia | Escherichia coli | non-pathogenic | n | 1.5 | 2 | 4 | 37 | 1 | human | guts | mouth
1636 | 1650 | 795 | 791 | Ag | 0 | Pseudomonas aeruginosa | 0 | ATCC 27853 | Green synthesis using Phyllanthus niruri | MIC | 40 |  |  |  |  | 20 | spherical | 24 | -18.3 | water | 37 |  | AgNO3 | 1 |  | 7 | https://www.sciencedirect.com/science/article/pii/S101836472300366X?via%3Dihub | 10.1016/j.jksus.2021.101749 | 112 | Journal of King Saud University - Science | Elsevier BV | 2022 | Preparation and antibacterial application of hydroxyapatite doped Silver nanoparticles derived from chicken bone | TRUE | TRUE | gold | FALSE | [8 empty] | ['287'] | Pseudomonas aeruginosa | ATCC 27853 | Prokaryota | Bacteria |  | Pseudomonadota | Gammaproteobacteria | Pseudomonadales | Pseudomonadaceae | Pseudomonas | Pseudomonas aeruginosa | opportunistic pathogen | n | 4 | 8 | 12 | 37 | 2 | nosocomial | clinical samples (sputum, urine) | clinical samples (wound swabs)
1637 | 1651 | 796 | 792 | Ag | 0 | Escherichia coli | 0 |  | Green synthesis using Phyllanthus niruri | MIC | 20 |  |  |  |  | 20 | spherical | 24 | -18.3 | water | 37 |  | AgNO3 | 1 |  | 7 | https://www.sciencedirect.com/science/article/pii/S101836472300366X?via%3Dihub | 10.1016/j.jksus.2021.101749 | 112 | Journal of King Saud University - Science | Elsevier BV | 2022 | Preparation and antibacterial application of hydroxyapatite doped Silver nanoparticles derived from chicken bone | TRUE | TRUE | gold | FALSE | [8 empty] | ['562'] | Escherichia coli |  | Prokaryota | Bacteria |  | Pseudomonadota | Gammaproteobacteria | Enterobacterales | Enterobacteriaceae | Escherichia | Escherichia coli | opportunistic pathogen | n | 1.5 | 4 | 24 | 37 | 1 | human | guts | mouth
1638 | 1652 | 797 | 793 | Ag | 0 | Pseudomonas aeruginosa | 0 |  | Green synthesis using Phyllanthus niruri | MIC | 20 |  |  |  |  | 20 | spherical | 24 | -18.3 | water | 37 |  | AgNO3 | 1 |  | 7 | https://www.sciencedirect.com/science/article/pii/S101836472300366X?via%3Dihub | 10.1016/j.jksus.2021.101749 | 112 | Journal of King Saud University - Science | Elsevier BV | 2022 | Preparation and antibacterial application of hydroxyapatite doped Silver nanoparticles derived from chicken bone | TRUE | TRUE | gold | FALSE | [8 empty] | ['287'] | Pseudomonas aeruginosa |  | Prokaryota | Bacteria |  | Pseudomonadota | Gammaproteobacteria | Pseudomonadales | Pseudomonadaceae | Pseudomonas | Pseudomonas aeruginosa | opportunistic pathogen | n | 4 | 8 | 12 | 37 | 2 | nosocomial | clinical samples (sputum, urine) | clinical samples (wound swabs)
1639 | 1653 | 798 | 1651 | Ag | 0 | Staphylococcus aureus | 0 |  | Green synthesis using Phyllanthus niruri | MIC | 40 |  |  |  |  | 20 | spherical | 24 | -18.3 | water | 37 |  | AgNO3 | 1 |  | 7 | https://www.sciencedirect.com/science/article/pii/S101836472300366X?via%3Dihub | 10.1016/j.jksus.2021.101749 | 112 | Journal of King Saud University - Science | Elsevier BV | 2022 | Preparation and antibacterial application of hydroxyapatite doped Silver nanoparticles derived from chicken bone | TRUE | TRUE | gold | TRUE | Xenia | 31,03,25 | 1 | 0 | Requires correction | 1. Всё, что выделено оранжевым не было найдено в статье, supplamentary нет, непонятно откуда эти параметры, на картинках таких данных нет тоже |  |  | ['1280'] | Staphylococcus aureus |  | Prokaryota | Bacteria | Terrabacteria group | Bacillota | Bacilli | Bacillales | Staphylococcaceae | Staphylococcus | Staphylococcus aureus | pathogenic | p | 4 | 8 | 24 | 37 | 2 | human | skin | nasopharynx
1640 | 1654 | 799 | 795 | Ag | 0 | Streptococcus sp. | 0 |  | Green synthesis using Phyllanthus niruri | MIC | 40 |  |  |  |  | 20 | spherical | 24 | -18.3 | water | 37 |  | AgNO3 | 1 |  | 7 | https://www.sciencedirect.com/science/article/pii/S101836472300366X?via%3Dihub | 10.1016/j.jksus.2021.101749 | 112 | Journal of King Saud University - Science | Elsevier BV | 2022 | Preparation and antibacterial application of hydroxyapatite doped Silver nanoparticles derived from chicken bone | TRUE | TRUE | gold | FALSE | [8 empty] | ['1306'] | Streptococcus sp. |  | Prokaryota | Bacteria |  | Bacillota | Bacilli | Lactobacillales | Streptococcaceae | Streptococcus | Streptococcus sp. | opportunistic pathogen | p | 12 | 18 | 24 | 36 | 2 | human | mouth | nasopharynx
1641 | 1655 | 800 | 796 | Ag | 0 | Enterococcus faecalis | 0 |  | Green synthesis using Phyllanthus niruri | MIC | 10 |  |  |  |  | 20 | spherical | 24 | -18.3 | water | 37 |  | AgNO3 | 1 |  | 7 | https://www.sciencedirect.com/science/article/pii/S101836472300366X?via%3Dihub | 10.1016/j.jksus.2021.101749 | 112 | Journal of King Saud University - Science | Elsevier BV | 2022 | Preparation and antibacterial application of hydroxyapatite doped Silver nanoparticles derived from chicken bone | TRUE | TRUE | gold | FALSE | [8 empty] | ['1351'] | Enterococcus faecalis |  | Prokaryota | Bacteria | Terrabacteria group | Bacillota | Bacilli | Lactobacillales | Enterococcaceae | Enterococcus | Enterococcus faecalis | opportunistic pathogen | p | 24 | 36 | 48 | 37 | 2 | nosocomial | clinical samples (blood, sputum, urine) | guts
1642 | 1656 | 801 | 797 | Ag | 0 | Enterobacter cloacae | 0 |  | Green synthesis using Phyllanthus niruri | MIC | 10 |  |  |  |  | 20 | spherical | 24 | -18.3 | water | 37 |  | AgNO3 | 1 |  | 7 | https://www.sciencedirect.com/science/article/pii/S101836472300366X?via%3Dihub | 10.1016/j.jksus.2021.101749 | 112 | Journal of King Saud University - Science | Elsevier BV | 2022 | Preparation and antibacterial application of hydroxyapatite doped Silver nanoparticles derived from chicken bone | TRUE | TRUE | gold | FALSE | [8 empty] | ['550'] | Enterobacter cloacae |  | Prokaryota | Bacteria |  | Pseudomonadota | Gammaproteobacteria | Enterobacterales | Enterobacteriaceae | Enterobacter | Enterobacter cloacae | opportunistic pathogen | n | 12 | 24 | 48 | 37 | 2 | human | guts | clinical samples (blood, sputum, stool, urine, wound swabs)
1643 | 1657 | 802 | 798 | Ag | 0 | Citrobacter freundii | 0 |  | Green synthesis using Phyllanthus niruri | MIC | 20 |  |  |  |  | 20 | spherical | 24 | -18.3 | water | 37 |  | AgNO3 | 1 |  | 7 | https://www.sciencedirect.com/science/article/pii/S101836472300366X?via%3Dihub | 10.1016/j.jksus.2021.101749 | 112 | Journal of King Saud University - Science | Elsevier BV | 2022 | Preparation and antibacterial application of hydroxyapatite doped Silver nanoparticles derived from chicken bone | TRUE | TRUE | gold | FALSE | [8 empty] | ['546'] | Citrobacter freundii |  | Prokaryota | Bacteria |  | Pseudomonadota | Gammaproteobacteria | Enterobacterales | Enterobacteriaceae | Citrobacter | Citrobacter freundii | opportunistic pathogen | n | 24 | 48 | 72 | 28.5 | 2 | nosocomial | clinical samples (sputum, urine) | water
1644 | 1658 | 803 | 799 | Ag | 0 | Salmonella enterica subsp. enterica serovar Typhi | 0 |  | Green synthesis using Phyllanthus niruri | MIC | 40 |  |  |  |  | 20 | spherical | 24 | -18.3 | water | 37 |  | AgNO3 | 1 |  | 7 | https://www.sciencedirect.com/science/article/pii/S101836472300366X?via%3Dihub | 10.1016/j.jksus.2021.101749 | 112 | Journal of King Saud University - Science | Elsevier BV | 2022 | Preparation and antibacterial application of hydroxyapatite doped Silver nanoparticles derived from chicken bone | TRUE | TRUE | gold | FALSE | [8 empty] | ['90370'] | Salmonella typhi |  | Prokaryota | Bacteria |  | Pseudomonadota | Gammaproteobacteria | Enterobacterales | Enterobacteriaceae | Salmonella | Salmonella enterica subsp. enterica serovar Typhi | pathogenic | n | 5 | 10 | 12 | 37 | 3 | human | guts | clinical samples (blood, urine)
1645 | 1659 | 804 | 1654 | Ag | 0 | Staphylococcus aureus | 1 | MRSA 1 | Green synthesis using Phyllanthus niruri | MIC | 40 |  |  |  |  | 20 | spherical | 24 | -18.3 | water | 37 |  | AgNO3 | 1 |  | 7 | https://www.sciencedirect.com/science/article/pii/S101836472300366X?via%3Dihub | 10.1016/j.jksus.2021.101749 | 112 | Journal of King Saud University - Science | Elsevier BV | 2022 | Preparation and antibacterial application of hydroxyapatite doped Silver nanoparticles derived from chicken bone | TRUE | TRUE | gold | TRUE | Xenia | 31,03,25 | 1 | 0 | Requires correction | 1. Всё, что выделено оранжевым не было найдено в статье, supplamentary нет, непонятно откуда эти параметры, на картинках таких данных нет тоже |  |  | ['1280'] | Staphylococcus aureus |  | Prokaryota | Bacteria | Terrabacteria group | Bacillota | Bacilli | Bacillales | Staphylococcaceae | Staphylococcus | Staphylococcus aureus | pathogenic | p | 4 | 8 | 24 | 37 | 2 | human | skin | nasopharynx
1646 | 1660 | 805 | 1646 | Ag | 0 | Enterococcus sp. | 1 | VRE | Green synthesis using Phyllanthus niruri | MIC | 40 |  |  |  |  | 20 | spherical | 24 | -18.3 | water | 37 |  | AgNO3 | 1 |  | 7 | https://www.sciencedirect.com/science/article/pii/S101836472300366X?via%3Dihub | 10.1016/j.jksus.2021.101749 | 112 | Journal of King Saud University - Science | Elsevier BV | 2022 | Preparation and antibacterial application of hydroxyapatite doped Silver nanoparticles derived from chicken bone | TRUE | TRUE | gold | TRUE | Xenia | 31,03,25 | 1 | 0 | Requires correction | 1. Всё, что выделено оранжевым не было найдено в статье, supplamentary нет, непонятно откуда эти параметры, на картинках таких данных нет тоже |  |  | ['35783'] | Enterococcus sp. | VRE | Prokaryota | Bacteria |  | Bacillota | Bacilli | Lactobacillales | Enterococcaceae | Enterococcus | Enterococcus sp. | opportunistic pathogen | p | 6 | 10 | 24 | 36 | 2 | nosocomial | clinical samples (blood, urine, wound swabs) | medical surfaces
1647 | 1661 | 806 | 806 | Ag | 0 | Carbapenem-resistant Enterobacteriaceae | 1 |  | Green synthesis using Phyllanthus niruri | MIC | 40 |  |  |  |  | 20 | spherical | 24 | -18.3 | water | 37 |  | AgNO3 | 1 |  | 7 | https://www.sciencedirect.com/science/article/pii/S101836472300366X?via%3Dihub | 10.1016/j.jksus.2021.101749 | 112 | Journal of King Saud University - Science | Elsevier BV | 2022 | Preparation and antibacterial application of hydroxyapatite doped Silver nanoparticles derived from chicken bone | TRUE | TRUE | gold | FALSE | [8 empty] | ['543'] | Carbapenem-resistant Enterobacteriaceae |  | Prokaryota | Bacteria |  | Pseudomonadota | Gammaproteobacteria | Enterobacterales | Enterobacteriaceae | Enterobacteriaceae | Carbapenem-resistant Enterobacteriaceae | opportunistic pathogen | n | 12 | 18 | 24 | 36 | 2 | nosocomial | clinical samples (blood, sputum, urine) | clinical samples (biopsy)
1648 | 1662 | 807 | 807 | Ag | 0 | Staphylococcus aureus | 1 | MRSA 2 | Green synthesis using Phyllanthus niruri | MIC | 40 |  |  |  |  | 20 | spherical | 24 | -18.3 | water | 37 |  | AgNO3 | 1 |  | 7 | https://www.sciencedirect.com/science/article/pii/S101836472300366X?via%3Dihub | 10.1016/j.jksus.2021.101749 | 112 | Journal of King Saud University - Science | Elsevier BV | 2022 | Preparation and antibacterial application of hydroxyapatite doped Silver nanoparticles derived from chicken bone | TRUE | TRUE | gold | FALSE | [8 empty] | ['1280'] | Staphylococcus aureus |  | Prokaryota | Bacteria | Terrabacteria group | Bacillota | Bacilli | Bacillales | Staphylococcaceae | Staphylococcus | Staphylococcus aureus | pathogenic | p | 4 | 8 | 24 | 37 | 2 | human | skin | nasopharynx
1649 | 1663 | 826 | 826 | Ag | 0 | Pseudomonas aeruginosa | 0 | ATCC 27853 | Green synthesis using Pisum sativum L. | MIC | 50 |  |  |  |  | 30 | spherical | 24 |  | water (double distilled) | 100 | 10 | AgNO3 | 1 |  |  | https://www.sciencedirect.com/science/article/pii/S1018364722000787?via%3Dihub | 10.1016/j.jksus.2021.101749 | 112 | Journal of King Saud University - Science | Elsevier BV | 2022 | Preparation and antibacterial application of hydroxyapatite doped Silver nanoparticles derived from chicken bone | TRUE | TRUE | gold | FALSE | [8 empty] | ['287'] | Pseudomonas aeruginosa | ATCC 27853 | Prokaryota | Bacteria |  | Pseudomonadota | Gammaproteobacteria | Pseudomonadales | Pseudomonadaceae | Pseudomonas | Pseudomonas aeruginosa | opportunistic pathogen | n | 4 | 8 | 12 | 37 | 2 | nosocomial | clinical samples (sputum, urine) | clinical samples (wound swabs)
1650 | 1664 | 827 | 827 | Ag | 0 | Escherichia coli | 0 | ATCC 25922 | Green synthesis using Pisum sativum L. | MIC | 50 |  |  |  |  | 30 | spherical | 24 |  | water (double distilled) | 100 | 10 | AgNO3 | 1 |  |  | https://www.sciencedirect.com/science/article/pii/S1018364722000787?via%3Dihub | 10.1016/j.jksus.2021.101749 | 112 | Journal of King Saud University - Science | Elsevier BV | 2022 | Preparation and antibacterial application of hydroxyapatite doped Silver nanoparticles derived from chicken bone | TRUE | TRUE | gold | FALSE | [8 empty] | ['562'] | Escherichia coli | ATCC 25922 | Prokaryota | Bacteria |  | Pseudomonadota | Gammaproteobacteria | Enterobacterales | Enterobacteriaceae | Escherichia | Escherichia coli | non-pathogenic | n | 1.5 | 2 | 4 | 37 | 1 | human | guts | mouth
1651 | 1665 | 828 | 828 | Ag | 0 | Enterococcus faecalis | 0 | ATCC 700802 | Green synthesis using Pisum sativum L. | MIC | 75 |  |  |  |  | 30 | spherical | 24 |  | water (double distilled) | 100 | 10 | AgNO3 | 1 |  |  | https://www.sciencedirect.com/science/article/pii/S1018364722000787?via%3Dihub | 10.1016/j.jksus.2021.101749 | 112 | Journal of King Saud University - Science | Elsevier BV | 2022 | Preparation and antibacterial application of hydroxyapatite doped Silver nanoparticles derived from chicken bone | TRUE | TRUE | gold | FALSE | [8 empty] | ['1351'] | Enterococcus faecalis | ATCC 700802 | Prokaryota | Bacteria | Terrabacteria group | Bacillota | Bacilli | Lactobacillales | Enterococcaceae | Enterococcus | Enterococcus faecalis | opportunistic pathogen | p | 18 | 24 | 48 | 37 | 2 | nosocomial | clinical samples (blood, biopsy, urine, wound swabs) | guts
1652 | 1666 | 829 | 829 | Ag | 0 | Streptococcus gordonii | 0 | ATCC 49818 | Green synthesis using Pisum sativum L. | MIC | 12.5 |  |  |  |  | 30 | spherical | 24 |  | water (double distilled) | 100 | 10 | AgNO3 | 1 |  |  | https://www.sciencedirect.com/science/article/pii/S1018364722000787?via%3Dihub | 10.1016/j.jksus.2021.101749 | 112 | Journal of King Saud University - Science | Elsevier BV | 2022 | Preparation and antibacterial application of hydroxyapatite doped Silver nanoparticles derived from chicken bone | TRUE | TRUE | gold | FALSE | [8 empty] | ['1302'] | Streptococcus gordonii | ATCC 49818 | Prokaryota | Bacteria |  | Bacillota | Bacilli | Lactobacillales | Streptococcaceae | Streptococcus | Streptococcus gordonii | non-pathogenic | p | 24 | 48 | 72 | 37 | 1 | human | mouth | clinical samples (saliva)
1653 | 1667 | 830 | 830 | Ag | 0 | Staphylococcus aureus | 1 | ATCC 4330 | Green synthesis using Pisum sativum L. | MIC | 12.5 |  |  |  |  | 30 | spherical | 24 |  | water (double distilled) | 100 | 10 | AgNO3 | 1 |  |  | https://www.sciencedirect.com/science/article/pii/S1018364722000787?via%3Dihub | 10.1016/j.jksus.2021.101749 | 112 | Journal of King Saud University - Science | Elsevier BV | 2022 | Preparation and antibacterial application of hydroxyapatite doped Silver nanoparticles derived from chicken bone | TRUE | TRUE | gold | FALSE | [8 empty] | ['1280'] | Staphylococcus aureus |  | Prokaryota | Bacteria | Terrabacteria group | Bacillota | Bacilli | Bacillales | Staphylococcaceae | Staphylococcus | Staphylococcus aureus | pathogenic | p | 4 | 8 | 24 | 37 | 2 | human | skin | nasopharynx
1654 | 1668 | 831 | 831 | Ag | 0 | Staphylococcus aureus | 0 | ATCC 25923 | Green synthesis using Pisum sativum L. | MIC | 6.25 |  |  |  |  | 30 | spherical | 24 |  | water (double distilled) | 100 | 10 | AgNO3 | 1 |  |  | https://www.sciencedirect.com/science/article/pii/S1018364722000787?via%3Dihub | 10.1016/j.jksus.2021.101749 | 112 | Journal of King Saud University - Science | Elsevier BV | 2022 | Preparation and antibacterial application of hydroxyapatite doped Silver nanoparticles derived from chicken bone | TRUE | TRUE | gold | FALSE | [8 empty] | ['1280'] | Staphylococcus aureus | ATCC 25923 | Prokaryota | Bacteria | Terrabacteria group | Bacillota | Bacilli | Bacillales | Staphylococcaceae | Staphylococcus | Staphylococcus aureus | pathogenic | p | 6 | 24 | 48 | 37 | 2 | human | skin | nasopharynx
1655 | 1669 | 832 | 832 | Ag | 0 | Pseudomonas aeruginosa | 0 | ATCC 27853 | Green synthesis using Pisum sativum L. | MBC | 100 |  |  |  |  | 30 | spherical | 24 |  | water (double distilled) | 100 | 10 | AgNO3 | 1 |  |  | https://www.sciencedirect.com/science/article/pii/S1018364722000787?via%3Dihub | 10.1016/j.jksus.2021.101749 | 112 | Journal of King Saud University - Science | Elsevier BV | 2022 | Preparation and antibacterial application of hydroxyapatite doped Silver nanoparticles derived from chicken bone | TRUE | TRUE | gold | FALSE | [8 empty] | ['287'] | Pseudomonas aeruginosa | ATCC 27853 | Prokaryota | Bacteria |  | Pseudomonadota | Gammaproteobacteria | Pseudomonadales | Pseudomonadaceae | Pseudomonas | Pseudomonas aeruginosa | opportunistic pathogen | n | 4 | 8 | 12 | 37 | 2 | nosocomial | clinical samples (sputum, urine) | clinical samples (wound swabs)
1656 | 1670 | 833 | 833 | Ag | 0 | Escherichia coli | 0 | ATCC 25922 | Green synthesis using Pisum sativum L. | MBC | 150 |  |  |  |  | 30 | spherical | 24 |  | water (double distilled) | 100 | 10 | AgNO3 | 1 |  |  | https://www.sciencedirect.com/science/article/pii/S1018364722000787?via%3Dihub | 10.1016/j.jksus.2021.101749 | 112 | Journal of King Saud University - Science | Elsevier BV | 2022 | Preparation and antibacterial application of hydroxyapatite doped Silver nanoparticles derived from chicken bone | TRUE | TRUE | gold | FALSE | [8 empty] | ['562'] | Escherichia coli | ATCC 25922 | Prokaryota | Bacteria |  | Pseudomonadota | Gammaproteobacteria | Enterobacterales | Enterobacteriaceae | Escherichia | Escherichia coli | non-pathogenic | n | 1.5 | 2 | 4 | 37 | 1 | human | guts | mouth
1657 | 1671 | 834 | 834 | Ag | 0 | Enterococcus faecalis | 0 | ATCC 700802 | Green synthesis using Pisum sativum L. | MBC | 125 |  |  |  |  | 30 | spherical | 24 |  | water (double distilled) | 100 | 10 | AgNO3 | 1 |  |  | https://www.sciencedirect.com/science/article/pii/S1018364722000787?via%3Dihub | 10.1016/j.jksus.2021.101749 | 112 | Journal of King Saud University - Science | Elsevier BV | 2022 | Preparation and antibacterial application of hydroxyapatite doped Silver nanoparticles derived from chicken bone | TRUE | TRUE | gold | FALSE | [8 empty] | ['1351'] | Enterococcus faecalis | ATCC 700802 | Prokaryota | Bacteria | Terrabacteria group | Bacillota | Bacilli | Lactobacillales | Enterococcaceae | Enterococcus | Enterococcus faecalis | opportunistic pathogen | p | 18 | 24 | 48 | 37 | 2 | nosocomial | clinical samples (blood, biopsy, urine, wound swabs) | guts
1658 | 1672 | 835 | 835 | Ag | 0 | Streptococcus gordonii | 0 | ATCC 49818 | Green synthesis using Pisum sativum L. | MBC | 75 |  |  |  |  | 30 | spherical | 24 |  | water (double distilled) | 100 | 10 | AgNO3 | 1 |  |  | https://www.sciencedirect.com/science/article/pii/S1018364722000787?via%3Dihub | 10.1016/j.jksus.2021.101749 | 112 | Journal of King Saud University - Science | Elsevier BV | 2022 | Preparation and antibacterial application of hydroxyapatite doped Silver nanoparticles derived from chicken bone | TRUE | TRUE | gold | FALSE | [8 empty] | ['1302'] | Streptococcus gordonii | ATCC 49818 | Prokaryota | Bacteria |  | Bacillota | Bacilli | Lactobacillales | Streptococcaceae | Streptococcus | Streptococcus gordonii | non-pathogenic | p | 24 | 48 | 72 | 37 | 1 | human | mouth | clinical samples (saliva)
1659 | 1673 | 836 | 836 | Ag | 0 | Staphylococcus aureus | 1 | ATCC 4330 | Green synthesis using Pisum sativum L. | MBC | 75 |  |  |  |  | 30 | spherical | 24 |  | water (double distilled) | 100 | 10 | AgNO3 | 1 |  |  | https://www.sciencedirect.com/science/article/pii/S1018364722000787?via%3Dihub | 10.1016/j.jksus.2021.101749 | 112 | Journal of King Saud University - Science | Elsevier BV | 2022 | Preparation and antibacterial application of hydroxyapatite doped Silver nanoparticles derived from chicken bone | TRUE | TRUE | gold | FALSE | [8 empty] | ['1280'] | Staphylococcus aureus |  | Prokaryota | Bacteria | Terrabacteria group | Bacillota | Bacilli | Bacillales | Staphylococcaceae | Staphylococcus | Staphylococcus aureus | pathogenic | p | 4 | 8 | 24 | 37 | 2 | human | skin | nasopharynx
1660 | 1674 | 837 | 1661 | Ag | 0 | Staphylococcus aureus | 0 | ATCC 25923 | Green synthesis using Pisum sativum L. | MBC | 50 |  |  |  |  | 30 | spherical | 24 |  | water (double distilled) | 100 | 10 | AgNO3 | 1 |  |  | https://www.sciencedirect.com/science/article/pii/S1018364722000787?via%3Dihub | 10.1016/j.jksus.2021.101749 | 112 | Journal of King Saud University - Science | Elsevier BV | 2022 | Preparation and antibacterial application of hydroxyapatite doped Silver nanoparticles derived from chicken bone | TRUE | TRUE | gold | TRUE | Xenia | 31,03,25 | 1 | 0 | Requires correction | 1. Всё, что выделено оранжевым не было найдено в статье, supplamentary нет, непонятно откуда эти параметры, на картинках таких данных нет тоже |  |  | ['1280'] | Staphylococcus aureus | ATCC 25923 | Prokaryota | Bacteria | Terrabacteria group | Bacillota | Bacilli | Bacillales | Staphylococcaceae | Staphylococcus | Staphylococcus aureus | pathogenic | p | 6 | 24 | 48 | 37 | 2 | human | skin | nasopharynx
1661 | 1675 | 907 | 899 | Ag | 0 | Staphylococcus aureus | 1 | ATCC 29213 | Green synthesis using fig | MIC | 15 |  |  | 4 | 36 | 20 | spherical | 18 | -18.3 | water | 37 |  | AgNO3 | 1 |  | 7 | https://www.sciencedirect.com/science/article/pii/S1018364723004214?via%3Dihub | 10.1016/j.jksus.2021.101749 | 112 | Journal of King Saud University - Science | Elsevier BV | 2022 | Preparation and antibacterial application of hydroxyapatite doped Silver nanoparticles derived from chicken bone | TRUE | TRUE | gold | FALSE | [8 empty] | ['1280'] | Staphylococcus aureus | ATCC 29213 | Prokaryota | Bacteria | Terrabacteria group | Bacillota | Bacilli | Bacillales | Staphylococcaceae | Staphylococcus | Staphylococcus aureus | opportunistic pathogen | p | 18 | 24 | 48 | 37 | 2 | nosocomial | clinical samples (blood, sputum) | skin
1662 | 1676 | 908 | 1650 | Ag | 0 | Escherichia coli | 0 | ATCC 25922 | Green synthesis using fig | MIC | 30 |  |  | 4 | 36 | 20 | spherical | 18 | -18.3 | water | 37 |  | AgNO3 | 1 |  | 7 | https://www.sciencedirect.com/science/article/pii/S1018364723004214?via%3Dihub | 10.1016/j.jksus.2021.101749 | 112 | Journal of King Saud University - Science | Elsevier BV | 2022 | Preparation and antibacterial application of hydroxyapatite doped Silver nanoparticles derived from chicken bone | TRUE | TRUE | gold | TRUE | Xenia | 31,03,25 | 1 | 0 | Requires correction | 1. Всё, что выделено оранжевым не было найдено в статье, supplamentary нет, непонятно откуда эти параметры, на картинках таких данных нет тоже |  |  | ['562'] | Escherichia coli | ATCC 25922 | Prokaryota | Bacteria |  | Pseudomonadota | Gammaproteobacteria | Enterobacterales | Enterobacteriaceae | Escherichia | Escherichia coli | non-pathogenic | n | 1.5 | 2 | 4 | 37 | 1 | human | guts | mouth
1663 | 1677 | 909 | 1663 | Ag | 0 | Staphylococcus aureus | 1 | ATCC 29213 | Green synthesis using myrrh | MIC | 15 |  |  | 6 | 30 | 18 | spherical | 18 | -16.1 | water | 100 | 15 | AgNO3 | 5 | 31.63 |  | https://www.sciencedirect.com/science/article/pii/S1018364723004214?via%3Dihub | 10.1016/j.jksus.2021.101749 | 112 | Journal of King Saud University - Science | Elsevier BV | 2022 | Preparation and antibacterial application of hydroxyapatite doped Silver nanoparticles derived from chicken bone | TRUE | TRUE | gold | TRUE | Xenia | 31,03,25 | 1 | 0 | Requires correction | 1. Всё, что выделено оранжевым не было найдено в статье, supplamentary нет, непонятно откуда эти параметры, на картинках таких данных нет тоже |  |  | ['1280'] | Staphylococcus aureus | ATCC 29213 | Prokaryota | Bacteria | Terrabacteria group | Bacillota | Bacilli | Bacillales | Staphylococcaceae | Staphylococcus | Staphylococcus aureus | opportunistic pathogen | p | 18 | 24 | 48 | 37 | 2 | nosocomial | clinical samples (blood, sputum) | skin
1664 | 1678 | 910 | 910 | Ag | 0 | Escherichia coli | 0 | ATCC 25922 | Green synthesis using myrrh | MIC | 30 |  |  | 6 | 30 | 18 | spherical | 18 | -16.1 | water | 100 | 15 | AgNO3 | 5 | 31.63 |  | https://www.sciencedirect.com/science/article/pii/S1018364723004214?via%3Dihub | 10.1016/j.jksus.2021.101749 | 112 | Journal of King Saud University - Science | Elsevier BV | 2022 | Preparation and antibacterial application of hydroxyapatite doped Silver nanoparticles derived from chicken bone | TRUE | TRUE | gold | FALSE | [8 empty] | ['562'] | Escherichia coli | ATCC 25922 | Prokaryota | Bacteria |  | Pseudomonadota | Gammaproteobacteria | Enterobacterales | Enterobacteriaceae | Escherichia | Escherichia coli | non-pathogenic | n | 1.5 | 2 | 4 | 37 | 1 | human | guts | mouth
1665 | 1679 | 1288 | 1672 | Ag | 1 | Staphylococcus aureus | 0 |  | Green synthesis using Piriformospora indica | MIC | 45 | [5 empty] | ellipsoidal | 18 |  | water (double distilled) | 25 | 120 | AgNO3 | 1 |  |  | https://www.sciencedirect.com/science/article/pii/S1018364721004110?via%3Dihub | 10.1016/j.jksus.2021.101749 | 112 | Journal of King Saud University - Science | Elsevier BV | 2022 | Preparation and antibacterial application of hydroxyapatite doped Silver nanoparticles derived from chicken bone | TRUE | TRUE | gold | TRUE | Xenia | 31,03,25 | 1 | 0 | Requires correction | 1. Всё, что выделено оранжевым не было найдено в статье, supplamentary нет, непонятно откуда эти параметры, на картинках таких данных нет тоже |  |  | ['1280'] | Staphylococcus aureus |  | Prokaryota | Bacteria | Terrabacteria group | Bacillota | Bacilli | Bacillales | Staphylococcaceae | Staphylococcus | Staphylococcus aureus | pathogenic | p | 4 | 8 | 24 | 37 | 2 | human | skin | nasopharynx
1666 | 1680 | 1289 | 1290 | Ag | 1 | Klebsiella pneumoniae | 0 |  | Green synthesis using Piriformospora indica | MIC | 49 | [5 empty] | ellipsoidal | 18 |  | water (double distilled) | 25 | 120 | AgNO3 | 1 |  |  | https://www.sciencedirect.com/science/article/pii/S1018364721004110?via%3Dihub | 10.1016/j.jksus.2021.101749 | 112 | Journal of King Saud University - Science | Elsevier BV | 2022 | Preparation and antibacterial application of hydroxyapatite doped Silver nanoparticles derived from chicken bone | TRUE | TRUE | gold | FALSE | [8 empty] | ['573'] | Klebsiella pneumoniae |  | Prokaryota | Bacteria |  | Pseudomonadota | Gammaproteobacteria | Enterobacterales | Enterobacteriaceae | Klebsiella | Klebsiella pneumoniae | opportunistic pathogen | n | 3 | 12 | 24 | 37 | 2 | nosocomial | lungs | clinical samples (blood, wound swabs)
1667 | 1681 | 1290 | 1291 | Ag | 1 | Streptococcus pyogenes | 0 |  | Green synthesis using Piriformospora indica | MIC | 63 | [5 empty] | ellipsoidal | 18 |  | water (double distilled) | 25 | 120 | AgNO3 | 1 |  |  | https://www.sciencedirect.com/science/article/pii/S1018364721004110?via%3Dihub | 10.1016/j.jksus.2021.101749 | 112 | Journal of King Saud University - Science | Elsevier BV | 2022 | Preparation and antibacterial application of hydroxyapatite doped Silver nanoparticles derived from chicken bone | TRUE | TRUE | gold | FALSE | [8 empty] | ['1314'] | Streptococcus pyogenes |  | Prokaryota | Bacteria | Terrabacteria group | Bacillota | Bacilli | Lactobacillales | Streptococcaceae | Streptococcus | Streptococcus pyogenes | pathogenic | p | 24 | 36 | 48 | 37 | 2 | human | nasopharynx | skin
1668 | 1682 | 1291 | 1292 | Ag | 1 | Escherichia coli | 0 |  | Green synthesis using Piriformospora indica | MIC | 72 | [5 empty] | ellipsoidal | 18 |  | water (double distilled) | 25 | 120 | AgNO3 | 1 |  |  | https://www.sciencedirect.com/science/article/pii/S1018364721004110?via%3Dihub | 10.1016/j.jksus.2021.101749 | 112 | Journal of King Saud University - Science | Elsevier BV | 2022 | Preparation and antibacterial application of hydroxyapatite doped Silver nanoparticles derived from chicken bone | TRUE | TRUE | gold | FALSE | [8 empty] | ['562'] | Escherichia coli |  | Prokaryota | Bacteria |  | Pseudomonadota | Gammaproteobacteria | Enterobacterales | Enterobacteriaceae | Escherichia | Escherichia coli | opportunistic pathogen | n | 1.5 | 4 | 24 | 37 | 1 | human | guts | mouth
1669 | 1683 | 1292 | 1293 | Ag | 1 | Bacillus cereus | 0 |  | Green synthesis using Piriformospora indica | MIC | 46 | [5 empty] | ellipsoidal | 18 |  | water (double distilled) | 25 | 120 | AgNO3 | 1 |  |  | https://www.sciencedirect.com/science/article/pii/S1018364721004110?via%3Dihub | 10.1016/j.jksus.2021.101749 | 112 | Journal of King Saud University - Science | Elsevier BV | 2022 | Preparation and antibacterial application of hydroxyapatite doped Silver nanoparticles derived from chicken bone | TRUE | TRUE | gold | FALSE | [8 empty] | ['1396'] | Bacillus cereus |  | Prokaryota | Bacteria | Terrabacteria group | Bacillota | Bacilli | Bacillales | Bacillaceae | Bacillus | Bacillus cereus | pathogenic | p | 4 | 10 | 16 | 33.5 | 2 | nature | soil | plants
1670 | 1684 | 1293 | 1294 | Ag | 1 | Enterobacter aerogenes | 0 |  | Green synthesis using Piriformospora indica | MIC | 89 | [5 empty] | ellipsoidal | 18 |  | water (double distilled) | 25 | 120 | AgNO3 | 1 |  |  | https://www.sciencedirect.com/science/article/pii/S1018364721004110?via%3Dihub | 10.1016/j.jksus.2021.101749 | 112 | Journal of King Saud University - Science | Elsevier BV | 2022 | Preparation and antibacterial application of hydroxyapatite doped Silver nanoparticles derived from chicken bone | TRUE | TRUE | gold | FALSE | [8 empty] | ['548'] | Enterobacter aerogenes |  | Prokaryota | Bacteria |  | Pseudomonadota | Gammaproteobacteria | Enterobacterales | Enterobacteriaceae | Klebsiella | Klebsiella aerogenes | opportunistic pathogen | n | 12 | 24 | 48 | 33.5 | 2 | human | guts | soil
1671 | 1685 | 1294 | 1675 | Ag | 1 | Staphylococcus aureus | 0 |  | Green synthesis using Piriformospora indica | MIC | 49 | [5 empty] | ellipsoidal | 18 |  | water (double distilled) | 25 | 120 | AgNO3 | 1 |  |  | https://www.sciencedirect.com/science/article/pii/S1018364721004110?via%3Dihub | 10.1016/j.jksus.2021.101749 | 112 | Journal of King Saud University - Science | Elsevier BV | 2022 | Preparation and antibacterial application of hydroxyapatite doped Silver nanoparticles derived from chicken bone | TRUE | TRUE | gold | TRUE | Xenia | 31,03,25 | 1 | 0 | Requires correction | 1. Всё, что выделено оранжевым не было найдено в статье, supplamentary нет, непонятно откуда эти параметры, на картинках таких данных нет тоже |  |  | ['1280'] | Staphylococcus aureus |  | Prokaryota | Bacteria | Terrabacteria group | Bacillota | Bacilli | Bacillales | Staphylococcaceae | Staphylococcus | Staphylococcus aureus | pathogenic | p | 4 | 8 | 24 | 37 | 2 | human | skin | nasopharynx
1672 | 1686 | 1295 | 1676 | Ag | 1 | Klebsiella pneumoniae | 0 |  | Green synthesis using Piriformospora indica | MIC | 53 | [5 empty] | ellipsoidal | 18 |  | water (double distilled) | 25 | 120 | AgNO3 | 1 |  |  | https://www.sciencedirect.com/science/article/pii/S1018364721004110?via%3Dihub | 10.1016/j.jksus.2021.101749 | 112 | Journal of King Saud University - Science | Elsevier BV | 2022 | Preparation and antibacterial application of hydroxyapatite doped Silver nanoparticles derived from chicken bone | TRUE | TRUE | gold | TRUE | Xenia | 31,03,25 | 1 | 0 | Requires correction | 1. Всё, что выделено оранжевым не было найдено в статье, supplamentary нет, непонятно откуда эти параметры, на картинках таких данных нет тоже |  |  | ['573'] | Klebsiella pneumoniae |  | Prokaryota | Bacteria |  | Pseudomonadota | Gammaproteobacteria | Enterobacterales | Enterobacteriaceae | Klebsiella | Klebsiella pneumoniae | opportunistic pathogen | n | 3 | 12 | 24 | 37 | 2 | nosocomial | lungs | clinical samples (blood, wound swabs)
1673 | 1687 | 1296 | 1297 | Ag | 1 | Streptococcus pyogenes | 0 |  | Green synthesis using Piriformospora indica | MIC | 68 | [5 empty] | ellipsoidal | 18 |  | water (double distilled) | 25 | 120 | AgNO3 | 1 |  |  | https://www.sciencedirect.com/science/article/pii/S1018364721004110?via%3Dihub | 10.1016/j.jksus.2021.101749 | 112 | Journal of King Saud University - Science | Elsevier BV | 2022 | Preparation and antibacterial application of hydroxyapatite doped Silver nanoparticles derived from chicken bone | TRUE | TRUE | gold | FALSE | [8 empty] | ['1314'] | Streptococcus pyogenes |  | Prokaryota | Bacteria | Terrabacteria group | Bacillota | Bacilli | Lactobacillales | Streptococcaceae | Streptococcus | Streptococcus pyogenes | pathogenic | p | 24 | 36 | 48 | 37 | 2 | human | nasopharynx | skin
1674 | 1688 | 1297 | 1298 | Ag | 1 | Escherichia coli | 0 |  | Green synthesis using Piriformospora indica | MIC | 79 | [5 empty] | ellipsoidal | 18 |  | water (double distilled) | 25 | 120 | AgNO3 | 1 |  |  | https://www.sciencedirect.com/science/article/pii/S1018364721004110?via%3Dihub | 10.1016/j.jksus.2021.101749 | 112 | Journal of King Saud University - Science | Elsevier BV | 2022 | Preparation and antibacterial application of hydroxyapatite doped Silver nanoparticles derived from chicken bone | TRUE | TRUE | gold | FALSE | [8 empty] | ['562'] | Escherichia coli |  | Prokaryota | Bacteria |  | Pseudomonadota | Gammaproteobacteria | Enterobacterales | Enterobacteriaceae | Escherichia | Escherichia coli | opportunistic pathogen | n | 1.5 | 4 | 24 | 37 | 1 | human | guts | mouth
1675 | 1689 | 1298 | 1299 | Ag | 1 | Bacillus cereus | 0 |  | Green synthesis using Piriformospora indica | MIC | 68 | [5 empty] | ellipsoidal | 18 |  | water (double distilled) | 25 | 120 | AgNO3 | 1 |  |  | https://www.sciencedirect.com/science/article/pii/S1018364721004110?via%3Dihub | 10.1016/j.jksus.2021.101749 | 112 | Journal of King Saud University - Science | Elsevier BV | 2022 | Preparation and antibacterial application of hydroxyapatite doped Silver nanoparticles derived from chicken bone | TRUE | TRUE | gold | FALSE | [8 empty] | ['1396'] | Bacillus cereus |  | Prokaryota | Bacteria | Terrabacteria group | Bacillota | Bacilli | Bacillales | Bacillaceae | Bacillus | Bacillus cereus | pathogenic | p | 4 | 10 | 16 | 33.5 | 2 | nature | soil | plants
1676 | 1690 | 1299 | 1300 | Ag | 1 | Enterobacter aerogenes | 0 |  | Green synthesis using Piriformospora indica | MIC | 104 | [5 empty] | ellipsoidal | 18 |  | water (double distilled) | 25 | 120 | AgNO3 | 1 |  |  | https://www.sciencedirect.com/science/article/pii/S1018364721004110?via%3Dihub | 10.1016/j.jksus.2021.101749 | 112 | Journal of King Saud University - Science | Elsevier BV | 2022 | Preparation and antibacterial application of hydroxyapatite doped Silver nanoparticles derived from chicken bone | TRUE | TRUE | gold | FALSE | [8 empty] | ['548'] | Enterobacter aerogenes |  | Prokaryota | Bacteria |  | Pseudomonadota | Gammaproteobacteria | Enterobacterales | Enterobacteriaceae | Klebsiella | Klebsiella aerogenes | opportunistic pathogen | n | 12 | 24 | 48 | 33.5 | 2 | human | guts | soil
1677 | 1691 | 3097 | 1909 | Ag | 0 | Escherichia coli | 0 | ATCC 25922 | Green synthesis using Phyllanthus niruri | ZOI |  | 100 | 22 | 20 | 20 | 20 | spherical | 24 |  | water (distilled) | 60 | 30 | AgNO3 | 1 |  |  | https://www.sciencedirect.com/science/article/pii/S101836472300366X?via%3Dihub | 10.1016/j.jksus.2021.101749 | 112 | Journal of King Saud University - Science | Elsevier BV | 2022 | Preparation and antibacterial application of hydroxyapatite doped Silver nanoparticles derived from chicken bone | TRUE | TRUE | gold | TRUE | Xenia | 29,03,25 | 1 | 0 | Requires correction | 1. water (distilled) и distilled water -- может выбрать что-то одно? 2.strain --- ATCC 25922 - нет такого в статье 2. ZOI нет данных в статье и о размерах тоже нет данных |  |  | ['562'] | Escherichia coli | ATCC 25922 | Prokaryota | Bacteria |  | Pseudomonadota | Gammaproteobacteria | Enterobacterales | Enterobacteriaceae | Escherichia | Escherichia coli | non-pathogenic | n | 1.5 | 2 | 4 | 37 | 1 | human | guts | mouth
1678 | 1692 | 3098 | 3099 | Ag | 0 | Pseudomonas aeruginosa | 0 | ATCC 27853 | Green synthesis using Phyllanthus niruri | ZOI |  | 100 | 30 | 20 | 20 | 20 | spherical | 24 |  | water (distilled) | 60 | 30 | AgNO3 | 1 |  |  | https://www.sciencedirect.com/science/article/pii/S101836472300366X?via%3Dihub | 10.1016/j.jksus.2021.101749 | 112 | Journal of King Saud University - Science | Elsevier BV | 2022 | Preparation and antibacterial application of hydroxyapatite doped Silver nanoparticles derived from chicken bone | TRUE | TRUE | gold | FALSE | [8 empty] | ['287'] | Pseudomonas aeruginosa | ATCC 27853 | Prokaryota | Bacteria |  | Pseudomonadota | Gammaproteobacteria | Pseudomonadales | Pseudomonadaceae | Pseudomonas | Pseudomonas aeruginosa | opportunistic pathogen | n | 4 | 8 | 12 | 37 | 2 | nosocomial | clinical samples (sputum, urine) | clinical samples (wound swabs)
1679 | 1693 | 3099 | 3100 | Ag | 0 | Escherichia coli | 0 |  | Green synthesis using Phyllanthus niruri | ZOI |  | 100 | 22 | 20 | 20 | 20 | spherical | 24 |  | water (distilled) | 60 | 30 | AgNO3 | 1 |  |  | https://www.sciencedirect.com/science/article/pii/S101836472300366X?via%3Dihub | 10.1016/j.jksus.2021.101749 | 112 | Journal of King Saud University - Science | Elsevier BV | 2022 | Preparation and antibacterial application of hydroxyapatite doped Silver nanoparticles derived from chicken bone | TRUE | TRUE | gold | FALSE | [8 empty] | ['562'] | Escherichia coli |  | Prokaryota | Bacteria |  | Pseudomonadota | Gammaproteobacteria | Enterobacterales | Enterobacteriaceae | Escherichia | Escherichia coli | opportunistic pathogen | n | 1.5 | 4 | 24 | 37 | 1 | human | guts | mouth
1680 | 1694 | 3100 | 3101 | Ag | 0 | Pseudomonas aeruginosa | 0 |  | Green synthesis using Phyllanthus niruri | ZOI |  | 100 | 17 | 20 | 20 | 20 | spherical | 24 |  | water (distilled) | 60 | 30 | AgNO3 | 1 |  |  | https://www.sciencedirect.com/science/article/pii/S101836472300366X?via%3Dihub | 10.1016/j.jksus.2021.101749 | 112 | Journal of King Saud University - Science | Elsevier BV | 2022 | Preparation and antibacterial application of hydroxyapatite doped Silver nanoparticles derived from chicken bone | TRUE | TRUE | gold | FALSE | [8 empty] | ['287'] | Pseudomonas aeruginosa |  | Prokaryota | Bacteria |  | Pseudomonadota | Gammaproteobacteria | Pseudomonadales | Pseudomonadaceae | Pseudomonas | Pseudomonas aeruginosa | opportunistic pathogen | n | 4 | 8 | 12 | 37 | 2 | nosocomial | clinical samples (sputum, urine) | clinical samples (wound swabs)
1681 | 1695 | 3101 | 3102 | Ag | 0 | Staphylococcus aureus | 0 |  | Green synthesis using Phyllanthus niruri | ZOI |  | 100 | 15 | 20 | 20 | 20 | spherical | 24 |  | water (distilled) | 60 | 30 | AgNO3 | 1 |  |  | https://www.sciencedirect.com/science/article/pii/S101836472300366X?via%3Dihub | 10.1016/j.jksus.2021.101749 | 112 | Journal of King Saud University - Science | Elsevier BV | 2022 | Preparation and antibacterial application of hydroxyapatite doped Silver nanoparticles derived from chicken bone | TRUE | TRUE | gold | FALSE | [8 empty] | ['1280'] | Staphylococcus aureus |  | Prokaryota | Bacteria | Terrabacteria group | Bacillota | Bacilli | Bacillales | Staphylococcaceae | Staphylococcus | Staphylococcus aureus | pathogenic | p | 4 | 8 | 24 | 37 | 2 | human | skin | nasopharynx
1682 | 1696 | 3102 | 1910 | Ag | 0 | Streptococcus sp. | 0 |  | Green synthesis using Phyllanthus niruri | ZOI |  | 100 | 19 | 20 | 20 | 20 | spherical | 24 |  | water (distilled) | 60 | 30 | AgNO3 | 1 |  |  | https://www.sciencedirect.com/science/article/pii/S101836472300366X?via%3Dihub | 10.1016/j.jksus.2021.101749 | 112 | Journal of King Saud University - Science | Elsevier BV | 2022 | Preparation and antibacterial application of hydroxyapatite doped Silver nanoparticles derived from chicken bone | TRUE | TRUE | gold | TRUE | Xenia | 29,03,25 | 1 | 0 | Requires correction | 1. water (distilled) и distilled water -- может выбрать что-то одно? 2. Бактерий ----------- Streptococcus spp, Salmonella typhi нет в статье 3. ZOI нет данных в статье и о размерах тоже нет данных |  |  | ['1306'] | Streptococcus sp. |  | Prokaryota | Bacteria |  | Bacillota | Bacilli | Lactobacillales | Streptococcaceae | Streptococcus | Streptococcus sp. | opportunistic pathogen | p | 12 | 18 | 24 | 36 | 2 | human | mouth | nasopharynx
1683 | 1697 | 3103 | 1913 | Ag | 0 | Enterococcus faecalis | 0 |  | Green synthesis using Phyllanthus niruri | ZOI |  | 100 | 10 | 20 | 20 | 20 | spherical | 24 |  | water (distilled) | 60 | 30 | AgNO3 | 1 |  |  | https://www.sciencedirect.com/science/article/pii/S101836472300366X?via%3Dihub | 10.1016/j.jksus.2021.101749 | 112 | Journal of King Saud University - Science | Elsevier BV | 2022 | Preparation and antibacterial application of hydroxyapatite doped Silver nanoparticles derived from chicken bone | TRUE | TRUE | gold | TRUE | Xenia | 29,03,25 | 1 | 0 | Requires correction | 1. water (distilled) и distilled water -- может выбрать что-то одно? 2.strain --- ATCC 25922 - нет такого в статье 2. ZOI нет данных в статье и о размерах тоже нет данных |  |  | ['1351'] | Enterococcus faecalis |  | Prokaryota | Bacteria | Terrabacteria group | Bacillota | Bacilli | Lactobacillales | Enterococcaceae | Enterococcus | Enterococcus faecalis | opportunistic pathogen | p | 24 | 36 | 48 | 37 | 2 | nosocomial | clinical samples (blood, sputum, urine) | guts
1684 | 1698 | 3104 | 3105 | Ag | 0 | Enterobacter cloacae | 0 |  | Green synthesis using Phyllanthus niruri | ZOI |  | 100 | 13 | 20 | 20 | 20 | spherical | 24 |  | water (distilled) | 60 | 30 | AgNO3 | 1 |  |  | https://www.sciencedirect.com/science/article/pii/S101836472300366X?via%3Dihub | 10.1016/j.jksus.2021.101749 | 112 | Journal of King Saud University - Science | Elsevier BV | 2022 | Preparation and antibacterial application of hydroxyapatite doped Silver nanoparticles derived from chicken bone | TRUE | TRUE | gold | FALSE | [8 empty] | ['550'] | Enterobacter cloacae |  | Prokaryota | Bacteria |  | Pseudomonadota | Gammaproteobacteria | Enterobacterales | Enterobacteriaceae | Enterobacter | Enterobacter cloacae | opportunistic pathogen | n | 12 | 24 | 48 | 37 | 2 | human | guts | clinical samples (blood, sputum, stool, urine, wound swabs)
1685 | 1699 | 3105 | 3106 | Ag | 0 | Citrobacter freundii | 0 |  | Green synthesis using Phyllanthus niruri | ZOI |  | 100 | 15 | 20 | 20 | 20 | spherical | 24 |  | water (distilled) | 60 | 30 | AgNO3 | 1 |  |  | https://www.sciencedirect.com/science/article/pii/S101836472300366X?via%3Dihub | 10.1016/j.jksus.2021.101749 | 112 | Journal of King Saud University - Science | Elsevier BV | 2022 | Preparation and antibacterial application of hydroxyapatite doped Silver nanoparticles derived from chicken bone | TRUE | TRUE | gold | FALSE | [8 empty] | ['546'] | Citrobacter freundii |  | Prokaryota | Bacteria |  | Pseudomonadota | Gammaproteobacteria | Enterobacterales | Enterobacteriaceae | Citrobacter | Citrobacter freundii | opportunistic pathogen | n | 24 | 48 | 72 | 28.5 | 2 | nosocomial | clinical samples (sputum, urine) | water
1686 | 1700 | 3106 | 1915 | Ag | 0 | Salmonella enterica subsp. enterica serovar Typhi | 0 |  | Green synthesis using Phyllanthus niruri | ZOI |  | 100 | 14 | 20 | 20 | 20 | spherical | 24 |  | water (distilled) | 60 | 30 | AgNO3 | 1 |  |  | https://www.sciencedirect.com/science/article/pii/S101836472300366X?via%3Dihub | 10.1016/j.jksus.2021.101749 | 112 | Journal of King Saud University - Science | Elsevier BV | 2022 | Preparation and antibacterial application of hydroxyapatite doped Silver nanoparticles derived from chicken bone | TRUE | TRUE | gold | TRUE | Xenia | 29,03,25 | 1 | 0 | Requires correction | 1. water (distilled) и distilled water -- может выбрать что-то одно? 2. Бактерий ----------- Streptococcus spp, Salmonella typhi нет в статье 3. ZOI нет данных в статье и о размерах тоже нет данных |  |  | ['90370'] | Salmonella typhi |  | Prokaryota | Bacteria |  | Pseudomonadota | Gammaproteobacteria | Enterobacterales | Enterobacteriaceae | Salmonella | Salmonella enterica subsp. enterica serovar Typhi | pathogenic | n | 5 | 10 | 12 | 37 | 3 | human | guts | clinical samples (blood, urine)
1687 | 1701 | 3107 | 1920 | Ag | 0 | Staphylococcus aureus | 1 | MRSA | Green synthesis using Phyllanthus niruri | ZOI |  | 100 | 17 | 20 | 20 | 20 | spherical | 24 |  | water (distilled) | 60 | 30 | AgNO3 | 1 |  |  | https://www.sciencedirect.com/science/article/pii/S101836472300366X?via%3Dihub | 10.1016/j.jksus.2021.101749 | 112 | Journal of King Saud University - Science | Elsevier BV | 2022 | Preparation and antibacterial application of hydroxyapatite doped Silver nanoparticles derived from chicken bone | TRUE | TRUE | gold | TRUE | Xenia | 29,03,25 | 1 | 0 | Requires correction | 1. water (distilled) и distilled water -- может выбрать что-то одно? 2.strain --- ATCC 25922 - нет такого в статье 2. ZOI нет данных в статье и о размерах тоже нет данных |  |  | ['1280'] | Staphylococcus aureus | MRSA | Prokaryota | Bacteria | Terrabacteria group | Bacillota | Bacilli | Bacillales | Staphylococcaceae | Staphylococcus | Staphylococcus aureus | pathogenic | p | 6 | 24 | 48 | 37 | 2 | nosocomial | medical surfaces | skin
1688 | 1702 | 3108 | 3109 | Ag | 0 | Staphylococcus aureus | 1 | MRSA | Green synthesis using Phyllanthus niruri | ZOI |  | 100 | 14 | 20 | 20 | 20 | spherical | 24 |  | water (distilled) | 60 | 30 | AgNO3 | 1 |  |  | https://www.sciencedirect.com/science/article/pii/S101836472300366X?via%3Dihub | 10.1016/j.jksus.2021.101749 | 112 | Journal of King Saud University - Science | Elsevier BV | 2022 | Preparation and antibacterial application of hydroxyapatite doped Silver nanoparticles derived from chicken bone | TRUE | TRUE | gold | FALSE | [8 empty] | ['1280'] | Staphylococcus aureus | MRSA | Prokaryota | Bacteria | Terrabacteria group | Bacillota | Bacilli | Bacillales | Staphylococcaceae | Staphylococcus | Staphylococcus aureus | pathogenic | p | 6 | 24 | 48 | 37 | 2 | nosocomial | medical surfaces | skin
1689 | 1703 | 808 | 808 | Ag | 0 | Erwinia amylovora | 0 |  | Green synthesis using quince petal extract | MIC | 25 |  |  | 5 | 100 | 52.5 | spherical | 24 | 68.38 |  | 28 | 1440 | AgNO3 | 1 | 25.46 | 6.5 | https://www.sciencedirect.com/science/article/pii/S2773078623000079 | 10.1016/j.napere.2023.100026 | 113 | Journal of Natural Pesticide Research | Elsevier BV | 2023 | Ecofriendly fabrication of silver nanoparticles using quince petal extract and its antibacterial properties against fire blight disease | TRUE | TRUE | gold | FALSE | [8 empty] | ['552'] | Erwinia amylovora |  | Prokaryota | Bacteria |  | Pseudomonadota | Gammaproteobacteria | Enterobacterales | Erwiniaceae | Erwinia | Erwinia amylovora | pathogenic | n | 24 | 48 | 72 | 27.5 | 2 | nature | plants | soil
1690 | 1704 | 809 | 1682 | Ag | 0 | Erwinia amylovora | 0 |  | Green synthesis using quince petal extract | MBC | 50 |  |  | 5 | 100 | 52.5 | spherical | 24 | 68.38 |  | 28 | 1440 | AgNO3 | 1 | 25.46 | 6.5 | https://www.sciencedirect.com/science/article/pii/S2773078623000079 | 10.1016/j.napere.2023.100026 | 113 | Journal of Natural Pesticide Research | Elsevier BV | 2023 | Ecofriendly fabrication of silver nanoparticles using quince petal extract and its antibacterial properties against fire blight disease | TRUE | TRUE | gold | TRUE | Xenia | 31,03,25 | 0 | 0 | Verified |  |  |  | ['552'] | Erwinia amylovora |  | Prokaryota | Bacteria |  | Pseudomonadota | Gammaproteobacteria | Enterobacterales | Erwiniaceae | Erwinia | Erwinia amylovora | pathogenic | n | 24 | 48 | 72 | 27.5 | 2 | nature | plants | soil
1691 | 1705 | 810 | 810 | Ag | 1 | Escherichia coli | 0 | ATCC 10536 | Green synthesis using Rosa canina | MIC | 256 |  |  | 13 | 21 | 19.75 | cubic | 48 |  | ethanol | 85 | 5 | AgNO3 | 1 |  |  | https://www.sciencedirect.com/science/article/pii/S2405844019366393 | 10.1016/j.heliyon.2019.e02980 | 114 | Heliyon | Elsevier BV | 2019 | Synthesis and characterization of Rosa canina-mediated biogenic silver nanoparticles for anti-oxidant, antibacterial, antifungal, and DNA cleavage activities | TRUE | TRUE | gold | FALSE | [8 empty] | ['562'] | Escherichia coli | ATCC 10536 | Prokaryota | Bacteria |  | Pseudomonadota | Gammaproteobacteria | Enterobacterales | Enterobacteriaceae | Escherichia | Escherichia coli | non-pathogenic | n | 4 | 8 | 12 | 37 | 1 | human | guts | mouth
1692 | 1706 | 811 | 811 | Ag | 1 | Enterococcus hirae | 0 | ATCC 10541 | Green synthesis using Rosa canina | MIC | 256 |  |  | 13 | 21 | 19.75 | cubic | 48 |  | ethanol | 85 | 5 | AgNO3 | 1 |  |  | https://www.sciencedirect.com/science/article/pii/S2405844019366393 | 10.1016/j.heliyon.2019.e02980 | 114 | Heliyon | Elsevier BV | 2019 | Synthesis and characterization of Rosa canina-mediated biogenic silver nanoparticles for anti-oxidant, antibacterial, antifungal, and DNA cleavage activities | TRUE | TRUE | gold | FALSE | [8 empty] | ['1354'] | Enterococcus hirae | ATCC 10541 | Prokaryota | Bacteria |  | Bacillota | Bacilli | Lactobacillales | Enterococcaceae | Enterococcus | Enterococcus hirae | non-pathogenic | p | 6 | 12 | 24 | 37 | 1 | human | guts | soil
1693 | 1707 | 812 | 1684 | Ag | 1 | Staphylococcus aureus | 0 | ATCC 6538 | Green synthesis using Rosa canina | MIC | 256 |  |  | 13 | 21 | 19.75 | cubic | 48 |  | ethanol | 85 | 5 | AgNO3 | 1 |  |  | https://www.sciencedirect.com/science/article/pii/S2405844019366393 | 10.1016/j.heliyon.2019.e02980 | 114 | Heliyon | Elsevier BV | 2019 | Synthesis and characterization of Rosa canina-mediated biogenic silver nanoparticles for anti-oxidant, antibacterial, antifungal, and DNA cleavage activities | TRUE | TRUE | gold | TRUE | Xenia | 31,03,25 | 0 | 0 | Verified |  |  |  | ['1280'] | Staphylococcus aureus |  | Prokaryota | Bacteria | Terrabacteria group | Bacillota | Bacilli | Bacillales | Staphylococcaceae | Staphylococcus | Staphylococcus aureus | pathogenic | p | 4 | 8 | 24 | 37 | 2 | human | skin | nasopharynx
1694 | 1708 | 813 | 813 | Ag | 1 | Pseudomonas aeruginosa | 0 | ATCC 9027 | Green synthesis using Rosa canina | MIC | 128 |  |  | 13 | 21 | 19.75 | cubic | 48 |  | ethanol | 85 | 5 | AgNO3 | 1 |  |  | https://www.sciencedirect.com/science/article/pii/S2405844019366393 | 10.1016/j.heliyon.2019.e02980 | 114 | Heliyon | Elsevier BV | 2019 | Synthesis and characterization of Rosa canina-mediated biogenic silver nanoparticles for anti-oxidant, antibacterial, antifungal, and DNA cleavage activities | TRUE | TRUE | gold | FALSE | [8 empty] | ['287'] | Pseudomonas aeruginosa | ATCC 9027 | Prokaryota | Bacteria |  | Pseudomonadota | Gammaproteobacteria | Pseudomonadales | Pseudomonadaceae | Pseudomonas | Pseudomonas paraeruginosa | opportunistic pathogen | n | 4 | 8 | 12 | 37 | 2 | nosocomial | clinical samples (sputum, urine) | clinical samples (wound swabs)
1695 | 1709 | 814 | 814 | Ag | 1 | Bacillus cereus | 0 |  | Green synthesis using Rosa canina | MIC | 32 |  |  | 13 | 21 | 19.75 | cubic | 48 |  | ethanol | 85 | 5 | AgNO3 | 1 |  |  | https://www.sciencedirect.com/science/article/pii/S2405844019366393 | 10.1016/j.heliyon.2019.e02980 | 114 | Heliyon | Elsevier BV | 2019 | Synthesis and characterization of Rosa canina-mediated biogenic silver nanoparticles for anti-oxidant, antibacterial, antifungal, and DNA cleavage activities | TRUE | TRUE | gold | FALSE | [8 empty] | ['1396'] | Bacillus cereus |  | Prokaryota | Bacteria | Terrabacteria group | Bacillota | Bacilli | Bacillales | Bacillaceae | Bacillus | Bacillus cereus | pathogenic | p | 4 | 10 | 16 | 33.5 | 2 | nature | soil | plants
1696 | 1710 | 815 | 815 | Ag | 1 | Legionella pneumophila | 0 | ATCC 33152 | Green synthesis using Rosa canina | MIC | 16 |  |  | 13 | 21 | 19.75 | cubic | 48 |  | ethanol | 85 | 5 | AgNO3 | 1 |  |  | https://www.sciencedirect.com/science/article/pii/S2405844019366393 | 10.1016/j.heliyon.2019.e02980 | 114 | Heliyon | Elsevier BV | 2019 | Synthesis and characterization of Rosa canina-mediated biogenic silver nanoparticles for anti-oxidant, antibacterial, antifungal, and DNA cleavage activities | TRUE | TRUE | gold | FALSE | [8 empty] | ['446'] | Legionella pneumophila | ATCC 33152 | Prokaryota | Bacteria |  | Pseudomonadota | Gammaproteobacteria | Legionellales | Legionellaceae | Legionella | Legionella pneumophila | opportunistic pathogen | n | 24 | 48 | 72 | 36 | 2 | nosocomial | lungs | water
1697 | 1711 | 816 | 1685 | Ag | 1 | Candida albicans | 0 |  | Green synthesis using Rosa canina | MIC | 128 |  |  | 13 | 21 | 19.75 | cubic | 48 |  | ethanol | 85 | 5 | AgNO3 | 1 |  |  | https://www.sciencedirect.com/science/article/pii/S2405844019366393 | 10.1016/j.heliyon.2019.e02980 | 114 | Heliyon | Elsevier BV | 2019 | Synthesis and characterization of Rosa canina-mediated biogenic silver nanoparticles for anti-oxidant, antibacterial, antifungal, and DNA cleavage activities | TRUE | TRUE | gold | TRUE | Xenia | 31,03,25 | 0 | 0 | Verified |  |  |  | ['5476'] | Candida albicans |  | Eukaryota | Fungi | Opisthokonta | Ascomycota | Saccharomycetes | Saccharomycetales | Debaryomycetaceae | Candida | Candida albicans | opportunistic pathogen | f | 24 | 48 | 72 | 33.5 | 2 | human | mouth | genitals
1698 | 1712 | 817 | 817 | Ag | 0 | Escherichia coli | 0 | ATCC 25922 | Chemical synthesis using hydroxylamine hydrochloride | MIC | 400 |  |  | 9.42 | 14.37 | 11.9 | spherical | 24 | -16.66 | water (distilled) | 80 | 10 | AgNO3 | 1.11 |  | 5.5 | https://www.sciencedirect.com/science/article/pii/S2352952023000270?via%3Dihub | 10.1016/j.onano.2023.100148 | 115 | OpenNano | Elsevier BV | 2023 | Green-synthesized silver nanoparticles using Aloe maculata extract as antibacterial agent for potential topical application | TRUE | TRUE | gold | FALSE | [8 empty] | ['562'] | Escherichia coli | ATCC 25922 | Prokaryota | Bacteria |  | Pseudomonadota | Gammaproteobacteria | Enterobacterales | Enterobacteriaceae | Escherichia | Escherichia coli | non-pathogenic | n | 1.5 | 2 | 4 | 37 | 1 | human | guts | mouth
1699 | 1713 | 818 | 818 | Ag | 0 | Escherichia coli | 0 | ATCC 25922 | Green synthesis using Aloe maculata | MIC | 100 |  |  | 148.98 | 176.83 | 162.91 | spherical | 24 | -17.4 | water (distilled) | 80 | 10 | AgNO3 | 5 |  | 5.5 | https://www.sciencedirect.com/science/article/pii/S2352952023000270?via%3Dihub | 10.1016/j.onano.2023.100148 | 115 | OpenNano | Elsevier BV | 2023 | Green-synthesized silver nanoparticles using Aloe maculata extract as antibacterial agent for potential topical application | TRUE | TRUE | gold | FALSE | [8 empty] | ['562'] | Escherichia coli | ATCC 25922 | Prokaryota | Bacteria |  | Pseudomonadota | Gammaproteobacteria | Enterobacterales | Enterobacteriaceae | Escherichia | Escherichia coli | non-pathogenic | n | 1.5 | 2 | 4 | 37 | 1 | human | guts | mouth
1700 | 1714 | 819 | 1688 | Ag | 0 | Escherichia coli | 0 | ATCC 25922 | Green synthesis using Aloe maculata | MIC | 12.5 |  |  | 130.54 | 181.8 | 156.17 | spherical | 24 | -7.28 | water (distilled) | 80 | 10 | AgNO3 | 9 |  | 5.5 | https://www.sciencedirect.com/science/article/pii/S2352952023000270?via%3Dihub | 10.1016/j.onano.2023.100148 | 115 | OpenNano | Elsevier BV | 2023 | Green-synthesized silver nanoparticles using Aloe maculata extract as antibacterial agent for potential topical application | TRUE | TRUE | gold | TRUE | Xenia | 31,03,25 | 1 | 0 | Requires correction | 1. zeta_potential (mV) - нет такого в статье, 2. np_size_min (nm) np_size_max (nm) np_size_avg (nm) - неправильные, в статье написано "...The AgNPs presented a size distribution between 10 and 25 nm...." 3. значения, что тут написаны для колонки strain неправильные, в статье написано "...Escherichia coli ATCC25922 ..." |  |  | ['562'] | Escherichia coli | ATCC 25922 | Prokaryota | Bacteria |  | Pseudomonadota | Gammaproteobacteria | Enterobacterales | Enterobacteriaceae | Escherichia | Escherichia coli | non-pathogenic | n | 1.5 | 2 | 4 | 37 | 1 | human | guts | mouth
1701 | 1715 | 820 | 820 | Ag | 0 | Staphylococcus aureus | 0 | ATCC 25923 | Chemical synthesis using hydroxylamine hydrochloride | MIC | 800 |  |  | 9.42 | 14.37 | 11.9 | spherical | 24 | -16.66 | water (distilled) | 80 | 10 | AgNO3 | 1.11 |  | 5.5 | https://www.sciencedirect.com/science/article/pii/S2352952023000270?via%3Dihub | 10.1016/j.onano.2023.100148 | 115 | OpenNano | Elsevier BV | 2023 | Green-synthesized silver nanoparticles using Aloe maculata extract as antibacterial agent for potential topical application | TRUE | TRUE | gold | FALSE | [8 empty] | ['1280'] | Staphylococcus aureus | ATCC 25923 | Prokaryota | Bacteria | Terrabacteria group | Bacillota | Bacilli | Bacillales | Staphylococcaceae | Staphylococcus | Staphylococcus aureus | pathogenic | p | 6 | 24 | 48 | 37 | 2 | human | skin | nasopharynx
1702 | 1716 | 821 | 821 | Ag | 0 | Staphylococcus aureus | 0 | ATCC 25923 | Green synthesis using Aloe maculata | MIC | 200 |  |  | 148.98 | 176.83 | 162.91 | spherical | 24 | -17.4 | water (distilled) | 80 | 10 | AgNO3 | 5 |  | 5.5 | https://www.sciencedirect.com/science/article/pii/S2352952023000270?via%3Dihub | 10.1016/j.onano.2023.100148 | 115 | OpenNano | Elsevier BV | 2023 | Green-synthesized silver nanoparticles using Aloe maculata extract as antibacterial agent for potential topical application | TRUE | TRUE | gold | FALSE | [8 empty] | ['1280'] | Staphylococcus aureus | ATCC 25923 | Prokaryota | Bacteria | Terrabacteria group | Bacillota | Bacilli | Bacillales | Staphylococcaceae | Staphylococcus | Staphylococcus aureus | pathogenic | p | 6 | 24 | 48 | 37 | 2 | human | skin | nasopharynx
1703 | 1717 | 822 | 822 | Ag | 0 | Staphylococcus aureus | 0 | ATCC 25923 | Green synthesis using Aloe maculata | MIC | 100 |  |  | 130.54 | 181.8 | 156.17 | spherical | 24 | -7.28 | water (distilled) | 80 | 10 | AgNO3 | 9 |  | 5.5 | https://www.sciencedirect.com/science/article/pii/S2352952023000270?via%3Dihub | 10.1016/j.onano.2023.100148 | 115 | OpenNano | Elsevier BV | 2023 | Green-synthesized silver nanoparticles using Aloe maculata extract as antibacterial agent for potential topical application | TRUE | TRUE | gold | FALSE | [8 empty] | ['1280'] | Staphylococcus aureus | ATCC 25923 | Prokaryota | Bacteria | Terrabacteria group | Bacillota | Bacilli | Bacillales | Staphylococcaceae | Staphylococcus | Staphylococcus aureus | pathogenic | p | 6 | 24 | 48 | 37 | 2 | human | skin | nasopharynx
1704 | 1718 | 823 | 823 | Ag | 0 | Pseudomonas aeruginosa | 0 | M13513 | Chemical synthesis using hydroxylamine hydrochloride | MIC | 12.5 |  |  | 9.42 | 14.37 | 11.9 | spherical | 24 | -16.66 | water (distilled) | 80 | 10 | AgNO3 | 1.11 |  | 5.5 | https://www.sciencedirect.com/science/article/pii/S2352952023000270?via%3Dihub | 10.1016/j.onano.2023.100148 | 115 | OpenNano | Elsevier BV | 2023 | Green-synthesized silver nanoparticles using Aloe maculata extract as antibacterial agent for potential topical application | TRUE | TRUE | gold | FALSE | [8 empty] | ['287'] | Pseudomonas aeruginosa |  | Prokaryota | Bacteria |  | Pseudomonadota | Gammaproteobacteria | Pseudomonadales | Pseudomonadaceae | Pseudomonas | Pseudomonas aeruginosa | opportunistic pathogen | n | 4 | 8 | 12 | 37 | 2 | nosocomial | clinical samples (sputum, urine) | clinical samples (wound swabs)
1705 | 1719 | 824 | 1697 | Ag | 0 | Pseudomonas aeruginosa | 0 | M13513 | Green synthesis using Aloe maculata | MIC | 25 |  |  | 148.98 | 176.83 | 162.91 | spherical | 24 | -17.4 | water (distilled) | 80 | 10 | AgNO3 | 5 |  | 5.5 | https://www.sciencedirect.com/science/article/pii/S2352952023000270?via%3Dihub | 10.1016/j.onano.2023.100148 | 115 | OpenNano | Elsevier BV | 2023 | Green-synthesized silver nanoparticles using Aloe maculata extract as antibacterial agent for potential topical application | TRUE | TRUE | gold | TRUE | Xenia | 31,03,25 | 1 | 0 | Requires correction | 1. zeta_potential (mV) - нет такого в статье, 2. np_size_min (nm) np_size_max (nm) np_size_avg (nm) - неправильные, в статье написано "...The AgNPs presented a size distribution between 10 and 25 nm...." 3. значения, что тут написаны для колонки strain неправильные, в статье написано "...Pseudomonas aeruginosa M1351..." |  |  | ['287'] | Pseudomonas aeruginosa |  | Prokaryota | Bacteria |  | Pseudomonadota | Gammaproteobacteria | Pseudomonadales | Pseudomonadaceae | Pseudomonas | Pseudomonas aeruginosa | opportunistic pathogen | n | 4 | 8 | 12 | 37 | 2 | nosocomial | clinical samples (sputum, urine) | clinical samples (wound swabs)
1706 | 1720 | 825 | 825 | Ag | 0 | Pseudomonas aeruginosa | 0 | M13513 | Green synthesis using Aloe maculata | MIC | 25 |  |  | 130.54 | 181.8 | 156.17 | spherical | 24 | -7.28 | water (distilled) | 80 | 10 | AgNO3 | 9 |  | 5.5 | https://www.sciencedirect.com/science/article/pii/S2352952023000270?via%3Dihub | 10.1016/j.onano.2023.100148 | 115 | OpenNano | Elsevier BV | 2023 | Green-synthesized silver nanoparticles using Aloe maculata extract as antibacterial agent for potential topical application | TRUE | TRUE | gold | FALSE | [8 empty] | ['287'] | Pseudomonas aeruginosa |  | Prokaryota | Bacteria |  | Pseudomonadota | Gammaproteobacteria | Pseudomonadales | Pseudomonadaceae | Pseudomonas | Pseudomonas aeruginosa | opportunistic pathogen | n | 4 | 8 | 12 | 37 | 2 | nosocomial | clinical samples (sputum, urine) | clinical samples (wound swabs)
1707 | 1721 | 847 | 847 | Ag | 1 | Escherichia coli | 0 | ATCC 25922 | Green synthesis using Bacillus megaterium | MIC | 2.75 |  |  | 20.8 | 118.4 | 103.4 | spherical |  | -18.1 | water | 60 | 10 | AgNO3 | 1 | 103.4 | 10 | https://doi.org/10.1016/j.btre.2023.e00816 | 10.1016/j.btre.2023.e00816 | 116 | Biotechnology Reports | Elsevier BV | 2023 | Optimization of the biosynthesis of silver nanoparticles using bacterial extracts and their antimicrobial potential | TRUE | TRUE | gold | FALSE | [8 empty] | ['562'] | Escherichia coli | ATCC 25922 | Prokaryota | Bacteria |  | Pseudomonadota | Gammaproteobacteria | Enterobacterales | Enterobacteriaceae | Escherichia | Escherichia coli | non-pathogenic | n | 1.5 | 2 | 4 | 37 | 1 | human | guts | mouth
1708 | 1722 | 848 | 848 | Ag | 1 | Escherichia coli | 0 | ATCC 25922 | Green synthesis using Bacillus subtilis | MIC | 1.88 |  |  | 20.8 | 118.4 | 20.8 | spherical |  | -21.9 | water | 60 | 10 | AgNO3 | 1 | 20.8 | 10 | https://doi.org/10.1016/j.btre.2023.e00816 | 10.1016/j.btre.2023.e00816 | 116 | Biotechnology Reports | Elsevier BV | 2023 | Optimization of the biosynthesis of silver nanoparticles using bacterial extracts and their antimicrobial potential | TRUE | TRUE | gold | FALSE | [8 empty] | ['562'] | Escherichia coli | ATCC 25922 | Prokaryota | Bacteria |  | Pseudomonadota | Gammaproteobacteria | Enterobacterales | Enterobacteriaceae | Escherichia | Escherichia coli | non-pathogenic | n | 1.5 | 2 | 4 | 37 | 1 | human | guts | mouth
1709 | 1723 | 849 | 1701 | Ag | 1 | Escherichia coli | 0 | ATCC 25922 | Green synthesis using Bacillus megaterium | MIC | 0.687 |  |  | 20.8 | 118.4 | 85.9 | spherical |  | -19 | water | 60 | 10 | AgNO3 | 1 | 85.9 | 10 | https://doi.org/10.1016/j.btre.2023.e00816 | 10.1016/j.btre.2023.e00816 | 116 | Biotechnology Reports | Elsevier BV | 2023 | Optimization of the biosynthesis of silver nanoparticles using bacterial extracts and their antimicrobial potential | TRUE | TRUE | gold | TRUE | Xenia | 31,03,25 | 0 | 0 | Verified |  |  |  | ['562'] | Escherichia coli | ATCC 25922 | Prokaryota | Bacteria |  | Pseudomonadota | Gammaproteobacteria | Enterobacterales | Enterobacteriaceae | Escherichia | Escherichia coli | non-pathogenic | n | 1.5 | 2 | 4 | 37 | 1 | human | guts | mouth
1710 | 1724 | 850 | 850 | Ag | 1 | Escherichia coli | 0 | ATCC 25922 | Green synthesis using Bacillus megaterium | MIC | 5.087 |  |  | 20.8 | 118.4 | 103.4 | spherical |  | -33.9 | water | 60 | 10 | AgNO3 | 1 | 91.2 | 10 | https://doi.org/10.1016/j.btre.2023.e00816 | 10.1016/j.btre.2023.e00816 | 116 | Biotechnology Reports | Elsevier BV | 2023 | Optimization of the biosynthesis of silver nanoparticles using bacterial extracts and their antimicrobial potential | TRUE | TRUE | gold | FALSE | [8 empty] | ['562'] | Escherichia coli | ATCC 25922 | Prokaryota | Bacteria |  | Pseudomonadota | Gammaproteobacteria | Enterobacterales | Enterobacteriaceae | Escherichia | Escherichia coli | non-pathogenic | n | 1.5 | 2 | 4 | 37 | 1 | human | guts | mouth
1711 | 1725 | 851 | 851 | Ag | 1 | Escherichia coli | 0 | ATCC 25922 | Green synthesis using Bacillus subtilis | MIC | 5.5 |  |  | 20.8 | 118.4 | 20.8 | spherical |  | -34.1 | water | 60 | 10 | AgNO3 | 1 | 118.4 | 10 | https://doi.org/10.1016/j.btre.2023.e00816 | 10.1016/j.btre.2023.e00816 | 116 | Biotechnology Reports | Elsevier BV | 2023 | Optimization of the biosynthesis of silver nanoparticles using bacterial extracts and their antimicrobial potential | TRUE | TRUE | gold | FALSE | [8 empty] | ['562'] | Escherichia coli | ATCC 25922 | Prokaryota | Bacteria |  | Pseudomonadota | Gammaproteobacteria | Enterobacterales | Enterobacteriaceae | Escherichia | Escherichia coli | non-pathogenic | n | 1.5 | 2 | 4 | 37 | 1 | human | guts | mouth
1712 | 1726 | 852 | 1703 | Ag | 1 | Escherichia coli | 0 | ATCC 25922 | Green synthesis using Cupriavidus necator | MIC | 8.8 |  |  | 20.8 | 118.4 | 85.9 | spherical |  | -21.4 | water | 60 | 10 | AgNO3 | 1 | 70.5 | 10 | https://doi.org/10.1016/j.btre.2023.e00816 | 10.1016/j.btre.2023.e00816 | 116 | Biotechnology Reports | Elsevier BV | 2023 | Optimization of the biosynthesis of silver nanoparticles using bacterial extracts and their antimicrobial potential | TRUE | TRUE | gold | TRUE | Xenia | 31,03,25 | 0 | 0 | Verified |  |  |  | ['562'] | Escherichia coli | ATCC 25922 | Prokaryota | Bacteria |  | Pseudomonadota | Gammaproteobacteria | Enterobacterales | Enterobacteriaceae | Escherichia | Escherichia coli | non-pathogenic | n | 1.5 | 2 | 4 | 37 | 1 | human | guts | mouth
1713 | 1727 | 853 | 853 | Ag | 1 | Escherichia coli | 0 | ATCC 25922 | Chemical synthesis usnig dodecyl-dimethyl-ammonium chloride | MIC | 8 |  |  | 60 | 70 | 65 | spindle | 24 | 58.3 | water | 25 | 10 | AgNO3 | 50 |  | 7.1 | https://www.sciencedirect.com/science/article/pii/S240584402401291X | 10.1016/j.heliyon.2024.e25260 | 117 | Heliyon | Elsevier BV | 2024 | A scalable route to quaternary ammonium-functionalized AgCl colloidal antimicrobials inhibiting food pathogenic bacteria and biofilms | TRUE | TRUE | gold | FALSE | [8 empty] | ['562'] | Escherichia coli | ATCC 25922 | Prokaryota | Bacteria |  | Pseudomonadota | Gammaproteobacteria | Enterobacterales | Enterobacteriaceae | Escherichia | Escherichia coli | non-pathogenic | n | 1.5 | 2 | 4 | 37 | 1 | human | guts | mouth
1714 | 1728 | 854 | 854 | Ag | 1 | Listeria monocytogenes | 0 | 46 (wild type) | Chemical synthesis usnig dodecyl-dimethyl-ammonium chloride | MIC | 16 |  |  | 60 | 70 | 65 | spindle | 24 | 58 | water | 25 | 10 | AgNO3 | 50 |  | 7.1 | https://www.sciencedirect.com/science/article/pii/S240584402401291X | 10.1016/j.heliyon.2024.e25260 | 117 | Heliyon | Elsevier BV | 2024 | A scalable route to quaternary ammonium-functionalized AgCl colloidal antimicrobials inhibiting food pathogenic bacteria and biofilms | TRUE | TRUE | gold | FALSE | [8 empty] | ['1639'] | Listeria monocytogenes |  | Prokaryota | Bacteria |  | Bacillota | Bacilli | Bacillales | Listeriaceae | Listeria | Listeria monocytogenes | pathogenic | p | 2 | 7 | 12 | 33.5 | 2 | nature | soil | food
1715 | 1729 | 855 | 1706 | Ag | 1 | Staphylococcus aureus | 0 | ATCC 29213 | Chemical synthesis usnig dodecyl-dimethyl-ammonium chloride | MIC | 2 |  |  | 60 | 70 | 65 | spindle | 24 | 58 | water | 25 | 10 | AgNO3 | 50 |  | 7.1 | https://www.sciencedirect.com/science/article/pii/S240584402401291X | 10.1016/j.heliyon.2024.e25260 | 117 | Heliyon | Elsevier BV | 2024 | A scalable route to quaternary ammonium-functionalized AgCl colloidal antimicrobials inhibiting food pathogenic bacteria and biofilms | TRUE | TRUE | gold | TRUE | Xenia | 31,03,25 | 1 | 0 | Requires correction | 1. В статье не 58,3, а 58 --- "...A zeta potential value of 58 ± 3 mV was found for..." ---zeta_potential (mV) |  |  | ['1280'] | Staphylococcus aureus | ATCC 29213 | Prokaryota | Bacteria | Terrabacteria group | Bacillota | Bacilli | Bacillales | Staphylococcaceae | Staphylococcus | Staphylococcus aureus | opportunistic pathogen | p | 18 | 24 | 48 | 37 | 2 | nosocomial | clinical samples (blood, sputum) | skin
1716 | 1730 | 856 | 856 | Ag | 1 | Pseudomonas aeruginosa | 0 | ATCC 27853 | Chemical synthesis usnig dodecyl-dimethyl-ammonium chloride | MIC | 4 |  |  | 60 | 70 | 65 | spindle | 24 | 58 | water | 25 | 10 | AgNO3 | 50 |  | 7.1 | https://www.sciencedirect.com/science/article/pii/S240584402401291X | 10.1016/j.heliyon.2024.e25260 | 117 | Heliyon | Elsevier BV | 2024 | A scalable route to quaternary ammonium-functionalized AgCl colloidal antimicrobials inhibiting food pathogenic bacteria and biofilms | TRUE | TRUE | gold | FALSE | [8 empty] | ['287'] | Pseudomonas aeruginosa | ATCC 27853 | Prokaryota | Bacteria |  | Pseudomonadota | Gammaproteobacteria | Pseudomonadales | Pseudomonadaceae | Pseudomonas | Pseudomonas aeruginosa | opportunistic pathogen | n | 4 | 8 | 12 | 37 | 2 | nosocomial | clinical samples (sputum, urine) | clinical samples (wound swabs)
1717 | 1731 | 857 | 857 | Ag | 1 | Escherichia coli | 0 | ATCC 25922 | Chemical synthesis usnig dimethyl-octadecyl-ammonium chloride | MIC | 64.1 |  |  | 10 | 20 | 15 | spherical | 24 | 58 | water | 25 | 10 | AgNO3 | 50 |  | 7.1 | https://www.sciencedirect.com/science/article/pii/S240584402401291X | 10.1016/j.heliyon.2024.e25260 | 117 | Heliyon | Elsevier BV | 2024 | A scalable route to quaternary ammonium-functionalized AgCl colloidal antimicrobials inhibiting food pathogenic bacteria and biofilms | TRUE | TRUE | gold | FALSE | [8 empty] | ['562'] | Escherichia coli | ATCC 25922 | Prokaryota | Bacteria |  | Pseudomonadota | Gammaproteobacteria | Enterobacterales | Enterobacteriaceae | Escherichia | Escherichia coli | non-pathogenic | n | 1.5 | 2 | 4 | 37 | 1 | human | guts | mouth
1718 | 1732 | 858 | 858 | Ag | 1 | Listeria monocytogenes | 0 | 46 (wild type) | Chemical synthesis usnig dimethyl-octadecyl-ammonium chloride | MIC | 16 |  |  | 10 | 20 | 15 | spherical | 24 | 58 | water | 25 | 10 | AgNO3 | 50 |  | 7.1 | https://www.sciencedirect.com/science/article/pii/S240584402401291X | 10.1016/j.heliyon.2024.e25260 | 117 | Heliyon | Elsevier BV | 2024 | A scalable route to quaternary ammonium-functionalized AgCl colloidal antimicrobials inhibiting food pathogenic bacteria and biofilms | TRUE | TRUE | gold | FALSE | [8 empty] | ['1639'] | Listeria monocytogenes |  | Prokaryota | Bacteria |  | Bacillota | Bacilli | Bacillales | Listeriaceae | Listeria | Listeria monocytogenes | pathogenic | p | 2 | 7 | 12 | 33.5 | 2 | nature | soil | food
1719 | 1733 | 859 | 1711 | Ag | 1 | Staphylococcus aureus | 0 | ATCC 29213 | Chemical synthesis usnig dimethyl-octadecyl-ammonium chloride | MIC | 64 |  |  | 10 | 20 | 15 | spherical | 24 | 58 | water | 25 | 10 | AgNO3 | 50 |  | 7.1 | https://www.sciencedirect.com/science/article/pii/S240584402401291X | 10.1016/j.heliyon.2024.e25260 | 117 | Heliyon | Elsevier BV | 2024 | A scalable route to quaternary ammonium-functionalized AgCl colloidal antimicrobials inhibiting food pathogenic bacteria and biofilms | TRUE | TRUE | gold | TRUE | Xenia | 31,03,25 | 1 | 0 | Requires correction | 1. В статье не 58,3, а 58 --- "...A zeta potential value of 58 ± 3 mV was found for..." ---zeta_potential (mV) |  |  | ['1280'] | Staphylococcus aureus | ATCC 29213 | Prokaryota | Bacteria | Terrabacteria group | Bacillota | Bacilli | Bacillales | Staphylococcaceae | Staphylococcus | Staphylococcus aureus | opportunistic pathogen | p | 18 | 24 | 48 | 37 | 2 | nosocomial | clinical samples (blood, sputum) | skin
1720 | 1734 | 860 | 860 | Ag | 1 | Pseudomonas aeruginosa | 0 | ATCC 27853 | Chemical synthesis usnig dimethyl-octadecyl-ammonium chloride | MIc | 128 |  |  | 10 | 20 | 15 | spherical | 24 | 58 | water | 25 | 10 | AgNO3 | 50 |  | 7.1 | https://www.sciencedirect.com/science/article/pii/S240584402401291X | 10.1016/j.heliyon.2024.e25260 | 117 | Heliyon | Elsevier BV | 2024 | A scalable route to quaternary ammonium-functionalized AgCl colloidal antimicrobials inhibiting food pathogenic bacteria and biofilms | TRUE | TRUE | gold | FALSE | [8 empty] | ['287'] | Pseudomonas aeruginosa | ATCC 27853 | Prokaryota | Bacteria |  | Pseudomonadota | Gammaproteobacteria | Pseudomonadales | Pseudomonadaceae | Pseudomonas | Pseudomonas aeruginosa | opportunistic pathogen | n | 4 | 8 | 12 | 37 | 2 | nosocomial | clinical samples (sputum, urine) | clinical samples (wound swabs)
1721 | 1735 | 861 | 861 | Ag | 1 | Staphylococcus aureus | 0 |  | Green synthesis using Spirogyra varians | MIC | 0.5 |  |  | 35 | 35 | 35 | quasi-spherical | 24 |  | water (distilled) | 4 | 10 | AgNO3 | 1 |  |  | https://www.sciencedirect.com/science/article/pii/S1319610314001586 | 10.1016/j.jscs.2014.10.004 | 118 | Journal of Saudi Chemical Society | Springer Science and Business Media LLC | 2014 | Sustainable synthesis of silver nanoparticles using macroalgae Spirogyra varians and analysis of their antibacterial activity | TRUE | TRUE | gold | FALSE | [8 empty] | ['1280'] | Staphylococcus aureus |  | Prokaryota | Bacteria | Terrabacteria group | Bacillota | Bacilli | Bacillales | Staphylococcaceae | Staphylococcus | Staphylococcus aureus | pathogenic | p | 4 | 8 | 24 | 37 | 2 | human | skin | nasopharynx
1722 | 1736 | 862 | 862 | Ag | 1 | Bacillus cereus | 0 |  | Green synthesis using Spirogyra varians | MIC | 0.25 |  |  | 35 | 35 | 35 | quasi-spherical | 24 |  | water (distilled) | 4 | 10 | AgNO3 | 1 |  |  | https://www.sciencedirect.com/science/article/pii/S1319610314001586 | 10.1016/j.jscs.2014.10.004 | 118 | Journal of Saudi Chemical Society | Springer Science and Business Media LLC | 2014 | Sustainable synthesis of silver nanoparticles using macroalgae Spirogyra varians and analysis of their antibacterial activity | TRUE | TRUE | gold | FALSE | [8 empty] | ['1396'] | Bacillus cereus |  | Prokaryota | Bacteria | Terrabacteria group | Bacillota | Bacilli | Bacillales | Bacillaceae | Bacillus | Bacillus cereus | pathogenic | p | 4 | 10 | 16 | 33.5 | 2 | nature | soil | plants
1723 | 1737 | 863 | 863 | Ag | 1 | Salmonella enterica subsp. enterica serovar Typhimurium | 0 |  | Green synthesis using Spirogyra varians | MIC | 0.5 |  |  | 35 | 35 | 35 | quasi-spherical | 24 |  | water (distilled) | 4 | 10 | AgNO3 | 1 |  |  | https://www.sciencedirect.com/science/article/pii/S1319610314001586 | 10.1016/j.jscs.2014.10.004 | 118 | Journal of Saudi Chemical Society | Springer Science and Business Media LLC | 2014 | Sustainable synthesis of silver nanoparticles using macroalgae Spirogyra varians and analysis of their antibacterial activity | TRUE | TRUE | gold | FALSE | [8 empty] | ['90371'] | Salmonella typhimurium |  | Prokaryota | Bacteria |  | Pseudomonadota | Gammaproteobacteria | Enterobacterales | Enterobacteriaceae | Salmonella | Salmonella enterica subsp. enterica serovar Typhimurium | pathogenic | n | 4 | 7 | 12 | 37 | 2 | human | meat | clinical samples (blood, stool, urine)
1724 | 1738 | 864 | 864 | Ag | 1 | Escherichia coli | 0 |  | Green synthesis using Spirogyra varians | MIC | 0.25 |  |  | 35 | 35 | 35 | quasi-spherical | 24 |  | water (distilled) | 4 | 10 | AgNO3 | 1 |  |  | https://www.sciencedirect.com/science/article/pii/S1319610314001586 | 10.1016/j.jscs.2014.10.004 | 118 | Journal of Saudi Chemical Society | Springer Science and Business Media LLC | 2014 | Sustainable synthesis of silver nanoparticles using macroalgae Spirogyra varians and analysis of their antibacterial activity | TRUE | TRUE | gold | FALSE | [8 empty] | ['562'] | Escherichia coli |  | Prokaryota | Bacteria |  | Pseudomonadota | Gammaproteobacteria | Enterobacterales | Enterobacteriaceae | Escherichia | Escherichia coli | opportunistic pathogen | n | 1.5 | 4 | 24 | 37 | 1 | human | guts | mouth
1725 | 1739 | 865 | 1713 | Ag | 1 | Listeria monocytogenes | 0 |  | Green synthesis using Spirogyra varians | MIC | 0.5 |  |  | 35 | 35 | 35 | quasi-spherical | 24 |  | water (distilled) | 4 | 10 | AgNO3 | 1 |  |  | https://www.sciencedirect.com/science/article/pii/S1319610314001586 | 10.1016/j.jscs.2014.10.004 | 118 | Journal of Saudi Chemical Society | Springer Science and Business Media LLC | 2014 | Sustainable synthesis of silver nanoparticles using macroalgae Spirogyra varians and analysis of their antibacterial activity | TRUE | TRUE | gold | TRUE | Xenia | 31,03,25 | 1 | 0 | Requires correction | 1. В статье указан не 2016, а 2014 год --- year 2. Solvent for extract -----В статье -- distilled water 3. np_size_min (nm) - нет такого значения в статье или range с таким значениями тоже нет 4. в колонках np_size_max (nm) np_size_avg (nm) -- содержат значения, которые XRD и SEM указывают как средние |  |  | ['1639'] | Listeria monocytogenes |  | Prokaryota | Bacteria |  | Bacillota | Bacilli | Bacillales | Listeriaceae | Listeria | Listeria monocytogenes | pathogenic | p | 2 | 7 | 12 | 33.5 | 2 | nature | soil | food
1726 | 1740 | 866 | 866 | Ag | 1 | Pseudomonas aeruginosa | 0 |  | Green synthesis using Spirogyra varians | MIC | 0.5 |  |  | 35 | 35 | 35 | quasi-spherical | 24 |  | water (distilled) | 4 | 10 | AgNO3 | 1 |  |  | https://www.sciencedirect.com/science/article/pii/S1319610314001586 | 10.1016/j.jscs.2014.10.004 | 118 | Journal of Saudi Chemical Society | Springer Science and Business Media LLC | 2014 | Sustainable synthesis of silver nanoparticles using macroalgae Spirogyra varians and analysis of their antibacterial activity | TRUE | TRUE | gold | FALSE | [8 empty] | ['287'] | Pseudomonas aeruginosa |  | Prokaryota | Bacteria |  | Pseudomonadota | Gammaproteobacteria | Pseudomonadales | Pseudomonadaceae | Pseudomonas | Pseudomonas aeruginosa | opportunistic pathogen | n | 4 | 8 | 12 | 37 | 2 | nosocomial | clinical samples (sputum, urine) | clinical samples (wound swabs)
1727 | 1741 | 867 | 1722 | Ag | 1 | Klebsiella pneumoniae | 0 |  | Green synthesis using Spirogyra varians | MIC | 0.5 |  |  | 35 | 35 | 35 | quasi-spherical | 24 |  | water (distilled) | 4 | 10 | AgNO3 | 1 |  |  | https://www.sciencedirect.com/science/article/pii/S1319610314001586 | 10.1016/j.jscs.2014.10.004 | 118 | Journal of Saudi Chemical Society | Springer Science and Business Media LLC | 2014 | Sustainable synthesis of silver nanoparticles using macroalgae Spirogyra varians and analysis of their antibacterial activity | TRUE | TRUE | gold | TRUE | Xenia | 31,03,25 | 1 | 0 | Requires correction | 1. В статье указан не 2016, а 2014 год --- year 2. Solvent for extract -----В статье -- distilled water 3. np_size_min (nm) - нет такого значения в статье или range с таким значениями тоже нет 4. в колонках np_size_max (nm) np_size_avg (nm) -- содержат значения, которые XRD и SEM указывают как средние |  |  | ['573'] | Klebsiella pneumoniae |  | Prokaryota | Bacteria |  | Pseudomonadota | Gammaproteobacteria | Enterobacterales | Enterobacteriaceae | Klebsiella | Klebsiella pneumoniae | opportunistic pathogen | n | 3 | 12 | 24 | 37 | 2 | nosocomial | lungs | clinical samples (blood, wound swabs)
1728 | 1742 | 868 | 868 | Ag | 1 | Staphylococcus aureus | 0 |  | Green synthesis using Spirogyra varians | MBC | 1 |  |  | 35 | 35 | 35 | quasi-spherical | 24 |  | water (distilled) | 4 | 10 | AgNO3 | 1 |  |  | https://www.sciencedirect.com/science/article/pii/S1319610314001586 | 10.1016/j.jscs.2014.10.004 | 118 | Journal of Saudi Chemical Society | Springer Science and Business Media LLC | 2014 | Sustainable synthesis of silver nanoparticles using macroalgae Spirogyra varians and analysis of their antibacterial activity | TRUE | TRUE | gold | FALSE | [8 empty] | ['1280'] | Staphylococcus aureus |  | Prokaryota | Bacteria | Terrabacteria group | Bacillota | Bacilli | Bacillales | Staphylococcaceae | Staphylococcus | Staphylococcus aureus | pathogenic | p | 4 | 8 | 24 | 37 | 2 | human | skin | nasopharynx
1729 | 1743 | 869 | 1725 | Ag | 1 | Bacillus cereus | 0 |  | Green synthesis using Spirogyra varians | MBC | 0.5 |  |  | 35 | 35 | 35 | quasi-spherical | 24 |  | water (distilled) | 4 | 10 | AgNO3 | 1 |  |  | https://www.sciencedirect.com/science/article/pii/S1319610314001586 | 10.1016/j.jscs.2014.10.004 | 118 | Journal of Saudi Chemical Society | Springer Science and Business Media LLC | 2014 | Sustainable synthesis of silver nanoparticles using macroalgae Spirogyra varians and analysis of their antibacterial activity | TRUE | TRUE | gold | TRUE | Xenia | 31,03,25 | 1 | 0 | Requires correction | 1. В статье указан не 2016, а 2014 год --- year 2. Solvent for extract -----В статье -- distilled water 3. np_size_min (nm) - нет такого значения в статье или range с таким значениями тоже нет 4. в колонках np_size_max (nm) np_size_avg (nm) -- содержат значения, которые XRD и SEM указывают как средние |  |  | ['1396'] | Bacillus cereus |  | Prokaryota | Bacteria | Terrabacteria group | Bacillota | Bacilli | Bacillales | Bacillaceae | Bacillus | Bacillus cereus | pathogenic | p | 4 | 10 | 16 | 33.5 | 2 | nature | soil | plants
1730 | 1744 | 870 | 870 | Ag | 1 | Salmonella enterica subsp. enterica serovar Typhimurium | 0 |  | Green synthesis using Spirogyra varians | MBC | 1 |  |  | 35 | 35 | 35 | quasi-spherical | 24 |  | water (distilled) | 4 | 10 | AgNO3 | 1 |  |  | https://www.sciencedirect.com/science/article/pii/S1319610314001586 | 10.1016/j.jscs.2014.10.004 | 118 | Journal of Saudi Chemical Society | Springer Science and Business Media LLC | 2014 | Sustainable synthesis of silver nanoparticles using macroalgae Spirogyra varians and analysis of their antibacterial activity | TRUE | TRUE | gold | FALSE | [8 empty] | ['90371'] | Salmonella typhimurium |  | Prokaryota | Bacteria |  | Pseudomonadota | Gammaproteobacteria | Enterobacterales | Enterobacteriaceae | Salmonella | Salmonella enterica subsp. enterica serovar Typhimurium | pathogenic | n | 4 | 7 | 12 | 37 | 2 | human | meat | clinical samples (blood, stool, urine)
1731 | 1745 | 871 | 871 | Ag | 1 | Escherichia coli | 0 |  | Green synthesis using Spirogyra varians | MBC | 0.25 |  |  | 35 | 35 | 35 | quasi-spherical | 24 |  | water (distilled) | 4 | 10 | AgNO3 | 1 |  |  | https://www.sciencedirect.com/science/article/pii/S1319610314001586 | 10.1016/j.jscs.2014.10.004 | 118 | Journal of Saudi Chemical Society | Springer Science and Business Media LLC | 2014 | Sustainable synthesis of silver nanoparticles using macroalgae Spirogyra varians and analysis of their antibacterial activity | TRUE | TRUE | gold | FALSE | [8 empty] | ['562'] | Escherichia coli |  | Prokaryota | Bacteria |  | Pseudomonadota | Gammaproteobacteria | Enterobacterales | Enterobacteriaceae | Escherichia | Escherichia coli | opportunistic pathogen | n | 1.5 | 4 | 24 | 37 | 1 | human | guts | mouth
1732 | 1746 | 872 | 872 | Ag | 1 | Listeria monocytogenes | 0 |  | Green synthesis using Spirogyra varians | MBC | 1 |  |  | 35 | 35 | 35 | quasi-spherical | 24 |  | water (distilled) | 4 | 10 | AgNO3 | 1 |  |  | https://www.sciencedirect.com/science/article/pii/S1319610314001586 | 10.1016/j.jscs.2014.10.004 | 118 | Journal of Saudi Chemical Society | Springer Science and Business Media LLC | 2014 | Sustainable synthesis of silver nanoparticles using macroalgae Spirogyra varians and analysis of their antibacterial activity | TRUE | TRUE | gold | FALSE | [8 empty] | ['1639'] | Listeria monocytogenes |  | Prokaryota | Bacteria |  | Bacillota | Bacilli | Bacillales | Listeriaceae | Listeria | Listeria monocytogenes | pathogenic | p | 2 | 7 | 12 | 33.5 | 2 | nature | soil | food
1733 | 1747 | 873 | 873 | Ag | 1 | Pseudomonas aeruginosa | 0 |  | Green synthesis using Spirogyra varians | MBC | 0.5 |  |  | 35 | 35 | 35 | quasi-spherical | 24 |  | water (distilled) | 4 | 10 | AgNO3 | 1 |  |  | https://www.sciencedirect.com/science/article/pii/S1319610314001586 | 10.1016/j.jscs.2014.10.004 | 118 | Journal of Saudi Chemical Society | Springer Science and Business Media LLC | 2014 | Sustainable synthesis of silver nanoparticles using macroalgae Spirogyra varians and analysis of their antibacterial activity | TRUE | TRUE | gold | FALSE | [8 empty] | ['287'] | Pseudomonas aeruginosa |  | Prokaryota | Bacteria |  | Pseudomonadota | Gammaproteobacteria | Pseudomonadales | Pseudomonadaceae | Pseudomonas | Pseudomonas aeruginosa | opportunistic pathogen | n | 4 | 8 | 12 | 37 | 2 | nosocomial | clinical samples (sputum, urine) | clinical samples (wound swabs)
1734 | 1748 | 874 | 874 | Ag | 1 | Klebsiella pneumoniae | 0 |  | Green synthesis using Spirogyra varians | MBC | 1 |  |  | 35 | 35 | 35 | quasi-spherical | 24 |  | water (distilled) | 4 | 10 | AgNO3 | 1 |  |  | https://www.sciencedirect.com/science/article/pii/S1319610314001586 | 10.1016/j.jscs.2014.10.004 | 118 | Journal of Saudi Chemical Society | Springer Science and Business Media LLC | 2014 | Sustainable synthesis of silver nanoparticles using macroalgae Spirogyra varians and analysis of their antibacterial activity | TRUE | TRUE | gold | FALSE | [8 empty] | ['573'] | Klebsiella pneumoniae |  | Prokaryota | Bacteria |  | Pseudomonadota | Gammaproteobacteria | Enterobacterales | Enterobacteriaceae | Klebsiella | Klebsiella pneumoniae | opportunistic pathogen | n | 3 | 12 | 24 | 37 | 2 | nosocomial | lungs | clinical samples (blood, wound swabs)
1735 | 1749 | 875 | 875 | Ag | 1 | Escherichia coli | 0 | ATCC 25922 | Chemical synthesis using NDs | MIC | 1.32 |  |  | 1.63 | 4.59 | 3.11 | quasi-spherical |  |  | sodium dodecyl sulfate |  | 10 | AgNO3 | 2 |  |  | https://www.sciencedirect.com/science/article/pii/S2405844024065319 | 10.1016/j.heliyon.2024.e30500 | 119 | Heliyon | Elsevier BV | 2024 | Synergistic effect of Silver-Nanodiamond composite as an efficient antibacterial agent against E. coli and S. aureus | TRUE | TRUE | gold | FALSE | [8 empty] | ['562'] | Escherichia coli | ATCC 25922 | Prokaryota | Bacteria |  | Pseudomonadota | Gammaproteobacteria | Enterobacterales | Enterobacteriaceae | Escherichia | Escherichia coli | non-pathogenic | n | 1.5 | 2 | 4 | 37 | 1 | human | guts | mouth
1736 | 1750 | 876 | 876 | Ag | 1 | Staphylococcus aureus | 0 | ATCC 25923 | Chemical synthesis using NDs | MIC | 84.25 |  |  | 1.63 | 4.59 | 3.11 | quasi-spherical |  |  | sodium dodecyl sulfate |  | 10 | AgNO3 | 2 |  |  | https://www.sciencedirect.com/science/article/pii/S2405844024065319 | 10.1016/j.heliyon.2024.e30500 | 119 | Heliyon | Elsevier BV | 2024 | Synergistic effect of Silver-Nanodiamond composite as an efficient antibacterial agent against E. coli and S. aureus | TRUE | TRUE | gold | FALSE | [8 empty] | ['1280'] | Staphylococcus aureus | ATCC 25923 | Prokaryota | Bacteria | Terrabacteria group | Bacillota | Bacilli | Bacillales | Staphylococcaceae | Staphylococcus | Staphylococcus aureus | pathogenic | p | 6 | 24 | 48 | 37 | 2 | human | skin | nasopharynx
1737 | 1751 | 877 | 1728 | Ag | 1 | Escherichia coli | 0 | ATCC 25922 | Chemical synthesis using NDs | MIC | 1.33 |  |  | 1.16 | 9.62 | 5.39 | quasi-spherical |  |  | water |  | 10 | AgNO3 | 2 |  |  | https://www.sciencedirect.com/science/article/pii/S2405844024065319 | 10.1016/j.heliyon.2024.e30500 | 119 | Heliyon | Elsevier BV | 2024 | Synergistic effect of Silver-Nanodiamond composite as an efficient antibacterial agent against E. coli and S. aureus | TRUE | TRUE | gold | TRUE | Xenia | 31,03,25 | 1 | 0 | Requires correction | 1. В статье есть таблица 4 из которой брались данные, но MIC_NP (µg/mL) = 1.33 в ней нет, в тексте также нет этого значения |  |  | ['562'] | Escherichia coli | ATCC 25922 | Prokaryota | Bacteria |  | Pseudomonadota | Gammaproteobacteria | Enterobacterales | Enterobacteriaceae | Escherichia | Escherichia coli | non-pathogenic | n | 1.5 | 2 | 4 | 37 | 1 | human | guts | mouth
1738 | 1752 | 878 | 878 | Ag | 1 | Staphylococcus aureus | 0 | ATCC 25923 | Chemical synthesis using NDs | MIC | 84.75 |  |  | 1.16 | 9.62 | 5.39 | quasi-spherical |  |  | water |  | 10 | AgNO3 | 2 |  |  | https://www.sciencedirect.com/science/article/pii/S2405844024065319 | 10.1016/j.heliyon.2024.e30500 | 119 | Heliyon | Elsevier BV | 2024 | Synergistic effect of Silver-Nanodiamond composite as an efficient antibacterial agent against E. coli and S. aureus | TRUE | TRUE | gold | FALSE | [8 empty] | ['1280'] | Staphylococcus aureus | ATCC 25923 | Prokaryota | Bacteria | Terrabacteria group | Bacillota | Bacilli | Bacillales | Staphylococcaceae | Staphylococcus | Staphylococcus aureus | pathogenic | p | 6 | 24 | 48 | 37 | 2 | human | skin | nasopharynx
1739 | 1753 | 879 | 879 | Ag | 1 | Escherichia coli | 0 | ATCC 25922 | Chemical synthesis using NDs | MIC | 1.33 |  |  | 2 | 11.04 | 6.52 | quasi-spherical |  |  | water |  | 10 | AgNO3 | 2 |  |  | https://www.sciencedirect.com/science/article/pii/S2405844024065319 | 10.1016/j.heliyon.2024.e30500 | 119 | Heliyon | Elsevier BV | 2024 | Synergistic effect of Silver-Nanodiamond composite as an efficient antibacterial agent against E. coli and S. aureus | TRUE | TRUE | gold | FALSE | [8 empty] | ['562'] | Escherichia coli | ATCC 25922 | Prokaryota | Bacteria |  | Pseudomonadota | Gammaproteobacteria | Enterobacterales | Enterobacteriaceae | Escherichia | Escherichia coli | non-pathogenic | n | 1.5 | 2 | 4 | 37 | 1 | human | guts | mouth
1740 | 1754 | 880 | 880 | Ag | 1 | Staphylococcus aureus | 0 | ATCC 25923 | Chemical synthesis using NDs | MIC | 85.38 |  |  | 2 | 11.04 | 6.52 | quasi-spherical |  |  | water |  | 10 | AgNO3 | 2 |  |  | https://www.sciencedirect.com/science/article/pii/S2405844024065319 | 10.1016/j.heliyon.2024.e30500 | 119 | Heliyon | Elsevier BV | 2024 | Synergistic effect of Silver-Nanodiamond composite as an efficient antibacterial agent against E. coli and S. aureus | TRUE | TRUE | gold | FALSE | [8 empty] | ['1280'] | Staphylococcus aureus | ATCC 25923 | Prokaryota | Bacteria | Terrabacteria group | Bacillota | Bacilli | Bacillales | Staphylococcaceae | Staphylococcus | Staphylococcus aureus | pathogenic | p | 6 | 24 | 48 | 37 | 2 | human | skin | nasopharynx
1741 | 1755 | 881 | 881 | Ag | 1 | Escherichia coli | 0 | ATCC 25922 | Chemical synthesis using NDs | MIC | 1.34 |  |  | 5.66 | 20.96 | 13.31 | quasi-spherical |  |  | water |  | 10 | AgNO3 | 2 |  |  | https://www.sciencedirect.com/science/article/pii/S2405844024065319 | 10.1016/j.heliyon.2024.e30500 | 119 | Heliyon | Elsevier BV | 2024 | Synergistic effect of Silver-Nanodiamond composite as an efficient antibacterial agent against E. coli and S. aureus | TRUE | TRUE | gold | FALSE | [8 empty] | ['562'] | Escherichia coli | ATCC 25922 | Prokaryota | Bacteria |  | Pseudomonadota | Gammaproteobacteria | Enterobacterales | Enterobacteriaceae | Escherichia | Escherichia coli | non-pathogenic | n | 1.5 | 2 | 4 | 37 | 1 | human | guts | mouth
1742 | 1756 | 882 | 882 | Ag | 1 | Staphylococcus aureus | 0 | ATCC 25923 | Chemical synthesis using NDs | MIC | 86.75 |  |  | 5.66 | 20.96 | 13.31 | quasi-spherical |  |  | water |  | 10 | AgNO3 | 2 |  |  | https://www.sciencedirect.com/science/article/pii/S2405844024065319 | 10.1016/j.heliyon.2024.e30500 | 119 | Heliyon | Elsevier BV | 2024 | Synergistic effect of Silver-Nanodiamond composite as an efficient antibacterial agent against E. coli and S. aureus | TRUE | TRUE | gold | FALSE | [8 empty] | ['1280'] | Staphylococcus aureus | ATCC 25923 | Prokaryota | Bacteria | Terrabacteria group | Bacillota | Bacilli | Bacillales | Staphylococcaceae | Staphylococcus | Staphylococcus aureus | pathogenic | p | 6 | 24 | 48 | 37 | 2 | human | skin | nasopharynx
1743 | 1757 | 883 | 1731 | Ag | 1 | Escherichia coli | 0 | ATCC 25922 | Chemical synthesis using NDs | MIC | 0.69 |  |  | 7.55 | 31.35 | 19.45 | quasi-spherical |  |  | water |  | 10 | AgNO3 | 2 |  |  | https://www.sciencedirect.com/science/article/pii/S2405844024065319 | 10.1016/j.heliyon.2024.e30500 | 119 | Heliyon | Elsevier BV | 2024 | Synergistic effect of Silver-Nanodiamond composite as an efficient antibacterial agent against E. coli and S. aureus | TRUE | TRUE | gold | TRUE | Xenia | 31,03,25 | 0 | 0 | Verified |  |  |  | ['562'] | Escherichia coli | ATCC 25922 | Prokaryota | Bacteria |  | Pseudomonadota | Gammaproteobacteria | Enterobacterales | Enterobacteriaceae | Escherichia | Escherichia coli | non-pathogenic | n | 1.5 | 2 | 4 | 37 | 1 | human | guts | mouth
1744 | 1758 | 884 | 884 | Ag | 1 | Staphylococcus aureus | 0 | ATCC 25923 | Chemical synthesis using NDs | MIC | 44.12 |  |  | 7.55 | 31.35 | 19.45 | quasi-spherical |  |  | water |  | 10 | AgNO3 | 2 |  |  | https://www.sciencedirect.com/science/article/pii/S2405844024065319 | 10.1016/j.heliyon.2024.e30500 | 119 | Heliyon | Elsevier BV | 2024 | Synergistic effect of Silver-Nanodiamond composite as an efficient antibacterial agent against E. coli and S. aureus | TRUE | TRUE | gold | FALSE | [8 empty] | ['1280'] | Staphylococcus aureus | ATCC 25923 | Prokaryota | Bacteria | Terrabacteria group | Bacillota | Bacilli | Bacillales | Staphylococcaceae | Staphylococcus | Staphylococcus aureus | pathogenic | p | 6 | 24 | 48 | 37 | 2 | human | skin | nasopharynx
1745 | 1759 | 885 | 885 | Ag | 0 | Shigella boydii | 0 |  | Green synthesis using Spondias pinnata bark | MIC | 3 |  |  | 26.5 | 67.9 | 47.2 | spherical | 24 |  | water (deionized) | 80 | 15 | AgNO3 | 1000 |  |  | https://www.sciencedirect.com/science/article/pii/S2772753X24001059 | 10.1016/j.focha.2024.100709 | 120 | Food Chemistry Advances | Elsevier BV | 2024 | Antibacterial, antioxidant, and anticancer effects of green synthesized silver/silver chloride nanoparticles using Spondias pinnata bark extract | TRUE | TRUE | gold | FALSE | [8 empty] | ['621'] | Shigella boydii |  | Prokaryota | Bacteria |  | Pseudomonadota | Gammaproteobacteria | Enterobacterales | Enterobacteriaceae | Shigella | Shigella boydii | pathogenic | n | 8 | 18 | 48 | 37 | 2 | human | guts | clinical samples (stool)
1746 | 1760 | 886 | 886 | Ag | 0 | Escherichia coli | 0 |  | Green synthesis using Spondias pinnata bark | MIC | 6 |  |  | 26.5 | 67.9 | 47.2 | spherical | 24 |  | water (deionized) | 80 | 15 | AgNO3 | 1000 |  |  | https://www.sciencedirect.com/science/article/pii/S2772753X24001059 | 10.1016/j.focha.2024.100709 | 120 | Food Chemistry Advances | Elsevier BV | 2024 | Antibacterial, antioxidant, and anticancer effects of green synthesized silver/silver chloride nanoparticles using Spondias pinnata bark extract | TRUE | TRUE | gold | FALSE | [8 empty] | ['562'] | Escherichia coli |  | Prokaryota | Bacteria |  | Pseudomonadota | Gammaproteobacteria | Enterobacterales | Enterobacteriaceae | Escherichia | Escherichia coli | opportunistic pathogen | n | 1.5 | 4 | 24 | 37 | 1 | human | guts | mouth
1747 | 1761 | 887 | 1734 | Ag | 0 | Shigella dysenteriae | 0 |  | Green synthesis using Spondias pinnata bark | MIC | 12 |  |  | 26.5 | 67.9 | 47.2 | spherical | 24 |  | water (deionized) | 80 | 15 | AgNO3 | 1000 |  |  | https://www.sciencedirect.com/science/article/pii/S2772753X24001059 | 10.1016/j.focha.2024.100709 | 120 | Food Chemistry Advances | Elsevier BV | 2024 | Antibacterial, antioxidant, and anticancer effects of green synthesized silver/silver chloride nanoparticles using Spondias pinnata bark extract | TRUE | TRUE | gold | TRUE | Xenia | 31,03,25 | 1 | 0 | Requires correction | 1. solvent - нет записи о distilled, в статье --- water (distilled) |  |  | ['622'] | Shigella dysenteriae |  | Prokaryota | Bacteria |  | Pseudomonadota | Gammaproteobacteria | Enterobacterales | Enterobacteriaceae | Shigella | Shigella dysenteriae | pathogenic | n | 6 | 12 | 24 | 37 | 3 | human | guts | clinical samples (stool)
1748 | 1762 | 888 | 888 | Ag | 0 | Staphylococcus aureus | 0 |  | Green synthesis using Spondias pinnata bark | MIC | 3 |  |  | 26.5 | 67.9 | 47.2 | spherical | 24 |  | water (deionized) | 80 | 15 | AgNO3 | 1000 |  |  | https://www.sciencedirect.com/science/article/pii/S2772753X24001059 | 10.1016/j.focha.2024.100709 | 120 | Food Chemistry Advances | Elsevier BV | 2024 | Antibacterial, antioxidant, and anticancer effects of green synthesized silver/silver chloride nanoparticles using Spondias pinnata bark extract | TRUE | TRUE | gold | FALSE | [8 empty] | ['1280'] | Staphylococcus aureus |  | Prokaryota | Bacteria | Terrabacteria group | Bacillota | Bacilli | Bacillales | Staphylococcaceae | Staphylococcus | Staphylococcus aureus | pathogenic | p | 4 | 8 | 24 | 37 | 2 | human | skin | nasopharynx
1749 | 1763 | 889 | 889 | Ag | 0 | Bacillus cereus | 0 | ATCC 10876 | Green synthesis using Citrus unshiu fruit peel | MIC | 31.25 |  |  | 15 | 40 | 23 | spherical | 5 | -24.6 | water (distilled) | 60 | 15 | AgNO3 |  | 113.17 |  | https://www.sciencedirect.com/science/article/pii/S2405665024000490?via%3Dihub | 10.1016/j.emcon.2024.100348 | 121 | Emerging Contaminants | Elsevier BV | 2024 | Antibacterial and cytotoxicity activity of green synthesized silver nanoparticles using aqueous extract of naartjie (Citrus unshiu) fruit peels | TRUE | TRUE | gold | FALSE | [8 empty] | ['1396'] | Bacillus cereus | ATCC 10876 | Prokaryota | Bacteria | Terrabacteria group | Bacillota | Bacilli | Bacillales | Bacillaceae | Bacillus | Bacillus cereus | pathogenic | p | 6 | 9 | 24 | 33.5 | 2 | nature | soil | food
1750 | 1764 | 890 | 890 | Ag | 0 | Staphylococcus aureus | 0 | ATCC 25923 | Green synthesis using Citrus unshiu fruit peel | MIC | 31.25 |  |  | 15 | 40 | 23 | spherical | 5 | -24.6 | water (distilled) | 60 | 15 | AgNO3 |  | 113.17 |  | https://www.sciencedirect.com/science/article/pii/S2405665024000490?via%3Dihub | 10.1016/j.emcon.2024.100348 | 121 | Emerging Contaminants | Elsevier BV | 2024 | Antibacterial and cytotoxicity activity of green synthesized silver nanoparticles using aqueous extract of naartjie (Citrus unshiu) fruit peels | TRUE | TRUE | gold | FALSE | [8 empty] | ['1280'] | Staphylococcus aureus | ATCC 25923 | Prokaryota | Bacteria | Terrabacteria group | Bacillota | Bacilli | Bacillales | Staphylococcaceae | Staphylococcus | Staphylococcus aureus | pathogenic | p | 6 | 24 | 48 | 37 | 2 | human | skin | nasopharynx
1751 | 1765 | 891 | 1736 | Ag | 0 | Escherichia coli | 0 | ATCC 25922 | Green synthesis using Citrus unshiu fruit peel | MIC | 250 |  |  | 15 | 40 | 23 | spherical | 5 | -24.6 | water (distilled) | 60 | 15 | AgNO3 |  | 113.17 |  | https://www.sciencedirect.com/science/article/pii/S2405665024000490?via%3Dihub | 10.1016/j.emcon.2024.100348 | 121 | Emerging Contaminants | Elsevier BV | 2024 | Antibacterial and cytotoxicity activity of green synthesized silver nanoparticles using aqueous extract of naartjie (Citrus unshiu) fruit peels | TRUE | TRUE | gold | TRUE | Xenia | 31,03,25 | 0 | 0 | Verified |  |  |  | ['562'] | Escherichia coli | ATCC 25922 | Prokaryota | Bacteria |  | Pseudomonadota | Gammaproteobacteria | Enterobacterales | Enterobacteriaceae | Escherichia | Escherichia coli | non-pathogenic | n | 1.5 | 2 | 4 | 37 | 1 | human | guts | mouth
1752 | 1766 | 892 | 903 | Ag | 0 | Salmonella enterica subsp. enterica serovar Typhimurium | 0 | ATCC 39183 | Green synthesis using Citrus unshiu fruit peel | MIC | 250 |  |  | 15 | 40 | 23 | spherical | 5 | -24.6 | water (distilled) | 60 | 15 | AgNO3 |  | 113.17 |  | https://www.sciencedirect.com/science/article/pii/S2405665024000490?via%3Dihub | 10.1016/j.emcon.2024.100348 | 121 | Emerging Contaminants | Elsevier BV | 2024 | Antibacterial and cytotoxicity activity of green synthesized silver nanoparticles using aqueous extract of naartjie (Citrus unshiu) fruit peels | TRUE | TRUE | gold | FALSE | [8 empty] | ['90371'] | Salmonella typhimurium | ATCC 39183 | Prokaryota | Bacteria |  | Pseudomonadota | Gammaproteobacteria | Enterobacterales | Enterobacteriaceae | Salmonella | Salmonella enterica subsp. enterica serovar Typhimurium | pathogenic | n | 8 | 12 | 24 | 37 | 2 | nosocomial | clinical samples (blood, stool) | clinical samples (sputum, urine)
1753 | 1767 | 893 | 904 | Ag | 0 | Acidovorax avenae subsp. avenae | 0 |  | Green synthesis using Amycolatopsis tucumanensis | MIC | 20 |  |  |  |  | 35 | spherical | 24 | -48.2 |  | 25 | 15 | AgNO3 |  | 35 | 7 | https://www.sciencedirect.com/science/article/pii/S2405844022007605?via%3Dihub | 10.1016/j.heliyon.2022.e09474 | 122 | Heliyon | Elsevier BV | 2022 | Evaluation PD-L1, CD8 and CD20 as early predictor and tracking markers for breast cancer (BC) in Egypt | TRUE | TRUE | gold | FALSE | [8 empty] | ['80867'] | Acidovorax avenae subsp. avenae |  | Prokaryota | Bacteria |  | Proteobacteria | Betaproteobacteria | Burkholderiales | Comamonadaceae | Acidovorax | Acidovorax avenae | pathogenic | n | 24 | 48 | 72 | 29 | 1 | nature | soil | plants
1754 | 1768 | 3138 | 3139 | Ag | 0 | Acidovorax avenae subsp. avenae | 0 |  | Biosynthesis using fungal filtrate the heavy metal resistant strain Amycolatopsis tucumanensis | ZOI |  | 8 | 11 | 35 | 35 | 35 | spherical | 24 | -48.2 |  | 25 | 15 | AgNO3 |  | 35 |  | https://www.sciencedirect.com/science/article/pii/S2405844022007605?via%3Dihub#appsec1 | 10.1016/j.heliyon.2022.e09472 | 122 | Heliyon | Elsevier BV | 2022 | Silver nanoparticles synthesized by the heavy metal resistant strain Amycolatopsis tucumanensis and its application in controlling red strip disease in sugarcane | TRUE | TRUE | gold | FALSE | [8 empty] | ['80867'] | Acidovorax avenae subsp. avenae |  | Prokaryota | Bacteria |  | Proteobacteria | Betaproteobacteria | Burkholderiales | Comamonadaceae | Acidovorax | Acidovorax avenae | pathogenic | n | 24 | 48 | 72 | 29 | 1 | nature | soil | plants
1755 | 1769 | 3139 | 1741 | Ag | 0 | Acidovorax avenae subsp. avenae | 0 |  | Biosynthesis using fungal filtrate the heavy metal resistant strain Amycolatopsis tucumanensis | ZOI |  | 40 | 14 | 35 | 35 | 35 | spherical | 24 | -48.2 |  | 25 | 15 | AgNO3 |  | 35 |  | https://www.sciencedirect.com/science/article/pii/S2405844022007605?via%3Dihub#appsec2 | 10.1016/j.heliyon.2022.e09472 | 122 | Heliyon | Elsevier BV | 2022 | Silver nanoparticles synthesized by the heavy metal resistant strain Amycolatopsis tucumanensis and its application in controlling red strip disease in sugarcane | TRUE | TRUE | gold | TRUE | Xenia | 31,03,25 | 0 | 0 | Verified |  |  |  | ['80867'] | Acidovorax avenae subsp. avenae |  | Prokaryota | Bacteria |  | Proteobacteria | Betaproteobacteria | Burkholderiales | Comamonadaceae | Acidovorax | Acidovorax avenae | pathogenic | n | 24 | 48 | 72 | 29 | 1 | nature | soil | plants
1756 | 1770 | 3140 | 3141 | Ag | 0 | Acidovorax avenae subsp. avenae | 0 |  | Biosynthesis using fungal filtrate the heavy metal resistant strain Amycolatopsis tucumanensis | ZOI |  | 80 | 18.5 | 35 | 35 | 35 | spherical | 24 | -48.2 |  | 25 | 15 | AgNO3 |  | 35 |  | https://www.sciencedirect.com/science/article/pii/S2405844022007605?via%3Dihub#appsec3 | 10.1016/j.heliyon.2022.e09472 | 122 | Heliyon | Elsevier BV | 2022 | Silver nanoparticles synthesized by the heavy metal resistant strain Amycolatopsis tucumanensis and its application in controlling red strip disease in sugarcane | TRUE | TRUE | gold | FALSE | [8 empty] | ['80867'] | Acidovorax avenae subsp. avenae |  | Prokaryota | Bacteria |  | Proteobacteria | Betaproteobacteria | Burkholderiales | Comamonadaceae | Acidovorax | Acidovorax avenae | pathogenic | n | 24 | 48 | 72 | 29 | 1 | nature | soil | plants
1757 | 1771 | 894 | 905 | Ag | 0 | Escherichia coli | 0 | ATCC 8739 | Chemical synthesis | MIC | 12.5 |  |  | 17.1 | 24.5 | 20.8 | spherical |  | 26.3 | water (distilled) | 120 | 15 | AgNO3 | 38.25 | 27.1 |  | https://www.sciencedirect.com/science/article/pii/S2949822823000710 | 10.1016/j.nxmate.2023.100071 | 123 | Next Materials | Elsevier BV | 2024 | Structural and antibacterial evaluation of copper, silver, and bimetallic silver/copper nanoalloys synthesized in chitosan biopolymer | TRUE | TRUE | gold | FALSE | [8 empty] | ['562'] | Escherichia coli | ATCC 8739 | Prokaryota | Bacteria |  | Pseudomonadota | Gammaproteobacteria | Enterobacterales | Enterobacteriaceae | Escherichia | Escherichia coli | pathogenic | n | 4 | 8 | 12 | 37 | 1 | human | guts | mouth
1758 | 1772 | 895 | 1745 | Ag | 0 | Staphylococcus aureus | 0 | ATCC 6538 | Chemical synthesis | MIC | 25 |  |  | 17.1 | 24.5 | 20.8 | spherical |  | 26.3 | water (distilled) | 150 | 15 | AgNO3 | 38.25 | 27.1 |  | https://www.sciencedirect.com/science/article/pii/S2949822823000710 | 10.1016/j.nxmate.2023.100071 | 123 | Next Materials | Elsevier BV | 2024 | Structural and antibacterial evaluation of copper, silver, and bimetallic silver/copper nanoalloys synthesized in chitosan biopolymer | TRUE | TRUE | gold | TRUE | Xenia | 31,03,25 | 1 | 0 | Requires correction | 1. Кажется колонки np_size_min (nm) np_size_max (nm) заполнены неправильно в статье "...diameter ranging from 15 to 30 nm and a mean diameter of 20.8 nm..." 2. Не нашла такой температуры в статье а в датасете написано --- Temperature for extract, C --- 150. Скорее всего это опечатка и там должно быть 50 C? Нет? |  |  | ['1280'] | Staphylococcus aureus |  | Prokaryota | Bacteria | Terrabacteria group | Bacillota | Bacilli | Bacillales | Staphylococcaceae | Staphylococcus | Staphylococcus aureus | pathogenic | p | 4 | 8 | 24 | 37 | 2 | human | skin | nasopharynx
1759 | 1773 | 896 | 907 | Ag | 0 | Escherichia coli | 0 | ATCC 25922 | Green synthesis using Brillantaisia patula | MIC | 9.375 |  |  |  |  | 45 | spherical | 24 |  | water (distilled) | 100 | 15 | AgNO3 | 5 |  |  | https://www.sciencedirect.com/science/article/pii/S2405844020313372?via%3Dihub | 10.1016/j.heliyon.2020.e04493 | 124 | Heliyon | Elsevier BV | 2020 | Green synthesis of antimicrobial silver nanoparticles using aqueous leaf extracts from three Congolese plant species (Brillantaisia patula, Crossopteryx febrifuga and Senna siamea) | TRUE | TRUE | gold | FALSE | [8 empty] | ['562'] | Escherichia coli | ATCC 25922 | Prokaryota | Bacteria |  | Pseudomonadota | Gammaproteobacteria | Enterobacterales | Enterobacteriaceae | Escherichia | Escherichia coli | non-pathogenic | n | 1.5 | 2 | 4 | 37 | 1 | human | guts | mouth
1760 | 1774 | 897 | 908 | Ag | 0 | Pseudomonas aeruginosa | 0 | ATCC 27853 | Green synthesis using Brillantaisia patula | MIC | 15.75 |  |  |  |  | 45 | spherical | 24 |  | water (distilled) | 100 | 15 | AgNO3 | 5 |  |  | https://www.sciencedirect.com/science/article/pii/S2405844020313372?via%3Dihub | 10.1016/j.heliyon.2020.e04493 | 124 | Heliyon | Elsevier BV | 2020 | Green synthesis of antimicrobial silver nanoparticles using aqueous leaf extracts from three Congolese plant species (Brillantaisia patula, Crossopteryx febrifuga and Senna siamea) | TRUE | TRUE | gold | FALSE | [8 empty] | ['287'] | Pseudomonas aeruginosa | ATCC 27853 | Prokaryota | Bacteria |  | Pseudomonadota | Gammaproteobacteria | Pseudomonadales | Pseudomonadaceae | Pseudomonas | Pseudomonas aeruginosa | opportunistic pathogen | n | 4 | 8 | 12 | 37 | 2 | nosocomial | clinical samples (sputum, urine) | clinical samples (wound swabs)
1761 | 1775 | 898 | 1753 | Ag | 0 | Staphylococcus aureus | 0 | ATCC 25923 | Green synthesis using Brillantaisia patula | MIC | 75 |  |  |  |  | 45 | spherical | 24 |  | water (distilled) | 100 | 15 | AgNO3 | 5 |  |  | https://www.sciencedirect.com/science/article/pii/S2405844020313372?via%3Dihub | 10.1016/j.heliyon.2020.e04493 | 124 | Heliyon | Elsevier BV | 2020 | Green synthesis of antimicrobial silver nanoparticles using aqueous leaf extracts from three Congolese plant species (Brillantaisia patula, Crossopteryx febrifuga and Senna siamea) | TRUE | TRUE | gold | TRUE | Xenia | 31,03,25 | 0 | 0 | Verified |  |  |  | ['1280'] | Staphylococcus aureus | ATCC 25923 | Prokaryota | Bacteria | Terrabacteria group | Bacillota | Bacilli | Bacillales | Staphylococcaceae | Staphylococcus | Staphylococcus aureus | pathogenic | p | 6 | 24 | 48 | 37 | 2 | human | skin | nasopharynx
1762 | 1776 | 899 | 891 | Ag | 0 | Escherichia coli | 0 | ATCC 25922 | Green synthesis using Crossopteryx febrifuga | MIC | 150 |  |  |  |  | 115 | spherical | 24 |  | water (distilled) | 100 | 15 | AgNO3 | 5 |  |  | https://www.sciencedirect.com/science/article/pii/S2405844020313372?via%3Dihub | 10.1016/j.heliyon.2020.e04493 | 124 | Heliyon | Elsevier BV | 2020 | Green synthesis of antimicrobial silver nanoparticles using aqueous leaf extracts from three Congolese plant species (Brillantaisia patula, Crossopteryx febrifuga and Senna siamea) | TRUE | TRUE | gold | FALSE | [8 empty] | ['562'] | Escherichia coli | ATCC 25922 | Prokaryota | Bacteria |  | Pseudomonadota | Gammaproteobacteria | Enterobacterales | Enterobacteriaceae | Escherichia | Escherichia coli | non-pathogenic | n | 1.5 | 2 | 4 | 37 | 1 | human | guts | mouth
1763 | 1777 | 900 | 892 | Ag | 0 | Pseudomonas aeruginosa | 0 | ATCC 27853 | Green synthesis using Crossopteryx febrifuga | MIC | 75 |  |  |  |  | 115 | spherical | 24 |  | water (distilled) | 100 | 15 | AgNO3 | 5 |  |  | https://www.sciencedirect.com/science/article/pii/S2405844020313372?via%3Dihub | 10.1016/j.heliyon.2020.e04493 | 124 | Heliyon | Elsevier BV | 2020 | Green synthesis of antimicrobial silver nanoparticles using aqueous leaf extracts from three Congolese plant species (Brillantaisia patula, Crossopteryx febrifuga and Senna siamea) | TRUE | TRUE | gold | FALSE | [8 empty] | ['287'] | Pseudomonas aeruginosa | ATCC 27853 | Prokaryota | Bacteria |  | Pseudomonadota | Gammaproteobacteria | Pseudomonadales | Pseudomonadaceae | Pseudomonas | Pseudomonas aeruginosa | opportunistic pathogen | n | 4 | 8 | 12 | 37 | 2 | nosocomial | clinical samples (sputum, urine) | clinical samples (wound swabs)
1764 | 1778 | 901 | 893 | Ag | 0 | Staphylococcus aureus | 0 | ATCC 25923 | Green synthesis using Crossopteryx febrifuga | MIC | 300 |  |  |  |  | 115 | spherical | 24 |  | water (distilled) | 100 | 15 | AgNO3 | 5 |  |  | https://www.sciencedirect.com/science/article/pii/S2405844020313372?via%3Dihub | 10.1016/j.heliyon.2020.e04493 | 124 | Heliyon | Elsevier BV | 2020 | Green synthesis of antimicrobial silver nanoparticles using aqueous leaf extracts from three Congolese plant species (Brillantaisia patula, Crossopteryx febrifuga and Senna siamea) | TRUE | TRUE | gold | FALSE | [8 empty] | ['1280'] | Staphylococcus aureus | ATCC 25923 | Prokaryota | Bacteria | Terrabacteria group | Bacillota | Bacilli | Bacillales | Staphylococcaceae | Staphylococcus | Staphylococcus aureus | pathogenic | p | 6 | 24 | 48 | 37 | 2 | human | skin | nasopharynx
1765 | 1779 | 902 | 894 | Ag | 0 | Escherichia coli | 0 | ATCC 25922 | Green synthesis using Senna siamea | MIC | 75 |  |  |  |  | 47 | spherical | 24 |  | water (distilled) | 100 | 15 | AgNO3 | 5 |  |  | https://www.sciencedirect.com/science/article/pii/S2405844020313372?via%3Dihub | 10.1016/j.heliyon.2020.e04493 | 124 | Heliyon | Elsevier BV | 2020 | Green synthesis of antimicrobial silver nanoparticles using aqueous leaf extracts from three Congolese plant species (Brillantaisia patula, Crossopteryx febrifuga and Senna siamea) | TRUE | TRUE | gold | FALSE | [8 empty] | ['562'] | Escherichia coli | ATCC 25922 | Prokaryota | Bacteria |  | Pseudomonadota | Gammaproteobacteria | Enterobacterales | Enterobacteriaceae | Escherichia | Escherichia coli | non-pathogenic | n | 1.5 | 2 | 4 | 37 | 1 | human | guts | mouth
1766 | 1780 | 903 | 1756 | Ag | 0 | Pseudomonas aeruginosa | 0 | ATCC 27853 | Green synthesis using Senna siamea | MIC | 150 |  |  |  |  | 47 | spherical | 24 |  | water (distilled) | 100 | 15 | AgNO3 | 5 |  |  | https://www.sciencedirect.com/science/article/pii/S2405844020313372?via%3Dihub | 10.1016/j.heliyon.2020.e04493 | 124 | Heliyon | Elsevier BV | 2020 | Green synthesis of antimicrobial silver nanoparticles using aqueous leaf extracts from three Congolese plant species (Brillantaisia patula, Crossopteryx febrifuga and Senna siamea) | TRUE | TRUE | gold | TRUE | Xenia | 31,03,25 | 0 | 0 | Verified |  |  |  | ['287'] | Pseudomonas aeruginosa | ATCC 27853 | Prokaryota | Bacteria |  | Pseudomonadota | Gammaproteobacteria | Pseudomonadales | Pseudomonadaceae | Pseudomonas | Pseudomonas aeruginosa | opportunistic pathogen | n | 4 | 8 | 12 | 37 | 2 | nosocomial | clinical samples (sputum, urine) | clinical samples (wound swabs)
1767 | 1781 | 904 | 896 | Ag | 0 | Staphylococcus aureus | 0 | ATCC 25923 | Green synthesis using Senna siamea | MIC | 37.5 |  |  |  |  | 47 | spherical | 24 |  | water (distilled) | 100 | 15 | AgNO3 | 5 |  |  | https://www.sciencedirect.com/science/article/pii/S2405844020313372?via%3Dihub | 10.1016/j.heliyon.2020.e04493 | 124 | Heliyon | Elsevier BV | 2020 | Green synthesis of antimicrobial silver nanoparticles using aqueous leaf extracts from three Congolese plant species (Brillantaisia patula, Crossopteryx febrifuga and Senna siamea) | TRUE | TRUE | gold | FALSE | [8 empty] | ['1280'] | Staphylococcus aureus | ATCC 25923 | Prokaryota | Bacteria | Terrabacteria group | Bacillota | Bacilli | Bacillales | Staphylococcaceae | Staphylococcus | Staphylococcus aureus | pathogenic | p | 6 | 24 | 48 | 37 | 2 | human | skin | nasopharynx
1768 | 1782 | 905 | 897 | Ag | 0 | Escherichia coli | 0 | ATCC 8739 | Green synthesis using paper wasp nest | MIC | 7.5 |  |  | 10 | 75 | 42.5 | spherical | 24 | -46 | water | 110 | 15 | AgNO3 | 1 | 137 |  | https://www.sciencedirect.com/science/article/pii/S2666845923000193 | 10.2741/E848 | 125 | Frontier in Bioscience-Elite | IMR Press | 2019 | Antimicrobial activity of Bacillus subtilis silver nanoparticles | TRUE | TRUE | green | FALSE | [8 empty] | ['562'] | Escherichia coli | ATCC 8739 | Prokaryota | Bacteria |  | Pseudomonadota | Gammaproteobacteria | Enterobacterales | Enterobacteriaceae | Escherichia | Escherichia coli | pathogenic | n | 4 | 8 | 12 | 37 | 1 | human | guts | mouth
1769 | 1783 | 906 | 898 | Ag | 0 | Staphylococcus aureus | 1 | ATCC 6538-R | Green synthesis using paper wasp nest | MIC | 3.75 |  |  | 10 | 75 | 42.5 | spherical | 24 | -47 | water | 110 | 15 | AgNO3 | 1 | 137 |  | https://www.sciencedirect.com/science/article/pii/S2666845923000193 | 10.2741/E848 | 125 | Frontier in Bioscience-Elite | IMR Press | 2019 | Antimicrobial activity of Bacillus subtilis silver nanoparticles | TRUE | TRUE | green | FALSE | [8 empty] | ['1280'] | Staphylococcus aureus | ATCC 6538-R | Prokaryota | Bacteria | Terrabacteria group | Bacillota | Bacilli | Bacillales | Staphylococcaceae | Staphylococcus | Staphylococcus aureus | opportunistic pathogen | p | 18 | 24 | 48 | 37 | 2 | human | skin | nasopharynx
1770 | 1784 | 1568 | 1767 | Ag | 0 | Staphylococcus aureus | 0 | MTCC 39315 | Biosynthesis using bacterial isolate NMS-1 (Bacillus subtilis) | MIC | 12.5 |  |  | 10 | 20 | 15 | cubic | 24 |  | water | 25 | 2880 | AgNO3 | 1 |  |  | https://www.imrpress.com/journal/FBE/11/1/10.2741/E848/htm | 10.2741/E848 | 125 | Frontier in Bioscience-Elite | IMR Press | 2019 | Antimicrobial activity of Bacillus subtilis silver nanoparticles | TRUE | TRUE | green | TRUE | Xenia | 29,03,25 | 0 | 1 | Requires correction | 1. title - спецсимволы � в названии, 2. В папке со статьями под номером 125 загружена не та статья, что указана в doi, а метаданные, что указаны тут не принадлежат статье 125 из папки и принадлежат статье, что открывается по doi, что указана в этой строке |  |  | ['1280'] | Staphylococcus aureus |  | Prokaryota | Bacteria | Terrabacteria group | Bacillota | Bacilli | Bacillales | Staphylococcaceae | Staphylococcus | Staphylococcus aureus | pathogenic | p | 4 | 8 | 24 | 37 | 2 | human | skin | nasopharynx
1771 | 1785 | 1569 | 1570 | Ag | 0 | Streptococcus pyogenes | 0 | MTCC 1924 | Biosynthesis using bacterial isolate NMS-1 (Bacillus subtilis) | MIC | 6.3 |  |  | 10 | 20 | 15 | cubic | 24 |  | water | 25 | 2880 | AgNO3 | 1 |  |  | https://www.imrpress.com/journal/FBE/11/1/10.2741/E848/htm | 10.2741/E848 | 125 | Frontier in Bioscience-Elite | IMR Press | 2019 | Antimicrobial activity of Bacillus subtilis silver nanoparticles | TRUE | TRUE | green | FALSE | [8 empty] | ['1314'] | Streptococcus pyogenes |  | Prokaryota | Bacteria | Terrabacteria group | Bacillota | Bacilli | Lactobacillales | Streptococcaceae | Streptococcus | Streptococcus pyogenes | pathogenic | p | 24 | 36 | 48 | 37 | 2 | human | nasopharynx | skin
1772 | 1786 | 1570 | 1571 | Ag | 0 | Bacillus cereus | 0 | MTCC 441 | Biosynthesis using bacterial isolate NMS-1 (Bacillus subtilis) | MIC | 25 |  |  | 10 | 20 | 15 | cubic | 24 |  | water | 25 | 2880 | AgNO3 | 1 |  |  | https://www.imrpress.com/journal/FBE/11/1/10.2741/E848/htm | 10.2741/E848 | 125 | Frontier in Bioscience-Elite | IMR Press | 2019 | Antimicrobial activity of Bacillus subtilis silver nanoparticles | TRUE | TRUE | green | FALSE | [8 empty] | ['1396'] | Bacillus cereus |  | Prokaryota | Bacteria | Terrabacteria group | Bacillota | Bacilli | Bacillales | Bacillaceae | Bacillus | Bacillus cereus | pathogenic | p | 4 | 10 | 16 | 33.5 | 2 | nature | soil | plants
1773 | 1787 | 1571 | 1769 | Ag | 0 | Streptococcus mutans | 0 | MTCC 497 | Biosynthesis using bacterial isolate NMS-1 (Bacillus subtilis) | MIC | 3.1 |  |  | 10 | 20 | 15 | cubic | 24 |  | water | 25 | 2880 | AgNO3 | 1 |  |  | https://www.imrpress.com/journal/FBE/11/1/10.2741/E848/htm | 10.2741/E848 | 125 | Frontier in Bioscience-Elite | IMR Press | 2019 | Antimicrobial activity of Bacillus subtilis silver nanoparticles | TRUE | TRUE | green | TRUE | Xenia | 29,03,25 | 0 | 1 | Requires correction | 1. title - спецсимволы � в названии, 2. В папке со статьями под номером 125 загружена не та статья, что указана в doi, а метаданные, что указаны тут не принадлежат статье 125 из папки и принадлежат статье, что открывается по doi, что указана в этой строке |  |  | ['1309'] | Streptococcus mutans | MTCC 497 | Prokaryota | Bacteria | Terrabacteria group | Bacillota | Bacilli | Lactobacillales | Streptococcaceae | Streptococcus | Streptococcus mutans | opportunistic pathogen | p | 24 | 48 | 72 | 37 | 1 | human | mouth | clinical samples (saliva)
1774 | 1788 | 1572 | 1573 | Ag | 0 | Klebsiella pneumoniae | 0 | MTCC 3384 | Biosynthesis using bacterial isolate NMS-1 (Bacillus subtilis) | MIC | 6.3 |  |  | 10 | 20 | 15 | cubic | 24 |  | water | 25 | 2880 | AgNO3 | 1 |  |  | https://www.imrpress.com/journal/FBE/11/1/10.2741/E848/htm | 10.2741/E848 | 125 | Frontier in Bioscience-Elite | IMR Press | 2019 | Antimicrobial activity of Bacillus subtilis silver nanoparticles | TRUE | TRUE | green | FALSE | [8 empty] | ['573'] | Klebsiella pneumoniae | MTCC 3384 | Prokaryota | Bacteria |  | Pseudomonadota | Gammaproteobacteria | Enterobacterales | Enterobacteriaceae | Klebsiella | Klebsiella pneumoniae | pathogenic | n | 6 | 12 | 24 | 37 | 2 | nosocomial | lungs | medical surfaces
1775 | 1789 | 1573 | 1574 | Ag | 0 | Pseudomonas aeruginosa | 0 | MTCC 424 | Biosynthesis using bacterial isolate NMS-1 (Bacillus subtilis) | MIC | 25 |  |  | 10 | 20 | 15 | cubic | 24 |  | water | 25 | 2880 | AgNO3 | 1 |  |  | https://www.imrpress.com/journal/FBE/11/1/10.2741/E848/htm | 10.2741/E848 | 125 | Frontier in Bioscience-Elite | IMR Press | 2019 | Antimicrobial activity of Bacillus subtilis silver nanoparticles | TRUE | TRUE | green | FALSE | [8 empty] | ['287'] | Pseudomonas aeruginosa | MTCC 424 | Prokaryota | Bacteria |  | Pseudomonadota | Gammaproteobacteria | Pseudomonadales | Pseudomonadaceae | Pseudomonas | Pseudomonas aeruginosa | opportunistic pathogen | n | 24 | 48 | 72 | 37 | 2 | nosocomial | clinical samples (sputum, urine) | water
1776 | 1790 | 1574 | 1575 | Ag | 0 | Salmonella enterica subsp. enterica serovar Typhi | 0 | MTCC 430 | Biosynthesis using bacterial isolate NMS-1 (Bacillus subtilis) | MIC | 12.5 |  |  | 10 | 20 | 15 | cubic | 24 |  | water | 25 | 2880 | AgNO3 | 1 |  |  | https://www.imrpress.com/journal/FBE/11/1/10.2741/E848/htm | 10.2741/E848 | 125 | Frontier in Bioscience-Elite | IMR Press | 2019 | Antimicrobial activity of Bacillus subtilis silver nanoparticles | TRUE | TRUE | green | FALSE | [8 empty] | ['90370'] | Salmonella typhi |  | Prokaryota | Bacteria |  | Pseudomonadota | Gammaproteobacteria | Enterobacterales | Enterobacteriaceae | Salmonella | Salmonella enterica subsp. enterica serovar Typhi | pathogenic | n | 5 | 10 | 12 | 37 | 3 | human | guts | clinical samples (blood, urine)
1777 | 1791 | 1575 | 1576 | Ag | 0 | Escherichia coli | 0 | MTCC 343 | Biosynthesis using bacterial isolate NMS-1 (Bacillus subtilis) | MIC | 12.5 |  |  | 10 | 20 | 15 | cubic | 24 |  | water | 25 | 2880 | AgNO3 | 1 |  |  | https://www.imrpress.com/journal/FBE/11/1/10.2741/E848/htm | 10.2741/E848 | 125 | Frontier in Bioscience-Elite | IMR Press | 2019 | Antimicrobial activity of Bacillus subtilis silver nanoparticles | TRUE | TRUE | green | FALSE | [8 empty] | ['562'] | Escherichia coli |  | Prokaryota | Bacteria |  | Pseudomonadota | Gammaproteobacteria | Enterobacterales | Enterobacteriaceae | Escherichia | Escherichia coli | opportunistic pathogen | n | 1.5 | 4 | 24 | 37 | 1 | human | guts | mouth
1778 | 1792 | 1576 | 1577 | Ag | 0 | Staphylococcus aureus | 0 | MTCC 39315 | Biosynthesis using bacterial isolate NMS-1 (Bacillus subtilis) | MBC | 25 |  |  | 10 | 20 | 15 | cubic | 24 |  | water | 25 | 2880 | AgNO3 | 1 |  |  | https://www.imrpress.com/journal/FBE/11/1/10.2741/E848/htm | 10.2741/E848 | 125 | Frontier in Bioscience-Elite | IMR Press | 2019 | Antimicrobial activity of Bacillus subtilis silver nanoparticles | TRUE | TRUE | green | FALSE | [8 empty] | ['1280'] | Staphylococcus aureus |  | Prokaryota | Bacteria | Terrabacteria group | Bacillota | Bacilli | Bacillales | Staphylococcaceae | Staphylococcus | Staphylococcus aureus | pathogenic | p | 4 | 8 | 24 | 37 | 2 | human | skin | nasopharynx
1779 | 1793 | 1577 | 1771 | Ag | 0 | Streptococcus pyogenes | 0 | MTCC 1924 | Biosynthesis using bacterial isolate NMS-1 (Bacillus subtilis) | MBC | 12.5 |  |  | 10 | 20 | 15 | cubic | 24 |  | water | 25 | 2880 | AgNO3 | 1 |  |  | https://www.imrpress.com/journal/FBE/11/1/10.2741/E848/htm | 10.2741/E848 | 125 | Frontier in Bioscience-Elite | IMR Press | 2019 | Antimicrobial activity of Bacillus subtilis silver nanoparticles | TRUE | TRUE | green | TRUE | Xenia | 29,03,25 | 0 | 1 | Requires correction | 1. title - спецсимволы � в названии, 2. В папке со статьями под номером 125 загружена не та статья, что указана в doi, а метаданные, что указаны тут не принадлежат статье 125 из папки и принадлежат статье, что открывается по doi, что указана в этой строке |  |  | ['1314'] | Streptococcus pyogenes |  | Prokaryota | Bacteria | Terrabacteria group | Bacillota | Bacilli | Lactobacillales | Streptococcaceae | Streptococcus | Streptococcus pyogenes | pathogenic | p | 24 | 36 | 48 | 37 | 2 | human | nasopharynx | skin
1780 | 1794 | 1578 | 1579 | Ag | 0 | Bacillus cereus | 0 | MTCC 441 | Biosynthesis using bacterial isolate NMS-1 (Bacillus subtilis) | MBC | 50 |  |  | 10 | 20 | 15 | cubic | 24 |  | water | 25 | 2880 | AgNO3 | 1 |  |  | https://www.imrpress.com/journal/FBE/11/1/10.2741/E848/htm | 10.2741/E848 | 125 | Frontier in Bioscience-Elite | IMR Press | 2019 | Antimicrobial activity of Bacillus subtilis silver nanoparticles | TRUE | TRUE | green | FALSE | [8 empty] | ['1396'] | Bacillus cereus |  | Prokaryota | Bacteria | Terrabacteria group | Bacillota | Bacilli | Bacillales | Bacillaceae | Bacillus | Bacillus cereus | pathogenic | p | 4 | 10 | 16 | 33.5 | 2 | nature | soil | plants
1781 | 1795 | 1579 | 1580 | Ag | 0 | Streptococcus mutans | 0 | MTCC 497 | Biosynthesis using bacterial isolate NMS-1 (Bacillus subtilis) | MBC | 6.3 |  |  | 10 | 20 | 15 | cubic | 24 |  | water | 25 | 2880 | AgNO3 | 1 |  |  | https://www.imrpress.com/journal/FBE/11/1/10.2741/E848/htm | 10.2741/E848 | 125 | Frontier in Bioscience-Elite | IMR Press | 2019 | Antimicrobial activity of Bacillus subtilis silver nanoparticles | TRUE | TRUE | green | FALSE | [8 empty] | ['1309'] | Streptococcus mutans | MTCC 497 | Prokaryota | Bacteria | Terrabacteria group | Bacillota | Bacilli | Lactobacillales | Streptococcaceae | Streptococcus | Streptococcus mutans | opportunistic pathogen | p | 24 | 48 | 72 | 37 | 1 | human | mouth | clinical samples (saliva)
1782 | 1796 | 1580 | 1774 | Ag | 0 | Klebsiella pneumoniae | 0 | MTCC 3384 | Biosynthesis using bacterial isolate NMS-1 (Bacillus subtilis) | MBC | 12.5 |  |  | 10 | 20 | 15 | cubic | 24 |  | water | 25 | 2880 | AgNO3 | 1 |  |  | https://www.imrpress.com/journal/FBE/11/1/10.2741/E848/htm | 10.2741/E848 | 125 | Frontier in Bioscience-Elite | IMR Press | 2019 | Antimicrobial activity of Bacillus subtilis silver nanoparticles | TRUE | TRUE | green | TRUE | Xenia | 29,03,25 | 0 | 1 | Requires correction | 1. title - спецсимволы � в названии, 2. В папке со статьями под номером 125 загружена не та статья, что указана в doi, а метаданные, что указаны тут не принадлежат статье 125 из папки и принадлежат статье, что открывается по doi, что указана в этой строке |  |  | ['573'] | Klebsiella pneumoniae | MTCC 3384 | Prokaryota | Bacteria |  | Pseudomonadota | Gammaproteobacteria | Enterobacterales | Enterobacteriaceae | Klebsiella | Klebsiella pneumoniae | pathogenic | n | 6 | 12 | 24 | 37 | 2 | nosocomial | lungs | medical surfaces
1783 | 1797 | 1581 | 1582 | Ag | 0 | Pseudomonas aeruginosa | 0 | MTCC 424 | Biosynthesis using bacterial isolate NMS-1 (Bacillus subtilis) | MBC | 50 |  |  | 10 | 20 | 15 | cubic | 24 |  | water | 25 | 2880 | AgNO3 | 1 |  |  | https://www.imrpress.com/journal/FBE/11/1/10.2741/E848/htm | 10.2741/E848 | 125 | Frontier in Bioscience-Elite | IMR Press | 2019 | Antimicrobial activity of Bacillus subtilis silver nanoparticles | TRUE | TRUE | green | FALSE | [8 empty] | ['287'] | Pseudomonas aeruginosa | MTCC 424 | Prokaryota | Bacteria |  | Pseudomonadota | Gammaproteobacteria | Pseudomonadales | Pseudomonadaceae | Pseudomonas | Pseudomonas aeruginosa | opportunistic pathogen | n | 24 | 48 | 72 | 37 | 2 | nosocomial | clinical samples (sputum, urine) | water
1784 | 1798 | 1582 | 1583 | Ag | 0 | Salmonella enterica subsp. enterica serovar Typhi | 0 | MTCC 430 | Biosynthesis using bacterial isolate NMS-1 (Bacillus subtilis) | MBC | 25 |  |  | 10 | 20 | 15 | cubic | 24 |  | water | 25 | 2880 | AgNO3 | 1 |  |  | https://www.imrpress.com/journal/FBE/11/1/10.2741/E848/htm | 10.2741/E848 | 125 | Frontier in Bioscience-Elite | IMR Press | 2019 | Antimicrobial activity of Bacillus subtilis silver nanoparticles | TRUE | TRUE | green | FALSE | [8 empty] | ['90370'] | Salmonella typhi |  | Prokaryota | Bacteria |  | Pseudomonadota | Gammaproteobacteria | Enterobacterales | Enterobacteriaceae | Salmonella | Salmonella enterica subsp. enterica serovar Typhi | pathogenic | n | 5 | 10 | 12 | 37 | 3 | human | guts | clinical samples (blood, urine)
1785 | 1799 | 1583 | 1781 | Ag | 0 | Escherichia coli | 0 | MTCC 343 | Biosynthesis using bacterial isolate NMS-1 (Bacillus subtilis) | MBC | 25 |  |  | 10 | 20 | 15 | cubic | 24 |  | water | 25 | 2880 | AgNO3 | 1 |  |  | https://www.imrpress.com/journal/FBE/11/1/10.2741/E848/htm | 10.2741/E848 | 125 | Frontier in Bioscience-Elite | IMR Press | 2019 | Antimicrobial activity of Bacillus subtilis silver nanoparticles | TRUE | TRUE | green | TRUE | Xenia | 29,03,25 | 0 | 1 | Requires correction | 1. title - спецсимволы � в названии, 2. В папке со статьями под номером 125 загружена не та статья, что указана в doi, а метаданные, что указаны тут не принадлежат статье 125 из папки и принадлежат статье, что открывается по doi, что указана в этой строке |  |  | ['562'] | Escherichia coli |  | Prokaryota | Bacteria |  | Pseudomonadota | Gammaproteobacteria | Enterobacterales | Enterobacteriaceae | Escherichia | Escherichia coli | opportunistic pathogen | n | 1.5 | 4 | 24 | 37 | 1 | human | guts | mouth
1786 | 1800 | 1584 | 1585 | Ag | 0 | Candida albicans | 0 | MTCC 227 | Biosynthesis using bacterial isolate NMS-1 (Bacillus subtilis) | MIC | 12.5 |  |  | 10 | 20 | 15 | cubic | 24 |  | water | 25 | 2880 | AgNO3 | 1 |  |  | https://www.imrpress.com/journal/FBE/11/1/10.2741/E848/htm | 10.2741/E848 | 125 | Frontier in Bioscience-Elite | IMR Press | 2019 | Antimicrobial activity of Bacillus subtilis silver nanoparticles | TRUE | TRUE | green | FALSE | [8 empty] | ['5476'] | Candida albicans | MTCC 227 | Eukaryota | Fungi | Opisthokonta | Ascomycota | Saccharomycetes | Saccharomycetales | Debaryomycetaceae | Candida | Candida albicans | opportunistic pathogen | f | 24 | 48 | 72 | 31 | 2 | human | guts | mouth
1787 | 1801 | 1585 | 1586 | Ag | 0 | Cryptococcus neoformans | 0 | MTCC 1353 | Biosynthesis using bacterial isolate NMS-1 (Bacillus subtilis) | MIC | 25 |  |  | 10 | 20 | 15 | cubic | 24 |  | water | 25 | 2880 | AgNO3 | 1 |  |  | https://www.imrpress.com/journal/FBE/11/1/10.2741/E848/htm | 10.2741/E848 | 125 | Frontier in Bioscience-Elite | IMR Press | 2019 | Antimicrobial activity of Bacillus subtilis silver nanoparticles | TRUE | TRUE | green | FALSE | [8 empty] | ['5207'] | Cryptococcus neoformans | MTCC 1353 | Eukaryota | Fungi | Opisthokonta | Basidiomycota | Tremellomycetes | Tremellales | Cryptococcaceae | Cryptococcus | Cryptococcus neoformans | pathogenic | f | 24 | 60 | 168 | 30 | 2 | nature | soil | nosocomial
1788 | 1802 | 1586 | 1587 | Ag | 0 | Aspergillus niger | 0 | MTCC 1344 | Biosynthesis using bacterial isolate NMS-1 (Bacillus subtilis) | MIC | 6.3 |  |  | 10 | 20 | 15 | cubic | 24 |  | water | 25 | 2880 | AgNO3 | 1 |  |  | https://www.imrpress.com/journal/FBE/11/1/10.2741/E848/htm | 10.2741/E848 | 125 | Frontier in Bioscience-Elite | IMR Press | 2019 | Antimicrobial activity of Bacillus subtilis silver nanoparticles | TRUE | TRUE | green | FALSE | [8 empty] | ['5061'] | Aspergillus niger | MTCC 1344 | Eukaryota | Fungi | Opisthokonta | Ascomycota | Eurotiomycetes | Eurotiales | Aspergillaceae | Aspergillus | Aspergillus niger | opportunistic pathogen | f | 36 | 60 | 84 | 27.5 | 2 | nature | soil | food
1789 | 1803 | 1587 | 1588 | Ag | 0 | Candida tropicalis | 0 | MTCC 1369 | Biosynthesis using bacterial isolate NMS-1 (Bacillus subtilis) | MIC | 12.5 |  |  | 10 | 20 | 15 | cubic | 24 |  | water | 25 | 2880 | AgNO3 | 1 |  |  | https://www.imrpress.com/journal/FBE/11/1/10.2741/E848/htm | 10.2741/E848 | 125 | Frontier in Bioscience-Elite | IMR Press | 2019 | Antimicrobial activity of Bacillus subtilis silver nanoparticles | TRUE | TRUE | green | FALSE | [8 empty] | ['5482'] | Candida tropicalis |  | Eukaryota | Fungi | Opisthokonta | Ascomycota | Saccharomycetes | Saccharomycetales | Debaryomycetaceae | Candida | Candida tropicalis | opportunistic pathogen | f | 24 | 48 | 72 | 37 | 2 | nosocomial | clinical samples (blood, sputum, urine) | mouth
1790 | 1804 | 1588 | 1783 | Ag | 0 | Candida parapsilosis | 0 | MTCC 4448 | Biosynthesis using bacterial isolate NMS-1 (Bacillus subtilis) | MIC | 6.3 |  |  | 10 | 20 | 15 | cubic | 24 |  | water | 25 | 2880 | AgNO3 | 1 |  |  | https://www.imrpress.com/journal/FBE/11/1/10.2741/E848/htm | 10.2741/E848 | 125 | Frontier in Bioscience-Elite | IMR Press | 2019 | Antimicrobial activity of Bacillus subtilis silver nanoparticles | TRUE | TRUE | green | TRUE | Xenia | 29,03,25 | 0 | 1 | Requires correction | 1. title - спецсимволы � в названии, 2. В папке со статьями под номером 125 загружена не та статья, что указана в doi, а метаданные, что указаны тут не принадлежат статье 125 из папки и принадлежат статье, что открывается по doi, что указана в этой строке |  |  | ['5480'] | Candida parapsilosis | MTCC 4448 | Eukaryota | Fungi |  | Ascomycota | Saccharomycetes | Saccharomycetales | Debaryomycetaceae | Candida | Candida parapsilosis |  | f | 24 | 48 | 72 | 31 | 2 | nosocomial | clinical samples (blood) | skin
1791 | 1805 | 1589 | 1590 | Ag | 0 | Candida albicans | 0 | MTCC 227 | Biosynthesis using bacterial isolate NMS-1 (Bacillus subtilis) | MBC | 25 |  |  | 10 | 20 | 15 | cubic | 24 |  | water | 25 | 2880 | AgNO3 | 1 |  |  | https://www.imrpress.com/journal/FBE/11/1/10.2741/E848/htm | 10.2741/E848 | 125 | Frontier in Bioscience-Elite | IMR Press | 2019 | Antimicrobial activity of Bacillus subtilis silver nanoparticles | TRUE | TRUE | green | FALSE | [8 empty] | ['5476'] | Candida albicans | MTCC 227 | Eukaryota | Fungi | Opisthokonta | Ascomycota | Saccharomycetes | Saccharomycetales | Debaryomycetaceae | Candida | Candida albicans | opportunistic pathogen | f | 24 | 48 | 72 | 31 | 2 | human | guts | mouth
1792 | 1806 | 1590 | 1591 | Ag | 0 | Cryptococcus neoformans | 0 | MTCC 1353 | Biosynthesis using bacterial isolate NMS-1 (Bacillus subtilis) | MBC | 50 |  |  | 10 | 20 | 15 | cubic | 24 |  | water | 25 | 2880 | AgNO3 | 1 |  |  | https://www.imrpress.com/journal/FBE/11/1/10.2741/E848/htm | 10.2741/E848 | 125 | Frontier in Bioscience-Elite | IMR Press | 2019 | Antimicrobial activity of Bacillus subtilis silver nanoparticles | TRUE | TRUE | green | FALSE | [8 empty] | ['5207'] | Cryptococcus neoformans | MTCC 1353 | Eukaryota | Fungi | Opisthokonta | Basidiomycota | Tremellomycetes | Tremellales | Cryptococcaceae | Cryptococcus | Cryptococcus neoformans | pathogenic | f | 24 | 60 | 168 | 30 | 2 | nature | soil | nosocomial
1793 | 1807 | 1591 | 1592 | Ag | 0 | Aspergillus niger | 0 | MTCC 1344 | Biosynthesis using bacterial isolate NMS-1 (Bacillus subtilis) | MBC | 12.5 |  |  | 10 | 20 | 15 | cubic | 24 |  | water | 25 | 2880 | AgNO3 | 1 |  |  | https://www.imrpress.com/journal/FBE/11/1/10.2741/E848/htm | 10.2741/E848 | 125 | Frontier in Bioscience-Elite | IMR Press | 2019 | Antimicrobial activity of Bacillus subtilis silver nanoparticles | TRUE | TRUE | green | FALSE | [8 empty] | ['5061'] | Aspergillus niger | MTCC 1344 | Eukaryota | Fungi | Opisthokonta | Ascomycota | Eurotiomycetes | Eurotiales | Aspergillaceae | Aspergillus | Aspergillus niger | opportunistic pathogen | f | 36 | 60 | 84 | 27.5 | 2 | nature | soil | food
1794 | 1808 | 1592 | 1593 | Ag | 0 | Candida tropicalis | 0 | MTCC 1369 | Biosynthesis using bacterial isolate NMS-1 (Bacillus subtilis) | MBC | 25 |  |  | 10 | 20 | 15 | cubic | 24 |  | water | 25 | 2880 | AgNO3 | 1 |  |  | https://www.imrpress.com/journal/FBE/11/1/10.2741/E848/htm | 10.2741/E848 | 125 | Frontier in Bioscience-Elite | IMR Press | 2019 | Antimicrobial activity of Bacillus subtilis silver nanoparticles | TRUE | TRUE | green | FALSE | [8 empty] | ['5482'] | Candida tropicalis |  | Eukaryota | Fungi | Opisthokonta | Ascomycota | Saccharomycetes | Saccharomycetales | Debaryomycetaceae | Candida | Candida tropicalis | opportunistic pathogen | f | 24 | 48 | 72 | 37 | 2 | nosocomial | clinical samples (blood, sputum, urine) | mouth
1795 | 1809 | 1593 | 1594 | Ag | 0 | Candida parapsilosis | 0 | MTCC 4448 | Biosynthesis using bacterial isolate NMS-1 (Bacillus subtilis) | MBC | 12.5 |  |  | 10 | 20 | 15 | cubic | 24 |  | water | 25 | 2880 | AgNO3 | 1 |  |  | https://www.imrpress.com/journal/FBE/11/1/10.2741/E848/htm | 10.2741/E848 | 125 | Frontier in Bioscience-Elite | IMR Press | 2019 | Antimicrobial activity of Bacillus subtilis silver nanoparticles | TRUE | TRUE | green | FALSE | [8 empty] | ['5480'] | Candida parapsilosis | MTCC 4448 | Eukaryota | Fungi |  | Ascomycota | Saccharomycetes | Saccharomycetales | Debaryomycetaceae | Candida | Candida parapsilosis |  | f | 24 | 48 | 72 | 31 | 2 | nosocomial | clinical samples (blood) | skin
1796 | 1810 | 915 | 915 | Ag | 0 | Staphylococcus aureus | 1 | ATCC 29213 | Green synthesis using Solanum tuberosum | MIC | 0.225 |  |  | 3.91 | 27.07 | 6.835 | spherical | 24 | -31.3 | water | 60 | 15 | AgNO3 | 40 | 323.5 | 7 | https://doi.org/10.1016/j.heliyon.2023.e19061 | 10.1016/j.heliyon.2023.e19061 | 126 | Heliyon | Elsevier BV | 2023 | Biosynthesis, characterization, and investigation of antimicrobial and cytotoxic activities of silver nanoparticles using Solanum tuberosum peel aqueous extract | TRUE | TRUE | gold | FALSE | [8 empty] | ['1280'] | Staphylococcus aureus | ATCC 29213 | Prokaryota | Bacteria | Terrabacteria group | Bacillota | Bacilli | Bacillales | Staphylococcaceae | Staphylococcus | Staphylococcus aureus | opportunistic pathogen | p | 18 | 24 | 48 | 37 | 2 | nosocomial | clinical samples (blood, sputum) | skin
1797 | 1811 | 916 | 916 | Ag | 0 | Bacillus subtilis | 1 | ATCC 11773 | Green synthesis using Solanum tuberosum | MIC | 0.425 |  |  | 3.91 | 27.07 | 6.835 | spherical | 24 | -31.3 | water | 60 | 15 | AgNO3 | 40 | 323.5 | 7 | https://doi.org/10.1016/j.heliyon.2023.e19061 | 10.1016/j.heliyon.2023.e19061 | 126 | Heliyon | Elsevier BV | 2023 | Biosynthesis, characterization, and investigation of antimicrobial and cytotoxic activities of silver nanoparticles using Solanum tuberosum peel aqueous extract | TRUE | TRUE | gold | FALSE | [8 empty] | ['1423'] | Bacillus subtilis |  | Prokaryota | Bacteria | Terrabacteria group | Bacillota | Bacilli | Bacillales | Bacillaceae | Bacillus | Bacillus subtilis | non-pathogenic | p | 6 | 8 | 12 | 33.5 | 1 | nature | soil | plants
1798 | 1812 | 917 | 1789 | Ag | 0 | Pseudomonas aeruginosa | 1 | ATCC 27833 | Green synthesis using Solanum tuberosum | MIC | 0.85 |  |  | 3.91 | 27.07 | 6.835 | spherical | 24 | -31.3 | water | 60 | 15 | AgNO3 | 40 | 323.5 | 7 | https://doi.org/10.1016/j.heliyon.2023.e19061 | 10.1016/j.heliyon.2023.e19061 | 126 | Heliyon | Elsevier BV | 2023 | Biosynthesis, characterization, and investigation of antimicrobial and cytotoxic activities of silver nanoparticles using Solanum tuberosum peel aqueous extract | TRUE | TRUE | gold | TRUE | Xenia | 31,03,25 | 0 | 0 | Verified |  |  |  | ['287'] | Pseudomonas aeruginosa |  | Prokaryota | Bacteria |  | Pseudomonadota | Gammaproteobacteria | Pseudomonadales | Pseudomonadaceae | Pseudomonas | Pseudomonas aeruginosa | opportunistic pathogen | n | 4 | 8 | 12 | 37 | 2 | nosocomial | clinical samples (sputum, urine) | clinical samples (wound swabs)
1799 | 1813 | 918 | 918 | Ag | 0 | Escherichia coli | 1 | ATCC 25922 | Green synthesis using Solanum tuberosum | MIC | 1.75 |  |  | 3.91 | 27.07 | 6.835 | spherical | 24 | -31.3 | water | 60 | 15 | AgNO3 | 40 | 323.5 | 7 | https://doi.org/10.1016/j.heliyon.2023.e19061 | 10.1016/j.heliyon.2023.e19061 | 126 | Heliyon | Elsevier BV | 2023 | Biosynthesis, characterization, and investigation of antimicrobial and cytotoxic activities of silver nanoparticles using Solanum tuberosum peel aqueous extract | TRUE | TRUE | gold | FALSE | [8 empty] | ['562'] | Escherichia coli | ATCC 25922 | Prokaryota | Bacteria |  | Pseudomonadota | Gammaproteobacteria | Enterobacterales | Enterobacteriaceae | Escherichia | Escherichia coli | non-pathogenic | n | 1.5 | 2 | 4 | 37 | 1 | human | guts | mouth
1800 | 1814 | 919 | 919 | Ag | 0 | Candida albicans | 1 |  | Green synthesis using Solanum tuberosum | MIC | 3.5 |  |  | 3.91 | 27.07 | 6.835 | spherical | 24 | -31.3 | water | 60 | 15 | AgNO3 | 40 | 323.5 | 7 | https://doi.org/10.1016/j.heliyon.2023.e19061 | 10.1016/j.heliyon.2023.e19061 | 126 | Heliyon | Elsevier BV | 2023 | Biosynthesis, characterization, and investigation of antimicrobial and cytotoxic activities of silver nanoparticles using Solanum tuberosum peel aqueous extract | TRUE | TRUE | gold | FALSE | [8 empty] | ['5476'] | Candida albicans |  | Eukaryota | Fungi | Opisthokonta | Ascomycota | Saccharomycetes | Saccharomycetales | Debaryomycetaceae | Candida | Candida albicans | opportunistic pathogen | f | 24 | 48 | 72 | 33.5 | 2 | human | mouth | genitals
1801 | 1815 | 920 | 920 | Ag | 1 | Pseudomonas aeruginosa | 1 | ATCC 10145 | Green synthesis using Lactobacillus paracasei | MIC | 1.6 |  |  | 15.6 | 20.4 | 18 |  | 24 | -25 | DPPH | 26 | 15 | AgNO3 | 3 |  | 5.9 | https://www.sciencedirect.com/science/article/pii/S0022030221000254 | 10.3168/jds.2020-19049 | 127 | Journal of Dairy Science | American Dairy Science Association | 2021 | Use of Lactobacillus paracasei isolated from whey for silver nanocomposite synthesis: Antiradical and antimicrobial properties against selected pathogens | FALSE | TRUE | hybrid | FALSE | [8 empty] | ['287'] | Pseudomonas aeruginosa | ATCC 10145 | Prokaryota | Bacteria |  | Pseudomonadota | Gammaproteobacteria | Pseudomonadales | Pseudomonadaceae | Pseudomonas | Pseudomonas aeruginosa | opportunistic pathogen | n | 4 | 8 | 12 | 37 | 2 | nosocomial | clinical samples (sputum, urine) | clinical samples (wound swabs)
1802 | 1816 | 921 | 921 | Ag | 1 | Acinetobacter baumannii | 1 | ATCC -BAA 1605 | Green synthesis using Lactobacillus paracasei | MIC | 1.6 |  |  | 15.6 | 20.4 | 18 |  | 24 | -25 | DPPH | 26 | 15 | AgNO3 | 3 |  | 5.9 | https://www.sciencedirect.com/science/article/pii/S0022030221000254 | 10.3168/jds.2020-19049 | 127 | Journal of Dairy Science | American Dairy Science Association | 2021 | Use of Lactobacillus paracasei isolated from whey for silver nanocomposite synthesis: Antiradical and antimicrobial properties against selected pathogens | FALSE | TRUE | hybrid | FALSE | [8 empty] | ['470'] | Acinetobacter baumannii | ATCC -BAA 1605 | Prokaryota | Bacteria |  | Pseudomonadota | Gammaproteobacteria | Moraxellales | Moraxellaceae | Acinetobacter | Acinetobacter baumannii | pathogenic | n | 8 | 24 | 48 | 32 | 2 | nosocomial | lungs | clinical samples (blood, sputum)
1803 | 1817 | 922 | 1795 | Ag | 1 | Proteus mirabilis | 1 | ATCC 25933 | Green synthesis using Lactobacillus paracasei | MIC | 1.6 |  |  | 15.6 | 20.4 | 18 |  | 24 | -25 | DPPH | 26 | 15 | AgNO3 | 3 |  | 5.9 | https://www.sciencedirect.com/science/article/pii/S0022030221000254 | 10.3168/jds.2020-19049 | 127 | Journal of Dairy Science | American Dairy Science Association | 2021 | Use of Lactobacillus paracasei isolated from whey for silver nanocomposite synthesis: Antiradical and antimicrobial properties against selected pathogens | FALSE | TRUE | hybrid | TRUE | Xenia | 31,03,25 | 0 | 0 | Verified |  |  |  | ['584'] | Proteus mirabilis | ATCC 25933 | Prokaryota | Bacteria |  | Pseudomonadota | Gammaproteobacteria | Enterobacterales | Morganellaceae | Proteus | Proteus mirabilis | pathogenic | n | 6 | 12 | 24 | 37 | 2 | nosocomial | clinical samples (urine, wound swabs) | clinical samples (blood)
1804 | 1818 | 923 | 923 | Ag | 1 | Micrococcus luteus | 1 | ATCC 10240 | Green synthesis using Lactobacillus paracasei | MIC | 1.6 |  |  | 15.6 | 20.4 | 18 |  | 24 | -25 | DPPH | 26 | 15 | AgNO3 | 3 |  | 5.9 | https://www.sciencedirect.com/science/article/pii/S0022030221000254 | 10.3168/jds.2020-19049 | 127 | Journal of Dairy Science | American Dairy Science Association | 2021 | Use of Lactobacillus paracasei isolated from whey for silver nanocomposite synthesis: Antiradical and antimicrobial properties against selected pathogens | FALSE | TRUE | hybrid | FALSE | [8 empty] | ['1270'] | Micrococcus luteus | ATCC 10240 | Prokaryota | Bacteria |  | Actinomycetota | Actinomycetes | Micrococcales | Micrococcaceae | Micrococcus | Micrococcus luteus | opportunistic pathogen | p | 24 | 48 | 72 | 37 | 1 | human | skin | nosocomial
1805 | 1819 | 924 | 924 | Ag | 1 | Staphylococcus epidermidis | 1 | ATCC 49461 | Green synthesis using Lactobacillus paracasei | MIC | 1.6 |  |  | 15.6 | 20.4 | 18 |  | 24 | -25 | DPPH | 26 | 15 | AgNO3 | 3 |  | 5.9 | https://www.sciencedirect.com/science/article/pii/S0022030221000254 | 10.3168/jds.2020-19049 | 127 | Journal of Dairy Science | American Dairy Science Association | 2021 | Use of Lactobacillus paracasei isolated from whey for silver nanocomposite synthesis: Antiradical and antimicrobial properties against selected pathogens | FALSE | TRUE | hybrid | FALSE | [8 empty] | ['1282'] | Staphylococcus epidermidis | ATCC 49461 | Prokaryota | Bacteria | Terrabacteria group | Bacillota | Bacilli | Bacillales | Staphylococcaceae | Staphylococcus | Staphylococcus epidermidis | non-pathogenic | p | 4 | 12 | 24 | 37 | 1 | human | skin | medical surfaces
1806 | 1820 | 925 | 1801 | Ag | 1 | Saccharomyces cerevisiae | 1 | MG012794 | Green synthesis using Lactobacillus paracasei | MIC | 3.1 |  |  | 15.6 | 20.4 | 18 |  | 24 | -25 | DPPH | 26 | 15 | AgNO3 | 3 |  | 5.9 | https://www.sciencedirect.com/science/article/pii/S0022030221000254 | 10.3168/jds.2020-19049 | 127 | Journal of Dairy Science | American Dairy Science Association | 2021 | Use of Lactobacillus paracasei isolated from whey for silver nanocomposite synthesis: Antiradical and antimicrobial properties against selected pathogens | FALSE | TRUE | hybrid | TRUE | Xenia | 31,03,25 | 0 | 0 | Verified |  |  |  | ['4932'] | Saccharomyces cerevisiae | MG012794 | Eukaryota | Fungi | Opisthokonta | Ascomycota | Saccharomycetes | Saccharomycetales | Saccharomycetaceae | Saccharomyces | Saccharomyces cerevisiae | non-pathogenic | f | 2 | 4 | 6 | 30 | 1 | nature | plants | soil
1807 | 1821 | 926 | 926 | Ag | 0 | Escherichia coli | 0 | ATCC 25922 | Green synthesis using Suaeda maritima | MIC | 125 |  |  |  |  | 45 | spherical | 24 |  | methanol | 60 | 15 | AgNO3 | 0.3 |  |  | https://www.sciencedirect.com/science/article/pii/S2211715623002229 | 10.1016/j.rechem.2023.100983 | 128 | Results in Chemistry | Elsevier BV | 2023 | Gold nanoparticles, silver nanoparticles, and silver-gold nanocomposites using Suaeda maritima: Phytochemical analyses, biosynthesis, characterization, and biological activity | TRUE | TRUE | gold | FALSE | [8 empty] | ['562'] | Escherichia coli | ATCC 25922 | Prokaryota | Bacteria |  | Pseudomonadota | Gammaproteobacteria | Enterobacterales | Enterobacteriaceae | Escherichia | Escherichia coli | non-pathogenic | n | 1.5 | 2 | 4 | 37 | 1 | human | guts | mouth
1808 | 1822 | 927 | 927 | Ag | 0 | Staphylococcus aureus | 0 | ATCC 25923 | Green synthesis using Suaeda maritima | MIC | 125 |  |  |  |  | 45 | spherical | 24 |  | methanol | 60 | 15 | AgNO3 | 0.3 |  |  | https://www.sciencedirect.com/science/article/pii/S2211715623002229 | 10.1016/j.rechem.2023.100983 | 128 | Results in Chemistry | Elsevier BV | 2023 | Gold nanoparticles, silver nanoparticles, and silver-gold nanocomposites using Suaeda maritima: Phytochemical analyses, biosynthesis, characterization, and biological activity | TRUE | TRUE | gold | FALSE | [8 empty] | ['1280'] | Staphylococcus aureus | ATCC 25923 | Prokaryota | Bacteria | Terrabacteria group | Bacillota | Bacilli | Bacillales | Staphylococcaceae | Staphylococcus | Staphylococcus aureus | pathogenic | p | 6 | 24 | 48 | 37 | 2 | human | skin | nasopharynx
1809 | 1823 | 928 | 1806 | Ag | 0 | Proteus mirabilis | 0 | ATCC 7002 | Green synthesis using Suaeda maritima | MIC | 125 |  |  |  |  | 45 | spherical | 24 |  | methanol | 60 | 15 | AgNO3 | 0.3 |  |  | https://www.sciencedirect.com/science/article/pii/S2211715623002229 | 10.1016/j.rechem.2023.100983 | 128 | Results in Chemistry | Elsevier BV | 2023 | Gold nanoparticles, silver nanoparticles, and silver-gold nanocomposites using Suaeda maritima: Phytochemical analyses, biosynthesis, characterization, and biological activity | TRUE | TRUE | gold | TRUE | Xenia | 31,03,25 | 0 | 0 | Verified |  |  |  | ['584'] | Proteus mirabilis | ATCC 7002 | Prokaryota | Bacteria |  | Pseudomonadota | Gammaproteobacteria | Enterobacterales | Morganellaceae | Proteus | Proteus mirabilis | pathogenic | n | 6 | 12 | 18 | 37 | 2 | nosocomial | clinical samples (urine) | clinical samples (wound swabs)
1810 | 1824 | 929 | 929 | Ag | 0 | Klebsiella pneumoniae | 0 | ATCC 70063 | Green synthesis using Suaeda maritima | MIC | 125 |  |  |  |  | 45 | spherical | 24 |  | methanol | 60 | 15 | AgNO3 | 0.3 |  |  | https://www.sciencedirect.com/science/article/pii/S2211715623002229 | 10.1016/j.rechem.2023.100983 | 128 | Results in Chemistry | Elsevier BV | 2023 | Gold nanoparticles, silver nanoparticles, and silver-gold nanocomposites using Suaeda maritima: Phytochemical analyses, biosynthesis, characterization, and biological activity | TRUE | TRUE | gold | FALSE | [8 empty] | ['573'] | Klebsiella pneumoniae |  | Prokaryota | Bacteria |  | Pseudomonadota | Gammaproteobacteria | Enterobacterales | Enterobacteriaceae | Klebsiella | Klebsiella pneumoniae | opportunistic pathogen | n | 3 | 12 | 24 | 37 | 2 | nosocomial | lungs | clinical samples (blood, wound swabs)
1811 | 1825 | 930 | 930 | Ag | 0 | Escherichia coli | 0 | ATCC 25922 | Green synthesis using Suaeda maritima | MBC | 250 |  |  |  |  | 45 | spherical | 24 |  | methanol | 60 | 15 | AgNO3 | 0.3 |  |  | https://www.sciencedirect.com/science/article/pii/S2211715623002229 | 10.1016/j.rechem.2023.100983 | 128 | Results in Chemistry | Elsevier BV | 2023 | Gold nanoparticles, silver nanoparticles, and silver-gold nanocomposites using Suaeda maritima: Phytochemical analyses, biosynthesis, characterization, and biological activity | TRUE | TRUE | gold | FALSE | [8 empty] | ['562'] | Escherichia coli | ATCC 25922 | Prokaryota | Bacteria |  | Pseudomonadota | Gammaproteobacteria | Enterobacterales | Enterobacteriaceae | Escherichia | Escherichia coli | non-pathogenic | n | 1.5 | 2 | 4 | 37 | 1 | human | guts | mouth
1812 | 1826 | 931 | 931 | Ag | 0 | Staphylococcus aureus | 0 | ATCC 25923 | Green synthesis using Suaeda maritima | MBC | 125 |  |  |  |  | 45 | spherical | 24 |  | methanol | 60 | 15 | AgNO3 | 0.3 |  |  | https://www.sciencedirect.com/science/article/pii/S2211715623002229 | 10.1016/j.rechem.2023.100983 | 128 | Results in Chemistry | Elsevier BV | 2023 | Gold nanoparticles, silver nanoparticles, and silver-gold nanocomposites using Suaeda maritima: Phytochemical analyses, biosynthesis, characterization, and biological activity | TRUE | TRUE | gold | FALSE | [8 empty] | ['1280'] | Staphylococcus aureus | ATCC 25923 | Prokaryota | Bacteria | Terrabacteria group | Bacillota | Bacilli | Bacillales | Staphylococcaceae | Staphylococcus | Staphylococcus aureus | pathogenic | p | 6 | 24 | 48 | 37 | 2 | human | skin | nasopharynx
1813 | 1827 | 932 | 1807 | Ag | 0 | Proteus mirabilis | 0 | ATCC 7002 | Green synthesis using Suaeda maritima | MBC | 250 |  |  |  |  | 45 | spherical | 24 |  | methanol | 60 | 15 | AgNO3 | 0.3 |  |  | https://www.sciencedirect.com/science/article/pii/S2211715623002229 | 10.1016/j.rechem.2023.100983 | 128 | Results in Chemistry | Elsevier BV | 2023 | Gold nanoparticles, silver nanoparticles, and silver-gold nanocomposites using Suaeda maritima: Phytochemical analyses, biosynthesis, characterization, and biological activity | TRUE | TRUE | gold | TRUE | Xenia | 31,03,25 | 0 | 0 | Verified |  |  |  | ['584'] | Proteus mirabilis | ATCC 7002 | Prokaryota | Bacteria |  | Pseudomonadota | Gammaproteobacteria | Enterobacterales | Morganellaceae | Proteus | Proteus mirabilis | pathogenic | n | 6 | 12 | 18 | 37 | 2 | nosocomial | clinical samples (urine) | clinical samples (wound swabs)
1814 | 1828 | 933 | 933 | Ag | 0 | Klebsiella pneumoniae | 0 | ATCC 70063 | Green synthesis using Suaeda maritima | MBC | 125 |  |  |  |  | 45 | spherical | 24 |  | methanol | 60 | 15 | AgNO3 | 0.3 |  |  | https://www.sciencedirect.com/science/article/pii/S2211715623002229 | 10.1016/j.rechem.2023.100983 | 128 | Results in Chemistry | Elsevier BV | 2023 | Gold nanoparticles, silver nanoparticles, and silver-gold nanocomposites using Suaeda maritima: Phytochemical analyses, biosynthesis, characterization, and biological activity | TRUE | TRUE | gold | FALSE | [8 empty] | ['573'] | Klebsiella pneumoniae |  | Prokaryota | Bacteria |  | Pseudomonadota | Gammaproteobacteria | Enterobacterales | Enterobacteriaceae | Klebsiella | Klebsiella pneumoniae | opportunistic pathogen | n | 3 | 12 | 24 | 37 | 2 | nosocomial | lungs | clinical samples (blood, wound swabs)
1815 | 1829 | 934 | 934 | Ag | 1 | Escherichia coli | 0 | MTCC 448 | Green synthesis using Jatropha integerrima | MIC | 2.5 |  |  | 17 | 45 | 29 | spherical | 24 | -19 | water (double distilled) | 25 | 15 | AgNO3 | 1 |  |  | https://doi.org/10.1016/j.sjbs.2021.12.007 | 10.1016/j.sjbs.2021.12.007 | 129 | Saudi Journal of Biological Sciences | Elsevier BV | 2022 | Phytosynthesis of silver nanoparticles from Jatropha integerrima Jacq. flower extract and their possible applications as antibacterial and antioxidant agent | FALSE | TRUE | hybrid | FALSE | [8 empty] | ['562'] | Escherichia coli | MTCC 448 | Prokaryota | Bacteria |  | Pseudomonadota | Gammaproteobacteria | Enterobacterales | Enterobacteriaceae | Escherichia | Escherichia coli | pathogenic | n | 4 | 8 | 12 | 37 | 1 | human | guts | clinical samples (blood, stool, urine)
1816 | 1830 | 935 | 935 | Ag | 1 | Klebsiella pneumoniae | 0 | MTCC 109 | Green synthesis using Jatropha integerrima | MIC | 5 |  |  | 17 | 45 | 29 | spherical | 24 | -19 | water (double distilled) | 25 | 15 | AgNO3 | 1 |  |  | https://doi.org/10.1016/j.sjbs.2021.12.007 | 10.1016/j.sjbs.2021.12.007 | 129 | Saudi Journal of Biological Sciences | Elsevier BV | 2022 | Phytosynthesis of silver nanoparticles from Jatropha integerrima Jacq. flower extract and their possible applications as antibacterial and antioxidant agent | FALSE | TRUE | hybrid | FALSE | [8 empty] | ['573'] | Klebsiella pneumoniae | MTCC 109 | Prokaryota | Bacteria |  | Pseudomonadota | Gammaproteobacteria | Enterobacterales | Enterobacteriaceae | Klebsiella | Klebsiella pneumoniae | opportunistic pathogen | n | 12 | 21 | 48 | 36 | 2 | nosocomial | lungs | clinical samples (blood, urine)
1817 | 1831 | 936 | 1812 | Ag | 1 | Staphylococcus aureus | 0 | ATCC 25923 | Green synthesis using Jatropha integerrima | MIC | 5 |  |  | 17 | 45 | 29 | spherical | 24 | -19 | water (double distilled) | 25 | 15 | AgNO3 | 1 |  |  | https://doi.org/10.1016/j.sjbs.2021.12.007 | 10.1016/j.sjbs.2021.12.007 | 129 | Saudi Journal of Biological Sciences | Elsevier BV | 2022 | Phytosynthesis of silver nanoparticles from Jatropha integerrima Jacq. flower extract and their possible applications as antibacterial and antioxidant agent | FALSE | TRUE | hybrid | TRUE | Xenia | 31,03,25 | 1 | 0 | Requires correction | 1. Solvent for extract ------ В статье "...the obtained pellet was suspended in double distilled water,..." |  |  | ['1280'] | Staphylococcus aureus | ATCC 25923 | Prokaryota | Bacteria | Terrabacteria group | Bacillota | Bacilli | Bacillales | Staphylococcaceae | Staphylococcus | Staphylococcus aureus | pathogenic | p | 6 | 24 | 48 | 37 | 2 | human | skin | nasopharynx
1818 | 1832 | 937 | 937 | Ag | 1 | Bacillus subtilis | 0 | MTCC 2394 | Green synthesis using Jatropha integerrima | MIC | 7.5 |  |  | 17 | 45 | 29 | spherical | 24 | -19 | water (double distilled) | 25 | 15 | AgNO3 | 1 |  |  | https://doi.org/10.1016/j.sjbs.2021.12.007 | 10.1016/j.sjbs.2021.12.007 | 129 | Saudi Journal of Biological Sciences | Elsevier BV | 2022 | Phytosynthesis of silver nanoparticles from Jatropha integerrima Jacq. flower extract and their possible applications as antibacterial and antioxidant agent | FALSE | TRUE | hybrid | FALSE | [8 empty] | ['1423'] | Bacillus subtilis | MTCC 2394 | Prokaryota | Bacteria | Terrabacteria group | Bacillota | Bacilli | Bacillales | Bacillaceae | Bacillus | Bacillus subtilis | non-pathogenic | p | 1 | 3 | 5 | 30 | 1 | nature | soil | water
1819 | 1833 | 938 | 938 | Ag | 0 | Staphylococcus aureus | 1 | ATCC 43300 | Green synthesis using Phoenix dactylifera seed | MIC | 10.67 |  |  | 14 | 30 | 22 | spherical | 24 |  | water (distilled) | 80 | 20 | AgNO3 | 1 | 32.1 |  | https://onlinelibrary.wiley.com/doi/full/10.1155/2018/1860280 | 10.1155/2018/1860280 | 130 | Evidence-Based Complementary and Alternative Medicine | Wiley | 2018 | One‐Pot Facile Green Synthesis of Silver Nanoparticles Using Seed Extract of Phoenix dactylifera and Their Bactericidal Potential against MRSA | FALSE | TRUE | hybrid | FALSE | [8 empty] | ['1280'] | Staphylococcus aureus |  | Prokaryota | Bacteria | Terrabacteria group | Bacillota | Bacilli | Bacillales | Staphylococcaceae | Staphylococcus | Staphylococcus aureus | pathogenic | p | 4 | 8 | 24 | 37 | 2 | human | skin | nasopharynx
1820 | 1834 | 939 | 939 | Ag | 0 | Staphylococcus aureus | 1 | ATCC 43300 | Green synthesis using Phoenix dactylifera seed | MBC | 17.33 |  |  | 14 | 30 | 22 | spherical | 24 |  | water (distilled) | 80 | 20 | AgNO3 | 1 | 32.1 |  | https://onlinelibrary.wiley.com/doi/full/10.1155/2018/1860280 | 10.1155/2018/1860280 | 130 | Evidence-Based Complementary and Alternative Medicine | Wiley | 2018 | One‐Pot Facile Green Synthesis of Silver Nanoparticles Using Seed Extract of Phoenix dactylifera and Their Bactericidal Potential against MRSA | FALSE | TRUE | hybrid | FALSE | [8 empty] | ['1280'] | Staphylococcus aureus |  | Prokaryota | Bacteria | Terrabacteria group | Bacillota | Bacilli | Bacillales | Staphylococcaceae | Staphylococcus | Staphylococcus aureus | pathogenic | p | 4 | 8 | 24 | 37 | 2 | human | skin | nasopharynx
1821 | 1835 | 3109 | 1815 | Ag | 0 | Staphylococcus aureus | 1 | ATCC 43300 | Green synthesis using Phoenix dactylifera seed | ZOI |  | 500 | 24 | 14 | 30 | 22 | spherical | 24 |  | water (distilled) | 80 | 20 | AgNO3 | 1 | 32.1 |  | https://onlinelibrary.wiley.com/doi/full/10.1155/2018/1860280 | 10.1155/2018/1860280 | 130 | Evidence-Based Complementary and Alternative Medicine | Wiley | 2018 | One‐Pot Facile Green Synthesis of Silver Nanoparticles Using Seed Extract of Phoenix dactylifera and Their Bactericidal Potential against MRSA | FALSE | TRUE | hybrid | TRUE | Xenia | 31,03,25 | 1 | 1 | Requires correction | 1. title -- остались части html <i></i> |  |  | ['1280'] | Staphylococcus aureus |  | Prokaryota | Bacteria | Terrabacteria group | Bacillota | Bacilli | Bacillales | Staphylococcaceae | Staphylococcus | Staphylococcus aureus | pathogenic | p | 4 | 8 | 24 | 37 | 2 | human | skin | nasopharynx
1822 | 1836 | 3110 | 3111 | Ag | 0 | Staphylococcus aureus | 1 | ATCC 43300 | Green synthesis using Phoenix dactylifera seed | ZOI |  | 250 | 20.5 | 14 | 30 | 22 | spherical | 24 |  | water (distilled) | 80 | 20 | AgNO3 | 1 | 32.1 |  | https://onlinelibrary.wiley.com/doi/full/10.1155/2018/1860280 | 10.1155/2018/1860280 | 130 | Evidence-Based Complementary and Alternative Medicine | Wiley | 2018 | One‐Pot Facile Green Synthesis of Silver Nanoparticles Using Seed Extract of Phoenix dactylifera and Their Bactericidal Potential against MRSA | FALSE | TRUE | hybrid | FALSE | [8 empty] | ['1280'] | Staphylococcus aureus |  | Prokaryota | Bacteria | Terrabacteria group | Bacillota | Bacilli | Bacillales | Staphylococcaceae | Staphylococcus | Staphylococcus aureus | pathogenic | p | 4 | 8 | 24 | 37 | 2 | human | skin | nasopharynx
1823 | 1837 | 3111 | 3112 | Ag | 0 | Staphylococcus aureus | 1 | ATCC 43300 | Green synthesis using Phoenix dactylifera seed | ZOI |  | 125 | 18 | 14 | 30 | 22 | spherical | 24 |  | water (distilled) | 80 | 20 | AgNO3 | 1 | 32.1 |  | https://onlinelibrary.wiley.com/doi/full/10.1155/2018/1860280 | 10.1155/2018/1860280 | 130 | Evidence-Based Complementary and Alternative Medicine | Wiley | 2018 | One‐Pot Facile Green Synthesis of Silver Nanoparticles Using Seed Extract of Phoenix dactylifera and Their Bactericidal Potential against MRSA | FALSE | TRUE | hybrid | FALSE | [8 empty] | ['1280'] | Staphylococcus aureus |  | Prokaryota | Bacteria | Terrabacteria group | Bacillota | Bacilli | Bacillales | Staphylococcaceae | Staphylococcus | Staphylococcus aureus | pathogenic | p | 4 | 8 | 24 | 37 | 2 | human | skin | nasopharynx
1824 | 1838 | 3112 | 3113 | Ag | 0 | Staphylococcus aureus | 1 | ATCC 43300 | Green synthesis using Phoenix dactylifera seed | ZOI |  | 62.5 | 16.5 | 14 | 30 | 22 | spherical | 24 |  | water (distilled) | 80 | 20 | AgNO3 | 1 | 32.1 |  | https://onlinelibrary.wiley.com/doi/full/10.1155/2018/1860280 | 10.1155/2018/1860280 | 130 | Evidence-Based Complementary and Alternative Medicine | Wiley | 2018 | One‐Pot Facile Green Synthesis of Silver Nanoparticles Using Seed Extract of Phoenix dactylifera and Their Bactericidal Potential against MRSA | FALSE | TRUE | hybrid | FALSE | [8 empty] | ['1280'] | Staphylococcus aureus |  | Prokaryota | Bacteria | Terrabacteria group | Bacillota | Bacilli | Bacillales | Staphylococcaceae | Staphylococcus | Staphylococcus aureus | pathogenic | p | 4 | 8 | 24 | 37 | 2 | human | skin | nasopharynx
1825 | 1839 | 3113 | 3114 | Ag | 0 | Staphylococcus aureus | 1 | ATCC 43300 | Green synthesis using Phoenix dactylifera seed | ZOI |  | 31.25 | 17.5 | 14 | 30 | 22 | spherical | 24 |  | water (distilled) | 80 | 20 | AgNO3 | 1 | 32.1 |  | https://onlinelibrary.wiley.com/doi/full/10.1155/2018/1860280 | 10.1155/2018/1860280 | 130 | Evidence-Based Complementary and Alternative Medicine | Wiley | 2018 | One‐Pot Facile Green Synthesis of Silver Nanoparticles Using Seed Extract of Phoenix dactylifera and Their Bactericidal Potential against MRSA | FALSE | TRUE | hybrid | FALSE | [8 empty] | ['1280'] | Staphylococcus aureus |  | Prokaryota | Bacteria | Terrabacteria group | Bacillota | Bacilli | Bacillales | Staphylococcaceae | Staphylococcus | Staphylococcus aureus | pathogenic | p | 4 | 8 | 24 | 37 | 2 | human | skin | nasopharynx
1826 | 1840 | 3114 | 1821 | Ag | 0 | Staphylococcus aureus | 1 | ATCC 43300 | Green synthesis using Phoenix dactylifera seed | ZOI |  | 15.6 | 12 | 14 | 30 | 22 | spherical | 24 |  | water (distilled) | 80 | 20 | AgNO3 | 1 | 32.1 |  | https://onlinelibrary.wiley.com/doi/full/10.1155/2018/1860280 | 10.1155/2018/1860280 | 130 | Evidence-Based Complementary and Alternative Medicine | Wiley | 2018 | One‐Pot Facile Green Synthesis of Silver Nanoparticles Using Seed Extract of Phoenix dactylifera and Their Bactericidal Potential against MRSA | FALSE | TRUE | hybrid | TRUE | Xenia | 31,03,25 | 1 | 1 | Requires correction | 1. title -- остались части html <i></i> 2 strain В статье используется ATCC 43300, а не 43305. Скорее всего произошла ошибка при копировании одинаковых значений в таблицу "перетягиванием" --- скорее всего другие строки между этими двумя имеют такую же ошибку |  |  | ['1280'] | Staphylococcus aureus |  | Prokaryota | Bacteria | Terrabacteria group | Bacillota | Bacilli | Bacillales | Staphylococcaceae | Staphylococcus | Staphylococcus aureus | pathogenic | p | 4 | 8 | 24 | 37 | 2 | human | skin | nasopharynx
1827 | 1841 | 3115 | 3116 | Ag | 0 | Staphylococcus aureus | 1 | ATCC 43300 | Green synthesis using Phoenix dactylifera seed | ZOI |  | 7.8 | 11 | 14 | 30 | 22 | spherical | 24 |  | water (distilled) | 80 | 20 | AgNO3 | 1 | 32.1 |  | https://onlinelibrary.wiley.com/doi/full/10.1155/2018/1860280 | 10.1155/2018/1860280 | 130 | Evidence-Based Complementary and Alternative Medicine | Wiley | 2018 | One‐Pot Facile Green Synthesis of Silver Nanoparticles Using Seed Extract of Phoenix dactylifera and Their Bactericidal Potential against MRSA | FALSE | TRUE | hybrid | FALSE | [8 empty] | ['1280'] | Staphylococcus aureus |  | Prokaryota | Bacteria | Terrabacteria group | Bacillota | Bacilli | Bacillales | Staphylococcaceae | Staphylococcus | Staphylococcus aureus | pathogenic | p | 4 | 8 | 24 | 37 | 2 | human | skin | nasopharynx
1828 | 1842 | 940 | 940 | Ag | 0 | Pseudomonas aeruginosa | 0 |  | Green synthesis using Nishamalaki Churna | MIC | 8 |  |  | 48 | 90 | 69 | spherical | 24 | 1.22 | water (double distilled) | 60 | 20 | AgNO3 | 1 | 107 |  | https://www.sciencedirect.com/science/article/pii/S2405844023059960?via%3Dihub | 10.1016/j.heliyon.2023.e18788 | 131 | Heliyon | Elsevier BV | 2023 | Facile fabrication of Nishamalaki churna mediated silver nanoparticles with antibacterial application | TRUE | TRUE | gold | FALSE | [8 empty] | ['287'] | Pseudomonas aeruginosa |  | Prokaryota | Bacteria |  | Pseudomonadota | Gammaproteobacteria | Pseudomonadales | Pseudomonadaceae | Pseudomonas | Pseudomonas aeruginosa | opportunistic pathogen | n | 4 | 8 | 12 | 37 | 2 | nosocomial | clinical samples (sputum, urine) | clinical samples (wound swabs)
1829 | 1843 | 941 | 941 | Ag | 0 | Staphylococcus aureus | 0 |  | Green synthesis using Nishamalaki Churna | MIC | 16 |  |  | 48 | 90 | 69 | spherical | 24 | 1.22 | water (double distilled) | 60 | 20 | AgNO3 | 1 | 107 |  | https://www.sciencedirect.com/science/article/pii/S2405844023059960?via%3Dihub | 10.1016/j.heliyon.2023.e18788 | 131 | Heliyon | Elsevier BV | 2023 | Facile fabrication of Nishamalaki churna mediated silver nanoparticles with antibacterial application | TRUE | TRUE | gold | FALSE | [8 empty] | ['1280'] | Staphylococcus aureus |  | Prokaryota | Bacteria | Terrabacteria group | Bacillota | Bacilli | Bacillales | Staphylococcaceae | Staphylococcus | Staphylococcus aureus | pathogenic | p | 4 | 8 | 24 | 37 | 2 | human | skin | nasopharynx
1830 | 1844 | 942 | 1823 | Ag | 0 | Pseudomonas aeruginosa | 0 |  | Green synthesis using Nishamalaki Churna | MBC | 32 |  |  | 48 | 90 | 69 | spherical | 24 | 1.22 | water (double distilled) | 60 | 20 | AgNO3 | 1 | 107 |  | https://www.sciencedirect.com/science/article/pii/S2405844023059960?via%3Dihub | 10.1016/j.heliyon.2023.e18788 | 131 | Heliyon | Elsevier BV | 2023 | Facile fabrication of Nishamalaki churna mediated silver nanoparticles with antibacterial application | TRUE | TRUE | gold | TRUE | Xenia | 31,03,25 | 0 | 0 | Verified | 1. в статье Solvent for extract = double-distilled water. |  |  | ['287'] | Pseudomonas aeruginosa |  | Prokaryota | Bacteria |  | Pseudomonadota | Gammaproteobacteria | Pseudomonadales | Pseudomonadaceae | Pseudomonas | Pseudomonas aeruginosa | opportunistic pathogen | n | 4 | 8 | 12 | 37 | 2 | nosocomial | clinical samples (sputum, urine) | clinical samples (wound swabs)
1831 | 1845 | 943 | 943 | Ag | 0 | Staphylococcus aureus | 0 |  | Green synthesis using Nishamalaki Churna | MBC | 65 |  |  | 48 | 90 | 69 | spherical | 24 | 1.22 | water (double distilled) | 60 | 20 | AgNO3 | 1 | 107 |  | https://www.sciencedirect.com/science/article/pii/S2405844023059960?via%3Dihub | 10.1016/j.heliyon.2023.e18788 | 131 | Heliyon | Elsevier BV | 2023 | Facile fabrication of Nishamalaki churna mediated silver nanoparticles with antibacterial application | TRUE | TRUE | gold | FALSE | [8 empty] | ['1280'] | Staphylococcus aureus |  | Prokaryota | Bacteria | Terrabacteria group | Bacillota | Bacilli | Bacillales | Staphylococcaceae | Staphylococcus | Staphylococcus aureus | pathogenic | p | 4 | 8 | 24 | 37 | 2 | human | skin | nasopharynx
1832 | 1846 | 944 | 944 | Ag | 0 | Enterococcus faecalis | 0 |  | Green synthesis using Commelina forskaolii | MIC | 62.5 |  |  | 18 | 27 |  | spherical | 48 |  | water | 70 | 20 | AgNO3 |  |  |  | https://doi.org/10.1016/j.jksus.2022.102373 | 10.1016/j.jksus.2022.102373 | 132 | Journal of King Saud University - Science | Elsevier BV | 2023 | Synthesis and characterization of silver nanomaterial from aqueous extract of Commelina forskaolii and its potential antimicrobial activity against Gram negative pathogens | TRUE | TRUE | gold | FALSE | [8 empty] | ['1351'] | Enterococcus faecalis |  | Prokaryota | Bacteria | Terrabacteria group | Bacillota | Bacilli | Lactobacillales | Enterococcaceae | Enterococcus | Enterococcus faecalis | opportunistic pathogen | p | 24 | 36 | 48 | 37 | 2 | nosocomial | clinical samples (blood, sputum, urine) | guts
1833 | 1847 | 945 | 945 | Ag | 0 | Pseudomonas aeruginosa | 0 |  | Green synthesis using Commelina forskaolii | MIC | 125 |  |  | 18 | 27 |  | spherical | 48 |  | water | 70 | 20 | AgNO3 |  |  |  | https://doi.org/10.1016/j.jksus.2022.102373 | 10.1016/j.jksus.2022.102373 | 132 | Journal of King Saud University - Science | Elsevier BV | 2023 | Synthesis and characterization of silver nanomaterial from aqueous extract of Commelina forskaolii and its potential antimicrobial activity against Gram negative pathogens | TRUE | TRUE | gold | FALSE | [8 empty] | ['287'] | Pseudomonas aeruginosa |  | Prokaryota | Bacteria |  | Pseudomonadota | Gammaproteobacteria | Pseudomonadales | Pseudomonadaceae | Pseudomonas | Pseudomonas aeruginosa | opportunistic pathogen | n | 4 | 8 | 12 | 37 | 2 | nosocomial | clinical samples (sputum, urine) | clinical samples (wound swabs)
1834 | 1848 | 946 | 1825 | Ag | 0 | Candida albicans | 0 |  | Green synthesis using Commelina forskaolii | MIC | 250 |  |  | 18 | 27 |  | spherical | 48 |  | water | 70 | 20 | AgNO3 |  |  |  | https://doi.org/10.1016/j.jksus.2022.102373 | 10.1016/j.jksus.2022.102373 | 132 | Journal of King Saud University - Science | Elsevier BV | 2023 | Synthesis and characterization of silver nanomaterial from aqueous extract of Commelina forskaolii and its potential antimicrobial activity against Gram negative pathogens | TRUE | TRUE | gold | TRUE | Xenia | 31,03,25 | 0 | 0 | Verified |  |  |  | ['5476'] | Candida albicans |  | Eukaryota | Fungi | Opisthokonta | Ascomycota | Saccharomycetes | Saccharomycetales | Debaryomycetaceae | Candida | Candida albicans | opportunistic pathogen | f | 24 | 48 | 72 | 33.5 | 2 | human | mouth | genitals
1835 | 1849 | 947 | 947 | Ag | 0 | Aspergillus niger | 0 |  | Green synthesis using Commelina forskaolii | MIC | 31.2 |  |  | 18 | 27 |  | spherical | 48 |  | water | 70 | 20 | AgNO3 |  |  |  | https://doi.org/10.1016/j.jksus.2022.102373 | 10.1016/j.jksus.2022.102373 | 132 | Journal of King Saud University - Science | Elsevier BV | 2023 | Synthesis and characterization of silver nanomaterial from aqueous extract of Commelina forskaolii and its potential antimicrobial activity against Gram negative pathogens | TRUE | TRUE | gold | FALSE | [8 empty] | ['5061'] | Aspergillus niger |  | Eukaryota | Fungi | Opisthokonta | Ascomycota | Eurotiomycetes | Eurotiales | Aspergillaceae | Aspergillus | Aspergillus niger | opportunistic pathogen | f | 36 | 60 | 84 | 27.5 | 1 | nature | soil | dwelling
1836 | 1850 | 948 | 948 | Ag | 1 | Streptococcus mutans | 0 | ATCC 700610 | Green synthesis using Camellia sinensis | MIC | 100 |  |  | 29.75 | 39.65 | 34.7 | spherical |  | -35.5 | water |  | 10 | AgNO3 | 100 |  | 10.5 | https://doi.org/10.1016/j.jdent.2020.103327 | 10.1016/j.jdent.2020.103327 | 133 | Journal of Dentistry | Elsevier BV | 2020 | Biogenic synthesis and antimicrobial activity of silica-coated silver nanoparticles for esthetic dental applications | FALSE | TRUE | hybrid | FALSE | [8 empty] | ['1309'] | Streptococcus mutans | ATCC 700610 | Prokaryota | Bacteria | Terrabacteria group | Bacillota | Bacilli | Lactobacillales | Streptococcaceae | Streptococcus | Streptococcus mutans | opportunistic pathogen | p | 12 | 18 | 24 | 37 | 1 | human | mouth | clinical samples (saliva, sputum)
1837 | 1851 | 949 | 1832 | Ag | 1 | Streptococcus mutans | 0 | ATCC 700610 | Green synthesis using Camellia sinensis | MIC | 600 |  |  | 272.57 | 283.43 | 278 | spherical |  | -55.7 | water |  | 10 | AgNO3 | 100 |  | 10.5 | https://doi.org/10.1016/j.jdent.2020.103327 | 10.1016/j.jdent.2020.103327 | 133 | Journal of Dentistry | Elsevier BV | 2020 | Biogenic synthesis and antimicrobial activity of silica-coated silver nanoparticles for esthetic dental applications | FALSE | TRUE | hybrid | TRUE | Xenia | 31,03,25 | 0 | 0 | Verified |  |  |  | ['1309'] | Streptococcus mutans | ATCC 700610 | Prokaryota | Bacteria | Terrabacteria group | Bacillota | Bacilli | Lactobacillales | Streptococcaceae | Streptococcus | Streptococcus mutans | opportunistic pathogen | p | 12 | 18 | 24 | 37 | 1 | human | mouth | clinical samples (saliva, sputum)
1838 | 1852 | 950 | 950 | Ag | 0 | Escherichia coli | 0 | ATCC 25922 | Green synthesis using Salvia tebesana Bunge | MIC | 624 |  |  | 10 | 15 | 12.5 | spherical | 24 | -38.82 | water (distilled) | 55 | 30 | AgNO3 | 10 | 180 |  | https://www.sciencedirect.com/science/article/pii/S2211715624002066?via%3Dihub | 10.1016/j.rechem.2024.101510 | 134 | Results in Chemistry | Elsevier BV | 2024 | Green synthesis of non-toxic silver nanoparticles using Salvia tebesana Bunge extract: Optimization, cytotoxicity, and antibacterial activities | TRUE | TRUE | gold | FALSE | [8 empty] | ['562'] | Escherichia coli | ATCC 25922 | Prokaryota | Bacteria |  | Pseudomonadota | Gammaproteobacteria | Enterobacterales | Enterobacteriaceae | Escherichia | Escherichia coli | non-pathogenic | n | 1.5 | 2 | 4 | 37 | 1 | human | guts | mouth
1839 | 1853 | 951 | 951 | Ag | 0 | Pseudomonas aeruginosa | 0 | ATCC 27853 | Green synthesis using Salvia tebesana Bunge | MIC | 39.06 |  |  | 10 | 15 | 12.5 | spherical | 24 | -38.82 | water (distilled) | 55 | 30 | AgNO3 | 10 | 180 |  | https://www.sciencedirect.com/science/article/pii/S2211715624002066?via%3Dihub | 10.1016/j.rechem.2024.101510 | 134 | Results in Chemistry | Elsevier BV | 2024 | Green synthesis of non-toxic silver nanoparticles using Salvia tebesana Bunge extract: Optimization, cytotoxicity, and antibacterial activities | TRUE | TRUE | gold | FALSE | [8 empty] | ['287'] | Pseudomonas aeruginosa | ATCC 27853 | Prokaryota | Bacteria |  | Pseudomonadota | Gammaproteobacteria | Pseudomonadales | Pseudomonadaceae | Pseudomonas | Pseudomonas aeruginosa | opportunistic pathogen | n | 4 | 8 | 12 | 37 | 2 | nosocomial | clinical samples (sputum, urine) | clinical samples (wound swabs)
1840 | 1854 | 952 | 1845 | Ag | 0 | Klebsiella pneumoniae | 0 | ATCC 9997 | Green synthesis using Salvia tebesana Bunge | MIC | 156 |  |  | 10 | 15 | 12.5 | spherical | 24 | -38.82 | water (distilled) | 55 | 30 | AgNO3 | 10 | 180 |  | https://www.sciencedirect.com/science/article/pii/S2211715624002066?via%3Dihub | 10.1016/j.rechem.2024.101510 | 134 | Results in Chemistry | Elsevier BV | 2024 | Green synthesis of non-toxic silver nanoparticles using Salvia tebesana Bunge extract: Optimization, cytotoxicity, and antibacterial activities | TRUE | TRUE | gold | TRUE | Xenia | 31,03,25 | 0 | 0 | Verified |  |  |  | ['573'] | Klebsiella pneumoniae | ATCC 9997 | Prokaryota | Bacteria |  | Pseudomonadota | Gammaproteobacteria | Enterobacterales | Enterobacteriaceae | Klebsiella | Klebsiella pneumoniae | opportunistic pathogen | n | 18 | 24 | 48 | 36 | 2 | nosocomial | lungs | clinical samples (blood, sputum)
1841 | 1855 | 953 | 953 | Ag | 0 | Staphylococcus aureus | 0 | ATCC 25923 | Green synthesis using Salvia tebesana Bunge | MIC | 78.1 |  |  | 10 | 15 | 12.5 | spherical | 24 | -38.82 | water (distilled) | 55 | 30 | AgNO3 | 10 | 180 |  | https://www.sciencedirect.com/science/article/pii/S2211715624002066?via%3Dihub | 10.1016/j.rechem.2024.101510 | 134 | Results in Chemistry | Elsevier BV | 2024 | Green synthesis of non-toxic silver nanoparticles using Salvia tebesana Bunge extract: Optimization, cytotoxicity, and antibacterial activities | TRUE | TRUE | gold | FALSE | [8 empty] | ['1280'] | Staphylococcus aureus | ATCC 25923 | Prokaryota | Bacteria | Terrabacteria group | Bacillota | Bacilli | Bacillales | Staphylococcaceae | Staphylococcus | Staphylococcus aureus | pathogenic | p | 6 | 24 | 48 | 37 | 2 | human | skin | nasopharynx
1842 | 1856 | 954 | 954 | Ag | 0 | Enterococcus faecalis | 0 | ATCC 29212 | Green synthesis using Salvia tebesana Bunge | MIC | 156 |  |  | 10 | 15 | 12.5 | spherical | 24 | -38.82 | water (distilled) | 55 | 30 | AgNO3 | 10 | 180 |  | https://www.sciencedirect.com/science/article/pii/S2211715624002066?via%3Dihub | 10.1016/j.rechem.2024.101510 | 134 | Results in Chemistry | Elsevier BV | 2024 | Green synthesis of non-toxic silver nanoparticles using Salvia tebesana Bunge extract: Optimization, cytotoxicity, and antibacterial activities | TRUE | TRUE | gold | FALSE | [8 empty] | ['1351'] | Enterococcus faecalis | ATCC 29212 | Prokaryota | Bacteria | Terrabacteria group | Bacillota | Bacilli | Lactobacillales | Enterococcaceae | Enterococcus | Enterococcus faecalis | opportunistic pathogen | p | 18 | 24 | 48 | 36 | 2 | nosocomial | clinical samples (blood, saliva, sputum, urine) | guts
1843 | 1857 | 1180 | 1180 | Ag | 0 | Escherichia coli | 0 | ATCC 25922 | Chemical synthesis using sodium citrate | MIC | 2500 |  |  | 10 | 15 | 12.5 | spherical | 24 |  | water (distilled) | 25 | 60 | AgNO3 | 10 |  |  | https://www.sciencedirect.com/science/article/pii/S2211715624002066?via%3Dihub | 10.1016/j.rechem.2024.101510 | 134 | Results in Chemistry | Elsevier BV | 2024 | Green synthesis of non-toxic silver nanoparticles using Salvia tebesana Bunge extract: Optimization, cytotoxicity, and antibacterial activities | TRUE | TRUE | gold | FALSE | [8 empty] | ['562'] | Escherichia coli | ATCC 25922 | Prokaryota | Bacteria |  | Pseudomonadota | Gammaproteobacteria | Enterobacterales | Enterobacteriaceae | Escherichia | Escherichia coli | non-pathogenic | n | 1.5 | 2 | 4 | 37 | 1 | human | guts | mouth
1844 | 1858 | 1181 | 1181 | Ag | 0 | Pseudomonas aeruginosa | 0 | ATCC 27853 | Chemical synthesis using sodium citrate | MIC | 2500 |  |  | 10 | 15 | 12.5 | spherical | 24 |  | water (distilled) | 25 | 60 | AgNO3 | 10 |  |  | https://www.sciencedirect.com/science/article/pii/S2211715624002066?via%3Dihub | 10.1016/j.rechem.2024.101510 | 134 | Results in Chemistry | Elsevier BV | 2024 | Green synthesis of non-toxic silver nanoparticles using Salvia tebesana Bunge extract: Optimization, cytotoxicity, and antibacterial activities | TRUE | TRUE | gold | FALSE | [8 empty] | ['287'] | Pseudomonas aeruginosa | ATCC 27853 | Prokaryota | Bacteria |  | Pseudomonadota | Gammaproteobacteria | Pseudomonadales | Pseudomonadaceae | Pseudomonas | Pseudomonas aeruginosa | opportunistic pathogen | n | 4 | 8 | 12 | 37 | 2 | nosocomial | clinical samples (sputum, urine) | clinical samples (wound swabs)
1845 | 1859 | 1182 | 1182 | Ag | 0 | Klebsiella pneumoniae | 0 | ATCC 9997 | Chemical synthesis using sodium citrate | MIC | 2500 |  |  | 10 | 15 | 12.5 | spherical | 24 |  | water (distilled) | 25 | 60 | AgNO3 | 10 |  |  | https://www.sciencedirect.com/science/article/pii/S2211715624002066?via%3Dihub | 10.1016/j.rechem.2024.101510 | 134 | Results in Chemistry | Elsevier BV | 2024 | Green synthesis of non-toxic silver nanoparticles using Salvia tebesana Bunge extract: Optimization, cytotoxicity, and antibacterial activities | TRUE | TRUE | gold | FALSE | [8 empty] | ['573'] | Klebsiella pneumoniae | ATCC 9997 | Prokaryota | Bacteria |  | Pseudomonadota | Gammaproteobacteria | Enterobacterales | Enterobacteriaceae | Klebsiella | Klebsiella pneumoniae | opportunistic pathogen | n | 18 | 24 | 48 | 36 | 2 | nosocomial | lungs | clinical samples (blood, sputum)
1846 | 1860 | 1183 | 1853 | Ag | 0 | Staphylococcus aureus | 0 | ATCC 25923 | Chemical synthesis using sodium citrate | MIC | 2500 |  |  | 10 | 15 | 12.5 | spherical | 24 |  | water (distilled) | 25 | 60 | AgNO3 | 10 |  |  | https://www.sciencedirect.com/science/article/pii/S2211715624002066?via%3Dihub | 10.1016/j.rechem.2024.101510 | 134 | Results in Chemistry | Elsevier BV | 2024 | Green synthesis of non-toxic silver nanoparticles using Salvia tebesana Bunge extract: Optimization, cytotoxicity, and antibacterial activities | TRUE | TRUE | gold | TRUE | Xenia | 31,03,25 | 0 | 0 | Verified |  |  |  | ['1280'] | Staphylococcus aureus | ATCC 25923 | Prokaryota | Bacteria | Terrabacteria group | Bacillota | Bacilli | Bacillales | Staphylococcaceae | Staphylococcus | Staphylococcus aureus | pathogenic | p | 6 | 24 | 48 | 37 | 2 | human | skin | nasopharynx
1847 | 1861 | 1184 | 1184 | Ag | 0 | Enterococcus faecalis | 0 | ATCC 29212 | Chemical synthesis using sodium citrate | MIC | 2500 |  |  | 10 | 15 | 12.5 | spherical | 24 |  | water (distilled) | 25 | 60 | AgNO3 | 10 |  |  | https://www.sciencedirect.com/science/article/pii/S2211715624002066?via%3Dihub | 10.1016/j.rechem.2024.101510 | 134 | Results in Chemistry | Elsevier BV | 2024 | Green synthesis of non-toxic silver nanoparticles using Salvia tebesana Bunge extract: Optimization, cytotoxicity, and antibacterial activities | TRUE | TRUE | gold | FALSE | [8 empty] | ['1351'] | Enterococcus faecalis | ATCC 29212 | Prokaryota | Bacteria | Terrabacteria group | Bacillota | Bacilli | Lactobacillales | Enterococcaceae | Enterococcus | Enterococcus faecalis | opportunistic pathogen | p | 18 | 24 | 48 | 36 | 2 | nosocomial | clinical samples (blood, saliva, sputum, urine) | guts
1848 | 1862 | 955 | 1856 | Ag | 0 | Escherichia coli | 0 |  | Green synthesis using Aloe vera | MIC | 85 |  |  | 9.26 | 31.18 | 20.22 | hexagonal | 24 |  | water (distilled) | 60 | 30 | AgNO3 |  |  |  | https://www.sciencedirect.com/science/article/pii/S1319562X22003734?via%3Dihub | 10.1016/j.sjbs.2022.103457 | 135 | Saudi Journal of Biological Sciences | Elsevier BV | 2022 | Antibacterial and antibiofilm effects of silver nanoparticles against the uropathogen Escherichia coli U12 | FALSE | TRUE | hybrid | TRUE | Xenia | 31,03,25 | 0 | 0 | Verified |  |  |  | ['562'] | Escherichia coli |  | Prokaryota | Bacteria |  | Pseudomonadota | Gammaproteobacteria | Enterobacterales | Enterobacteriaceae | Escherichia | Escherichia coli | opportunistic pathogen | n | 1.5 | 4 | 24 | 37 | 1 | human | guts | mouth
1849 | 1863 | 956 | 956 | Ag | 0 | Enterococcus faecium | 0 |  | Green synthesis using Origanum ehrenbergii | MIC | 125 |  |  | 1 | 40 | 13.5 | pseudo-spherical | 24 |  | water (distilled) | 60 | 30 | AgNO3 | 1 |  |  | https://www.sciencedirect.com/science/article/pii/S2590048X24000244?via%3Dihub | 10.1016/j.rinma.2024.100550 | 136 | Results in Materials | Elsevier BV | 2024 | Characterization, antioxidant, antibacterial, and antibiofilm properties of biosynthesized Ag/AgCl nanoparticles using Origanum ehrenbergii Boiss | TRUE | TRUE | gold | FALSE | [8 empty] | ['1352'] | Enterococcus faecium |  | Prokaryota | Bacteria |  | Bacillota | Bacilli | Lactobacillales | Enterococcaceae | Enterococcus | Enterococcus faecium | pathogenic | p | 6 | 12 | 24 | 36 | 2 | nosocomial | clinical samples (blood, urine) | clinical samples (wound swabs)
1850 | 1864 | 957 | 957 | Ag | 0 | Staphylococcus aureus | 0 |  | Green synthesis using Origanum ehrenbergii | MIC | 62.5 |  |  | 1 | 40 | 13.5 | pseudo-spherical | 24 |  | water (distilled) | 60 | 30 | AgNO3 | 1 |  |  | https://www.sciencedirect.com/science/article/pii/S2590048X24000244?via%3Dihub | 10.1016/j.rinma.2024.100550 | 136 | Results in Materials | Elsevier BV | 2024 | Characterization, antioxidant, antibacterial, and antibiofilm properties of biosynthesized Ag/AgCl nanoparticles using Origanum ehrenbergii Boiss | TRUE | TRUE | gold | FALSE | [8 empty] | ['1280'] | Staphylococcus aureus |  | Prokaryota | Bacteria | Terrabacteria group | Bacillota | Bacilli | Bacillales | Staphylococcaceae | Staphylococcus | Staphylococcus aureus | pathogenic | p | 4 | 8 | 24 | 37 | 2 | human | skin | nasopharynx
1851 | 1865 | 958 | 958 | Ag | 0 | Staphylococcus haemolyticus | 0 |  | Green synthesis using Origanum ehrenbergii | MIC | 62.5 |  |  | 1 | 40 | 13.5 | pseudo-spherical | 24 |  | water (distilled) | 60 | 30 | AgNO3 | 1 |  |  | https://www.sciencedirect.com/science/article/pii/S2590048X24000244?via%3Dihub | 10.1016/j.rinma.2024.100550 | 136 | Results in Materials | Elsevier BV | 2024 | Characterization, antioxidant, antibacterial, and antibiofilm properties of biosynthesized Ag/AgCl nanoparticles using Origanum ehrenbergii Boiss | TRUE | TRUE | gold | FALSE | [8 empty] | ['1283'] | Staphylococcus haemolyticus |  | Prokaryota | Bacteria | Terrabacteria group | Bacillota | Bacilli | Bacillales | Staphylococcaceae | Staphylococcus | Staphylococcus haemolyticus | opportunistic pathogen | p | 4 | 18 | 24 | 37 | 2 | human | skin | medical surfaces
1852 | 1866 | 959 | 959 | Ag | 0 | Pseudomonas aeruginosa | 0 |  | Green synthesis using Origanum ehrenbergii | MIC | 62.5 |  |  | 1 | 40 | 13.5 | pseudo-spherical | 24 |  | water (distilled) | 60 | 30 | AgNO3 | 1 |  |  | https://www.sciencedirect.com/science/article/pii/S2590048X24000244?via%3Dihub | 10.1016/j.rinma.2024.100550 | 136 | Results in Materials | Elsevier BV | 2024 | Characterization, antioxidant, antibacterial, and antibiofilm properties of biosynthesized Ag/AgCl nanoparticles using Origanum ehrenbergii Boiss | TRUE | TRUE | gold | FALSE | [8 empty] | ['287'] | Pseudomonas aeruginosa |  | Prokaryota | Bacteria |  | Pseudomonadota | Gammaproteobacteria | Pseudomonadales | Pseudomonadaceae | Pseudomonas | Pseudomonas aeruginosa | opportunistic pathogen | n | 4 | 8 | 12 | 37 | 2 | nosocomial | clinical samples (sputum, urine) | clinical samples (wound swabs)
1853 | 1867 | 960 | 960 | Ag | 0 | Citrobacter braakii | 0 |  | Green synthesis using Origanum ehrenbergii | MIC | 62.5 |  |  | 1 | 40 | 13.5 | pseudo-spherical | 24 |  | water (distilled) | 60 | 30 | AgNO3 | 1 |  |  | https://www.sciencedirect.com/science/article/pii/S2590048X24000244?via%3Dihub | 10.1016/j.rinma.2024.100550 | 136 | Results in Materials | Elsevier BV | 2024 | Characterization, antioxidant, antibacterial, and antibiofilm properties of biosynthesized Ag/AgCl nanoparticles using Origanum ehrenbergii Boiss | TRUE | TRUE | gold | FALSE | [8 empty] | ['57706'] | Citrobacter braakii |  | Prokaryota | Bacteria |  | Pseudomonadota | Gammaproteobacteria | Enterobacterales | Enterobacteriaceae | Citrobacter | Citrobacter braakii | opportunistic pathogen | n | 18 | 24 | 48 | 37 | 2 | nosocomial | clinical samples (blood, urine, wound swabs) | soil
1854 | 1868 | 961 | 961 | Ag | 0 | Escherichia coli | 0 |  | Green synthesis using Origanum ehrenbergii | MIC | 62.5 |  |  | 1 | 40 | 13.5 | pseudo-spherical | 24 |  | water (distilled) | 60 | 30 | AgNO3 | 1 |  |  | https://www.sciencedirect.com/science/article/pii/S2590048X24000244?via%3Dihub | 10.1016/j.rinma.2024.100550 | 136 | Results in Materials | Elsevier BV | 2024 | Characterization, antioxidant, antibacterial, and antibiofilm properties of biosynthesized Ag/AgCl nanoparticles using Origanum ehrenbergii Boiss | TRUE | TRUE | gold | FALSE | [8 empty] | ['562'] | Escherichia coli |  | Prokaryota | Bacteria |  | Pseudomonadota | Gammaproteobacteria | Enterobacterales | Enterobacteriaceae | Escherichia | Escherichia coli | opportunistic pathogen | n | 1.5 | 4 | 24 | 37 | 1 | human | guts | mouth
1855 | 1869 | 962 | 962 | Ag | 0 | Stenotrophomonas maltophilia | 0 |  | Green synthesis using Origanum ehrenbergii | MIC | 62.5 |  |  | 1 | 40 | 13.5 | pseudo-spherical | 24 |  | water (distilled) | 60 | 30 | AgNO3 | 1 |  |  | https://www.sciencedirect.com/science/article/pii/S2590048X24000244?via%3Dihub | 10.1016/j.rinma.2024.100550 | 136 | Results in Materials | Elsevier BV | 2024 | Characterization, antioxidant, antibacterial, and antibiofilm properties of biosynthesized Ag/AgCl nanoparticles using Origanum ehrenbergii Boiss | TRUE | TRUE | gold | FALSE | [8 empty] | ['40324'] | Stenotrophomonas maltophilia |  | Prokaryota | Bacteria |  | Pseudomonadota | Gammaproteobacteria | Lysobacterales | Lysobacteraceae | Stenotrophomonas | Stenotrophomonas maltophilia | opportunistic pathogen | n | 6 | 12 | 24 | 36 | 2 | nosocomial | clinical samples (sputum, urine) | clinical samples (blood, wound swabs)
1856 | 1870 | 963 | 1857 | Ag | 0 | Klebsiella pneumoniae | 0 |  | Green synthesis using Origanum ehrenbergii | MIC | 62.5 |  |  | 1 | 40 | 13.5 | pseudo-spherical | 24 |  | water (distilled) | 60 | 30 | AgNO3 | 1 |  |  | https://www.sciencedirect.com/science/article/pii/S2590048X24000244?via%3Dihub | 10.1016/j.rinma.2024.100550 | 136 | Results in Materials | Elsevier BV | 2024 | Characterization, antioxidant, antibacterial, and antibiofilm properties of biosynthesized Ag/AgCl nanoparticles using Origanum ehrenbergii Boiss | TRUE | TRUE | gold | TRUE | Xenia | 29,03,25 | 0 | 0 | Verified | 1. water (distilled) и distilled water -- может выбрать что-то одно? |  |  | ['573'] | Klebsiella pneumoniae |  | Prokaryota | Bacteria |  | Pseudomonadota | Gammaproteobacteria | Enterobacterales | Enterobacteriaceae | Klebsiella | Klebsiella pneumoniae | opportunistic pathogen | n | 3 | 12 | 24 | 37 | 2 | nosocomial | lungs | clinical samples (blood, wound swabs)
1857 | 1871 | 964 | 964 | Ag | 0 | Enterococcus faecium | 0 |  | Green synthesis using Origanum ehrenbergii | MIC | 125 |  |  | 1 | 40 | 13.5 | pseudo-spherical | 24 |  | water (distilled) | 60 | 30 | AgNO3 | 1 |  |  | https://www.sciencedirect.com/science/article/pii/S2590048X24000244?via%3Dihub | 10.1016/j.rinma.2024.100550 | 136 | Results in Materials | Elsevier BV | 2024 | Characterization, antioxidant, antibacterial, and antibiofilm properties of biosynthesized Ag/AgCl nanoparticles using Origanum ehrenbergii Boiss | TRUE | TRUE | gold | FALSE | [8 empty] | ['1352'] | Enterococcus faecium |  | Prokaryota | Bacteria |  | Bacillota | Bacilli | Lactobacillales | Enterococcaceae | Enterococcus | Enterococcus faecium | pathogenic | p | 6 | 12 | 24 | 36 | 2 | nosocomial | clinical samples (blood, urine) | clinical samples (wound swabs)
1858 | 1872 | 965 | 965 | Ag | 0 | Staphylococcus aureus | 0 |  | Green synthesis using Origanum ehrenbergii | MBC | 1000 |  |  | 1 | 40 | 13.5 | pseudo-spherical | 24 |  | water (distilled) | 60 | 30 | AgNO3 | 1 |  |  | https://www.sciencedirect.com/science/article/pii/S2590048X24000244?via%3Dihub | 10.1016/j.rinma.2024.100550 | 136 | Results in Materials | Elsevier BV | 2024 | Characterization, antioxidant, antibacterial, and antibiofilm properties of biosynthesized Ag/AgCl nanoparticles using Origanum ehrenbergii Boiss | TRUE | TRUE | gold | FALSE | [8 empty] | ['1280'] | Staphylococcus aureus |  | Prokaryota | Bacteria | Terrabacteria group | Bacillota | Bacilli | Bacillales | Staphylococcaceae | Staphylococcus | Staphylococcus aureus | pathogenic | p | 4 | 8 | 24 | 37 | 2 | human | skin | nasopharynx
1859 | 1873 | 966 | 966 | Ag | 0 | Staphylococcus haemolyticus | 0 |  | Green synthesis using Origanum ehrenbergii | MBC | 1000 |  |  | 1 | 40 | 13.5 | pseudo-spherical | 24 |  | water (distilled) | 60 | 30 | AgNO3 | 1 |  |  | https://www.sciencedirect.com/science/article/pii/S2590048X24000244?via%3Dihub | 10.1016/j.rinma.2024.100550 | 136 | Results in Materials | Elsevier BV | 2024 | Characterization, antioxidant, antibacterial, and antibiofilm properties of biosynthesized Ag/AgCl nanoparticles using Origanum ehrenbergii Boiss | TRUE | TRUE | gold | FALSE | [8 empty] | ['1283'] | Staphylococcus haemolyticus |  | Prokaryota | Bacteria | Terrabacteria group | Bacillota | Bacilli | Bacillales | Staphylococcaceae | Staphylococcus | Staphylococcus haemolyticus | opportunistic pathogen | p | 4 | 18 | 24 | 37 | 2 | human | skin | medical surfaces
1860 | 1874 | 967 | 967 | Ag | 0 | Pseudomonas aeruginosa | 0 |  | Green synthesis using Origanum ehrenbergii | MBC | 1000 |  |  | 1 | 40 | 13.5 | pseudo-spherical | 24 |  | water (distilled) | 60 | 30 | AgNO3 | 1 |  |  | https://www.sciencedirect.com/science/article/pii/S2590048X24000244?via%3Dihub | 10.1016/j.rinma.2024.100550 | 136 | Results in Materials | Elsevier BV | 2024 | Characterization, antioxidant, antibacterial, and antibiofilm properties of biosynthesized Ag/AgCl nanoparticles using Origanum ehrenbergii Boiss | TRUE | TRUE | gold | FALSE | [8 empty] | ['287'] | Pseudomonas aeruginosa |  | Prokaryota | Bacteria |  | Pseudomonadota | Gammaproteobacteria | Pseudomonadales | Pseudomonadaceae | Pseudomonas | Pseudomonas aeruginosa | opportunistic pathogen | n | 4 | 8 | 12 | 37 | 2 | nosocomial | clinical samples (sputum, urine) | clinical samples (wound swabs)
1861 | 1875 | 968 | 968 | Ag | 0 | Citrobacter braakii | 0 |  | Green synthesis using Origanum ehrenbergii | MBC | 1000 |  |  | 1 | 40 | 13.5 | pseudo-spherical | 24 |  | water (distilled) | 60 | 30 | AgNO3 | 1 |  |  | https://www.sciencedirect.com/science/article/pii/S2590048X24000244?via%3Dihub | 10.1016/j.rinma.2024.100550 | 136 | Results in Materials | Elsevier BV | 2024 | Characterization, antioxidant, antibacterial, and antibiofilm properties of biosynthesized Ag/AgCl nanoparticles using Origanum ehrenbergii Boiss | TRUE | TRUE | gold | FALSE | [8 empty] | ['57706'] | Citrobacter braakii |  | Prokaryota | Bacteria |  | Pseudomonadota | Gammaproteobacteria | Enterobacterales | Enterobacteriaceae | Citrobacter | Citrobacter braakii | opportunistic pathogen | n | 18 | 24 | 48 | 37 | 2 | nosocomial | clinical samples (blood, urine, wound swabs) | soil
1862 | 1876 | 969 | 969 | Ag | 0 | Escherichia coli | 0 |  | Green synthesis using Origanum ehrenbergii | MBC | 1000 |  |  | 1 | 40 | 13.5 | pseudo-spherical | 24 |  | water (distilled) | 60 | 30 | AgNO3 | 1 |  |  | https://www.sciencedirect.com/science/article/pii/S2590048X24000244?via%3Dihub | 10.1016/j.rinma.2024.100550 | 136 | Results in Materials | Elsevier BV | 2024 | Characterization, antioxidant, antibacterial, and antibiofilm properties of biosynthesized Ag/AgCl nanoparticles using Origanum ehrenbergii Boiss | TRUE | TRUE | gold | FALSE | [8 empty] | ['562'] | Escherichia coli |  | Prokaryota | Bacteria |  | Pseudomonadota | Gammaproteobacteria | Enterobacterales | Enterobacteriaceae | Escherichia | Escherichia coli | opportunistic pathogen | n | 1.5 | 4 | 24 | 37 | 1 | human | guts | mouth
1863 | 1877 | 970 | 970 | Ag | 0 | Stenotrophomonas maltophilia | 0 |  | Green synthesis using Origanum ehrenbergii | MBC | 1000 |  |  | 1 | 40 | 13.5 | pseudo-spherical | 24 |  | water (distilled) | 60 | 30 | AgNO3 | 1 |  |  | https://www.sciencedirect.com/science/article/pii/S2590048X24000244?via%3Dihub | 10.1016/j.rinma.2024.100550 | 136 | Results in Materials | Elsevier BV | 2024 | Characterization, antioxidant, antibacterial, and antibiofilm properties of biosynthesized Ag/AgCl nanoparticles using Origanum ehrenbergii Boiss | TRUE | TRUE | gold | FALSE | [8 empty] | ['40324'] | Stenotrophomonas maltophilia |  | Prokaryota | Bacteria |  | Pseudomonadota | Gammaproteobacteria | Lysobacterales | Lysobacteraceae | Stenotrophomonas | Stenotrophomonas maltophilia | opportunistic pathogen | n | 6 | 12 | 24 | 36 | 2 | nosocomial | clinical samples (sputum, urine) | clinical samples (blood, wound swabs)
1864 | 1878 | 971 | 971 | Ag | 0 | Klebsiella pneumoniae | 0 |  | Green synthesis using Origanum ehrenbergii | MBC | 1000 |  |  | 1 | 40 | 13.5 | pseudo-spherical | 24 |  | water (distilled) | 60 | 30 | AgNO3 | 1 |  |  | https://www.sciencedirect.com/science/article/pii/S2590048X24000244?via%3Dihub | 10.1016/j.rinma.2024.100550 | 136 | Results in Materials | Elsevier BV | 2024 | Characterization, antioxidant, antibacterial, and antibiofilm properties of biosynthesized Ag/AgCl nanoparticles using Origanum ehrenbergii Boiss | TRUE | TRUE | gold | FALSE | [8 empty] | ['573'] | Klebsiella pneumoniae |  | Prokaryota | Bacteria |  | Pseudomonadota | Gammaproteobacteria | Enterobacterales | Enterobacteriaceae | Klebsiella | Klebsiella pneumoniae | opportunistic pathogen | n | 3 | 12 | 24 | 37 | 2 | nosocomial | lungs | clinical samples (blood, wound swabs)
1865 | 1879 | 972 | 972 | Ag | 0 | Enterococcus faecium | 0 |  | Green synthesis using Origanum ehrenbergii | MBC | 1000 |  |  | 1 | 40 | 13.5 | pseudo-spherical | 24 |  | water (distilled) | 60 | 30 | AgNO3 | 1 |  |  | https://www.sciencedirect.com/science/article/pii/S2590048X24000244?via%3Dihub | 10.1016/j.rinma.2024.100550 | 136 | Results in Materials | Elsevier BV | 2024 | Characterization, antioxidant, antibacterial, and antibiofilm properties of biosynthesized Ag/AgCl nanoparticles using Origanum ehrenbergii Boiss | TRUE | TRUE | gold | FALSE | [8 empty] | ['1352'] | Enterococcus faecium |  | Prokaryota | Bacteria |  | Bacillota | Bacilli | Lactobacillales | Enterococcaceae | Enterococcus | Enterococcus faecium | pathogenic | p | 6 | 12 | 24 | 36 | 2 | nosocomial | clinical samples (blood, urine) | clinical samples (wound swabs)
1866 | 1880 | 3057 | 3058 | Ag | 0 | Enterococcus faecium | 0 |  | Green synthesis using Origanum ehrenbergii | ZOI |  | 62.5 | 7 | 1 | 40 | 13.5 | pseudo-spherical | 24 |  | water (distilled) | 60 | 30 | AgNO3 | 1 |  |  | https://www.sciencedirect.com/science/article/pii/S2590048X24000244?via%3Dihub | 10.1016/j.rinma.2024.100550 | 136 | Results in Materials | Elsevier BV | 2024 | Characterization, antioxidant, antibacterial, and antibiofilm properties of biosynthesized Ag/AgCl nanoparticles using Origanum ehrenbergii Boiss | TRUE | TRUE | gold | FALSE | [8 empty] | ['1352'] | Enterococcus faecium |  | Prokaryota | Bacteria |  | Bacillota | Bacilli | Lactobacillales | Enterococcaceae | Enterococcus | Enterococcus faecium | pathogenic | p | 6 | 12 | 24 | 36 | 2 | nosocomial | clinical samples (blood, urine) | clinical samples (wound swabs)
1867 | 1881 | 3058 | 3059 | Ag | 0 | Staphylococcus aureus | 0 |  | Green synthesis using Origanum ehrenbergii | ZOI |  | 62.5 | 9 | 1 | 40 | 13.5 | pseudo-spherical | 24 |  | water (distilled) | 60 | 30 | AgNO3 | 1 |  |  | https://www.sciencedirect.com/science/article/pii/S2590048X24000244?via%3Dihub | 10.1016/j.rinma.2024.100550 | 136 | Results in Materials | Elsevier BV | 2024 | Characterization, antioxidant, antibacterial, and antibiofilm properties of biosynthesized Ag/AgCl nanoparticles using Origanum ehrenbergii Boiss | TRUE | TRUE | gold | FALSE | [8 empty] | ['1280'] | Staphylococcus aureus |  | Prokaryota | Bacteria | Terrabacteria group | Bacillota | Bacilli | Bacillales | Staphylococcaceae | Staphylococcus | Staphylococcus aureus | pathogenic | p | 4 | 8 | 24 | 37 | 2 | human | skin | nasopharynx
1868 | 1882 | 3059 | 3060 | Ag | 0 | Staphylococcus haemolyticus | 0 |  | Green synthesis using Origanum ehrenbergii | ZOI |  | 62.5 | 8 | 1 | 40 | 13.5 | pseudo-spherical | 24 |  | water (distilled) | 60 | 30 | AgNO3 | 1 |  |  | https://www.sciencedirect.com/science/article/pii/S2590048X24000244?via%3Dihub | 10.1016/j.rinma.2024.100550 | 136 | Results in Materials | Elsevier BV | 2024 | Characterization, antioxidant, antibacterial, and antibiofilm properties of biosynthesized Ag/AgCl nanoparticles using Origanum ehrenbergii Boiss | TRUE | TRUE | gold | FALSE | [8 empty] | ['1283'] | Staphylococcus haemolyticus |  | Prokaryota | Bacteria | Terrabacteria group | Bacillota | Bacilli | Bacillales | Staphylococcaceae | Staphylococcus | Staphylococcus haemolyticus | opportunistic pathogen | p | 4 | 18 | 24 | 37 | 2 | human | skin | medical surfaces
1869 | 1883 | 3060 | 3061 | Ag | 0 | Citrobacter braakii | 0 |  | Green synthesis using Origanum ehrenbergii | ZOI |  | 62.5 | 8.3 | 1 | 40 | 13.5 | pseudo-spherical | 24 |  | water (distilled) | 60 | 30 | AgNO3 | 1 |  |  | https://www.sciencedirect.com/science/article/pii/S2590048X24000244?via%3Dihub | 10.1016/j.rinma.2024.100550 | 136 | Results in Materials | Elsevier BV | 2024 | Characterization, antioxidant, antibacterial, and antibiofilm properties of biosynthesized Ag/AgCl nanoparticles using Origanum ehrenbergii Boiss | TRUE | TRUE | gold | FALSE | [8 empty] | ['57706'] | Citrobacter braakii |  | Prokaryota | Bacteria |  | Pseudomonadota | Gammaproteobacteria | Enterobacterales | Enterobacteriaceae | Citrobacter | Citrobacter braakii | opportunistic pathogen | n | 18 | 24 | 48 | 37 | 2 | nosocomial | clinical samples (blood, urine, wound swabs) | soil
1870 | 1884 | 3061 | 3062 | Ag | 0 | Pseudomonas aeruginosa | 0 |  | Green synthesis using Origanum ehrenbergii | ZOI |  | 62.5 | 9 | 1 | 40 | 13.5 | pseudo-spherical | 24 |  | water (distilled) | 60 | 30 | AgNO3 | 1 |  |  | https://www.sciencedirect.com/science/article/pii/S2590048X24000244?via%3Dihub | 10.1016/j.rinma.2024.100550 | 136 | Results in Materials | Elsevier BV | 2024 | Characterization, antioxidant, antibacterial, and antibiofilm properties of biosynthesized Ag/AgCl nanoparticles using Origanum ehrenbergii Boiss | TRUE | TRUE | gold | FALSE | [8 empty] | ['287'] | Pseudomonas aeruginosa |  | Prokaryota | Bacteria |  | Pseudomonadota | Gammaproteobacteria | Pseudomonadales | Pseudomonadaceae | Pseudomonas | Pseudomonas aeruginosa | opportunistic pathogen | n | 4 | 8 | 12 | 37 | 2 | nosocomial | clinical samples (sputum, urine) | clinical samples (wound swabs)
1871 | 1885 | 3062 | 3063 | Ag | 0 | Escherichia coli | 0 |  | Green synthesis using Origanum ehrenbergii | ZOI |  | 62.5 | 7.3 | 1 | 40 | 13.5 | pseudo-spherical | 24 |  | water (distilled) | 60 | 30 | AgNO3 | 1 |  |  | https://www.sciencedirect.com/science/article/pii/S2590048X24000244?via%3Dihub | 10.1016/j.rinma.2024.100550 | 136 | Results in Materials | Elsevier BV | 2024 | Characterization, antioxidant, antibacterial, and antibiofilm properties of biosynthesized Ag/AgCl nanoparticles using Origanum ehrenbergii Boiss | TRUE | TRUE | gold | FALSE | [8 empty] | ['562'] | Escherichia coli |  | Prokaryota | Bacteria |  | Pseudomonadota | Gammaproteobacteria | Enterobacterales | Enterobacteriaceae | Escherichia | Escherichia coli | opportunistic pathogen | n | 1.5 | 4 | 24 | 37 | 1 | human | guts | mouth
1872 | 1886 | 3063 | 3064 | Ag | 0 | Stenotrophomonas maltophilia | 0 |  | Green synthesis using Origanum ehrenbergii | ZOI |  | 62.5 | 9.3 | 1 | 40 | 13.5 | pseudo-spherical | 24 |  | water (distilled) | 60 | 30 | AgNO3 | 1 |  |  | https://www.sciencedirect.com/science/article/pii/S2590048X24000244?via%3Dihub | 10.1016/j.rinma.2024.100550 | 136 | Results in Materials | Elsevier BV | 2024 | Characterization, antioxidant, antibacterial, and antibiofilm properties of biosynthesized Ag/AgCl nanoparticles using Origanum ehrenbergii Boiss | TRUE | TRUE | gold | FALSE | [8 empty] | ['40324'] | Stenotrophomonas maltophilia |  | Prokaryota | Bacteria |  | Pseudomonadota | Gammaproteobacteria | Lysobacterales | Lysobacteraceae | Stenotrophomonas | Stenotrophomonas maltophilia | opportunistic pathogen | n | 6 | 12 | 24 | 36 | 2 | nosocomial | clinical samples (sputum, urine) | clinical samples (blood, wound swabs)
1873 | 1887 | 3064 | 3065 | Ag | 0 | Klebsiella pneumoniae | 0 |  | Green synthesis using Origanum ehrenbergii | ZOI |  | 62.5 | 7.3 | 1 | 40 | 13.5 | pseudo-spherical | 24 |  | water (distilled) | 60 | 30 | AgNO3 | 1 |  |  | https://www.sciencedirect.com/science/article/pii/S2590048X24000244?via%3Dihub | 10.1016/j.rinma.2024.100550 | 136 | Results in Materials | Elsevier BV | 2024 | Characterization, antioxidant, antibacterial, and antibiofilm properties of biosynthesized Ag/AgCl nanoparticles using Origanum ehrenbergii Boiss | TRUE | TRUE | gold | FALSE | [8 empty] | ['573'] | Klebsiella pneumoniae |  | Prokaryota | Bacteria |  | Pseudomonadota | Gammaproteobacteria | Enterobacterales | Enterobacteriaceae | Klebsiella | Klebsiella pneumoniae | opportunistic pathogen | n | 3 | 12 | 24 | 37 | 2 | nosocomial | lungs | clinical samples (blood, wound swabs)
1874 | 1888 | 3065 | 3066 | Ag | 0 | Enterococcus faecium | 0 |  | Green synthesis using Origanum ehrenbergii | ZOI |  | 125 | 8 | 1 | 40 | 13.5 | pseudo-spherical | 24 |  | water (distilled) | 60 | 30 | AgNO3 | 1 |  |  | https://www.sciencedirect.com/science/article/pii/S2590048X24000244?via%3Dihub | 10.1016/j.rinma.2024.100550 | 136 | Results in Materials | Elsevier BV | 2024 | Characterization, antioxidant, antibacterial, and antibiofilm properties of biosynthesized Ag/AgCl nanoparticles using Origanum ehrenbergii Boiss | TRUE | TRUE | gold | FALSE | [8 empty] | ['1352'] | Enterococcus faecium |  | Prokaryota | Bacteria |  | Bacillota | Bacilli | Lactobacillales | Enterococcaceae | Enterococcus | Enterococcus faecium | pathogenic | p | 6 | 12 | 24 | 36 | 2 | nosocomial | clinical samples (blood, urine) | clinical samples (wound swabs)
1875 | 1889 | 3066 | 3067 | Ag | 0 | Staphylococcus aureus | 0 |  | Green synthesis using Origanum ehrenbergii | ZOI |  | 125 | 10 | 1 | 40 | 13.5 | pseudo-spherical | 24 |  | water (distilled) | 60 | 30 | AgNO3 | 1 |  |  | https://www.sciencedirect.com/science/article/pii/S2590048X24000244?via%3Dihub | 10.1016/j.rinma.2024.100550 | 136 | Results in Materials | Elsevier BV | 2024 | Characterization, antioxidant, antibacterial, and antibiofilm properties of biosynthesized Ag/AgCl nanoparticles using Origanum ehrenbergii Boiss | TRUE | TRUE | gold | FALSE | [8 empty] | ['1280'] | Staphylococcus aureus |  | Prokaryota | Bacteria | Terrabacteria group | Bacillota | Bacilli | Bacillales | Staphylococcaceae | Staphylococcus | Staphylococcus aureus | pathogenic | p | 4 | 8 | 24 | 37 | 2 | human | skin | nasopharynx
1876 | 1890 | 3067 | 1860 | Ag | 0 | Staphylococcus haemolyticus | 0 |  | Green synthesis using Origanum ehrenbergii | ZOI |  | 125 | 10 | 1 | 40 | 13.5 | pseudo-spherical | 24 |  | water (distilled) | 60 | 30 | AgNO3 | 1 |  |  | https://www.sciencedirect.com/science/article/pii/S2590048X24000244?via%3Dihub | 10.1016/j.rinma.2024.100550 | 136 | Results in Materials | Elsevier BV | 2024 | Characterization, antioxidant, antibacterial, and antibiofilm properties of biosynthesized Ag/AgCl nanoparticles using Origanum ehrenbergii Boiss | TRUE | TRUE | gold | TRUE | Xenia | 29,03,25 | 0 | 0 | Verified | 1. water (distilled) и distilled water -- может выбрать что-то одно? |  |  | ['1283'] | Staphylococcus haemolyticus |  | Prokaryota | Bacteria | Terrabacteria group | Bacillota | Bacilli | Bacillales | Staphylococcaceae | Staphylococcus | Staphylococcus haemolyticus | opportunistic pathogen | p | 4 | 18 | 24 | 37 | 2 | human | skin | medical surfaces
1877 | 1891 | 3068 | 3069 | Ag | 0 | Citrobacter braakii | 0 |  | Green synthesis using Origanum ehrenbergii | ZOI |  | 125 | 9 | 1 | 40 | 13.5 | pseudo-spherical | 24 |  | water (distilled) | 60 | 30 | AgNO3 | 1 |  |  | https://www.sciencedirect.com/science/article/pii/S2590048X24000244?via%3Dihub | 10.1016/j.rinma.2024.100550 | 136 | Results in Materials | Elsevier BV | 2024 | Characterization, antioxidant, antibacterial, and antibiofilm properties of biosynthesized Ag/AgCl nanoparticles using Origanum ehrenbergii Boiss | TRUE | TRUE | gold | FALSE | [8 empty] | ['57706'] | Citrobacter braakii |  | Prokaryota | Bacteria |  | Pseudomonadota | Gammaproteobacteria | Enterobacterales | Enterobacteriaceae | Citrobacter | Citrobacter braakii | opportunistic pathogen | n | 18 | 24 | 48 | 37 | 2 | nosocomial | clinical samples (blood, urine, wound swabs) | soil
1878 | 1892 | 3069 | 3070 | Ag | 0 | Pseudomonas aeruginosa | 0 |  | Green synthesis using Origanum ehrenbergii | ZOI |  | 125 | 10.3 | 1 | 40 | 13.5 | pseudo-spherical | 24 |  | water (distilled) | 60 | 30 | AgNO3 | 1 |  |  | https://www.sciencedirect.com/science/article/pii/S2590048X24000244?via%3Dihub | 10.1016/j.rinma.2024.100550 | 136 | Results in Materials | Elsevier BV | 2024 | Characterization, antioxidant, antibacterial, and antibiofilm properties of biosynthesized Ag/AgCl nanoparticles using Origanum ehrenbergii Boiss | TRUE | TRUE | gold | FALSE | [8 empty] | ['287'] | Pseudomonas aeruginosa |  | Prokaryota | Bacteria |  | Pseudomonadota | Gammaproteobacteria | Pseudomonadales | Pseudomonadaceae | Pseudomonas | Pseudomonas aeruginosa | opportunistic pathogen | n | 4 | 8 | 12 | 37 | 2 | nosocomial | clinical samples (sputum, urine) | clinical samples (wound swabs)
1879 | 1893 | 3070 | 1866 | Ag | 0 | Escherichia coli | 0 |  | Green synthesis using Origanum ehrenbergii | ZOI |  | 125 | 8.6 | 1 | 40 | 13.5 | pseudo-spherical | 24 |  | water (distilled) | 60 | 30 | AgNO3 | 1 |  |  | https://www.sciencedirect.com/science/article/pii/S2590048X24000244?via%3Dihub | 10.1016/j.rinma.2024.100550 | 136 | Results in Materials | Elsevier BV | 2024 | Characterization, antioxidant, antibacterial, and antibiofilm properties of biosynthesized Ag/AgCl nanoparticles using Origanum ehrenbergii Boiss | TRUE | TRUE | gold | TRUE | Xenia | 29,03,25 | 0 | 0 | Verified | 1. water (distilled) и distilled water -- может выбрать что-то одно? |  |  | ['562'] | Escherichia coli |  | Prokaryota | Bacteria |  | Pseudomonadota | Gammaproteobacteria | Enterobacterales | Enterobacteriaceae | Escherichia | Escherichia coli | opportunistic pathogen | n | 1.5 | 4 | 24 | 37 | 1 | human | guts | mouth
1880 | 1894 | 3071 | 1875 | Ag | 0 | Stenotrophomonas maltophilia | 0 |  | Green synthesis using Origanum ehrenbergii | ZOI |  | 125 | 10.3 | 1 | 40 | 13.5 | pseudo-spherical | 24 |  | water (distilled) | 60 | 30 | AgNO3 | 1 |  |  | https://www.sciencedirect.com/science/article/pii/S2590048X24000244?via%3Dihub | 10.1016/j.rinma.2024.100550 | 136 | Results in Materials | Elsevier BV | 2024 | Characterization, antioxidant, antibacterial, and antibiofilm properties of biosynthesized Ag/AgCl nanoparticles using Origanum ehrenbergii Boiss | TRUE | TRUE | gold | TRUE | Xenia | 29,03,25 | 0 | 0 | Verified | 1. water (distilled) и distilled water -- может выбрать что-то одно? |  |  | ['40324'] | Stenotrophomonas maltophilia |  | Prokaryota | Bacteria |  | Pseudomonadota | Gammaproteobacteria | Lysobacterales | Lysobacteraceae | Stenotrophomonas | Stenotrophomonas maltophilia | opportunistic pathogen | n | 6 | 12 | 24 | 36 | 2 | nosocomial | clinical samples (sputum, urine) | clinical samples (blood, wound swabs)
1881 | 1895 | 3072 | 3073 | Ag | 0 | Klebsiella pneumoniae | 0 |  | Green synthesis using Origanum ehrenbergii | ZOI |  | 125 | 8.3 | 1 | 40 | 13.5 | pseudo-spherical | 24 |  | water (distilled) | 60 | 30 | AgNO3 | 1 |  |  | https://www.sciencedirect.com/science/article/pii/S2590048X24000244?via%3Dihub | 10.1016/j.rinma.2024.100550 | 136 | Results in Materials | Elsevier BV | 2024 | Characterization, antioxidant, antibacterial, and antibiofilm properties of biosynthesized Ag/AgCl nanoparticles using Origanum ehrenbergii Boiss | TRUE | TRUE | gold | FALSE | [8 empty] | ['573'] | Klebsiella pneumoniae |  | Prokaryota | Bacteria |  | Pseudomonadota | Gammaproteobacteria | Enterobacterales | Enterobacteriaceae | Klebsiella | Klebsiella pneumoniae | opportunistic pathogen | n | 3 | 12 | 24 | 37 | 2 | nosocomial | lungs | clinical samples (blood, wound swabs)
1882 | 1896 | 3073 | 1878 | Ag | 0 | Enterococcus faecium | 0 |  | Green synthesis using Origanum ehrenbergii | ZOI |  | 250 | 10 | 1 | 40 | 13.5 | pseudo-spherical | 24 |  | water (distilled) | 60 | 30 | AgNO3 | 1 |  |  | https://www.sciencedirect.com/science/article/pii/S2590048X24000244?via%3Dihub | 10.1016/j.rinma.2024.100550 | 136 | Results in Materials | Elsevier BV | 2024 | Characterization, antioxidant, antibacterial, and antibiofilm properties of biosynthesized Ag/AgCl nanoparticles using Origanum ehrenbergii Boiss | TRUE | TRUE | gold | TRUE | Xenia | 29,03,25 | 0 | 0 | Verified | 1. water (distilled) и distilled water -- может выбрать что-то одно? |  |  | ['1352'] | Enterococcus faecium |  | Prokaryota | Bacteria |  | Bacillota | Bacilli | Lactobacillales | Enterococcaceae | Enterococcus | Enterococcus faecium | pathogenic | p | 6 | 12 | 24 | 36 | 2 | nosocomial | clinical samples (blood, urine) | clinical samples (wound swabs)
1883 | 1897 | 3074 | 1879 | Ag | 0 | Staphylococcus aureus | 0 |  | Green synthesis using Origanum ehrenbergii | ZOI |  | 250 | 11 | 1 | 40 | 13.5 | pseudo-spherical | 24 |  | water (distilled) | 60 | 30 | AgNO3 | 1 |  |  | https://www.sciencedirect.com/science/article/pii/S2590048X24000244?via%3Dihub | 10.1016/j.rinma.2024.100550 | 136 | Results in Materials | Elsevier BV | 2024 | Characterization, antioxidant, antibacterial, and antibiofilm properties of biosynthesized Ag/AgCl nanoparticles using Origanum ehrenbergii Boiss | TRUE | TRUE | gold | TRUE | Xenia | 29,03,25 | 0 | 0 | Verified | 1. water (distilled) и distilled water -- может выбрать что-то одно? |  |  | ['1280'] | Staphylococcus aureus |  | Prokaryota | Bacteria | Terrabacteria group | Bacillota | Bacilli | Bacillales | Staphylococcaceae | Staphylococcus | Staphylococcus aureus | pathogenic | p | 4 | 8 | 24 | 37 | 2 | human | skin | nasopharynx
1884 | 1898 | 3075 | 3076 | Ag | 0 | Staphylococcus haemolyticus | 0 |  | Green synthesis using Origanum ehrenbergii | ZOI |  | 250 | 12 | 1 | 40 | 13.5 | pseudo-spherical | 24 |  | water (distilled) | 60 | 30 | AgNO3 | 1 |  |  | https://www.sciencedirect.com/science/article/pii/S2590048X24000244?via%3Dihub | 10.1016/j.rinma.2024.100550 | 136 | Results in Materials | Elsevier BV | 2024 | Characterization, antioxidant, antibacterial, and antibiofilm properties of biosynthesized Ag/AgCl nanoparticles using Origanum ehrenbergii Boiss | TRUE | TRUE | gold | FALSE | [8 empty] | ['1283'] | Staphylococcus haemolyticus |  | Prokaryota | Bacteria | Terrabacteria group | Bacillota | Bacilli | Bacillales | Staphylococcaceae | Staphylococcus | Staphylococcus haemolyticus | opportunistic pathogen | p | 4 | 18 | 24 | 37 | 2 | human | skin | medical surfaces
1885 | 1899 | 3076 | 3077 | Ag | 0 | Citrobacter braakii | 0 |  | Green synthesis using Origanum ehrenbergii | ZOI |  | 250 | 9.3 | 1 | 40 | 13.5 | pseudo-spherical | 24 |  | water (distilled) | 60 | 30 | AgNO3 | 1 |  |  | https://www.sciencedirect.com/science/article/pii/S2590048X24000244?via%3Dihub | 10.1016/j.rinma.2024.100550 | 136 | Results in Materials | Elsevier BV | 2024 | Characterization, antioxidant, antibacterial, and antibiofilm properties of biosynthesized Ag/AgCl nanoparticles using Origanum ehrenbergii Boiss | TRUE | TRUE | gold | FALSE | [8 empty] | ['57706'] | Citrobacter braakii |  | Prokaryota | Bacteria |  | Pseudomonadota | Gammaproteobacteria | Enterobacterales | Enterobacteriaceae | Citrobacter | Citrobacter braakii | opportunistic pathogen | n | 18 | 24 | 48 | 37 | 2 | nosocomial | clinical samples (blood, urine, wound swabs) | soil
1886 | 1900 | 3077 | 3078 | Ag | 0 | Pseudomonas aeruginosa | 0 |  | Green synthesis using Origanum ehrenbergii | ZOI |  | 250 | 11.6 | 1 | 40 | 13.5 | pseudo-spherical | 24 |  | water (distilled) | 60 | 30 | AgNO3 | 1 |  |  | https://www.sciencedirect.com/science/article/pii/S2590048X24000244?via%3Dihub | 10.1016/j.rinma.2024.100550 | 136 | Results in Materials | Elsevier BV | 2024 | Characterization, antioxidant, antibacterial, and antibiofilm properties of biosynthesized Ag/AgCl nanoparticles using Origanum ehrenbergii Boiss | TRUE | TRUE | gold | FALSE | [8 empty] | ['287'] | Pseudomonas aeruginosa |  | Prokaryota | Bacteria |  | Pseudomonadota | Gammaproteobacteria | Pseudomonadales | Pseudomonadaceae | Pseudomonas | Pseudomonas aeruginosa | opportunistic pathogen | n | 4 | 8 | 12 | 37 | 2 | nosocomial | clinical samples (sputum, urine) | clinical samples (wound swabs)
1887 | 1901 | 3078 | 3079 | Ag | 0 | Escherichia coli | 0 |  | Green synthesis using Origanum ehrenbergii | ZOI |  | 250 | 10.3 | 1 | 40 | 13.5 | pseudo-spherical | 24 |  | water (distilled) | 60 | 30 | AgNO3 | 1 |  |  | https://www.sciencedirect.com/science/article/pii/S2590048X24000244?via%3Dihub | 10.1016/j.rinma.2024.100550 | 136 | Results in Materials | Elsevier BV | 2024 | Characterization, antioxidant, antibacterial, and antibiofilm properties of biosynthesized Ag/AgCl nanoparticles using Origanum ehrenbergii Boiss | TRUE | TRUE | gold | FALSE | [8 empty] | ['562'] | Escherichia coli |  | Prokaryota | Bacteria |  | Pseudomonadota | Gammaproteobacteria | Enterobacterales | Enterobacteriaceae | Escherichia | Escherichia coli | opportunistic pathogen | n | 1.5 | 4 | 24 | 37 | 1 | human | guts | mouth
1888 | 1902 | 3079 | 3080 | Ag | 0 | Stenotrophomonas maltophilia | 0 |  | Green synthesis using Origanum ehrenbergii | ZOI |  | 250 | 11.3 | 1 | 40 | 13.5 | pseudo-spherical | 24 |  | water (distilled) | 60 | 30 | AgNO3 | 1 |  |  | https://www.sciencedirect.com/science/article/pii/S2590048X24000244?via%3Dihub | 10.1016/j.rinma.2024.100550 | 136 | Results in Materials | Elsevier BV | 2024 | Characterization, antioxidant, antibacterial, and antibiofilm properties of biosynthesized Ag/AgCl nanoparticles using Origanum ehrenbergii Boiss | TRUE | TRUE | gold | FALSE | [8 empty] | ['40324'] | Stenotrophomonas maltophilia |  | Prokaryota | Bacteria |  | Pseudomonadota | Gammaproteobacteria | Lysobacterales | Lysobacteraceae | Stenotrophomonas | Stenotrophomonas maltophilia | opportunistic pathogen | n | 6 | 12 | 24 | 36 | 2 | nosocomial | clinical samples (sputum, urine) | clinical samples (blood, wound swabs)
1889 | 1903 | 3080 | 3081 | Ag | 0 | Klebsiella pneumoniae | 0 |  | Green synthesis using Origanum ehrenbergii | ZOI |  | 250 | 9.3 | 1 | 40 | 13.5 | pseudo-spherical | 24 |  | water (distilled) | 60 | 30 | AgNO3 | 1 |  |  | https://www.sciencedirect.com/science/article/pii/S2590048X24000244?via%3Dihub | 10.1016/j.rinma.2024.100550 | 136 | Results in Materials | Elsevier BV | 2024 | Characterization, antioxidant, antibacterial, and antibiofilm properties of biosynthesized Ag/AgCl nanoparticles using Origanum ehrenbergii Boiss | TRUE | TRUE | gold | FALSE | [8 empty] | ['573'] | Klebsiella pneumoniae |  | Prokaryota | Bacteria |  | Pseudomonadota | Gammaproteobacteria | Enterobacterales | Enterobacteriaceae | Klebsiella | Klebsiella pneumoniae | opportunistic pathogen | n | 3 | 12 | 24 | 37 | 2 | nosocomial | lungs | clinical samples (blood, wound swabs)
1890 | 1904 | 3081 | 1886 | Ag | 0 | Enterococcus faecium | 0 |  | Green synthesis using Origanum ehrenbergii | ZOI |  | 500 | 12 | 1 | 40 | 13.5 | pseudo-spherical | 24 |  | water (distilled) | 60 | 30 | AgNO3 | 1 |  |  | https://www.sciencedirect.com/science/article/pii/S2590048X24000244?via%3Dihub | 10.1016/j.rinma.2024.100550 | 136 | Results in Materials | Elsevier BV | 2024 | Characterization, antioxidant, antibacterial, and antibiofilm properties of biosynthesized Ag/AgCl nanoparticles using Origanum ehrenbergii Boiss | TRUE | TRUE | gold | TRUE | Xenia | 29,03,25 | 0 | 0 | Verified | 1. water (distilled) и distilled water -- может выбрать что-то одно? |  |  | ['1352'] | Enterococcus faecium |  | Prokaryota | Bacteria |  | Bacillota | Bacilli | Lactobacillales | Enterococcaceae | Enterococcus | Enterococcus faecium | pathogenic | p | 6 | 12 | 24 | 36 | 2 | nosocomial | clinical samples (blood, urine) | clinical samples (wound swabs)
1891 | 1905 | 3082 | 3083 | Ag | 0 | Staphylococcus aureus | 0 |  | Green synthesis using Origanum ehrenbergii | ZOI |  | 500 | 12 | 1 | 40 | 13.5 | pseudo-spherical | 24 |  | water (distilled) | 60 | 30 | AgNO3 | 1 |  |  | https://www.sciencedirect.com/science/article/pii/S2590048X24000244?via%3Dihub | 10.1016/j.rinma.2024.100550 | 136 | Results in Materials | Elsevier BV | 2024 | Characterization, antioxidant, antibacterial, and antibiofilm properties of biosynthesized Ag/AgCl nanoparticles using Origanum ehrenbergii Boiss | TRUE | TRUE | gold | FALSE | [8 empty] | ['1280'] | Staphylococcus aureus |  | Prokaryota | Bacteria | Terrabacteria group | Bacillota | Bacilli | Bacillales | Staphylococcaceae | Staphylococcus | Staphylococcus aureus | pathogenic | p | 4 | 8 | 24 | 37 | 2 | human | skin | nasopharynx
1892 | 1906 | 3083 | 1892 | Ag | 0 | Staphylococcus haemolyticus | 0 |  | Green synthesis using Origanum ehrenbergii | ZOI |  | 500 | 14 | 1 | 40 | 13.5 | pseudo-spherical | 24 |  | water (distilled) | 60 | 30 | AgNO3 | 1 |  |  | https://www.sciencedirect.com/science/article/pii/S2590048X24000244?via%3Dihub | 10.1016/j.rinma.2024.100550 | 136 | Results in Materials | Elsevier BV | 2024 | Characterization, antioxidant, antibacterial, and antibiofilm properties of biosynthesized Ag/AgCl nanoparticles using Origanum ehrenbergii Boiss | TRUE | TRUE | gold | TRUE | Xenia | 29,03,25 | 0 | 0 | Verified | 1. water (distilled) и distilled water -- может выбрать что-то одно? |  |  | ['1283'] | Staphylococcus haemolyticus |  | Prokaryota | Bacteria | Terrabacteria group | Bacillota | Bacilli | Bacillales | Staphylococcaceae | Staphylococcus | Staphylococcus haemolyticus | opportunistic pathogen | p | 4 | 18 | 24 | 37 | 2 | human | skin | medical surfaces
1893 | 1907 | 3084 | 3085 | Ag | 0 | Citrobacter braakii | 0 |  | Green synthesis using Origanum ehrenbergii | ZOI |  | 500 | 10.3 | 1 | 40 | 13.5 | pseudo-spherical | 24 |  | water (distilled) | 60 | 30 | AgNO3 | 1 |  |  | https://www.sciencedirect.com/science/article/pii/S2590048X24000244?via%3Dihub | 10.1016/j.rinma.2024.100550 | 136 | Results in Materials | Elsevier BV | 2024 | Characterization, antioxidant, antibacterial, and antibiofilm properties of biosynthesized Ag/AgCl nanoparticles using Origanum ehrenbergii Boiss | TRUE | TRUE | gold | FALSE | [8 empty] | ['57706'] | Citrobacter braakii |  | Prokaryota | Bacteria |  | Pseudomonadota | Gammaproteobacteria | Enterobacterales | Enterobacteriaceae | Citrobacter | Citrobacter braakii | opportunistic pathogen | n | 18 | 24 | 48 | 37 | 2 | nosocomial | clinical samples (blood, urine, wound swabs) | soil
1894 | 1908 | 3085 | 3086 | Ag | 0 | Pseudomonas aeruginosa | 0 |  | Green synthesis using Origanum ehrenbergii | ZOI |  | 500 | 14.3 | 1 | 40 | 13.5 | pseudo-spherical | 24 |  | water (distilled) | 60 | 30 | AgNO3 | 1 |  |  | https://www.sciencedirect.com/science/article/pii/S2590048X24000244?via%3Dihub | 10.1016/j.rinma.2024.100550 | 136 | Results in Materials | Elsevier BV | 2024 | Characterization, antioxidant, antibacterial, and antibiofilm properties of biosynthesized Ag/AgCl nanoparticles using Origanum ehrenbergii Boiss | TRUE | TRUE | gold | FALSE | [8 empty] | ['287'] | Pseudomonas aeruginosa |  | Prokaryota | Bacteria |  | Pseudomonadota | Gammaproteobacteria | Pseudomonadales | Pseudomonadaceae | Pseudomonas | Pseudomonas aeruginosa | opportunistic pathogen | n | 4 | 8 | 12 | 37 | 2 | nosocomial | clinical samples (sputum, urine) | clinical samples (wound swabs)
1895 | 1909 | 3086 | 3087 | Ag | 0 | Escherichia coli | 0 |  | Green synthesis using Origanum ehrenbergii | ZOI |  | 500 | 11 | 1 | 40 | 13.5 | pseudo-spherical | 24 |  | water (distilled) | 60 | 30 | AgNO3 | 1 |  |  | https://www.sciencedirect.com/science/article/pii/S2590048X24000244?via%3Dihub | 10.1016/j.rinma.2024.100550 | 136 | Results in Materials | Elsevier BV | 2024 | Characterization, antioxidant, antibacterial, and antibiofilm properties of biosynthesized Ag/AgCl nanoparticles using Origanum ehrenbergii Boiss | TRUE | TRUE | gold | FALSE | [8 empty] | ['562'] | Escherichia coli |  | Prokaryota | Bacteria |  | Pseudomonadota | Gammaproteobacteria | Enterobacterales | Enterobacteriaceae | Escherichia | Escherichia coli | opportunistic pathogen | n | 1.5 | 4 | 24 | 37 | 1 | human | guts | mouth
1896 | 1910 | 3087 | 3088 | Ag | 0 | Stenotrophomonas maltophilia | 0 |  | Green synthesis using Origanum ehrenbergii | ZOI |  | 500 | 12.3 | 1 | 40 | 13.5 | pseudo-spherical | 24 |  | water (distilled) | 60 | 30 | AgNO3 | 1 |  |  | https://www.sciencedirect.com/science/article/pii/S2590048X24000244?via%3Dihub | 10.1016/j.rinma.2024.100550 | 136 | Results in Materials | Elsevier BV | 2024 | Characterization, antioxidant, antibacterial, and antibiofilm properties of biosynthesized Ag/AgCl nanoparticles using Origanum ehrenbergii Boiss | TRUE | TRUE | gold | FALSE | [8 empty] | ['40324'] | Stenotrophomonas maltophilia |  | Prokaryota | Bacteria |  | Pseudomonadota | Gammaproteobacteria | Lysobacterales | Lysobacteraceae | Stenotrophomonas | Stenotrophomonas maltophilia | opportunistic pathogen | n | 6 | 12 | 24 | 36 | 2 | nosocomial | clinical samples (sputum, urine) | clinical samples (blood, wound swabs)
1897 | 1911 | 3088 | 3089 | Ag | 0 | Klebsiella pneumoniae | 0 |  | Green synthesis using Origanum ehrenbergii | ZOI |  | 500 | 10.3 | 1 | 40 | 13.5 | pseudo-spherical | 24 |  | water (distilled) | 60 | 30 | AgNO3 | 1 |  |  | https://www.sciencedirect.com/science/article/pii/S2590048X24000244?via%3Dihub | 10.1016/j.rinma.2024.100550 | 136 | Results in Materials | Elsevier BV | 2024 | Characterization, antioxidant, antibacterial, and antibiofilm properties of biosynthesized Ag/AgCl nanoparticles using Origanum ehrenbergii Boiss | TRUE | TRUE | gold | FALSE | [8 empty] | ['573'] | Klebsiella pneumoniae |  | Prokaryota | Bacteria |  | Pseudomonadota | Gammaproteobacteria | Enterobacterales | Enterobacteriaceae | Klebsiella | Klebsiella pneumoniae | opportunistic pathogen | n | 3 | 12 | 24 | 37 | 2 | nosocomial | lungs | clinical samples (blood, wound swabs)
1898 | 1912 | 3089 | 1899 | Ag | 0 | Enterococcus faecium | 0 |  | Green synthesis using Origanum ehrenbergii | ZOI |  | 1000 | 13 | 1 | 40 | 13.5 | pseudo-spherical | 24 |  | water (distilled) | 60 | 30 | AgNO3 | 1 |  |  | https://www.sciencedirect.com/science/article/pii/S2590048X24000244?via%3Dihub | 10.1016/j.rinma.2024.100550 | 136 | Results in Materials | Elsevier BV | 2024 | Characterization, antioxidant, antibacterial, and antibiofilm properties of biosynthesized Ag/AgCl nanoparticles using Origanum ehrenbergii Boiss | TRUE | TRUE | gold | TRUE | Xenia | 29,03,25 | 0 | 0 | Verified | 1. water (distilled) и distilled water -- может выбрать что-то одно? |  |  | ['1352'] | Enterococcus faecium |  | Prokaryota | Bacteria |  | Bacillota | Bacilli | Lactobacillales | Enterococcaceae | Enterococcus | Enterococcus faecium | pathogenic | p | 6 | 12 | 24 | 36 | 2 | nosocomial | clinical samples (blood, urine) | clinical samples (wound swabs)
1899 | 1913 | 3090 | 3091 | Ag | 0 | Staphylococcus aureus | 0 |  | Green synthesis using Origanum ehrenbergii | ZOI |  | 1000 | 13 | 1 | 40 | 13.5 | pseudo-spherical | 24 |  | water (distilled) | 60 | 30 | AgNO3 | 1 |  |  | https://www.sciencedirect.com/science/article/pii/S2590048X24000244?via%3Dihub | 10.1016/j.rinma.2024.100550 | 136 | Results in Materials | Elsevier BV | 2024 | Characterization, antioxidant, antibacterial, and antibiofilm properties of biosynthesized Ag/AgCl nanoparticles using Origanum ehrenbergii Boiss | TRUE | TRUE | gold | FALSE | [8 empty] | ['1280'] | Staphylococcus aureus |  | Prokaryota | Bacteria | Terrabacteria group | Bacillota | Bacilli | Bacillales | Staphylococcaceae | Staphylococcus | Staphylococcus aureus | pathogenic | p | 4 | 8 | 24 | 37 | 2 | human | skin | nasopharynx
1900 | 1914 | 3091 | 3092 | Ag | 0 | Staphylococcus haemolyticus | 0 |  | Green synthesis using Origanum ehrenbergii | ZOI |  | 1000 | 16 | 1 | 40 | 13.5 | pseudo-spherical | 24 |  | water (distilled) | 60 | 30 | AgNO3 | 1 |  |  | https://www.sciencedirect.com/science/article/pii/S2590048X24000244?via%3Dihub | 10.1016/j.rinma.2024.100550 | 136 | Results in Materials | Elsevier BV | 2024 | Characterization, antioxidant, antibacterial, and antibiofilm properties of biosynthesized Ag/AgCl nanoparticles using Origanum ehrenbergii Boiss | TRUE | TRUE | gold | FALSE | [8 empty] | ['1283'] | Staphylococcus haemolyticus |  | Prokaryota | Bacteria | Terrabacteria group | Bacillota | Bacilli | Bacillales | Staphylococcaceae | Staphylococcus | Staphylococcus haemolyticus | opportunistic pathogen | p | 4 | 18 | 24 | 37 | 2 | human | skin | medical surfaces
1901 | 1915 | 3092 | 3093 | Ag | 0 | Citrobacter braakii | 0 |  | Green synthesis using Origanum ehrenbergii | ZOI |  | 1000 | 11 | 1 | 40 | 13.5 | pseudo-spherical | 24 |  | water (distilled) | 60 | 30 | AgNO3 | 1 |  |  | https://www.sciencedirect.com/science/article/pii/S2590048X24000244?via%3Dihub | 10.1016/j.rinma.2024.100550 | 136 | Results in Materials | Elsevier BV | 2024 | Characterization, antioxidant, antibacterial, and antibiofilm properties of biosynthesized Ag/AgCl nanoparticles using Origanum ehrenbergii Boiss | TRUE | TRUE | gold | FALSE | [8 empty] | ['57706'] | Citrobacter braakii |  | Prokaryota | Bacteria |  | Pseudomonadota | Gammaproteobacteria | Enterobacterales | Enterobacteriaceae | Citrobacter | Citrobacter braakii | opportunistic pathogen | n | 18 | 24 | 48 | 37 | 2 | nosocomial | clinical samples (blood, urine, wound swabs) | soil
1902 | 1916 | 3093 | 3094 | Ag | 0 | Pseudomonas aeruginosa | 0 |  | Green synthesis using Origanum ehrenbergii | ZOI |  | 1000 | 15.3 | 1 | 40 | 13.5 | pseudo-spherical | 24 |  | water (distilled) | 60 | 30 | AgNO3 | 1 |  |  | https://www.sciencedirect.com/science/article/pii/S2590048X24000244?via%3Dihub | 10.1016/j.rinma.2024.100550 | 136 | Results in Materials | Elsevier BV | 2024 | Characterization, antioxidant, antibacterial, and antibiofilm properties of biosynthesized Ag/AgCl nanoparticles using Origanum ehrenbergii Boiss | TRUE | TRUE | gold | FALSE | [8 empty] | ['287'] | Pseudomonas aeruginosa |  | Prokaryota | Bacteria |  | Pseudomonadota | Gammaproteobacteria | Pseudomonadales | Pseudomonadaceae | Pseudomonas | Pseudomonas aeruginosa | opportunistic pathogen | n | 4 | 8 | 12 | 37 | 2 | nosocomial | clinical samples (sputum, urine) | clinical samples (wound swabs)
1903 | 1917 | 3094 | 3095 | Ag | 0 | Escherichia coli | 0 |  | Green synthesis using Origanum ehrenbergii | ZOI |  | 1000 | 12 | 1 | 40 | 13.5 | pseudo-spherical | 24 |  | water (distilled) | 60 | 30 | AgNO3 | 1 |  |  | https://www.sciencedirect.com/science/article/pii/S2590048X24000244?via%3Dihub | 10.1016/j.rinma.2024.100550 | 136 | Results in Materials | Elsevier BV | 2024 | Characterization, antioxidant, antibacterial, and antibiofilm properties of biosynthesized Ag/AgCl nanoparticles using Origanum ehrenbergii Boiss | TRUE | TRUE | gold | FALSE | [8 empty] | ['562'] | Escherichia coli |  | Prokaryota | Bacteria |  | Pseudomonadota | Gammaproteobacteria | Enterobacterales | Enterobacteriaceae | Escherichia | Escherichia coli | opportunistic pathogen | n | 1.5 | 4 | 24 | 37 | 1 | human | guts | mouth
1904 | 1918 | 3095 | 3096 | Ag | 0 | Stenotrophomonas maltophilia | 0 |  | Green synthesis using Origanum ehrenbergii | ZOI |  | 1000 | 13.3 | 1 | 40 | 13.5 | pseudo-spherical | 24 |  | water (distilled) | 60 | 30 | AgNO3 | 1 |  |  | https://www.sciencedirect.com/science/article/pii/S2590048X24000244?via%3Dihub | 10.1016/j.rinma.2024.100550 | 136 | Results in Materials | Elsevier BV | 2024 | Characterization, antioxidant, antibacterial, and antibiofilm properties of biosynthesized Ag/AgCl nanoparticles using Origanum ehrenbergii Boiss | TRUE | TRUE | gold | FALSE | [8 empty] | ['40324'] | Stenotrophomonas maltophilia |  | Prokaryota | Bacteria |  | Pseudomonadota | Gammaproteobacteria | Lysobacterales | Lysobacteraceae | Stenotrophomonas | Stenotrophomonas maltophilia | opportunistic pathogen | n | 6 | 12 | 24 | 36 | 2 | nosocomial | clinical samples (sputum, urine) | clinical samples (blood, wound swabs)
1905 | 1919 | 3096 | 3097 | Ag | 0 | Klebsiella pneumoniae | 0 |  | Green synthesis using Origanum ehrenbergii | ZOI |  | 1000 | 11.3 | 1 | 40 | 13.5 | pseudo-spherical | 24 |  | water (distilled) | 60 | 30 | AgNO3 | 1 |  |  | https://www.sciencedirect.com/science/article/pii/S2590048X24000244?via%3Dihub | 10.1016/j.rinma.2024.100550 | 136 | Results in Materials | Elsevier BV | 2024 | Characterization, antioxidant, antibacterial, and antibiofilm properties of biosynthesized Ag/AgCl nanoparticles using Origanum ehrenbergii Boiss | TRUE | TRUE | gold | FALSE | [8 empty] | ['573'] | Klebsiella pneumoniae |  | Prokaryota | Bacteria |  | Pseudomonadota | Gammaproteobacteria | Enterobacterales | Enterobacteriaceae | Klebsiella | Klebsiella pneumoniae | opportunistic pathogen | n | 3 | 12 | 24 | 37 | 2 | nosocomial | lungs | clinical samples (blood, wound swabs)
1906 | 1920 | 973 | 973 | Ag | 0 | Escherichia coli | 0 | MTCC 1722 | Green synthesis using Azadirachta indica | MIC | 0.5 |  |  | 20 | 50 | 35 | spherical | 24 |  | water (Milli-Q) | 100 | 30 | AgNO3 | 1 |  | 7.35 | https://www.sciencedirect.com/science/article/pii/S1018364718310863?via%3Dihub#s0010 | 10.1016/j.jksus.2018.09.014 | 137 | Journal of King Saud University - Science | Elsevier BV | 2018 | Azadirachta indica based biosynthesis of silver nanoparticles and evaluation of their antibacterial and cytotoxic effects | TRUE | TRUE | gold | FALSE | [8 empty] | ['562'] | Escherichia coli | MTCC 1722 | Prokaryota | Bacteria |  | Pseudomonadota | Gammaproteobacteria | Enterobacterales | Enterobacteriaceae | Escherichia | Escherichia coli | pathogenic | n | 6 | 8 | 12 | 37 | 2 | human | guts | clinical samples (stool, urine)
1907 | 1921 | 974 | 974 | Ag | 0 | Staphylococcus aureus | 0 | MTCC 96 | Green synthesis using Azadirachta indica | MIC | 1 |  |  | 20 | 50 | 35 | spherical | 24 |  | water (Milli-Q) | 100 | 30 | AgNO3 | 1 |  | 7.35 | https://www.sciencedirect.com/science/article/pii/S1018364718310863?via%3Dihub#s0010 | 10.1016/j.jksus.2018.09.014 | 137 | Journal of King Saud University - Science | Elsevier BV | 2018 | Azadirachta indica based biosynthesis of silver nanoparticles and evaluation of their antibacterial and cytotoxic effects | TRUE | TRUE | gold | FALSE | [8 empty] | ['1280'] | Staphylococcus aureus |  | Prokaryota | Bacteria | Terrabacteria group | Bacillota | Bacilli | Bacillales | Staphylococcaceae | Staphylococcus | Staphylococcus aureus | pathogenic | p | 4 | 8 | 24 | 37 | 2 | human | skin | nasopharynx
1908 | 1922 | 975 | 1922 | Ag | 0 | Escherichia coli | 0 | MTCC 1722 | Green synthesis using Azadirachta indica | MBC | 10 |  |  | 20 | 50 | 35 | spherical | 24 |  | water (Milli-Q) | 100 | 30 | AgNO3 | 1 |  | 7.35 | https://www.sciencedirect.com/science/article/pii/S1018364718310863?via%3Dihub#s0010 | 10.1016/j.jksus.2018.09.014 | 137 | Journal of King Saud University - Science | Elsevier BV | 2018 | Azadirachta indica based biosynthesis of silver nanoparticles and evaluation of their antibacterial and cytotoxic effects | TRUE | TRUE | gold | TRUE | Xenia | 31,03,25 | 1 | 1 | Requires correction | 1. year - в статье указан 2018 год 2. Temperature for extract, C - 95 -- не нашла такой температуры в статье |  |  | ['562'] | Escherichia coli | MTCC 1722 | Prokaryota | Bacteria |  | Pseudomonadota | Gammaproteobacteria | Enterobacterales | Enterobacteriaceae | Escherichia | Escherichia coli | pathogenic | n | 6 | 8 | 12 | 37 | 2 | human | guts | clinical samples (stool, urine)
1909 | 1923 | 976 | 976 | Ag | 0 | Staphylococcus aureus | 0 | MTCC 96 | Green synthesis using Azadirachta indica | MBC | 7.5 |  |  | 20 | 50 | 35 | spherical | 24 |  | water (Milli-Q) | 100 | 30 | AgNO3 | 1 |  | 7.35 | https://www.sciencedirect.com/science/article/pii/S1018364718310863?via%3Dihub#s0010 | 10.1016/j.jksus.2018.09.014 | 137 | Journal of King Saud University - Science | Elsevier BV | 2018 | Azadirachta indica based biosynthesis of silver nanoparticles and evaluation of their antibacterial and cytotoxic effects | TRUE | TRUE | gold | FALSE | [8 empty] | ['1280'] | Staphylococcus aureus |  | Prokaryota | Bacteria | Terrabacteria group | Bacillota | Bacilli | Bacillales | Staphylococcaceae | Staphylococcus | Staphylococcus aureus | pathogenic | p | 4 | 8 | 24 | 37 | 2 | human | skin | nasopharynx
1910 | 1924 | 977 | 977 | Ag | 0 | Bacillus subtilis | 0 |  | Green synthesis using Desmodium triquetrum | MIC | 3.9 |  |  | 16.78 | 26.48 | 21.63 | spherical | 24 | -27.4 | water (deionized) | 65 | 30 | AgNO3 | 2 | 88.8 |  | https://pubs.rsc.org/en/content/articlelanding/2022/ma/d2ma00613h | 10.1039/d2ma00613h | 138 | Materials Advances | Royal Society of Chemistry (RSC) | 2022 | Microwave-assisted green synthesis of Desmodium triquetrum-mediated silver nanoparticles: enhanced antibacterial, antibiofilm, and cytotoxicity activities against human breast cancer cell lines | TRUE | TRUE | gold | FALSE | [8 empty] | ['1423'] | Bacillus subtilis |  | Prokaryota | Bacteria | Terrabacteria group | Bacillota | Bacilli | Bacillales | Bacillaceae | Bacillus | Bacillus subtilis | non-pathogenic | p | 6 | 8 | 12 | 33.5 | 1 | nature | soil | plants
1911 | 1925 | 978 | 978 | Ag | 0 | Pseudomonas aeruginosa | 0 |  | Green synthesis using Desmodium triquetrum | MIC | 7.8 |  |  | 16.78 | 26.48 | 21.63 | spherical | 24 | -27.4 | water (deionized) | 65 | 30 | AgNO3 | 2 | 88.8 |  | https://pubs.rsc.org/en/content/articlelanding/2022/ma/d2ma00613h | 10.1039/d2ma00613h | 138 | Materials Advances | Royal Society of Chemistry (RSC) | 2022 | Microwave-assisted green synthesis of Desmodium triquetrum-mediated silver nanoparticles: enhanced antibacterial, antibiofilm, and cytotoxicity activities against human breast cancer cell lines | TRUE | TRUE | gold | FALSE | [8 empty] | ['287'] | Pseudomonas aeruginosa |  | Prokaryota | Bacteria |  | Pseudomonadota | Gammaproteobacteria | Pseudomonadales | Pseudomonadaceae | Pseudomonas | Pseudomonas aeruginosa | opportunistic pathogen | n | 4 | 8 | 12 | 37 | 2 | nosocomial | clinical samples (sputum, urine) | clinical samples (wound swabs)
1912 | 1926 | 979 | 1937 | Ag | 0 | Escherichia coli | 0 |  | Green synthesis using Desmodium triquetrum | MIC | 15.1 |  |  | 16.78 | 26.48 | 21.63 | spherical | 24 | -27.4 | water (deionized) | 65 | 30 | AgNO3 | 2 | 88.8 |  | https://pubs.rsc.org/en/content/articlelanding/2022/ma/d2ma00613h | 10.1039/d2ma00613h | 138 | Materials Advances | Royal Society of Chemistry (RSC) | 2022 | Microwave-assisted green synthesis of Desmodium triquetrum-mediated silver nanoparticles: enhanced antibacterial, antibiofilm, and cytotoxicity activities against human breast cancer cell lines | TRUE | TRUE | gold | TRUE | Xenia | 31,03,25 | 0 | 1 | Requires correction | 1. В колонке title осталтсь - <i></i> |  |  | ['562'] | Escherichia coli |  | Prokaryota | Bacteria |  | Pseudomonadota | Gammaproteobacteria | Enterobacterales | Enterobacteriaceae | Escherichia | Escherichia coli | opportunistic pathogen | n | 1.5 | 4 | 24 | 37 | 1 | human | guts | mouth
1913 | 1927 | 980 | 980 | Ag | 0 | Klebsiella pneumoniae | 0 |  | Green synthesis using Desmodium triquetrum | MIC | 31.2 |  |  | 16.78 | 26.48 | 21.63 | spherical | 24 | -27.4 | water (deionized) | 65 | 30 | AgNO3 | 2 | 88.8 |  | https://pubs.rsc.org/en/content/articlelanding/2022/ma/d2ma00613h | 10.1039/d2ma00613h | 138 | Materials Advances | Royal Society of Chemistry (RSC) | 2022 | Microwave-assisted green synthesis of Desmodium triquetrum-mediated silver nanoparticles: enhanced antibacterial, antibiofilm, and cytotoxicity activities against human breast cancer cell lines | TRUE | TRUE | gold | FALSE | [8 empty] | ['573'] | Klebsiella pneumoniae |  | Prokaryota | Bacteria |  | Pseudomonadota | Gammaproteobacteria | Enterobacterales | Enterobacteriaceae | Klebsiella | Klebsiella pneumoniae | opportunistic pathogen | n | 3 | 12 | 24 | 37 | 2 | nosocomial | lungs | clinical samples (blood, wound swabs)
1914 | 1928 | 981 | 981 | Ag | 0 | Bacillus subtilis | 0 |  | Green synthesis using Desmodium triquetrum | MBC | 7.8 |  |  | 16.78 | 26.48 | 21.63 | spherical | 24 | -27.4 | water (deionized) | 65 | 30 | AgNO3 | 2 | 88.8 |  | https://pubs.rsc.org/en/content/articlelanding/2022/ma/d2ma00613h | 10.1039/d2ma00613h | 138 | Materials Advances | Royal Society of Chemistry (RSC) | 2022 | Microwave-assisted green synthesis of Desmodium triquetrum-mediated silver nanoparticles: enhanced antibacterial, antibiofilm, and cytotoxicity activities against human breast cancer cell lines | TRUE | TRUE | gold | FALSE | [8 empty] | ['1423'] | Bacillus subtilis |  | Prokaryota | Bacteria | Terrabacteria group | Bacillota | Bacilli | Bacillales | Bacillaceae | Bacillus | Bacillus subtilis | non-pathogenic | p | 6 | 8 | 12 | 33.5 | 1 | nature | soil | plants
1915 | 1929 | 982 | 982 | Ag | 0 | Pseudomonas aeruginosa | 0 |  | Green synthesis using Desmodium triquetrum | MBC | 15.1 |  |  | 16.78 | 26.48 | 21.63 | spherical | 24 | -27.4 | water (deionized) | 65 | 30 | AgNO3 | 2 | 88.8 |  | https://pubs.rsc.org/en/content/articlelanding/2022/ma/d2ma00613h | 10.1039/d2ma00613h | 138 | Materials Advances | Royal Society of Chemistry (RSC) | 2022 | Microwave-assisted green synthesis of Desmodium triquetrum-mediated silver nanoparticles: enhanced antibacterial, antibiofilm, and cytotoxicity activities against human breast cancer cell lines | TRUE | TRUE | gold | FALSE | [8 empty] | ['287'] | Pseudomonas aeruginosa |  | Prokaryota | Bacteria |  | Pseudomonadota | Gammaproteobacteria | Pseudomonadales | Pseudomonadaceae | Pseudomonas | Pseudomonas aeruginosa | opportunistic pathogen | n | 4 | 8 | 12 | 37 | 2 | nosocomial | clinical samples (sputum, urine) | clinical samples (wound swabs)
1916 | 1930 | 983 | 1938 | Ag | 0 | Escherichia coli | 0 |  | Green synthesis using Desmodium triquetrum | MBC | 15.1 |  |  | 16.78 | 26.48 | 21.63 | spherical | 24 | -27.4 | water (deionized) | 65 | 30 | AgNO3 | 2 | 88.8 |  | https://pubs.rsc.org/en/content/articlelanding/2022/ma/d2ma00613h | 10.1039/d2ma00613h | 138 | Materials Advances | Royal Society of Chemistry (RSC) | 2022 | Microwave-assisted green synthesis of Desmodium triquetrum-mediated silver nanoparticles: enhanced antibacterial, antibiofilm, and cytotoxicity activities against human breast cancer cell lines | TRUE | TRUE | gold | TRUE | Xenia | 31,03,25 | 0 | 1 | Requires correction | 1. В колонке title осталтсь - <i></i> |  |  | ['562'] | Escherichia coli |  | Prokaryota | Bacteria |  | Pseudomonadota | Gammaproteobacteria | Enterobacterales | Enterobacteriaceae | Escherichia | Escherichia coli | opportunistic pathogen | n | 1.5 | 4 | 24 | 37 | 1 | human | guts | mouth
1917 | 1931 | 984 | 984 | Ag | 0 | Klebsiella pneumoniae | 0 |  | Green synthesis using Desmodium triquetrum | MBC | 31.2 |  |  | 16.78 | 26.48 | 21.63 | spherical | 24 | -27.4 | water (deionized) | 65 | 30 | AgNO3 | 2 | 88.8 |  | https://pubs.rsc.org/en/content/articlelanding/2022/ma/d2ma00613h | 10.1039/d2ma00613h | 138 | Materials Advances | Royal Society of Chemistry (RSC) | 2022 | Microwave-assisted green synthesis of Desmodium triquetrum-mediated silver nanoparticles: enhanced antibacterial, antibiofilm, and cytotoxicity activities against human breast cancer cell lines | TRUE | TRUE | gold | FALSE | [8 empty] | ['573'] | Klebsiella pneumoniae |  | Prokaryota | Bacteria |  | Pseudomonadota | Gammaproteobacteria | Enterobacterales | Enterobacteriaceae | Klebsiella | Klebsiella pneumoniae | opportunistic pathogen | n | 3 | 12 | 24 | 37 | 2 | nosocomial | lungs | clinical samples (blood, wound swabs)
1918 | 1932 | 985 | 985 | Ag | 0 | Staphylococcus aureus | 1 | ATCC 25923 | Green synthesis using Lignosus rhinocerotis | MIC | 32 |  |  | 156.7 | 245.1 | 200.9 | spherical | 24 | -12.2 | water (distilled) | 60 | 30 | AgNO3 | 10 | 200.9 |  | https://pubs.rsc.org/en/content/articlelanding/2022/ra/d2ra01734b | 10.1039/d2ra01734b | 139 | RSC Advances | Royal Society of Chemistry (RSC) | 2022 | Roles of chitosan in synthesis, antibacterial and anti-biofilm properties of bionano silver and gold | TRUE | TRUE | gold | FALSE | [8 empty] | ['1280'] | Staphylococcus aureus | ATCC 25923 | Prokaryota | Bacteria | Terrabacteria group | Bacillota | Bacilli | Bacillales | Staphylococcaceae | Staphylococcus | Staphylococcus aureus | pathogenic | p | 6 | 24 | 48 | 37 | 2 | human | skin | nasopharynx
1919 | 1933 | 986 | 986 | Ag | 0 | Pseudomonas aeruginosa | 1 | ATCC 27853 | Green synthesis using Lignosus rhinocerotis | MIC | 62.5 |  |  | 156.7 | 245.1 | 200.9 | spherical | 24 | -12.2 | water (distilled) | 60 | 30 | AgNO3 | 10 | 200.9 |  | https://pubs.rsc.org/en/content/articlelanding/2022/ra/d2ra01734b | 10.1039/d2ra01734b | 139 | RSC Advances | Royal Society of Chemistry (RSC) | 2022 | Roles of chitosan in synthesis, antibacterial and anti-biofilm properties of bionano silver and gold | TRUE | TRUE | gold | FALSE | [8 empty] | ['287'] | Pseudomonas aeruginosa | ATCC 27853 | Prokaryota | Bacteria |  | Pseudomonadota | Gammaproteobacteria | Pseudomonadales | Pseudomonadaceae | Pseudomonas | Pseudomonas aeruginosa | opportunistic pathogen | n | 4 | 8 | 12 | 37 | 2 | nosocomial | clinical samples (sputum, urine) | clinical samples (wound swabs)
1920 | 1934 | 987 | 1941 | Ag | 1 | Staphylococcus aureus | 1 | ATCC 25923 | Biosynthesis using Lignosus rhinocerotis | MIC | 62.5 |  |  | 106.3 | 153.3 | 129.8 | spherical | 24 | 32.6 | water (distilled) | 60 | 30 | AgNO3 | 10 | 58.4 |  | https://pubs.rsc.org/en/content/articlelanding/2022/ra/d2ra01734b | 10.1039/d2ra01734b | 139 | RSC Advances | Royal Society of Chemistry (RSC) | 2022 | Roles of chitosan in synthesis, antibacterial and anti-biofilm properties of bionano silver and gold | TRUE | TRUE | gold | TRUE | Xenia | 31,03,25 | 1 | 0 | Requires correction | 1. То, что отмечано оранжевым, то не было найдено в статье |  |  | ['1280'] | Staphylococcus aureus | ATCC 25923 | Prokaryota | Bacteria | Terrabacteria group | Bacillota | Bacilli | Bacillales | Staphylococcaceae | Staphylococcus | Staphylococcus aureus | pathogenic | p | 6 | 24 | 48 | 37 | 2 | human | skin | nasopharynx
1921 | 1935 | 988 | 988 | Ag | 1 | Pseudomonas aeruginosa | 1 | ATCC 27853 | Biosynthesis using Lignosus rhinocerotis | MIC | 125 |  |  | 106.3 | 153.3 | 129.8 | spherical | 24 | 32.6 | water (distilled) | 60 | 30 | AgNO3 | 10 | 58.4 |  | https://pubs.rsc.org/en/content/articlelanding/2022/ra/d2ra01734b | 10.1039/d2ra01734b | 139 | RSC Advances | Royal Society of Chemistry (RSC) | 2022 | Roles of chitosan in synthesis, antibacterial and anti-biofilm properties of bionano silver and gold | TRUE | TRUE | gold | FALSE | [8 empty] | ['287'] | Pseudomonas aeruginosa | ATCC 27853 | Prokaryota | Bacteria |  | Pseudomonadota | Gammaproteobacteria | Pseudomonadales | Pseudomonadaceae | Pseudomonas | Pseudomonas aeruginosa | opportunistic pathogen | n | 4 | 8 | 12 | 37 | 2 | nosocomial | clinical samples (sputum, urine) | clinical samples (wound swabs)
1922 | 1936 | 3158 | 3159 | Ag | 0 | Staphylococcus aureus | 1 | ATCC 25923 | Biosynthesis using Lignosus rhinocerotis | ZOI |  | 1000 | 14.3 | 156.7 | 245.1 | 200.9 | spherical | 24 | -12.2 | water (distilled) | 60 | 30 | AgNO3 | 10 | 200.9 |  | https://pubs.rsc.org/en/content/articlelanding/2022/ra/d2ra01734b | 10.1039/d2ra01734b | 139 | RSC Advances | Royal Society of Chemistry (RSC) | 2022 | Roles of chitosan in synthesis, antibacterial and anti-biofilm properties of bionano silver and gold | TRUE | TRUE | gold | FALSE | [8 empty] | ['1280'] | Staphylococcus aureus | ATCC 25923 | Prokaryota | Bacteria | Terrabacteria group | Bacillota | Bacilli | Bacillales | Staphylococcaceae | Staphylococcus | Staphylococcus aureus | pathogenic | p | 6 | 24 | 48 | 37 | 2 | human | skin | nasopharynx
1923 | 1937 | 3159 | 3160 | Ag | 0 | Pseudomonas aeruginosa | 1 | ATCC 27853 | Biosynthesis using Lignosus rhinocerotis | ZOI |  | 1000 | 13.3 | 156.7 | 245.1 | 200.9 | spherical | 24 | -12.2 | water (distilled) | 60 | 30 | AgNO3 | 10 | 200.9 |  | https://pubs.rsc.org/en/content/articlelanding/2022/ra/d2ra01734b | 10.1039/d2ra01734b | 139 | RSC Advances | Royal Society of Chemistry (RSC) | 2022 | Roles of chitosan in synthesis, antibacterial and anti-biofilm properties of bionano silver and gold | TRUE | TRUE | gold | FALSE | [8 empty] | ['287'] | Pseudomonas aeruginosa | ATCC 27853 | Prokaryota | Bacteria |  | Pseudomonadota | Gammaproteobacteria | Pseudomonadales | Pseudomonadaceae | Pseudomonas | Pseudomonas aeruginosa | opportunistic pathogen | n | 4 | 8 | 12 | 37 | 2 | nosocomial | clinical samples (sputum, urine) | clinical samples (wound swabs)
1924 | 1938 | 3160 | 1945 | Ag | 1 | Staphylococcus aureus | 1 | ATCC 25923 | Biosynthesis using Lignosus rhinocerotis | ZOI |  | 1000 | 11.7 | 106.3 | 153.3 | 129.8 | spherical | 24 | 32.6 | water (distilled) | 60 | 30 | AgNO3 | 10 | 58.4 |  | https://pubs.rsc.org/en/content/articlelanding/2022/ra/d2ra01734b | 10.1039/d2ra01734b | 139 | RSC Advances | Royal Society of Chemistry (RSC) | 2022 | Roles of chitosan in synthesis, antibacterial and anti-biofilm properties of bionano silver and gold | TRUE | TRUE | gold | TRUE | Xenia | 31,03,25 | 1 | 0 | Requires correction | 1. То, что отмечано оранжевым, то не было найдено в статье |  |  | ['1280'] | Staphylococcus aureus | ATCC 25923 | Prokaryota | Bacteria | Terrabacteria group | Bacillota | Bacilli | Bacillales | Staphylococcaceae | Staphylococcus | Staphylococcus aureus | pathogenic | p | 6 | 24 | 48 | 37 | 2 | human | skin | nasopharynx
1925 | 1939 | 3161 | 3162 | Ag | 1 | Pseudomonas aeruginosa | 1 | ATCC 27853 | Biosynthesis using Lignosus rhinocerotis | ZOI |  | 1000 | 8.3 | 106.3 | 153.3 | 129.8 | spherical | 24 | 32.6 | water (distilled) | 60 | 30 | AgNO3 | 10 | 58.4 |  | https://pubs.rsc.org/en/content/articlelanding/2022/ra/d2ra01734b | 10.1039/d2ra01734b | 139 | RSC Advances | Royal Society of Chemistry (RSC) | 2022 | Roles of chitosan in synthesis, antibacterial and anti-biofilm properties of bionano silver and gold | TRUE | TRUE | gold | FALSE | [8 empty] | ['287'] | Pseudomonas aeruginosa | ATCC 27853 | Prokaryota | Bacteria |  | Pseudomonadota | Gammaproteobacteria | Pseudomonadales | Pseudomonadaceae | Pseudomonas | Pseudomonas aeruginosa | opportunistic pathogen | n | 4 | 8 | 12 | 37 | 2 | nosocomial | clinical samples (sputum, urine) | clinical samples (wound swabs)
1926 | 1940 | 989 | 989 | Ag | 0 | Bacillus subtilis | 0 | OQ073500 | Green synthesis using onion peel | MIC | 0.64 |  |  | 50 | 200 | 125 | spherical | 48 | -24.6 | water (distilled) | 100 | 30 | AgNO3 |  |  |  | https://www.sciencedirect.com/science/article/pii/S2405844024008466?via%3Dihub | 10.1016/j.heliyon.2024.e24815 | 140 | Heliyon | Elsevier BV | 2024 | Phytosynthesis via wasted onion peel extract of samarium oxide/silver core/shell nanoparticles for excellent inhibition of microbes | TRUE | TRUE | gold | FALSE | [8 empty] | ['1423'] | Bacillus subtilis | OQ073500 | Prokaryota | Bacteria | Terrabacteria group | Bacillota | Bacilli | Bacillales | Bacillaceae | Bacillus | Bacillus subtilis | non-pathogenic | p | 6 | 12 | 24 | 33.5 | 1 | nature | soil | plants
1927 | 1941 | 990 | 990 | Ag | 0 | Escherichia coli | 0 | MW534699 | Green synthesis using onion peel | MIC | 0.32 |  |  | 50 | 200 | 125 | spherical | 48 | -24.6 | water (distilled) | 100 | 30 | AgNO3 |  |  |  | https://www.sciencedirect.com/science/article/pii/S2405844024008466?via%3Dihub | 10.1016/j.heliyon.2024.e24815 | 140 | Heliyon | Elsevier BV | 2024 | Phytosynthesis via wasted onion peel extract of samarium oxide/silver core/shell nanoparticles for excellent inhibition of microbes | TRUE | TRUE | gold | FALSE | [8 empty] | ['562'] | Escherichia coli | MW534699 | Prokaryota | Bacteria |  | Pseudomonadota | Gammaproteobacteria | Enterobacterales | Enterobacteriaceae | Escherichia | Escherichia coli | pathogenic | n | 6 | 12 | 24 | 37 | 2 | human | guts | clinical samples (blood, sputum, stool, urine)
1928 | 1942 | 991 | 991 | Ag | 0 | Bacillus subtilis | 0 | OQ073500 | Green synthesis using onion peel | MBC | 0.64 |  |  | 50 | 200 | 125 | spherical | 48 | -24.6 | water (distilled) | 100 | 30 | AgNO3 |  |  |  | https://www.sciencedirect.com/science/article/pii/S2405844024008466?via%3Dihub | 10.1016/j.heliyon.2024.e24815 | 140 | Heliyon | Elsevier BV | 2024 | Phytosynthesis via wasted onion peel extract of samarium oxide/silver core/shell nanoparticles for excellent inhibition of microbes | TRUE | TRUE | gold | FALSE | [8 empty] | ['1423'] | Bacillus subtilis | OQ073500 | Prokaryota | Bacteria | Terrabacteria group | Bacillota | Bacilli | Bacillales | Bacillaceae | Bacillus | Bacillus subtilis | non-pathogenic | p | 6 | 12 | 24 | 33.5 | 1 | nature | soil | plants
1929 | 1943 | 992 | 992 | Ag | 0 | Escherichia coli | 0 | MW534699 | Green synthesis using onion peel | MBC | 0.64 |  |  | 50 | 200 | 125 | spherical | 48 | -24.6 | water (distilled) | 100 | 30 | AgNO3 |  |  |  | https://www.sciencedirect.com/science/article/pii/S2405844024008466?via%3Dihub | 10.1016/j.heliyon.2024.e24815 | 140 | Heliyon | Elsevier BV | 2024 | Phytosynthesis via wasted onion peel extract of samarium oxide/silver core/shell nanoparticles for excellent inhibition of microbes | TRUE | TRUE | gold | FALSE | [8 empty] | ['562'] | Escherichia coli | MW534699 | Prokaryota | Bacteria |  | Pseudomonadota | Gammaproteobacteria | Enterobacterales | Enterobacteriaceae | Escherichia | Escherichia coli | pathogenic | n | 6 | 12 | 24 | 37 | 2 | human | guts | clinical samples (blood, sputum, stool, urine)
1930 | 1944 | 993 | 1955 | Ag | 0 | Alternaria brassicae | 0 | MZ266540 | Green synthesis using onion peel | MIC | 0.32 |  |  | 50 | 200 | 125 | spherical | 48 | -24.6 | water (distilled) | 100 | 30 | AgNO3 |  |  |  | https://www.sciencedirect.com/science/article/pii/S2405844024008466?via%3Dihub | 10.1016/j.heliyon.2024.e24815 | 140 | Heliyon | Elsevier BV | 2024 | Phytosynthesis via wasted onion peel extract of samarium oxide/silver core/shell nanoparticles for excellent inhibition of microbes | TRUE | TRUE | gold | TRUE | Xenia | 29,03,25 | 1 | 0 | Requires correction | 1. Прекурсор и его концентрация явно не указаны в статье |  |  | ['29911'] | Alternaria brassicae | MZ266540 | Eukaryota | Fungi |  | Ascomycota | Dothideomycetes | Pleosporales | Pleosporaceae | Alternaria | Alternaria brassicae | pathogenic | f | 24 | 48 | 72 | 22.5 | 1 | nature | plants | soil
1931 | 1945 | 994 | 994 | Ag | 0 | Aspergillus penicillioides | 0 | MW957971 | Green synthesis using onion peel | MIC | 0.32 |  |  | 50 | 200 | 125 | spherical | 48 | -24.6 | water (distilled) | 100 | 30 | AgNO3 |  |  |  | https://www.sciencedirect.com/science/article/pii/S2405844024008466?via%3Dihub | 10.1016/j.heliyon.2024.e24815 | 140 | Heliyon | Elsevier BV | 2024 | Phytosynthesis via wasted onion peel extract of samarium oxide/silver core/shell nanoparticles for excellent inhibition of microbes | TRUE | TRUE | gold | FALSE | [8 empty] | ['41959'] | Aspergillus penicillioides | MW957971 | Eukaryota | Fungi |  | Ascomycota | Eurotiomycetes | Eurotiales | Aspergillaceae | Aspergillus | Aspergillus penicillioides | opportunistic pathogen | f | 24 | 48 | 72 | 27.5 | 2 | nature | soil | dwelling
1932 | 1946 | 995 | 995 | Ag | 0 | Aspergillus flavus | 0 | MT550030 | Green synthesis using onion peel | MIC | 0.64 |  |  | 50 | 200 | 125 | spherical | 48 | -24.6 | water (distilled) | 100 | 30 | AgNO3 |  |  |  | https://www.sciencedirect.com/science/article/pii/S2405844024008466?via%3Dihub | 10.1016/j.heliyon.2024.e24815 | 140 | Heliyon | Elsevier BV | 2024 | Phytosynthesis via wasted onion peel extract of samarium oxide/silver core/shell nanoparticles for excellent inhibition of microbes | TRUE | TRUE | gold | FALSE | [8 empty] | ['5059'] | Aspergillus flavus | MT550030 | Eukaryota | Fungi | Opisthokonta | Ascomycota | Eurotiomycetes | Eurotiales | Aspergillaceae | Aspergillus | Aspergillus flavus | non-pathogenic | f | 24 | 48 | 72 | 27.5 | 2 | nature | soil | plants
1933 | 1947 | 996 | 996 | Ag | 0 | Pythium ultimum | 0 | MW830915 | Green synthesis using onion peel | MIC | 0.32 |  |  | 50 | 200 | 125 | spherical | 48 | -24.6 | water (distilled) | 100 | 30 | AgNO3 |  |  |  | https://www.sciencedirect.com/science/article/pii/S2405844024008466?via%3Dihub | 10.1016/j.heliyon.2024.e24815 | 140 | Heliyon | Elsevier BV | 2024 | Phytosynthesis via wasted onion peel extract of samarium oxide/silver core/shell nanoparticles for excellent inhibition of microbes | TRUE | TRUE | gold | FALSE | [8 empty] | ['2052682'] | Pythium ultimum |  | Prokaryota | Bacteria |  | Oomycota |  | Pythiales | Pythiaceae | Globisporangium | Globisporangium ultimum | pathogenic | n | 24 | 48 | 72 | 27 | 1 | nature | soil | plants
1934 | 1948 | 997 | 997 | Ag | 0 | Verticillium dahlia | 0 | MW830379 | Green synthesis using onion peel | MIC | 0.32 |  |  | 50 | 200 | 125 | spherical | 48 | -24.6 | water (distilled) | 100 | 30 | AgNO3 |  |  |  | https://www.sciencedirect.com/science/article/pii/S2405844024008466?via%3Dihub | 10.1016/j.heliyon.2024.e24815 | 140 | Heliyon | Elsevier BV | 2024 | Phytosynthesis via wasted onion peel extract of samarium oxide/silver core/shell nanoparticles for excellent inhibition of microbes | TRUE | TRUE | gold | FALSE | [8 empty] | ['27337'] | Verticillium dahlia |  | Eukaryota | Fungi |  | Ascomycota | Sordariomycetes | Glomerellales | Plectosphaerellaceae | Verticillium | Verticillium dahliae | pathogenic | f | 48 | 120 | 168 | 25 | 1 | nature | soil | plants
1935 | 1949 | 998 | 998 | Ag | 0 | Fusarium acuminatum | 0 | MZ266538 | Green synthesis using onion peel | MIC | 0.64 |  |  | 50 | 200 | 125 | spherical | 48 | -24.6 | water (distilled) | 100 | 30 | AgNO3 |  |  |  | https://www.sciencedirect.com/science/article/pii/S2405844024008466?via%3Dihub | 10.1016/j.heliyon.2024.e24815 | 140 | Heliyon | Elsevier BV | 2024 | Phytosynthesis via wasted onion peel extract of samarium oxide/silver core/shell nanoparticles for excellent inhibition of microbes | TRUE | TRUE | gold | FALSE | [8 empty] | ['5515'] | Fusarium acuminatum | MZ266538 | Eukaryota | Fungi |  | Ascomycota | Sordariomycetes | Hypocreales | Nectriaceae | Fusarium | Fusarium acuminatum | opportunistic pathogen | f | 48 | 120 | 168 | 27.5 | 2 | nature | soil | plants
1936 | 1950 | 999 | 1957 | Ag | 0 | Candida albicans | 0 | MW534712 | Green synthesis using onion peel | MIC | 0.32 |  |  | 50 | 200 | 125 | spherical | 48 | -24.6 | water (distilled) | 100 | 30 | AgNO3 |  |  |  | https://www.sciencedirect.com/science/article/pii/S2405844024008466?via%3Dihub | 10.1016/j.heliyon.2024.e24815 | 140 | Heliyon | Elsevier BV | 2024 | Phytosynthesis via wasted onion peel extract of samarium oxide/silver core/shell nanoparticles for excellent inhibition of microbes | TRUE | TRUE | gold | TRUE | Xenia | 29,03,25 | 1 | 0 | Requires correction | 1. Прекурсор и его концентрация явно не указаны в статье |  |  | ['5476'] | Candida albicans | MW534712 | Eukaryota | Fungi | Opisthokonta | Ascomycota | Saccharomycetes | Saccharomycetales | Debaryomycetaceae | Candida | Candida albicans | opportunistic pathogen | f | 24 | 48 | 72 | 33.5 | 2 | human | skin | genitals
1937 | 1951 | 1000 | 1962 | Ag | 0 | Candida parapsilosis | 0 | MW960416 | Green synthesis using onion peel | MIC | 0.64 |  |  | 50 | 200 | 125 | spherical | 48 | -24.6 | water (distilled) | 100 | 30 | AgNO3 |  |  |  | https://www.sciencedirect.com/science/article/pii/S2405844024008466?via%3Dihub | 10.1016/j.heliyon.2024.e24815 | 140 | Heliyon | Elsevier BV | 2024 | Phytosynthesis via wasted onion peel extract of samarium oxide/silver core/shell nanoparticles for excellent inhibition of microbes | TRUE | TRUE | gold | TRUE | Xenia | 29,03,25 | 1 | 0 | Requires correction | 1. Прекурсор и его концентрация явно не указаны в статье |  |  | ['5480'] | Candida parapsilosis |  | Eukaryota | Fungi |  | Ascomycota | Saccharomycetes | Saccharomycetales | Debaryomycetaceae | Candida | Candida parapsilosis |  | f | 24 | 48 | 72 | 34 | 2 | nosocomial | medical surfaces | clinical samples (biopsy, blood, urine)
1938 | 1952 | 1001 | 1001 | Ag | 0 | Alternaria brassicae | 0 | MZ266540 | Green synthesis using onion peel | MFC | 0.32 |  |  | 50 | 200 | 125 | spherical | 48 | -24.6 | water (distilled) | 100 | 30 | AgNO3 |  |  |  | https://www.sciencedirect.com/science/article/pii/S2405844024008466?via%3Dihub | 10.1016/j.heliyon.2024.e24815 | 140 | Heliyon | Elsevier BV | 2024 | Phytosynthesis via wasted onion peel extract of samarium oxide/silver core/shell nanoparticles for excellent inhibition of microbes | TRUE | TRUE | gold | FALSE | [8 empty] | ['29911'] | Alternaria brassicae | MZ266540 | Eukaryota | Fungi |  | Ascomycota | Dothideomycetes | Pleosporales | Pleosporaceae | Alternaria | Alternaria brassicae | pathogenic | f | 24 | 48 | 72 | 22.5 | 1 | nature | plants | soil
1939 | 1953 | 1002 | 1002 | Ag | 0 | Aspergillus penicillioides | 0 | MW957971 | Green synthesis using onion peel | MFC | 0.32 |  |  | 50 | 200 | 125 | spherical | 48 | -24.6 | water (distilled) | 100 | 30 | AgNO3 |  |  |  | https://www.sciencedirect.com/science/article/pii/S2405844024008466?via%3Dihub | 10.1016/j.heliyon.2024.e24815 | 140 | Heliyon | Elsevier BV | 2024 | Phytosynthesis via wasted onion peel extract of samarium oxide/silver core/shell nanoparticles for excellent inhibition of microbes | TRUE | TRUE | gold | FALSE | [8 empty] | ['41959'] | Aspergillus penicillioides | MW957971 | Eukaryota | Fungi |  | Ascomycota | Eurotiomycetes | Eurotiales | Aspergillaceae | Aspergillus | Aspergillus penicillioides | opportunistic pathogen | f | 24 | 48 | 72 | 27.5 | 2 | nature | soil | dwelling
1940 | 1954 | 1003 | 1003 | Ag | 0 | Aspergillus flavus | 0 | MT550030 | Green synthesis using onion peel | MFC | 0.64 |  |  | 50 | 200 | 125 | spherical | 48 | -24.6 | water (distilled) | 100 | 30 | AgNO3 |  |  |  | https://www.sciencedirect.com/science/article/pii/S2405844024008466?via%3Dihub | 10.1016/j.heliyon.2024.e24815 | 140 | Heliyon | Elsevier BV | 2024 | Phytosynthesis via wasted onion peel extract of samarium oxide/silver core/shell nanoparticles for excellent inhibition of microbes | TRUE | TRUE | gold | FALSE | [8 empty] | ['5059'] | Aspergillus flavus | MT550030 | Eukaryota | Fungi | Opisthokonta | Ascomycota | Eurotiomycetes | Eurotiales | Aspergillaceae | Aspergillus | Aspergillus flavus | non-pathogenic | f | 24 | 48 | 72 | 27.5 | 2 | nature | soil | plants
1941 | 1955 | 1004 | 1968 | Ag | 0 | Pythium ultimum | 0 | MW830915 | Green synthesis using onion peel | MFC | 0.32 |  |  | 50 | 200 | 125 | spherical | 48 | -24.6 | water (distilled) | 100 | 30 | AgNO3 |  |  |  | https://www.sciencedirect.com/science/article/pii/S2405844024008466?via%3Dihub | 10.1016/j.heliyon.2024.e24815 | 140 | Heliyon | Elsevier BV | 2024 | Phytosynthesis via wasted onion peel extract of samarium oxide/silver core/shell nanoparticles for excellent inhibition of microbes | TRUE | TRUE | gold | TRUE | Xenia | 29,03,25 | 1 | 0 | Requires correction | 1. Прекурсор и его концентрация явно не указаны в статье |  |  | ['2052682'] | Pythium ultimum |  | Prokaryota | Bacteria |  | Oomycota |  | Pythiales | Pythiaceae | Globisporangium | Globisporangium ultimum | pathogenic | n | 24 | 48 | 72 | 27 | 1 | nature | soil | plants
1942 | 1956 | 1005 | 1005 | Ag | 0 | Verticillium dahlia | 0 | MW830379 | Green synthesis using onion peel | MFC | 0.64 |  |  | 50 | 200 | 125 | spherical | 48 | -24.6 | water (distilled) | 100 | 30 | AgNO3 |  |  |  | https://www.sciencedirect.com/science/article/pii/S2405844024008466?via%3Dihub | 10.1016/j.heliyon.2024.e24815 | 140 | Heliyon | Elsevier BV | 2024 | Phytosynthesis via wasted onion peel extract of samarium oxide/silver core/shell nanoparticles for excellent inhibition of microbes | TRUE | TRUE | gold | FALSE | [8 empty] | ['27337'] | Verticillium dahlia |  | Eukaryota | Fungi |  | Ascomycota | Sordariomycetes | Glomerellales | Plectosphaerellaceae | Verticillium | Verticillium dahliae | pathogenic | f | 48 | 120 | 168 | 25 | 1 | nature | soil | plants
1943 | 1957 | 1006 | 1006 | Ag | 0 | Fusarium acuminatum | 0 | MZ266538 | Green synthesis using onion peel | MFC | 0.64 |  |  | 50 | 200 | 125 | spherical | 48 | -24.6 | water (distilled) | 100 | 30 | AgNO3 |  |  |  | https://www.sciencedirect.com/science/article/pii/S2405844024008466?via%3Dihub | 10.1016/j.heliyon.2024.e24815 | 140 | Heliyon | Elsevier BV | 2024 | Phytosynthesis via wasted onion peel extract of samarium oxide/silver core/shell nanoparticles for excellent inhibition of microbes | TRUE | TRUE | gold | FALSE | [8 empty] | ['5515'] | Fusarium acuminatum | MZ266538 | Eukaryota | Fungi |  | Ascomycota | Sordariomycetes | Hypocreales | Nectriaceae | Fusarium | Fusarium acuminatum | opportunistic pathogen | f | 48 | 120 | 168 | 27.5 | 2 | nature | soil | plants
1944 | 1958 | 1007 | 1007 | Ag | 0 | Candida albicans | 0 | MW534712 | Green synthesis using onion peel | MFC | 0.64 |  |  | 50 | 200 | 125 | spherical | 48 | -24.6 | water (distilled) | 100 | 30 | AgNO3 |  |  |  | https://www.sciencedirect.com/science/article/pii/S2405844024008466?via%3Dihub | 10.1016/j.heliyon.2024.e24815 | 140 | Heliyon | Elsevier BV | 2024 | Phytosynthesis via wasted onion peel extract of samarium oxide/silver core/shell nanoparticles for excellent inhibition of microbes | TRUE | TRUE | gold | FALSE | [8 empty] | ['5476'] | Candida albicans | MW534712 | Eukaryota | Fungi | Opisthokonta | Ascomycota | Saccharomycetes | Saccharomycetales | Debaryomycetaceae | Candida | Candida albicans | opportunistic pathogen | f | 24 | 48 | 72 | 33.5 | 2 | human | skin | genitals
1945 | 1959 | 1008 | 1008 | Ag | 0 | Candida parapsilosis | 0 | MW960416 | Green synthesis using onion peel | MFC | 0.32 |  |  | 50 | 200 | 125 | spherical | 48 | -24.6 | water (distilled) | 100 | 30 | AgNO3 |  |  |  | https://www.sciencedirect.com/science/article/pii/S2405844024008466?via%3Dihub | 10.1016/j.heliyon.2024.e24815 | 140 | Heliyon | Elsevier BV | 2024 | Phytosynthesis via wasted onion peel extract of samarium oxide/silver core/shell nanoparticles for excellent inhibition of microbes | TRUE | TRUE | gold | FALSE | [8 empty] | ['5480'] | Candida parapsilosis |  | Eukaryota | Fungi |  | Ascomycota | Saccharomycetes | Saccharomycetales | Debaryomycetaceae | Candida | Candida parapsilosis |  | f | 24 | 48 | 72 | 34 | 2 | nosocomial | medical surfaces | clinical samples (biopsy, blood, urine)
1946 | 1960 | 1009 | 1970 | Ag | 1 | Bacillus subtilis | 0 | OQ073500 | Green synthesis using onion peel | MIC | 0.16 |  |  | 50 | 400 | 225 | spherical | 48 | -22.8 | water (distilled) | 100 | 30 | AgNO3 |  |  |  | https://www.sciencedirect.com/science/article/pii/S2405844024008466?via%3Dihub | 10.1016/j.heliyon.2024.e24815 | 140 | Heliyon | Elsevier BV | 2024 | Phytosynthesis via wasted onion peel extract of samarium oxide/silver core/shell nanoparticles for excellent inhibition of microbes | TRUE | TRUE | gold | TRUE | Xenia | 29,03,25 | 1 | 0 | Requires correction | 1. Ошибки в strain. 2 Некоторые размеры частиц непоняино оикуда взялись 3. Прекурсор и его концентрация явно не указаны в статье |  |  | ['1423'] | Bacillus subtilis | OQ073500 | Prokaryota | Bacteria | Terrabacteria group | Bacillota | Bacilli | Bacillales | Bacillaceae | Bacillus | Bacillus subtilis | non-pathogenic | p | 6 | 12 | 24 | 33.5 | 1 | nature | soil | plants
1947 | 1961 | 1010 | 1010 | Ag | 1 | Escherichia coli | 0 | MW534699 | Green synthesis using onion peel | MIC | 0.16 |  |  | 50 | 400 | 225 | spherical | 48 | -22.8 | water (distilled) | 100 | 30 | AgNO3 |  |  |  | https://www.sciencedirect.com/science/article/pii/S2405844024008466?via%3Dihub | 10.1016/j.heliyon.2024.e24815 | 140 | Heliyon | Elsevier BV | 2024 | Phytosynthesis via wasted onion peel extract of samarium oxide/silver core/shell nanoparticles for excellent inhibition of microbes | TRUE | TRUE | gold | FALSE | [8 empty] | ['562'] | Escherichia coli | MW534699 | Prokaryota | Bacteria |  | Pseudomonadota | Gammaproteobacteria | Enterobacterales | Enterobacteriaceae | Escherichia | Escherichia coli | pathogenic | n | 6 | 12 | 24 | 37 | 2 | human | guts | clinical samples (blood, sputum, stool, urine)
1948 | 1962 | 1011 | 1972 | Ag | 1 | Bacillus subtilis | 0 | OQ073500 | Green synthesis using onion peel | MBC | 0.32 |  |  | 50 | 400 | 225 | spherical | 48 | -22.8 | water (distilled) | 100 | 30 | AgNO3 |  |  |  | https://www.sciencedirect.com/science/article/pii/S2405844024008466?via%3Dihub | 10.1016/j.heliyon.2024.e24815 | 140 | Heliyon | Elsevier BV | 2024 | Phytosynthesis via wasted onion peel extract of samarium oxide/silver core/shell nanoparticles for excellent inhibition of microbes | TRUE | TRUE | gold | TRUE | Xenia | 29,03,25 | 1 | 0 | Requires correction | 1. Ошибки в strain. 2 Некоторые размеры частиц непоняино оикуда взялись 3. Прекурсор и его концентрация явно не указаны в статье |  |  | ['1423'] | Bacillus subtilis | OQ073500 | Prokaryota | Bacteria | Terrabacteria group | Bacillota | Bacilli | Bacillales | Bacillaceae | Bacillus | Bacillus subtilis | non-pathogenic | p | 6 | 12 | 24 | 33.5 | 1 | nature | soil | plants
1949 | 1963 | 1012 | 1012 | Ag | 1 | Escherichia coli | 0 | MW534699 | Green synthesis using onion peel | MBC | 0.32 |  |  | 50 | 400 | 225 | spherical | 48 | -22.8 | water (distilled) | 100 | 30 | AgNO3 |  |  |  | https://www.sciencedirect.com/science/article/pii/S2405844024008466?via%3Dihub | 10.1016/j.heliyon.2024.e24815 | 140 | Heliyon | Elsevier BV | 2024 | Phytosynthesis via wasted onion peel extract of samarium oxide/silver core/shell nanoparticles for excellent inhibition of microbes | TRUE | TRUE | gold | FALSE | [8 empty] | ['562'] | Escherichia coli | MW534699 | Prokaryota | Bacteria |  | Pseudomonadota | Gammaproteobacteria | Enterobacterales | Enterobacteriaceae | Escherichia | Escherichia coli | pathogenic | n | 6 | 12 | 24 | 37 | 2 | human | guts | clinical samples (blood, sputum, stool, urine)
1950 | 1964 | 1013 | 1013 | Ag | 1 | Alternaria brassicae | 0 | MZ266540 | Green synthesis using onion peel | MIC | 0.16 |  |  | 50 | 400 | 225 | spherical | 48 | -22.8 | water (distilled) | 100 | 30 | AgNO3 |  |  |  | https://www.sciencedirect.com/science/article/pii/S2405844024008466?via%3Dihub | 10.1016/j.heliyon.2024.e24815 | 140 | Heliyon | Elsevier BV | 2024 | Phytosynthesis via wasted onion peel extract of samarium oxide/silver core/shell nanoparticles for excellent inhibition of microbes | TRUE | TRUE | gold | FALSE | [8 empty] | ['29911'] | Alternaria brassicae | MZ266540 | Eukaryota | Fungi |  | Ascomycota | Dothideomycetes | Pleosporales | Pleosporaceae | Alternaria | Alternaria brassicae | pathogenic | f | 24 | 48 | 72 | 22.5 | 1 | nature | plants | soil
1951 | 1965 | 1014 | 1974 | Ag | 1 | Aspergillus penicillioides | 0 | MW957971 | Green synthesis using onion peel | MIC | 0.32 |  |  | 50 | 400 | 225 | spherical | 48 | -22.8 | water (distilled) | 100 | 30 | AgNO3 |  |  |  | https://www.sciencedirect.com/science/article/pii/S2405844024008466?via%3Dihub | 10.1016/j.heliyon.2024.e24815 | 140 | Heliyon | Elsevier BV | 2024 | Phytosynthesis via wasted onion peel extract of samarium oxide/silver core/shell nanoparticles for excellent inhibition of microbes | TRUE | TRUE | gold | TRUE | Xenia | 29,03,25 | 1 | 0 | Requires correction | 1. Ошибки в strain. 2 Некоторые размеры частиц непоняино оикуда взялись 3. Прекурсор и его концентрация явно не указаны в статье |  |  | ['41959'] | Aspergillus penicillioides | MW957971 | Eukaryota | Fungi |  | Ascomycota | Eurotiomycetes | Eurotiales | Aspergillaceae | Aspergillus | Aspergillus penicillioides | opportunistic pathogen | f | 24 | 48 | 72 | 27.5 | 2 | nature | soil | dwelling
1952 | 1966 | 1015 | 1015 | Ag | 1 | Aspergillus flavus | 0 | MT550030 | Green synthesis using onion peel | MIC | 0.32 |  |  | 50 | 400 | 225 | spherical | 48 | -22.8 | water (distilled) | 100 | 30 | AgNO3 |  |  |  | https://www.sciencedirect.com/science/article/pii/S2405844024008466?via%3Dihub | 10.1016/j.heliyon.2024.e24815 | 140 | Heliyon | Elsevier BV | 2024 | Phytosynthesis via wasted onion peel extract of samarium oxide/silver core/shell nanoparticles for excellent inhibition of microbes | TRUE | TRUE | gold | FALSE | [8 empty] | ['5059'] | Aspergillus flavus | MT550030 | Eukaryota | Fungi | Opisthokonta | Ascomycota | Eurotiomycetes | Eurotiales | Aspergillaceae | Aspergillus | Aspergillus flavus | non-pathogenic | f | 24 | 48 | 72 | 27.5 | 2 | nature | soil | plants
1953 | 1967 | 1016 | 1016 | Ag | 1 | Pythium ultimum | 0 | MW830915 | Green synthesis using onion peel | MIC | 0.16 |  |  | 50 | 400 | 225 | spherical | 48 | -22.8 | water (distilled) | 100 | 30 | AgNO3 |  |  |  | https://www.sciencedirect.com/science/article/pii/S2405844024008466?via%3Dihub | 10.1016/j.heliyon.2024.e24815 | 140 | Heliyon | Elsevier BV | 2024 | Phytosynthesis via wasted onion peel extract of samarium oxide/silver core/shell nanoparticles for excellent inhibition of microbes | TRUE | TRUE | gold | FALSE | [8 empty] | ['2052682'] | Pythium ultimum |  | Prokaryota | Bacteria |  | Oomycota |  | Pythiales | Pythiaceae | Globisporangium | Globisporangium ultimum | pathogenic | n | 24 | 48 | 72 | 27 | 1 | nature | soil | plants
1954 | 1968 | 1017 | 1977 | Ag | 1 | Verticillium dahlia | 0 | MW830379 | Green synthesis using onion peel | MIC | 0.16 |  |  | 50 | 400 | 225 | spherical | 48 | -22.8 | water (distilled) | 100 | 30 | AgNO3 |  |  |  | https://www.sciencedirect.com/science/article/pii/S2405844024008466?via%3Dihub | 10.1016/j.heliyon.2024.e24815 | 140 | Heliyon | Elsevier BV | 2024 | Phytosynthesis via wasted onion peel extract of samarium oxide/silver core/shell nanoparticles for excellent inhibition of microbes | TRUE | TRUE | gold | TRUE | Xenia | 29,03,25 | 1 | 0 | Requires correction | 1. Ошибки в strain. 2 Некоторые размеры частиц непоняино оикуда взялись 3. Прекурсор и его концентрация явно не указаны в статье |  |  | ['27337'] | Verticillium dahlia |  | Eukaryota | Fungi |  | Ascomycota | Sordariomycetes | Glomerellales | Plectosphaerellaceae | Verticillium | Verticillium dahliae | pathogenic | f | 48 | 120 | 168 | 25 | 1 | nature | soil | plants
1955 | 1969 | 1018 | 1018 | Ag | 1 | Fusarium acuminatum | 0 | MZ266538 | Green synthesis using onion peel | MIC | 0.32 |  |  | 50 | 400 | 225 | spherical | 48 | -22.8 | water (distilled) | 100 | 30 | AgNO3 |  |  |  | https://www.sciencedirect.com/science/article/pii/S2405844024008466?via%3Dihub | 10.1016/j.heliyon.2024.e24815 | 140 | Heliyon | Elsevier BV | 2024 | Phytosynthesis via wasted onion peel extract of samarium oxide/silver core/shell nanoparticles for excellent inhibition of microbes | TRUE | TRUE | gold | FALSE | [8 empty] | ['5515'] | Fusarium acuminatum | MZ266538 | Eukaryota | Fungi |  | Ascomycota | Sordariomycetes | Hypocreales | Nectriaceae | Fusarium | Fusarium acuminatum | opportunistic pathogen | f | 48 | 120 | 168 | 27.5 | 2 | nature | soil | plants
1956 | 1970 | 1019 | 1019 | Ag | 1 | Candida albicans | 0 | MW534712 | Green synthesis using onion peel | MIC | 0.16 |  |  | 50 | 400 | 225 | spherical | 48 | -22.8 | water (distilled) | 100 | 30 | AgNO3 |  |  |  | https://www.sciencedirect.com/science/article/pii/S2405844024008466?via%3Dihub | 10.1016/j.heliyon.2024.e24815 | 140 | Heliyon | Elsevier BV | 2024 | Phytosynthesis via wasted onion peel extract of samarium oxide/silver core/shell nanoparticles for excellent inhibition of microbes | TRUE | TRUE | gold | FALSE | [8 empty] | ['5476'] | Candida albicans | MW534712 | Eukaryota | Fungi | Opisthokonta | Ascomycota | Saccharomycetes | Saccharomycetales | Debaryomycetaceae | Candida | Candida albicans | opportunistic pathogen | f | 24 | 48 | 72 | 33.5 | 2 | human | skin | genitals
1957 | 1971 | 1020 | 1020 | Ag | 1 | Candida parapsilosis | 0 | MW960416 | Green synthesis using onion peel | MIC | 0.32 |  |  | 50 | 400 | 225 | spherical | 48 | -22.8 | water (distilled) | 100 | 30 | AgNO3 |  |  |  | https://www.sciencedirect.com/science/article/pii/S2405844024008466?via%3Dihub | 10.1016/j.heliyon.2024.e24815 | 140 | Heliyon | Elsevier BV | 2024 | Phytosynthesis via wasted onion peel extract of samarium oxide/silver core/shell nanoparticles for excellent inhibition of microbes | TRUE | TRUE | gold | FALSE | [8 empty] | ['5480'] | Candida parapsilosis |  | Eukaryota | Fungi |  | Ascomycota | Saccharomycetes | Saccharomycetales | Debaryomycetaceae | Candida | Candida parapsilosis |  | f | 24 | 48 | 72 | 34 | 2 | nosocomial | medical surfaces | clinical samples (biopsy, blood, urine)
1958 | 1972 | 1021 | 1021 | Ag | 1 | Alternaria brassicae | 0 | MZ266540 | Green synthesis using onion peel | MFC | 0.32 |  |  | 50 | 400 | 225 | spherical | 48 | -22.8 | water (distilled) | 100 | 30 | AgNO3 |  |  |  | https://www.sciencedirect.com/science/article/pii/S2405844024008466?via%3Dihub | 10.1016/j.heliyon.2024.e24815 | 140 | Heliyon | Elsevier BV | 2024 | Phytosynthesis via wasted onion peel extract of samarium oxide/silver core/shell nanoparticles for excellent inhibition of microbes | TRUE | TRUE | gold | FALSE | [8 empty] | ['29911'] | Alternaria brassicae | MZ266540 | Eukaryota | Fungi |  | Ascomycota | Dothideomycetes | Pleosporales | Pleosporaceae | Alternaria | Alternaria brassicae | pathogenic | f | 24 | 48 | 72 | 22.5 | 1 | nature | plants | soil
1959 | 1973 | 1022 | 1022 | Ag | 1 | Aspergillus penicillioides | 0 | MW957971 | Green synthesis using onion peel | MFC | 0.32 |  |  | 50 | 400 | 225 | spherical | 48 | -22.8 | water (distilled) | 100 | 30 | AgNO3 |  |  |  | https://www.sciencedirect.com/science/article/pii/S2405844024008466?via%3Dihub | 10.1016/j.heliyon.2024.e24815 | 140 | Heliyon | Elsevier BV | 2024 | Phytosynthesis via wasted onion peel extract of samarium oxide/silver core/shell nanoparticles for excellent inhibition of microbes | TRUE | TRUE | gold | FALSE | [8 empty] | ['41959'] | Aspergillus penicillioides | MW957971 | Eukaryota | Fungi |  | Ascomycota | Eurotiomycetes | Eurotiales | Aspergillaceae | Aspergillus | Aspergillus penicillioides | opportunistic pathogen | f | 24 | 48 | 72 | 27.5 | 2 | nature | soil | dwelling
1960 | 1974 | 1023 | 1023 | Ag | 1 | Aspergillus flavus | 0 | MT550030 | Green synthesis using onion peel | MFC | 0.64 |  |  | 50 | 400 | 225 | spherical | 48 | -22.8 | water (distilled) | 100 | 30 | AgNO3 |  |  |  | https://www.sciencedirect.com/science/article/pii/S2405844024008466?via%3Dihub | 10.1016/j.heliyon.2024.e24815 | 140 | Heliyon | Elsevier BV | 2024 | Phytosynthesis via wasted onion peel extract of samarium oxide/silver core/shell nanoparticles for excellent inhibition of microbes | TRUE | TRUE | gold | FALSE | [8 empty] | ['5059'] | Aspergillus flavus | MT550030 | Eukaryota | Fungi | Opisthokonta | Ascomycota | Eurotiomycetes | Eurotiales | Aspergillaceae | Aspergillus | Aspergillus flavus | non-pathogenic | f | 24 | 48 | 72 | 27.5 | 2 | nature | soil | plants
1961 | 1975 | 1024 | 1024 | Ag | 1 | Pythium ultimum | 0 | MW830915 | Green synthesis using onion peel | MFC | 0.16 |  |  | 50 | 400 | 225 | spherical | 48 | -22.8 | water (distilled) | 100 | 30 | AgNO3 |  |  |  | https://www.sciencedirect.com/science/article/pii/S2405844024008466?via%3Dihub | 10.1016/j.heliyon.2024.e24815 | 140 | Heliyon | Elsevier BV | 2024 | Phytosynthesis via wasted onion peel extract of samarium oxide/silver core/shell nanoparticles for excellent inhibition of microbes | TRUE | TRUE | gold | FALSE | [8 empty] | ['2052682'] | Pythium ultimum |  | Prokaryota | Bacteria |  | Oomycota |  | Pythiales | Pythiaceae | Globisporangium | Globisporangium ultimum | pathogenic | n | 24 | 48 | 72 | 27 | 1 | nature | soil | plants
1962 | 1976 | 1025 | 1025 | Ag | 1 | Verticillium dahlia | 0 | MW830379 | Green synthesis using onion peel | MFC | 0.32 |  |  | 50 | 400 | 225 | spherical | 48 | -22.8 | water (distilled) | 100 | 30 | AgNO3 |  |  |  | https://www.sciencedirect.com/science/article/pii/S2405844024008466?via%3Dihub | 10.1016/j.heliyon.2024.e24815 | 140 | Heliyon | Elsevier BV | 2024 | Phytosynthesis via wasted onion peel extract of samarium oxide/silver core/shell nanoparticles for excellent inhibition of microbes | TRUE | TRUE | gold | FALSE | [8 empty] | ['27337'] | Verticillium dahlia |  | Eukaryota | Fungi |  | Ascomycota | Sordariomycetes | Glomerellales | Plectosphaerellaceae | Verticillium | Verticillium dahliae | pathogenic | f | 48 | 120 | 168 | 25 | 1 | nature | soil | plants
1963 | 1977 | 1026 | 1026 | Ag | 1 | Fusarium acuminatum | 0 | MZ266538 | Green synthesis using onion peel | MFC | 0.32 |  |  | 50 | 400 | 225 | spherical | 48 | -22.8 | water (distilled) | 100 | 30 | AgNO3 |  |  |  | https://www.sciencedirect.com/science/article/pii/S2405844024008466?via%3Dihub | 10.1016/j.heliyon.2024.e24815 | 140 | Heliyon | Elsevier BV | 2024 | Phytosynthesis via wasted onion peel extract of samarium oxide/silver core/shell nanoparticles for excellent inhibition of microbes | TRUE | TRUE | gold | FALSE | [8 empty] | ['5515'] | Fusarium acuminatum | MZ266538 | Eukaryota | Fungi |  | Ascomycota | Sordariomycetes | Hypocreales | Nectriaceae | Fusarium | Fusarium acuminatum | opportunistic pathogen | f | 48 | 120 | 168 | 27.5 | 2 | nature | soil | plants
1964 | 1978 | 1027 | 1027 | Ag | 1 | Candida albicans | 0 | MW534712 | Green synthesis using onion peel | MFC | 0.32 |  |  | 50 | 400 | 225 | spherical | 48 | -22.8 | water (distilled) | 100 | 30 | AgNO3 |  |  |  | https://www.sciencedirect.com/science/article/pii/S2405844024008466?via%3Dihub | 10.1016/j.heliyon.2024.e24815 | 140 | Heliyon | Elsevier BV | 2024 | Phytosynthesis via wasted onion peel extract of samarium oxide/silver core/shell nanoparticles for excellent inhibition of microbes | TRUE | TRUE | gold | FALSE | [8 empty] | ['5476'] | Candida albicans | MW534712 | Eukaryota | Fungi | Opisthokonta | Ascomycota | Saccharomycetes | Saccharomycetales | Debaryomycetaceae | Candida | Candida albicans | opportunistic pathogen | f | 24 | 48 | 72 | 33.5 | 2 | human | skin | genitals
1965 | 1979 | 1028 | 1028 | Ag | 1 | Candida parapsilosis | 0 | MW960416 | Green synthesis using onion peel | MFC | 0.16 |  |  | 50 | 400 | 225 | spherical | 48 | -22.8 | water (distilled) | 100 | 30 | AgNO3 |  |  |  | https://www.sciencedirect.com/science/article/pii/S2405844024008466?via%3Dihub | 10.1016/j.heliyon.2024.e24815 | 140 | Heliyon | Elsevier BV | 2024 | Phytosynthesis via wasted onion peel extract of samarium oxide/silver core/shell nanoparticles for excellent inhibition of microbes | TRUE | TRUE | gold | FALSE | [8 empty] | ['5480'] | Candida parapsilosis |  | Eukaryota | Fungi |  | Ascomycota | Saccharomycetes | Saccharomycetales | Debaryomycetaceae | Candida | Candida parapsilosis |  | f | 24 | 48 | 72 | 34 | 2 | nosocomial | medical surfaces | clinical samples (biopsy, blood, urine)
1966 | 1980 | 1029 | 1029 | Ag | 1 | Staphylococcus aureus | 0 | ATCC 29213 | Chemical synthesis | MIC | 0.0195 |  |  |  |  | 78.7 | spherical | 24 |  | water | 25 | 30 | AgNO3 | 3 |  |  | https://www.sciencedirect.com/science/article/pii/S1687157X23007692?via%3Dihub#s0100 | 10.1186/s43141-020-00093-z | 141 | Journal of Genetic Engineering and Biotechnology | Elsevier BV | 2021 | Enhancement of the antibacterial potential of plantaricin by incorporation into silver nanoparticles | TRUE | TRUE | gold | FALSE | [8 empty] | ['1280'] | Staphylococcus aureus | ATCC 29213 | Prokaryota | Bacteria | Terrabacteria group | Bacillota | Bacilli | Bacillales | Staphylococcaceae | Staphylococcus | Staphylococcus aureus | opportunistic pathogen | p | 18 | 24 | 48 | 37 | 2 | nosocomial | clinical samples (blood, sputum) | skin
1967 | 1981 | 1030 | 1981 | Ag | 1 | Staphylococcus aureus | 0 | ATCC 29213 | Chemical synthesis | MBC | 0.3125 |  |  |  |  | 78.7 | spherical | 24 |  | water | 25 | 30 | AgNO3 | 3 |  |  | https://www.sciencedirect.com/science/article/pii/S1687157X23007692?via%3Dihub#s0101 | 10.1186/s43141-020-00093-z | 141 | Journal of Genetic Engineering and Biotechnology | Elsevier BV | 2021 | Enhancement of the antibacterial potential of plantaricin by incorporation into silver nanoparticles | TRUE | TRUE | gold | TRUE | Xenia | 31,03,25 | 0 | 0 | Verified | 1. в статье strain есть |  |  | ['1280'] | Staphylococcus aureus | ATCC 29213 | Prokaryota | Bacteria | Terrabacteria group | Bacillota | Bacilli | Bacillales | Staphylococcaceae | Staphylococcus | Staphylococcus aureus | opportunistic pathogen | p | 18 | 24 | 48 | 37 | 2 | nosocomial | clinical samples (blood, sputum) | skin
1968 | 1982 | 1031 | 1031 | Ag | 0 | Escherichia coli | 0 | MTCC 443 | Chemical synthesis using sodium borohydride and trisodium citrate | MIC | 20 |  |  | 4.3 | 5.7 | 5 | spherical | 24 | -39.95 | water | 60 | 30 | AgNO3 |  |  | 10.5 | https://pubs.rsc.org/en/content/articlelanding/2014/ra/c3ra44507k | 10.1039/c3ra44507k | 142 | RSC Advances | Royal Society of Chemistry (RSC) | 2014 | Size-controlled silver nanoparticles synthesized over the range 5–100 nm using the same protocol and their antibacterial efficacy | FALSE | TRUE | hybrid | FALSE | [8 empty] | ['562'] | Escherichia coli | MTCC 443 | Prokaryota | Bacteria |  | Pseudomonadota | Gammaproteobacteria | Enterobacterales | Enterobacteriaceae | Escherichia | Escherichia coli | pathogenic | n | 6 | 12 | 18 | 37 | 1 | human | guts | clinical samples (blood, stool, urine)
1969 | 1983 | 1032 | 1032 | Ag | 0 | Escherichia coli | 0 | MTCC 739 | Chemical synthesis using sodium borohydride and trisodium citrate | MIC | 60 |  |  | 4.3 | 5.7 | 5 | spherical | 24 | -39.95 | water | 60 | 30 | AgNO3 |  |  | 10.5 | https://pubs.rsc.org/en/content/articlelanding/2014/ra/c3ra44507k | 10.1039/c3ra44507k | 142 | RSC Advances | Royal Society of Chemistry (RSC) | 2014 | Size-controlled silver nanoparticles synthesized over the range 5–100 nm using the same protocol and their antibacterial efficacy | FALSE | TRUE | hybrid | FALSE | [8 empty] | ['562'] | Escherichia coli | MTCC 739 | Prokaryota | Bacteria |  | Pseudomonadota | Gammaproteobacteria | Enterobacterales | Enterobacteriaceae | Escherichia | Escherichia coli | pathogenic | n | 6 | 12 | 24 | 37 | 1 | human | guts | clinical samples (blood, stool, urine)
1970 | 1984 | 1033 | 1993 | Ag | 0 | Bacillus subtilis | 0 | MTCC 441 | Chemical synthesis using sodium borohydride and trisodium citrate | MIC | 30 |  |  | 4.3 | 5.7 | 5 | spherical | 24 | -39.95 | water | 60 | 30 | AgNO3 |  |  | 10.5 | https://pubs.rsc.org/en/content/articlelanding/2014/ra/c3ra44507k | 10.1039/c3ra44507k | 142 | RSC Advances | Royal Society of Chemistry (RSC) | 2014 | Size-controlled silver nanoparticles synthesized over the range 5–100 nm using the same protocol and their antibacterial efficacy | FALSE | TRUE | hybrid | TRUE | Xenia | 28,03,25 | 0 | 0 | Verified |  |  |  | ['1423'] | Bacillus subtilis | MTCC 441 | Prokaryota | Bacteria | Terrabacteria group | Bacillota | Bacilli | Bacillales | Bacillaceae | Bacillus | Bacillus subtilis | non-pathogenic | p | 6 | 12 | 18 | 33.5 | 1 | nature | soil | plants
1971 | 1985 | 1034 | 1033 | Ag | 0 | Staphylococcus aureus | 0 | NCIM 5021 | Chemical synthesis using sodium borohydride and trisodium citrate | MIC | 70 |  |  | 4.3 | 5.7 | 5 | spherical | 24 | -39.95 | water | 60 | 30 | AgNO3 |  |  | 10.5 | https://pubs.rsc.org/en/content/articlelanding/2014/ra/c3ra44507k | 10.1039/c3ra44507k | 142 | RSC Advances | Royal Society of Chemistry (RSC) | 2014 | Size-controlled silver nanoparticles synthesized over the range 5–100 nm using the same protocol and their antibacterial efficacy | FALSE | TRUE | hybrid | FALSE | [8 empty] | ['1280'] | Staphylococcus aureus |  | Prokaryota | Bacteria | Terrabacteria group | Bacillota | Bacilli | Bacillales | Staphylococcaceae | Staphylococcus | Staphylococcus aureus | pathogenic | p | 4 | 8 | 24 | 37 | 2 | human | skin | nasopharynx
1972 | 1986 | 1035 | 1034 | Ag | 0 | Escherichia coli | 0 | MTCC 443 | Chemical synthesis using sodium borohydride and trisodium citrate | MBC | 30 |  |  | 4.3 | 5.7 | 5 | spherical | 24 | -39.95 | water | 60 | 30 | AgNO3 |  |  | 10.5 | https://pubs.rsc.org/en/content/articlelanding/2014/ra/c3ra44507k | 10.1039/c3ra44507k | 142 | RSC Advances | Royal Society of Chemistry (RSC) | 2014 | Size-controlled silver nanoparticles synthesized over the range 5–100 nm using the same protocol and their antibacterial efficacy | FALSE | TRUE | hybrid | FALSE | [8 empty] | ['562'] | Escherichia coli | MTCC 443 | Prokaryota | Bacteria |  | Pseudomonadota | Gammaproteobacteria | Enterobacterales | Enterobacteriaceae | Escherichia | Escherichia coli | pathogenic | n | 6 | 12 | 18 | 37 | 1 | human | guts | clinical samples (blood, stool, urine)
1973 | 1987 | 1036 | 1035 | Ag | 0 | Escherichia coli | 0 | MTCC 739 | Chemical synthesis using sodium borohydride and trisodium citrate | MBC | 90 |  |  | 4.3 | 5.7 | 5 | spherical | 24 | -39.95 | water | 60 | 30 | AgNO3 |  |  | 10.5 | https://pubs.rsc.org/en/content/articlelanding/2014/ra/c3ra44507k | 10.1039/c3ra44507k | 142 | RSC Advances | Royal Society of Chemistry (RSC) | 2014 | Size-controlled silver nanoparticles synthesized over the range 5–100 nm using the same protocol and their antibacterial efficacy | FALSE | TRUE | hybrid | FALSE | [8 empty] | ['562'] | Escherichia coli | MTCC 739 | Prokaryota | Bacteria |  | Pseudomonadota | Gammaproteobacteria | Enterobacterales | Enterobacteriaceae | Escherichia | Escherichia coli | pathogenic | n | 6 | 12 | 24 | 37 | 1 | human | guts | clinical samples (blood, stool, urine)
1974 | 1988 | 1037 | 1036 | Ag | 0 | Bacillus subtilis | 0 | MTCC 441 | Chemical synthesis using sodium borohydride and trisodium citrate | MBC | 40 |  |  | 4.3 | 5.7 | 5 | spherical | 24 | -39.95 | water | 60 | 30 | AgNO3 |  |  | 10.5 | https://pubs.rsc.org/en/content/articlelanding/2014/ra/c3ra44507k | 10.1039/c3ra44507k | 142 | RSC Advances | Royal Society of Chemistry (RSC) | 2014 | Size-controlled silver nanoparticles synthesized over the range 5–100 nm using the same protocol and their antibacterial efficacy | FALSE | TRUE | hybrid | FALSE | [8 empty] | ['1423'] | Bacillus subtilis | MTCC 441 | Prokaryota | Bacteria | Terrabacteria group | Bacillota | Bacilli | Bacillales | Bacillaceae | Bacillus | Bacillus subtilis | non-pathogenic | p | 6 | 12 | 18 | 33.5 | 1 | nature | soil | plants
1975 | 1989 | 1038 | 1037 | Ag | 0 | Staphylococcus aureus | 0 | NCIM 5021 | Chemical synthesis using sodium borohydride and trisodium citrate | MBC | 80 |  |  | 4.3 | 5.7 | 5 | spherical | 24 | -39.95 | water | 60 | 30 | AgNO3 |  |  | 10.5 | https://pubs.rsc.org/en/content/articlelanding/2014/ra/c3ra44507k | 10.1039/c3ra44507k | 142 | RSC Advances | Royal Society of Chemistry (RSC) | 2014 | Size-controlled silver nanoparticles synthesized over the range 5–100 nm using the same protocol and their antibacterial efficacy | FALSE | TRUE | hybrid | FALSE | [8 empty] | ['1280'] | Staphylococcus aureus |  | Prokaryota | Bacteria | Terrabacteria group | Bacillota | Bacilli | Bacillales | Staphylococcaceae | Staphylococcus | Staphylococcus aureus | pathogenic | p | 4 | 8 | 24 | 37 | 2 | human | skin | nasopharynx
1976 | 1990 | 1039 | 1038 | Ag | 0 | Escherichia coli | 0 | MTCC 443 | Chemical synthesis using sodium borohydride and trisodium citrate | MIC | 20 |  |  | 5.7 | 8.3 | 7 | spherical | 24 | -39.95 | water | 60 | 30 | AgNO3 |  |  | 10.5 | https://pubs.rsc.org/en/content/articlelanding/2014/ra/c3ra44507k | 10.1039/c3ra44507k | 142 | RSC Advances | Royal Society of Chemistry (RSC) | 2014 | Size-controlled silver nanoparticles synthesized over the range 5–100 nm using the same protocol and their antibacterial efficacy | FALSE | TRUE | hybrid | FALSE | [8 empty] | ['562'] | Escherichia coli | MTCC 443 | Prokaryota | Bacteria |  | Pseudomonadota | Gammaproteobacteria | Enterobacterales | Enterobacteriaceae | Escherichia | Escherichia coli | pathogenic | n | 6 | 12 | 18 | 37 | 1 | human | guts | clinical samples (blood, stool, urine)
1977 | 1991 | 1040 | 1039 | Ag | 0 | Escherichia coli | 0 | MTCC 739 | Chemical synthesis using sodium borohydride and trisodium citrate | MIC | 90 |  |  | 5.7 | 8.3 | 7 | spherical | 24 | -39.95 | water | 60 | 30 | AgNO3 |  |  | 10.5 | https://pubs.rsc.org/en/content/articlelanding/2014/ra/c3ra44507k | 10.1039/c3ra44507k | 142 | RSC Advances | Royal Society of Chemistry (RSC) | 2014 | Size-controlled silver nanoparticles synthesized over the range 5–100 nm using the same protocol and their antibacterial efficacy | FALSE | TRUE | hybrid | FALSE | [8 empty] | ['562'] | Escherichia coli | MTCC 739 | Prokaryota | Bacteria |  | Pseudomonadota | Gammaproteobacteria | Enterobacterales | Enterobacteriaceae | Escherichia | Escherichia coli | pathogenic | n | 6 | 12 | 24 | 37 | 1 | human | guts | clinical samples (blood, stool, urine)
1978 | 1992 | 1041 | 1040 | Ag | 0 | Bacillus subtilis | 0 | MTCC 441 | Chemical synthesis using sodium borohydride and trisodium citrate | MIC | 40 |  |  | 5.7 | 8.3 | 7 | spherical | 24 | -39.95 | water | 60 | 30 | AgNO3 |  |  | 10.5 | https://pubs.rsc.org/en/content/articlelanding/2014/ra/c3ra44507k | 10.1039/c3ra44507k | 142 | RSC Advances | Royal Society of Chemistry (RSC) | 2014 | Size-controlled silver nanoparticles synthesized over the range 5–100 nm using the same protocol and their antibacterial efficacy | FALSE | TRUE | hybrid | FALSE | [8 empty] | ['1423'] | Bacillus subtilis | MTCC 441 | Prokaryota | Bacteria | Terrabacteria group | Bacillota | Bacilli | Bacillales | Bacillaceae | Bacillus | Bacillus subtilis | non-pathogenic | p | 6 | 12 | 18 | 33.5 | 1 | nature | soil | plants
1979 | 1993 | 1042 | 1041 | Ag | 0 | Staphylococcus aureus | 0 | NCIM 5021 | Chemical synthesis using sodium borohydride and trisodium citrate | MIC | 70 |  |  | 5.7 | 8.3 | 7 | spherical | 24 | -39.95 | water | 60 | 30 | AgNO3 |  |  | 10.5 | https://pubs.rsc.org/en/content/articlelanding/2014/ra/c3ra44507k | 10.1039/c3ra44507k | 142 | RSC Advances | Royal Society of Chemistry (RSC) | 2014 | Size-controlled silver nanoparticles synthesized over the range 5–100 nm using the same protocol and their antibacterial efficacy | FALSE | TRUE | hybrid | FALSE | [8 empty] | ['1280'] | Staphylococcus aureus |  | Prokaryota | Bacteria | Terrabacteria group | Bacillota | Bacilli | Bacillales | Staphylococcaceae | Staphylococcus | Staphylococcus aureus | pathogenic | p | 4 | 8 | 24 | 37 | 2 | human | skin | nasopharynx
1980 | 1994 | 1043 | 1042 | Ag | 0 | Escherichia coli | 0 | MTCC 443 | Chemical synthesis using sodium borohydride and trisodium citrate | MBC | 30 |  |  | 5.7 | 8.3 | 7 | spherical | 24 | -39.95 | water | 60 | 30 | AgNO3 |  |  | 10.5 | https://pubs.rsc.org/en/content/articlelanding/2014/ra/c3ra44507k | 10.1039/c3ra44507k | 142 | RSC Advances | Royal Society of Chemistry (RSC) | 2014 | Size-controlled silver nanoparticles synthesized over the range 5–100 nm using the same protocol and their antibacterial efficacy | FALSE | TRUE | hybrid | FALSE | [8 empty] | ['562'] | Escherichia coli | MTCC 443 | Prokaryota | Bacteria |  | Pseudomonadota | Gammaproteobacteria | Enterobacterales | Enterobacteriaceae | Escherichia | Escherichia coli | pathogenic | n | 6 | 12 | 18 | 37 | 1 | human | guts | clinical samples (blood, stool, urine)
1981 | 1995 | 1044 | 1043 | Ag | 0 | Escherichia coli | 0 | MTCC 739 | Chemical synthesis using sodium borohydride and trisodium citrate | MBC | 100 |  |  | 5.7 | 8.3 | 7 | spherical | 24 | -39.95 | water | 60 | 30 | AgNO3 |  |  | 10.5 | https://pubs.rsc.org/en/content/articlelanding/2014/ra/c3ra44507k | 10.1039/c3ra44507k | 142 | RSC Advances | Royal Society of Chemistry (RSC) | 2014 | Size-controlled silver nanoparticles synthesized over the range 5–100 nm using the same protocol and their antibacterial efficacy | FALSE | TRUE | hybrid | FALSE | [8 empty] | ['562'] | Escherichia coli | MTCC 739 | Prokaryota | Bacteria |  | Pseudomonadota | Gammaproteobacteria | Enterobacterales | Enterobacteriaceae | Escherichia | Escherichia coli | pathogenic | n | 6 | 12 | 24 | 37 | 1 | human | guts | clinical samples (blood, stool, urine)
1982 | 1996 | 1045 | 1044 | Ag | 0 | Bacillus subtilis | 0 | MTCC 441 | Chemical synthesis using sodium borohydride and trisodium citrate | MBC | 50 |  |  | 5.7 | 8.3 | 7 | spherical | 24 | -39.95 | water | 60 | 30 | AgNO3 |  |  | 10.5 | https://pubs.rsc.org/en/content/articlelanding/2014/ra/c3ra44507k | 10.1039/c3ra44507k | 142 | RSC Advances | Royal Society of Chemistry (RSC) | 2014 | Size-controlled silver nanoparticles synthesized over the range 5–100 nm using the same protocol and their antibacterial efficacy | FALSE | TRUE | hybrid | FALSE | [8 empty] | ['1423'] | Bacillus subtilis | MTCC 441 | Prokaryota | Bacteria | Terrabacteria group | Bacillota | Bacilli | Bacillales | Bacillaceae | Bacillus | Bacillus subtilis | non-pathogenic | p | 6 | 12 | 18 | 33.5 | 1 | nature | soil | plants
1983 | 1997 | 1046 | 1045 | Ag | 0 | Staphylococcus aureus | 0 | NCIM 5021 | Chemical synthesis using sodium borohydride and trisodium citrate | MBC | 90 |  |  | 5.7 | 8.3 | 7 | spherical | 24 | -39.95 | water | 60 | 30 | AgNO3 |  |  | 10.5 | https://pubs.rsc.org/en/content/articlelanding/2014/ra/c3ra44507k | 10.1039/c3ra44507k | 142 | RSC Advances | Royal Society of Chemistry (RSC) | 2014 | Size-controlled silver nanoparticles synthesized over the range 5–100 nm using the same protocol and their antibacterial efficacy | FALSE | TRUE | hybrid | FALSE | [8 empty] | ['1280'] | Staphylococcus aureus |  | Prokaryota | Bacteria | Terrabacteria group | Bacillota | Bacilli | Bacillales | Staphylococcaceae | Staphylococcus | Staphylococcus aureus | pathogenic | p | 4 | 8 | 24 | 37 | 2 | human | skin | nasopharynx
1984 | 1998 | 1047 | 1046 | Ag | 0 | Escherichia coli | 0 | MTCC 443 | Chemical synthesis using sodium borohydride and trisodium citrate | MIC | 30 |  |  | 8 | 12 | 10 | spherical | 24 | -39.95 | water | 60 | 30 | AgNO3 |  |  | 10.5 | https://pubs.rsc.org/en/content/articlelanding/2014/ra/c3ra44507k | 10.1039/c3ra44507k | 142 | RSC Advances | Royal Society of Chemistry (RSC) | 2014 | Size-controlled silver nanoparticles synthesized over the range 5–100 nm using the same protocol and their antibacterial efficacy | FALSE | TRUE | hybrid | FALSE | [8 empty] | ['562'] | Escherichia coli | MTCC 443 | Prokaryota | Bacteria |  | Pseudomonadota | Gammaproteobacteria | Enterobacterales | Enterobacteriaceae | Escherichia | Escherichia coli | pathogenic | n | 6 | 12 | 18 | 37 | 1 | human | guts | clinical samples (blood, stool, urine)
1985 | 1999 | 1048 | 1047 | Ag | 0 | Escherichia coli | 0 | MTCC 739 | Chemical synthesis using sodium borohydride and trisodium citrate | MIC | 90 |  |  | 8 | 12 | 10 | spherical | 24 | -39.95 | water | 60 | 30 | AgNO3 |  |  | 10.5 | https://pubs.rsc.org/en/content/articlelanding/2014/ra/c3ra44507k | 10.1039/c3ra44507k | 142 | RSC Advances | Royal Society of Chemistry (RSC) | 2014 | Size-controlled silver nanoparticles synthesized over the range 5–100 nm using the same protocol and their antibacterial efficacy | FALSE | TRUE | hybrid | FALSE | [8 empty] | ['562'] | Escherichia coli | MTCC 739 | Prokaryota | Bacteria |  | Pseudomonadota | Gammaproteobacteria | Enterobacterales | Enterobacteriaceae | Escherichia | Escherichia coli | pathogenic | n | 6 | 12 | 24 | 37 | 1 | human | guts | clinical samples (blood, stool, urine)
1986 | 2000 | 1049 | 1048 | Ag | 0 | Bacillus subtilis | 0 | MTCC 441 | Chemical synthesis using sodium borohydride and trisodium citrate | MIC | 40 |  |  | 8 | 12 | 10 | spherical | 24 | -39.95 | water | 60 | 30 | AgNO3 |  |  | 10.5 | https://pubs.rsc.org/en/content/articlelanding/2014/ra/c3ra44507k | 10.1039/c3ra44507k | 142 | RSC Advances | Royal Society of Chemistry (RSC) | 2014 | Size-controlled silver nanoparticles synthesized over the range 5–100 nm using the same protocol and their antibacterial efficacy | FALSE | TRUE | hybrid | FALSE | [8 empty] | ['1423'] | Bacillus subtilis | MTCC 441 | Prokaryota | Bacteria | Terrabacteria group | Bacillota | Bacilli | Bacillales | Bacillaceae | Bacillus | Bacillus subtilis | non-pathogenic | p | 6 | 12 | 18 | 33.5 | 1 | nature | soil | plants
1987 | 2001 | 1050 | 1049 | Ag | 0 | Staphylococcus aureus | 0 | NCIM 5021 | Chemical synthesis using sodium borohydride and trisodium citrate | MIC | 80 |  |  | 8 | 12 | 10 | spherical | 24 | -39.95 | water | 60 | 30 | AgNO3 |  |  | 10.5 | https://pubs.rsc.org/en/content/articlelanding/2014/ra/c3ra44507k | 10.1039/c3ra44507k | 142 | RSC Advances | Royal Society of Chemistry (RSC) | 2014 | Size-controlled silver nanoparticles synthesized over the range 5–100 nm using the same protocol and their antibacterial efficacy | FALSE | TRUE | hybrid | FALSE | [8 empty] | ['1280'] | Staphylococcus aureus |  | Prokaryota | Bacteria | Terrabacteria group | Bacillota | Bacilli | Bacillales | Staphylococcaceae | Staphylococcus | Staphylococcus aureus | pathogenic | p | 4 | 8 | 24 | 37 | 2 | human | skin | nasopharynx
1988 | 2002 | 1051 | 1050 | Ag | 0 | Escherichia coli | 0 | MTCC 443 | Chemical synthesis using sodium borohydride and trisodium citrate | MBC | 40 |  |  | 8 | 12 | 10 | spherical | 24 | -39.95 | water | 60 | 30 | AgNO3 |  |  | 10.5 | https://pubs.rsc.org/en/content/articlelanding/2014/ra/c3ra44507k | 10.1039/c3ra44507k | 142 | RSC Advances | Royal Society of Chemistry (RSC) | 2014 | Size-controlled silver nanoparticles synthesized over the range 5–100 nm using the same protocol and their antibacterial efficacy | FALSE | TRUE | hybrid | FALSE | [8 empty] | ['562'] | Escherichia coli | MTCC 443 | Prokaryota | Bacteria |  | Pseudomonadota | Gammaproteobacteria | Enterobacterales | Enterobacteriaceae | Escherichia | Escherichia coli | pathogenic | n | 6 | 12 | 18 | 37 | 1 | human | guts | clinical samples (blood, stool, urine)
1989 | 2003 | 1052 | 1051 | Ag | 0 | Escherichia coli | 0 | MTCC 739 | Chemical synthesis using sodium borohydride and trisodium citrate | MBC | 100 |  |  | 8 | 12 | 10 | spherical | 24 | -39.95 | water | 60 | 30 | AgNO3 |  |  | 10.5 | https://pubs.rsc.org/en/content/articlelanding/2014/ra/c3ra44507k | 10.1039/c3ra44507k | 142 | RSC Advances | Royal Society of Chemistry (RSC) | 2014 | Size-controlled silver nanoparticles synthesized over the range 5–100 nm using the same protocol and their antibacterial efficacy | FALSE | TRUE | hybrid | FALSE | [8 empty] | ['562'] | Escherichia coli | MTCC 739 | Prokaryota | Bacteria |  | Pseudomonadota | Gammaproteobacteria | Enterobacterales | Enterobacteriaceae | Escherichia | Escherichia coli | pathogenic | n | 6 | 12 | 24 | 37 | 1 | human | guts | clinical samples (blood, stool, urine)
1990 | 2004 | 1053 | 1052 | Ag | 0 | Bacillus subtilis | 0 | MTCC 441 | Chemical synthesis using sodium borohydride and trisodium citrate | MBC | 50 |  |  | 8 | 12 | 10 | spherical | 24 | -39.95 | water | 60 | 30 | AgNO3 |  |  | 10.5 | https://pubs.rsc.org/en/content/articlelanding/2014/ra/c3ra44507k | 10.1039/c3ra44507k | 142 | RSC Advances | Royal Society of Chemistry (RSC) | 2014 | Size-controlled silver nanoparticles synthesized over the range 5–100 nm using the same protocol and their antibacterial efficacy | FALSE | TRUE | hybrid | FALSE | [8 empty] | ['1423'] | Bacillus subtilis | MTCC 441 | Prokaryota | Bacteria | Terrabacteria group | Bacillota | Bacilli | Bacillales | Bacillaceae | Bacillus | Bacillus subtilis | non-pathogenic | p | 6 | 12 | 18 | 33.5 | 1 | nature | soil | plants
1991 | 2005 | 1054 | 1053 | Ag | 0 | Staphylococcus aureus | 0 | NCIM 5021 | Chemical synthesis using sodium borohydride and trisodium citrate | MBC | 100 |  |  | 8 | 12 | 10 | spherical | 24 | -39.95 | water | 60 | 30 | AgNO3 |  |  | 10.5 | https://pubs.rsc.org/en/content/articlelanding/2014/ra/c3ra44507k | 10.1039/c3ra44507k | 142 | RSC Advances | Royal Society of Chemistry (RSC) | 2014 | Size-controlled silver nanoparticles synthesized over the range 5–100 nm using the same protocol and their antibacterial efficacy | FALSE | TRUE | hybrid | FALSE | [8 empty] | ['1280'] | Staphylococcus aureus |  | Prokaryota | Bacteria | Terrabacteria group | Bacillota | Bacilli | Bacillales | Staphylococcaceae | Staphylococcus | Staphylococcus aureus | pathogenic | p | 4 | 8 | 24 | 37 | 2 | human | skin | nasopharynx
1992 | 2006 | 1055 | 1054 | Ag | 0 | Escherichia coli | 0 | MTCC 443 | Chemical synthesis using sodium borohydride and trisodium citrate | MIC | 30 |  |  | 12.7 | 17.3 | 15 | spherical | 24 | -39.95 | water | 60 | 30 | AgNO3 |  |  | 10.5 | https://pubs.rsc.org/en/content/articlelanding/2014/ra/c3ra44507k | 10.1039/c3ra44507k | 142 | RSC Advances | Royal Society of Chemistry (RSC) | 2014 | Size-controlled silver nanoparticles synthesized over the range 5–100 nm using the same protocol and their antibacterial efficacy | FALSE | TRUE | hybrid | FALSE | [8 empty] | ['562'] | Escherichia coli | MTCC 443 | Prokaryota | Bacteria |  | Pseudomonadota | Gammaproteobacteria | Enterobacterales | Enterobacteriaceae | Escherichia | Escherichia coli | pathogenic | n | 6 | 12 | 18 | 37 | 1 | human | guts | clinical samples (blood, stool, urine)
1993 | 2007 | 1056 | 1055 | Ag | 0 | Escherichia coli | 0 | MTCC 739 | Chemical synthesis using sodium borohydride and trisodium citrate | MIC | 90 |  |  | 12.7 | 17.3 | 15 | spherical | 24 | -39.95 | water | 60 | 30 | AgNO3 |  |  | 10.5 | https://pubs.rsc.org/en/content/articlelanding/2014/ra/c3ra44507k | 10.1039/c3ra44507k | 142 | RSC Advances | Royal Society of Chemistry (RSC) | 2014 | Size-controlled silver nanoparticles synthesized over the range 5–100 nm using the same protocol and their antibacterial efficacy | FALSE | TRUE | hybrid | FALSE | [8 empty] | ['562'] | Escherichia coli | MTCC 739 | Prokaryota | Bacteria |  | Pseudomonadota | Gammaproteobacteria | Enterobacterales | Enterobacteriaceae | Escherichia | Escherichia coli | pathogenic | n | 6 | 12 | 24 | 37 | 1 | human | guts | clinical samples (blood, stool, urine)
1994 | 2008 | 1057 | 1056 | Ag | 0 | Bacillus subtilis | 0 | MTCC 441 | Chemical synthesis using sodium borohydride and trisodium citrate | MIC | 50 |  |  | 12.7 | 17.3 | 15 | spherical | 24 | -39.95 | water | 60 | 30 | AgNO3 |  |  | 10.5 | https://pubs.rsc.org/en/content/articlelanding/2014/ra/c3ra44507k | 10.1039/c3ra44507k | 142 | RSC Advances | Royal Society of Chemistry (RSC) | 2014 | Size-controlled silver nanoparticles synthesized over the range 5–100 nm using the same protocol and their antibacterial efficacy | FALSE | TRUE | hybrid | FALSE | [8 empty] | ['1423'] | Bacillus subtilis | MTCC 441 | Prokaryota | Bacteria | Terrabacteria group | Bacillota | Bacilli | Bacillales | Bacillaceae | Bacillus | Bacillus subtilis | non-pathogenic | p | 6 | 12 | 18 | 33.5 | 1 | nature | soil | plants
1995 | 2009 | 1058 | 1983 | Ag | 0 | Staphylococcus aureus | 0 | NCIM 5021 | Chemical synthesis using sodium borohydride and trisodium citrate | MIC | 100 |  |  | 12.7 | 17.3 | 15 | spherical | 24 | -39.95 | water | 60 | 30 | AgNO3 |  |  | 10.5 | https://pubs.rsc.org/en/content/articlelanding/2014/ra/c3ra44507k | 10.1039/c3ra44507k | 142 | RSC Advances | Royal Society of Chemistry (RSC) | 2014 | Size-controlled silver nanoparticles synthesized over the range 5–100 nm using the same protocol and their antibacterial efficacy | FALSE | TRUE | hybrid | TRUE | Xenia | 28,03,25 | 0 | 0 | Verified |  |  |  | ['1280'] | Staphylococcus aureus |  | Prokaryota | Bacteria | Terrabacteria group | Bacillota | Bacilli | Bacillales | Staphylococcaceae | Staphylococcus | Staphylococcus aureus | pathogenic | p | 4 | 8 | 24 | 37 | 2 | human | skin | nasopharynx
1996 | 2010 | 1059 | 1061 | Ag | 0 | Escherichia coli | 0 | MTCC 443 | Chemical synthesis using sodium borohydride and trisodium citrate | MBC | 50 |  |  | 12.7 | 17.3 | 15 | spherical | 24 | -39.95 | water | 60 | 30 | AgNO3 |  |  | 10.5 | https://pubs.rsc.org/en/content/articlelanding/2014/ra/c3ra44507k | 10.1039/c3ra44507k | 142 | RSC Advances | Royal Society of Chemistry (RSC) | 2014 | Size-controlled silver nanoparticles synthesized over the range 5–100 nm using the same protocol and their antibacterial efficacy | FALSE | TRUE | hybrid | FALSE | [8 empty] | ['562'] | Escherichia coli | MTCC 443 | Prokaryota | Bacteria |  | Pseudomonadota | Gammaproteobacteria | Enterobacterales | Enterobacteriaceae | Escherichia | Escherichia coli | pathogenic | n | 6 | 12 | 18 | 37 | 1 | human | guts | clinical samples (blood, stool, urine)
1997 | 2011 | 1060 | 1062 | Ag | 0 | Escherichia coli | 0 | MTCC 739 | Chemical synthesis using sodium borohydride and trisodium citrate | MBC | 110 |  |  | 12.7 | 17.3 | 15 | spherical | 24 | -39.95 | water | 60 | 30 | AgNO3 |  |  | 10.5 | https://pubs.rsc.org/en/content/articlelanding/2014/ra/c3ra44507k | 10.1039/c3ra44507k | 142 | RSC Advances | Royal Society of Chemistry (RSC) | 2014 | Size-controlled silver nanoparticles synthesized over the range 5–100 nm using the same protocol and their antibacterial efficacy | FALSE | TRUE | hybrid | FALSE | [8 empty] | ['562'] | Escherichia coli | MTCC 739 | Prokaryota | Bacteria |  | Pseudomonadota | Gammaproteobacteria | Enterobacterales | Enterobacteriaceae | Escherichia | Escherichia coli | pathogenic | n | 6 | 12 | 24 | 37 | 1 | human | guts | clinical samples (blood, stool, urine)
1998 | 2012 | 1061 | 2011 | Ag | 0 | Bacillus subtilis | 0 | MTCC 441 | Chemical synthesis using sodium borohydride and trisodium citrate | MBC | 60 |  |  | 12.7 | 17.3 | 15 | spherical | 24 | -39.95 | water | 60 | 30 | AgNO3 |  |  | 10.5 | https://pubs.rsc.org/en/content/articlelanding/2014/ra/c3ra44507k | 10.1039/c3ra44507k | 142 | RSC Advances | Royal Society of Chemistry (RSC) | 2014 | Size-controlled silver nanoparticles synthesized over the range 5–100 nm using the same protocol and their antibacterial efficacy | FALSE | TRUE | hybrid | TRUE | Xenia | 28,03,25 | 0 | 0 | Verified |  |  |  | ['1423'] | Bacillus subtilis | MTCC 441 | Prokaryota | Bacteria | Terrabacteria group | Bacillota | Bacilli | Bacillales | Bacillaceae | Bacillus | Bacillus subtilis | non-pathogenic | p | 6 | 12 | 18 | 33.5 | 1 | nature | soil | plants
1999 | 2013 | 1062 | 1066 | Ag | 0 | Staphylococcus aureus | 0 | NCIM 5021 | Chemical synthesis using sodium borohydride and trisodium citrate | MBC | 110 |  |  | 12.7 | 17.3 | 15 | spherical | 24 | -39.95 | water | 60 | 30 | AgNO3 |  |  | 10.5 | https://pubs.rsc.org/en/content/articlelanding/2014/ra/c3ra44507k | 10.1039/c3ra44507k | 142 | RSC Advances | Royal Society of Chemistry (RSC) | 2014 | Size-controlled silver nanoparticles synthesized over the range 5–100 nm using the same protocol and their antibacterial efficacy | FALSE | TRUE | hybrid | FALSE | [8 empty] | ['1280'] | Staphylococcus aureus |  | Prokaryota | Bacteria | Terrabacteria group | Bacillota | Bacilli | Bacillales | Staphylococcaceae | Staphylococcus | Staphylococcus aureus | pathogenic | p | 4 | 8 | 24 | 37 | 2 | human | skin | nasopharynx
2000 | 2014 | 1063 | 1067 | Ag | 0 | Escherichia coli | 0 | MTCC 443 | Chemical synthesis using sodium borohydride and trisodium citrate | MIC | 40 |  |  | 17.5 | 22.5 | 20 | spherical | 24 | -18.3 | water | 37 |  | AgNO3 | 1 |  | 7 | https://pubs.rsc.org/en/content/articlelanding/2014/ra/c3ra44507k | 10.1039/c3ra44507k | 142 | RSC Advances | Royal Society of Chemistry (RSC) | 2014 | Size-controlled silver nanoparticles synthesized over the range 5–100 nm using the same protocol and their antibacterial efficacy | FALSE | TRUE | hybrid | FALSE | [8 empty] | ['562'] | Escherichia coli | MTCC 443 | Prokaryota | Bacteria |  | Pseudomonadota | Gammaproteobacteria | Enterobacterales | Enterobacteriaceae | Escherichia | Escherichia coli | pathogenic | n | 6 | 12 | 18 | 37 | 1 | human | guts | clinical samples (blood, stool, urine)
2001 | 2015 | 1064 | 1068 | Ag | 0 | Escherichia coli | 0 | MTCC 739 | Chemical synthesis using sodium borohydride and trisodium citrate | MIC | 100 |  |  | 17.5 | 22.5 | 20 | spherical | 24 | -18.3 | water | 37 |  | AgNO3 | 1 |  | 7 | https://pubs.rsc.org/en/content/articlelanding/2014/ra/c3ra44507k | 10.1039/c3ra44507k | 142 | RSC Advances | Royal Society of Chemistry (RSC) | 2014 | Size-controlled silver nanoparticles synthesized over the range 5–100 nm using the same protocol and their antibacterial efficacy | FALSE | TRUE | hybrid | FALSE | [8 empty] | ['562'] | Escherichia coli | MTCC 739 | Prokaryota | Bacteria |  | Pseudomonadota | Gammaproteobacteria | Enterobacterales | Enterobacteriaceae | Escherichia | Escherichia coli | pathogenic | n | 6 | 12 | 24 | 37 | 1 | human | guts | clinical samples (blood, stool, urine)
2002 | 2016 | 1065 | 2014 | Ag | 0 | Bacillus subtilis | 0 | MTCC 441 | Chemical synthesis using sodium borohydride and trisodium citrate | MIC | 50 |  |  | 17.5 | 22.5 | 20 | spherical | 24 | -18.3 | water | 37 |  | AgNO3 | 1 |  | 7 | https://pubs.rsc.org/en/content/articlelanding/2014/ra/c3ra44507k | 10.1039/c3ra44507k | 142 | RSC Advances | Royal Society of Chemistry (RSC) | 2014 | Size-controlled silver nanoparticles synthesized over the range 5–100 nm using the same protocol and their antibacterial efficacy | FALSE | TRUE | hybrid | TRUE | Xenia | 28,03,25 | 0 | 0 | Verified |  |  |  | ['1423'] | Bacillus subtilis | MTCC 441 | Prokaryota | Bacteria | Terrabacteria group | Bacillota | Bacilli | Bacillales | Bacillaceae | Bacillus | Bacillus subtilis | non-pathogenic | p | 6 | 12 | 18 | 33.5 | 1 | nature | soil | plants
2003 | 2017 | 1066 | 1070 | Ag | 0 | Staphylococcus aureus | 0 | NCIM 5021 | Chemical synthesis using sodium borohydride and trisodium citrate | MIC | 90 |  |  | 17.5 | 22.5 | 20 | spherical | 24 | -18.3 | water | 37 |  | AgNO3 | 1 |  | 7 | https://pubs.rsc.org/en/content/articlelanding/2014/ra/c3ra44507k | 10.1039/c3ra44507k | 142 | RSC Advances | Royal Society of Chemistry (RSC) | 2014 | Size-controlled silver nanoparticles synthesized over the range 5–100 nm using the same protocol and their antibacterial efficacy | FALSE | TRUE | hybrid | FALSE | [8 empty] | ['1280'] | Staphylococcus aureus |  | Prokaryota | Bacteria | Terrabacteria group | Bacillota | Bacilli | Bacillales | Staphylococcaceae | Staphylococcus | Staphylococcus aureus | pathogenic | p | 4 | 8 | 24 | 37 | 2 | human | skin | nasopharynx
2004 | 2018 | 1067 | 1071 | Ag | 0 | Escherichia coli | 0 | MTCC 443 | Chemical synthesis using sodium borohydride and trisodium citrate | MBC | 50 |  |  | 17.5 | 22.5 | 20 | spherical | 24 | -18.3 | water | 37 |  | AgNO3 | 1 |  | 7 | https://pubs.rsc.org/en/content/articlelanding/2014/ra/c3ra44507k | 10.1039/c3ra44507k | 142 | RSC Advances | Royal Society of Chemistry (RSC) | 2014 | Size-controlled silver nanoparticles synthesized over the range 5–100 nm using the same protocol and their antibacterial efficacy | FALSE | TRUE | hybrid | FALSE | [8 empty] | ['562'] | Escherichia coli | MTCC 443 | Prokaryota | Bacteria |  | Pseudomonadota | Gammaproteobacteria | Enterobacterales | Enterobacteriaceae | Escherichia | Escherichia coli | pathogenic | n | 6 | 12 | 18 | 37 | 1 | human | guts | clinical samples (blood, stool, urine)
2005 | 2019 | 1068 | 1072 | Ag | 0 | Escherichia coli | 0 | MTCC 739 | Chemical synthesis using sodium borohydride and trisodium citrate | MBC | 120 |  |  | 17.5 | 22.5 | 20 | spherical | 24 | -18.3 | water | 37 |  | AgNO3 | 1 |  | 7 | https://pubs.rsc.org/en/content/articlelanding/2014/ra/c3ra44507k | 10.1039/c3ra44507k | 142 | RSC Advances | Royal Society of Chemistry (RSC) | 2014 | Size-controlled silver nanoparticles synthesized over the range 5–100 nm using the same protocol and their antibacterial efficacy | FALSE | TRUE | hybrid | FALSE | [8 empty] | ['562'] | Escherichia coli | MTCC 739 | Prokaryota | Bacteria |  | Pseudomonadota | Gammaproteobacteria | Enterobacterales | Enterobacteriaceae | Escherichia | Escherichia coli | pathogenic | n | 6 | 12 | 24 | 37 | 1 | human | guts | clinical samples (blood, stool, urine)
2006 | 2020 | 1069 | 1073 | Ag | 0 | Bacillus subtilis | 0 | MTCC 441 | Chemical synthesis using sodium borohydride and trisodium citrate | MBC | 70 |  |  | 17.5 | 22.5 | 20 | spherical | 24 | -18.3 | water | 37 |  | AgNO3 | 1 |  | 7 | https://pubs.rsc.org/en/content/articlelanding/2014/ra/c3ra44507k | 10.1039/c3ra44507k | 142 | RSC Advances | Royal Society of Chemistry (RSC) | 2014 | Size-controlled silver nanoparticles synthesized over the range 5–100 nm using the same protocol and their antibacterial efficacy | FALSE | TRUE | hybrid | FALSE | [8 empty] | ['1423'] | Bacillus subtilis | MTCC 441 | Prokaryota | Bacteria | Terrabacteria group | Bacillota | Bacilli | Bacillales | Bacillaceae | Bacillus | Bacillus subtilis | non-pathogenic | p | 6 | 12 | 18 | 33.5 | 1 | nature | soil | plants
2007 | 2021 | 1070 | 1074 | Ag | 0 | Staphylococcus aureus | 0 | NCIM 5021 | Chemical synthesis using sodium borohydride and trisodium citrate | MBC | 100 |  |  | 17.5 | 22.5 | 20 | spherical | 24 | -18.3 | water | 37 |  | AgNO3 | 1 |  | 7 | https://pubs.rsc.org/en/content/articlelanding/2014/ra/c3ra44507k | 10.1039/c3ra44507k | 142 | RSC Advances | Royal Society of Chemistry (RSC) | 2014 | Size-controlled silver nanoparticles synthesized over the range 5–100 nm using the same protocol and their antibacterial efficacy | FALSE | TRUE | hybrid | FALSE | [8 empty] | ['1280'] | Staphylococcus aureus |  | Prokaryota | Bacteria | Terrabacteria group | Bacillota | Bacilli | Bacillales | Staphylococcaceae | Staphylococcus | Staphylococcus aureus | pathogenic | p | 4 | 8 | 24 | 37 | 2 | human | skin | nasopharynx
2008 | 2022 | 1071 | 2016 | Ag | 0 | Escherichia coli | 0 | MTCC 443 | Chemical synthesis using sodium borohydride and trisodium citrate | MIC | 50 |  |  | 24.9 | 35.1 | 30 | spherical | 24 | -39.95 | water | 60 | 30 | AgNO3 |  |  | 10.5 | https://pubs.rsc.org/en/content/articlelanding/2014/ra/c3ra44507k | 10.1039/c3ra44507k | 142 | RSC Advances | Royal Society of Chemistry (RSC) | 2014 | Size-controlled silver nanoparticles synthesized over the range 5–100 nm using the same protocol and their antibacterial efficacy | FALSE | TRUE | hybrid | TRUE | Xenia | 28,03,25 | 0 | 0 | Verified |  |  |  | ['562'] | Escherichia coli | MTCC 443 | Prokaryota | Bacteria |  | Pseudomonadota | Gammaproteobacteria | Enterobacterales | Enterobacteriaceae | Escherichia | Escherichia coli | pathogenic | n | 6 | 12 | 18 | 37 | 1 | human | guts | clinical samples (blood, stool, urine)
2009 | 2023 | 1072 | 1076 | Ag | 0 | Escherichia coli | 0 | MTCC 739 | Chemical synthesis using sodium borohydride and trisodium citrate | MIC | 100 |  |  | 24.9 | 35.1 | 30 | spherical | 24 | -39.95 | water | 60 | 30 | AgNO3 |  |  | 10.5 | https://pubs.rsc.org/en/content/articlelanding/2014/ra/c3ra44507k | 10.1039/c3ra44507k | 142 | RSC Advances | Royal Society of Chemistry (RSC) | 2014 | Size-controlled silver nanoparticles synthesized over the range 5–100 nm using the same protocol and their antibacterial efficacy | FALSE | TRUE | hybrid | FALSE | [8 empty] | ['562'] | Escherichia coli | MTCC 739 | Prokaryota | Bacteria |  | Pseudomonadota | Gammaproteobacteria | Enterobacterales | Enterobacteriaceae | Escherichia | Escherichia coli | pathogenic | n | 6 | 12 | 24 | 37 | 1 | human | guts | clinical samples (blood, stool, urine)
2010 | 2024 | 1073 | 1077 | Ag | 0 | Bacillus subtilis | 0 | MTCC 441 | Chemical synthesis using sodium borohydride and trisodium citrate | MIC | 60 |  |  | 24.9 | 35.1 | 30 | spherical | 24 | -39.95 | water | 60 | 30 | AgNO3 |  |  | 10.5 | https://pubs.rsc.org/en/content/articlelanding/2014/ra/c3ra44507k | 10.1039/c3ra44507k | 142 | RSC Advances | Royal Society of Chemistry (RSC) | 2014 | Size-controlled silver nanoparticles synthesized over the range 5–100 nm using the same protocol and their antibacterial efficacy | FALSE | TRUE | hybrid | FALSE | [8 empty] | ['1423'] | Bacillus subtilis | MTCC 441 | Prokaryota | Bacteria | Terrabacteria group | Bacillota | Bacilli | Bacillales | Bacillaceae | Bacillus | Bacillus subtilis | non-pathogenic | p | 6 | 12 | 18 | 33.5 | 1 | nature | soil | plants
2011 | 2025 | 1074 | 1078 | Ag | 0 | Staphylococcus aureus | 0 | NCIM 5021 | Chemical synthesis using sodium borohydride and trisodium citrate | MIC | 100 |  |  | 24.9 | 35.1 | 30 | spherical | 24 | -39.95 | water | 60 | 30 | AgNO3 |  |  | 10.5 | https://pubs.rsc.org/en/content/articlelanding/2014/ra/c3ra44507k | 10.1039/c3ra44507k | 142 | RSC Advances | Royal Society of Chemistry (RSC) | 2014 | Size-controlled silver nanoparticles synthesized over the range 5–100 nm using the same protocol and their antibacterial efficacy | FALSE | TRUE | hybrid | FALSE | [8 empty] | ['1280'] | Staphylococcus aureus |  | Prokaryota | Bacteria | Terrabacteria group | Bacillota | Bacilli | Bacillales | Staphylococcaceae | Staphylococcus | Staphylococcus aureus | pathogenic | p | 4 | 8 | 24 | 37 | 2 | human | skin | nasopharynx
2012 | 2026 | 1075 | 1079 | Ag | 0 | Escherichia coli | 0 | MTCC 443 | Chemical synthesis using sodium borohydride and trisodium citrate | MBC | 80 |  |  | 24.9 | 35.1 | 30 | spherical | 24 | -39.95 | water | 60 | 30 | AgNO3 |  |  | 10.5 | https://pubs.rsc.org/en/content/articlelanding/2014/ra/c3ra44507k | 10.1039/c3ra44507k | 142 | RSC Advances | Royal Society of Chemistry (RSC) | 2014 | Size-controlled silver nanoparticles synthesized over the range 5–100 nm using the same protocol and their antibacterial efficacy | FALSE | TRUE | hybrid | FALSE | [8 empty] | ['562'] | Escherichia coli | MTCC 443 | Prokaryota | Bacteria |  | Pseudomonadota | Gammaproteobacteria | Enterobacterales | Enterobacteriaceae | Escherichia | Escherichia coli | pathogenic | n | 6 | 12 | 18 | 37 | 1 | human | guts | clinical samples (blood, stool, urine)
2013 | 2027 | 1076 | 2035 | Ag | 0 | Escherichia coli | 0 | MTCC 739 | Chemical synthesis using sodium borohydride and trisodium citrate | MBC | 120 |  |  | 24.9 | 35.1 | 30 | spherical | 24 | -39.95 | water | 60 | 30 | AgNO3 |  |  | 10.5 | https://pubs.rsc.org/en/content/articlelanding/2014/ra/c3ra44507k | 10.1039/c3ra44507k | 142 | RSC Advances | Royal Society of Chemistry (RSC) | 2014 | Size-controlled silver nanoparticles synthesized over the range 5–100 nm using the same protocol and their antibacterial efficacy | FALSE | TRUE | hybrid | TRUE | Xenia | 28,03,25 | 0 | 0 | Verified |  |  |  | ['562'] | Escherichia coli | MTCC 739 | Prokaryota | Bacteria |  | Pseudomonadota | Gammaproteobacteria | Enterobacterales | Enterobacteriaceae | Escherichia | Escherichia coli | pathogenic | n | 6 | 12 | 24 | 37 | 1 | human | guts | clinical samples (blood, stool, urine)
2014 | 2028 | 1077 | 1080 | Ag | 0 | Bacillus subtilis | 0 | MTCC 441 | Chemical synthesis using sodium borohydride and trisodium citrate | MBC | 80 |  |  | 24.9 | 35.1 | 30 | spherical | 24 | -39.95 | water | 60 | 30 | AgNO3 |  |  | 10.5 | https://pubs.rsc.org/en/content/articlelanding/2014/ra/c3ra44507k | 10.1039/c3ra44507k | 142 | RSC Advances | Royal Society of Chemistry (RSC) | 2014 | Size-controlled silver nanoparticles synthesized over the range 5–100 nm using the same protocol and their antibacterial efficacy | FALSE | TRUE | hybrid | FALSE | [8 empty] | ['1423'] | Bacillus subtilis | MTCC 441 | Prokaryota | Bacteria | Terrabacteria group | Bacillota | Bacilli | Bacillales | Bacillaceae | Bacillus | Bacillus subtilis | non-pathogenic | p | 6 | 12 | 18 | 33.5 | 1 | nature | soil | plants
2015 | 2029 | 1078 | 1081 | Ag | 0 | Staphylococcus aureus | 0 | NCIM 5021 | Chemical synthesis using sodium borohydride and trisodium citrate | MBC | 120 |  |  | 24.9 | 35.1 | 30 | spherical | 24 | -39.95 | water | 60 | 30 | AgNO3 |  |  | 10.5 | https://pubs.rsc.org/en/content/articlelanding/2014/ra/c3ra44507k | 10.1039/c3ra44507k | 142 | RSC Advances | Royal Society of Chemistry (RSC) | 2014 | Size-controlled silver nanoparticles synthesized over the range 5–100 nm using the same protocol and their antibacterial efficacy | FALSE | TRUE | hybrid | FALSE | [8 empty] | ['1280'] | Staphylococcus aureus |  | Prokaryota | Bacteria | Terrabacteria group | Bacillota | Bacilli | Bacillales | Staphylococcaceae | Staphylococcus | Staphylococcus aureus | pathogenic | p | 4 | 8 | 24 | 37 | 2 | human | skin | nasopharynx
2016 | 2030 | 1079 | 2021 | Ag | 0 | Escherichia coli | 0 | MTCC 443 | Chemical synthesis using sodium borohydride and trisodium citrate | MIC | 80 |  |  | 42.9 | 57.1 | 50 | spherical | 24 | -39.95 | water | 60 | 30 | AgNO3 |  |  | 10.5 | https://pubs.rsc.org/en/content/articlelanding/2014/ra/c3ra44507k | 10.1039/c3ra44507k | 142 | RSC Advances | Royal Society of Chemistry (RSC) | 2014 | Size-controlled silver nanoparticles synthesized over the range 5–100 nm using the same protocol and their antibacterial efficacy | FALSE | TRUE | hybrid | TRUE | Xenia | 28,03,25 | 0 | 0 | Verified |  |  |  | ['562'] | Escherichia coli | MTCC 443 | Prokaryota | Bacteria |  | Pseudomonadota | Gammaproteobacteria | Enterobacterales | Enterobacteriaceae | Escherichia | Escherichia coli | pathogenic | n | 6 | 12 | 18 | 37 | 1 | human | guts | clinical samples (blood, stool, urine)
2017 | 2031 | 1080 | 1083 | Ag | 0 | Escherichia coli | 0 | MTCC 739 | Chemical synthesis using sodium borohydride and trisodium citrate | MIC | 120 |  |  | 42.9 | 57.1 | 50 | spherical | 24 | -39.95 | water | 60 | 30 | AgNO3 |  |  | 10.5 | https://pubs.rsc.org/en/content/articlelanding/2014/ra/c3ra44507k | 10.1039/c3ra44507k | 142 | RSC Advances | Royal Society of Chemistry (RSC) | 2014 | Size-controlled silver nanoparticles synthesized over the range 5–100 nm using the same protocol and their antibacterial efficacy | FALSE | TRUE | hybrid | FALSE | [8 empty] | ['562'] | Escherichia coli | MTCC 739 | Prokaryota | Bacteria |  | Pseudomonadota | Gammaproteobacteria | Enterobacterales | Enterobacteriaceae | Escherichia | Escherichia coli | pathogenic | n | 6 | 12 | 24 | 37 | 1 | human | guts | clinical samples (blood, stool, urine)
2018 | 2032 | 1081 | 1997 | Ag | 0 | Bacillus subtilis | 0 | MTCC 441 | Chemical synthesis using sodium borohydride and trisodium citrate | MIC | 80 |  |  | 42.9 | 57.1 | 50 | spherical | 24 | -39.95 | water | 60 | 30 | AgNO3 |  |  | 10.5 | https://pubs.rsc.org/en/content/articlelanding/2014/ra/c3ra44507k | 10.1039/c3ra44507k | 142 | RSC Advances | Royal Society of Chemistry (RSC) | 2014 | Size-controlled silver nanoparticles synthesized over the range 5–100 nm using the same protocol and their antibacterial efficacy | FALSE | TRUE | hybrid | TRUE | Xenia | 28,03,25 | 0 | 0 | Verified |  |  |  | ['1423'] | Bacillus subtilis | MTCC 441 | Prokaryota | Bacteria | Terrabacteria group | Bacillota | Bacilli | Bacillales | Bacillaceae | Bacillus | Bacillus subtilis | non-pathogenic | p | 6 | 12 | 18 | 33.5 | 1 | nature | soil | plants
2019 | 2033 | 1082 | 1084 | Ag | 0 | Staphylococcus aureus | 0 | NCIM 5021 | Chemical synthesis using sodium borohydride and trisodium citrate | MIC | 130 |  |  | 42.9 | 57.1 | 50 | spherical | 24 | -39.95 | water | 60 | 30 | AgNO3 |  |  | 10.5 | https://pubs.rsc.org/en/content/articlelanding/2014/ra/c3ra44507k | 10.1039/c3ra44507k | 142 | RSC Advances | Royal Society of Chemistry (RSC) | 2014 | Size-controlled silver nanoparticles synthesized over the range 5–100 nm using the same protocol and their antibacterial efficacy | FALSE | TRUE | hybrid | FALSE | [8 empty] | ['1280'] | Staphylococcus aureus |  | Prokaryota | Bacteria | Terrabacteria group | Bacillota | Bacilli | Bacillales | Staphylococcaceae | Staphylococcus | Staphylococcus aureus | pathogenic | p | 4 | 8 | 24 | 37 | 2 | human | skin | nasopharynx
2020 | 2034 | 1083 | 2032 | Ag | 0 | Escherichia coli | 0 | MTCC 443 | Chemical synthesis using sodium borohydride and trisodium citrate | MBC | 100 |  |  | 42.9 | 57.1 | 50 | spherical | 24 | -39.95 | water | 60 | 30 | AgNO3 |  |  | 10.5 | https://pubs.rsc.org/en/content/articlelanding/2014/ra/c3ra44507k | 10.1039/c3ra44507k | 142 | RSC Advances | Royal Society of Chemistry (RSC) | 2014 | Size-controlled silver nanoparticles synthesized over the range 5–100 nm using the same protocol and their antibacterial efficacy | FALSE | TRUE | hybrid | TRUE | Xenia | 28,03,25 | 0 | 0 | Verified |  |  |  | ['562'] | Escherichia coli | MTCC 443 | Prokaryota | Bacteria |  | Pseudomonadota | Gammaproteobacteria | Enterobacterales | Enterobacteriaceae | Escherichia | Escherichia coli | pathogenic | n | 6 | 12 | 18 | 37 | 1 | human | guts | clinical samples (blood, stool, urine)
2021 | 2035 | 1084 | 1089 | Ag | 0 | Escherichia coli | 0 | MTCC 739 | Chemical synthesis using sodium borohydride and trisodium citrate | MBC | 140 |  |  | 42.9 | 57.1 | 50 | spherical | 24 | -39.95 | water | 60 | 30 | AgNO3 |  |  | 10.5 | https://pubs.rsc.org/en/content/articlelanding/2014/ra/c3ra44507k | 10.1039/c3ra44507k | 142 | RSC Advances | Royal Society of Chemistry (RSC) | 2014 | Size-controlled silver nanoparticles synthesized over the range 5–100 nm using the same protocol and their antibacterial efficacy | FALSE | TRUE | hybrid | FALSE | [8 empty] | ['562'] | Escherichia coli | MTCC 739 | Prokaryota | Bacteria |  | Pseudomonadota | Gammaproteobacteria | Enterobacterales | Enterobacteriaceae | Escherichia | Escherichia coli | pathogenic | n | 6 | 12 | 24 | 37 | 1 | human | guts | clinical samples (blood, stool, urine)
2022 | 2036 | 1085 | 1090 | Ag | 0 | Bacillus subtilis | 0 | MTCC 441 | Chemical synthesis using sodium borohydride and trisodium citrate | MBC | 100 |  |  | 42.9 | 57.1 | 50 | spherical | 24 | -39.95 | water | 60 | 30 | AgNO3 |  |  | 10.5 | https://pubs.rsc.org/en/content/articlelanding/2014/ra/c3ra44507k | 10.1039/c3ra44507k | 142 | RSC Advances | Royal Society of Chemistry (RSC) | 2014 | Size-controlled silver nanoparticles synthesized over the range 5–100 nm using the same protocol and their antibacterial efficacy | FALSE | TRUE | hybrid | FALSE | [8 empty] | ['1423'] | Bacillus subtilis | MTCC 441 | Prokaryota | Bacteria | Terrabacteria group | Bacillota | Bacilli | Bacillales | Bacillaceae | Bacillus | Bacillus subtilis | non-pathogenic | p | 6 | 12 | 18 | 33.5 | 1 | nature | soil | plants
2023 | 2037 | 1086 | 1091 | Ag | 0 | Staphylococcus aureus | 0 | NCIM 5021 | Chemical synthesis using sodium borohydride and trisodium citrate | MBC | 160 |  |  | 42.9 | 57.1 | 50 | spherical | 24 | -39.95 | water | 60 | 30 | AgNO3 |  |  | 10.5 | https://pubs.rsc.org/en/content/articlelanding/2014/ra/c3ra44507k | 10.1039/c3ra44507k | 142 | RSC Advances | Royal Society of Chemistry (RSC) | 2014 | Size-controlled silver nanoparticles synthesized over the range 5–100 nm using the same protocol and their antibacterial efficacy | FALSE | TRUE | hybrid | FALSE | [8 empty] | ['1280'] | Staphylococcus aureus |  | Prokaryota | Bacteria | Terrabacteria group | Bacillota | Bacilli | Bacillales | Staphylococcaceae | Staphylococcus | Staphylococcus aureus | pathogenic | p | 4 | 8 | 24 | 37 | 2 | human | skin | nasopharynx
2024 | 2038 | 1087 | 1092 | Ag | 0 | Escherichia coli | 0 | MTCC 443 | Chemical synthesis using sodium borohydride and trisodium citrate | MIC | 90 |  |  | 55.4 | 70.6 | 63 | spherical | 24 | -39.95 | water | 60 | 30 | AgNO3 |  |  | 10.5 | https://pubs.rsc.org/en/content/articlelanding/2014/ra/c3ra44507k | 10.1039/c3ra44507k | 142 | RSC Advances | Royal Society of Chemistry (RSC) | 2014 | Size-controlled silver nanoparticles synthesized over the range 5–100 nm using the same protocol and their antibacterial efficacy | FALSE | TRUE | hybrid | FALSE | [8 empty] | ['562'] | Escherichia coli | MTCC 443 | Prokaryota | Bacteria |  | Pseudomonadota | Gammaproteobacteria | Enterobacterales | Enterobacteriaceae | Escherichia | Escherichia coli | pathogenic | n | 6 | 12 | 18 | 37 | 1 | human | guts | clinical samples (blood, stool, urine)
2025 | 2039 | 1088 | 1093 | Ag | 0 | Escherichia coli | 0 | MTCC 739 | Chemical synthesis using sodium borohydride and trisodium citrate | MIC | 140 |  |  | 55.4 | 70.6 | 63 | spherical | 24 | -39.95 | water | 60 | 30 | AgNO3 |  |  | 10.5 | https://pubs.rsc.org/en/content/articlelanding/2014/ra/c3ra44507k | 10.1039/c3ra44507k | 142 | RSC Advances | Royal Society of Chemistry (RSC) | 2014 | Size-controlled silver nanoparticles synthesized over the range 5–100 nm using the same protocol and their antibacterial efficacy | FALSE | TRUE | hybrid | FALSE | [8 empty] | ['562'] | Escherichia coli | MTCC 739 | Prokaryota | Bacteria |  | Pseudomonadota | Gammaproteobacteria | Enterobacterales | Enterobacteriaceae | Escherichia | Escherichia coli | pathogenic | n | 6 | 12 | 24 | 37 | 1 | human | guts | clinical samples (blood, stool, urine)
2026 | 2040 | 1089 | 1094 | Ag | 0 | Bacillus subtilis | 0 | MTCC 441 | Chemical synthesis using sodium borohydride and trisodium citrate | MIC | 90 |  |  | 55.4 | 70.6 | 63 | spherical | 24 | -39.95 | water | 60 | 30 | AgNO3 |  |  | 10.5 | https://pubs.rsc.org/en/content/articlelanding/2014/ra/c3ra44507k | 10.1039/c3ra44507k | 142 | RSC Advances | Royal Society of Chemistry (RSC) | 2014 | Size-controlled silver nanoparticles synthesized over the range 5–100 nm using the same protocol and their antibacterial efficacy | FALSE | TRUE | hybrid | FALSE | [8 empty] | ['1423'] | Bacillus subtilis | MTCC 441 | Prokaryota | Bacteria | Terrabacteria group | Bacillota | Bacilli | Bacillales | Bacillaceae | Bacillus | Bacillus subtilis | non-pathogenic | p | 6 | 12 | 18 | 33.5 | 1 | nature | soil | plants
2027 | 2041 | 1090 | 1095 | Ag | 0 | Staphylococcus aureus | 0 | NCIM 5021 | Chemical synthesis using sodium borohydride and trisodium citrate | MIC | 160 |  |  | 55.4 | 70.6 | 63 | spherical | 24 | -39.95 | water | 60 | 30 | AgNO3 |  |  | 10.5 | https://pubs.rsc.org/en/content/articlelanding/2014/ra/c3ra44507k | 10.1039/c3ra44507k | 142 | RSC Advances | Royal Society of Chemistry (RSC) | 2014 | Size-controlled silver nanoparticles synthesized over the range 5–100 nm using the same protocol and their antibacterial efficacy | FALSE | TRUE | hybrid | FALSE | [8 empty] | ['1280'] | Staphylococcus aureus |  | Prokaryota | Bacteria | Terrabacteria group | Bacillota | Bacilli | Bacillales | Staphylococcaceae | Staphylococcus | Staphylococcus aureus | pathogenic | p | 4 | 8 | 24 | 37 | 2 | human | skin | nasopharynx
2028 | 2042 | 1091 | 1096 | Ag | 0 | Escherichia coli | 0 | MTCC 443 | Chemical synthesis using sodium borohydride and trisodium citrate | MBC | 110 |  |  | 55.4 | 70.6 | 63 | spherical | 24 | -39.95 | water | 60 | 30 | AgNO3 |  |  | 10.5 | https://pubs.rsc.org/en/content/articlelanding/2014/ra/c3ra44507k | 10.1039/c3ra44507k | 142 | RSC Advances | Royal Society of Chemistry (RSC) | 2014 | Size-controlled silver nanoparticles synthesized over the range 5–100 nm using the same protocol and their antibacterial efficacy | FALSE | TRUE | hybrid | FALSE | [8 empty] | ['562'] | Escherichia coli | MTCC 443 | Prokaryota | Bacteria |  | Pseudomonadota | Gammaproteobacteria | Enterobacterales | Enterobacteriaceae | Escherichia | Escherichia coli | pathogenic | n | 6 | 12 | 18 | 37 | 1 | human | guts | clinical samples (blood, stool, urine)
2029 | 2043 | 1092 | 1097 | Ag | 0 | Escherichia coli | 0 | MTCC 739 | Chemical synthesis using sodium borohydride and trisodium citrate | MBC | 170 |  |  | 55.4 | 70.6 | 63 | spherical | 24 | -39.95 | water | 60 | 30 | AgNO3 |  |  | 10.5 | https://pubs.rsc.org/en/content/articlelanding/2014/ra/c3ra44507k | 10.1039/c3ra44507k | 142 | RSC Advances | Royal Society of Chemistry (RSC) | 2014 | Size-controlled silver nanoparticles synthesized over the range 5–100 nm using the same protocol and their antibacterial efficacy | FALSE | TRUE | hybrid | FALSE | [8 empty] | ['562'] | Escherichia coli | MTCC 739 | Prokaryota | Bacteria |  | Pseudomonadota | Gammaproteobacteria | Enterobacterales | Enterobacteriaceae | Escherichia | Escherichia coli | pathogenic | n | 6 | 12 | 24 | 37 | 1 | human | guts | clinical samples (blood, stool, urine)
2030 | 2044 | 1093 | 1098 | Ag | 0 | Bacillus subtilis | 0 | MTCC 441 | Chemical synthesis using sodium borohydride and trisodium citrate | MBC | 120 |  |  | 55.4 | 70.6 | 63 | spherical | 24 | -39.95 | water | 60 | 30 | AgNO3 |  |  | 10.5 | https://pubs.rsc.org/en/content/articlelanding/2014/ra/c3ra44507k | 10.1039/c3ra44507k | 142 | RSC Advances | Royal Society of Chemistry (RSC) | 2014 | Size-controlled silver nanoparticles synthesized over the range 5–100 nm using the same protocol and their antibacterial efficacy | FALSE | TRUE | hybrid | FALSE | [8 empty] | ['1423'] | Bacillus subtilis | MTCC 441 | Prokaryota | Bacteria | Terrabacteria group | Bacillota | Bacilli | Bacillales | Bacillaceae | Bacillus | Bacillus subtilis | non-pathogenic | p | 6 | 12 | 18 | 33.5 | 1 | nature | soil | plants
2031 | 2045 | 1094 | 1985 | Ag | 0 | Staphylococcus aureus | 0 | NCIM 5021 | Chemical synthesis using sodium borohydride and trisodium citrate | MBC | 200 |  |  | 55.4 | 70.6 | 63 | spherical | 24 | -39.95 | water | 60 | 30 | AgNO3 |  |  | 10.5 | https://pubs.rsc.org/en/content/articlelanding/2014/ra/c3ra44507k | 10.1039/c3ra44507k | 142 | RSC Advances | Royal Society of Chemistry (RSC) | 2014 | Size-controlled silver nanoparticles synthesized over the range 5–100 nm using the same protocol and their antibacterial efficacy | FALSE | TRUE | hybrid | TRUE | Xenia | 28,03,25 | 1 | 0 | Requires correction | 1. В strain вместо NCIM 5021 опечтка и написано NCIM 5022 |  |  | ['1280'] | Staphylococcus aureus |  | Prokaryota | Bacteria | Terrabacteria group | Bacillota | Bacilli | Bacillales | Staphylococcaceae | Staphylococcus | Staphylococcus aureus | pathogenic | p | 4 | 8 | 24 | 37 | 2 | human | skin | nasopharynx
2032 | 2046 | 1095 | 1099 | Ag | 0 | Escherichia coli | 0 | MTCC 443 | Chemical synthesis using sodium borohydride and trisodium citrate | MIC | 90 |  |  | 76.8 | 93.2 | 85 | spherical | 24 | -39.95 | water | 60 | 30 | AgNO3 |  |  | 10.5 | https://pubs.rsc.org/en/content/articlelanding/2014/ra/c3ra44507k | 10.1039/c3ra44507k | 142 | RSC Advances | Royal Society of Chemistry (RSC) | 2014 | Size-controlled silver nanoparticles synthesized over the range 5–100 nm using the same protocol and their antibacterial efficacy | FALSE | TRUE | hybrid | FALSE | [8 empty] | ['562'] | Escherichia coli | MTCC 443 | Prokaryota | Bacteria |  | Pseudomonadota | Gammaproteobacteria | Enterobacterales | Enterobacteriaceae | Escherichia | Escherichia coli | pathogenic | n | 6 | 12 | 18 | 37 | 1 | human | guts | clinical samples (blood, stool, urine)
2033 | 2047 | 1096 | 1100 | Ag | 0 | Escherichia coli | 0 | MTCC 739 | Chemical synthesis using sodium borohydride and trisodium citrate | MIC | 160 |  |  | 76.8 | 93.2 | 85 | spherical | 24 | -39.95 | water | 60 | 30 | AgNO3 |  |  | 10.5 | https://pubs.rsc.org/en/content/articlelanding/2014/ra/c3ra44507k | 10.1039/c3ra44507k | 142 | RSC Advances | Royal Society of Chemistry (RSC) | 2014 | Size-controlled silver nanoparticles synthesized over the range 5–100 nm using the same protocol and their antibacterial efficacy | FALSE | TRUE | hybrid | FALSE | [8 empty] | ['562'] | Escherichia coli | MTCC 739 | Prokaryota | Bacteria |  | Pseudomonadota | Gammaproteobacteria | Enterobacterales | Enterobacteriaceae | Escherichia | Escherichia coli | pathogenic | n | 6 | 12 | 24 | 37 | 1 | human | guts | clinical samples (blood, stool, urine)
2034 | 2048 | 1097 | 2002 | Ag | 0 | Bacillus subtilis | 0 | MTCC 441 | Chemical synthesis using sodium borohydride and trisodium citrate | MIC | 110 |  |  | 76.8 | 93.2 | 85 | spherical | 24 | -39.95 | water | 60 | 30 | AgNO3 |  |  | 10.5 | https://pubs.rsc.org/en/content/articlelanding/2014/ra/c3ra44507k | 10.1039/c3ra44507k | 142 | RSC Advances | Royal Society of Chemistry (RSC) | 2014 | Size-controlled silver nanoparticles synthesized over the range 5–100 nm using the same protocol and their antibacterial efficacy | FALSE | TRUE | hybrid | TRUE | Xenia | 28,03,25 | 0 | 0 | Verified |  |  |  | ['1423'] | Bacillus subtilis | MTCC 441 | Prokaryota | Bacteria | Terrabacteria group | Bacillota | Bacilli | Bacillales | Bacillaceae | Bacillus | Bacillus subtilis | non-pathogenic | p | 6 | 12 | 18 | 33.5 | 1 | nature | soil | plants
2035 | 2049 | 1098 | 1101 | Ag | 0 | Staphylococcus aureus | 0 | NCIM 5021 | Chemical synthesis using sodium borohydride and trisodium citrate | MIC | 180 |  |  | 76.8 | 93.2 | 85 | spherical | 24 | -39.95 | water | 60 | 30 | AgNO3 |  |  | 10.5 | https://pubs.rsc.org/en/content/articlelanding/2014/ra/c3ra44507k | 10.1039/c3ra44507k | 142 | RSC Advances | Royal Society of Chemistry (RSC) | 2014 | Size-controlled silver nanoparticles synthesized over the range 5–100 nm using the same protocol and their antibacterial efficacy | FALSE | TRUE | hybrid | FALSE | [8 empty] | ['1280'] | Staphylococcus aureus |  | Prokaryota | Bacteria | Terrabacteria group | Bacillota | Bacilli | Bacillales | Staphylococcaceae | Staphylococcus | Staphylococcus aureus | pathogenic | p | 4 | 8 | 24 | 37 | 2 | human | skin | nasopharynx
2036 | 2050 | 1099 | 2033 | Ag | 0 | Escherichia coli | 0 | MTCC 443 | Chemical synthesis using sodium borohydride and trisodium citrate | MBC | 130 |  |  | 76.8 | 93.2 | 85 | spherical | 24 | -39.95 | water | 60 | 30 | AgNO3 |  |  | 10.5 | https://pubs.rsc.org/en/content/articlelanding/2014/ra/c3ra44507k | 10.1039/c3ra44507k | 142 | RSC Advances | Royal Society of Chemistry (RSC) | 2014 | Size-controlled silver nanoparticles synthesized over the range 5–100 nm using the same protocol and their antibacterial efficacy | FALSE | TRUE | hybrid | TRUE | Xenia | 28,03,25 | 0 | 0 | Verified |  |  |  | ['562'] | Escherichia coli | MTCC 443 | Prokaryota | Bacteria |  | Pseudomonadota | Gammaproteobacteria | Enterobacterales | Enterobacteriaceae | Escherichia | Escherichia coli | pathogenic | n | 6 | 12 | 18 | 37 | 1 | human | guts | clinical samples (blood, stool, urine)
2037 | 2051 | 1100 | 2037 | Ag | 0 | Escherichia coli | 0 | MTCC 739 | Chemical synthesis using sodium borohydride and trisodium citrate | MBC | 170 |  |  | 76.8 | 93.2 | 85 | spherical | 24 | -39.95 | water | 60 | 30 | AgNO3 |  |  | 10.5 | https://pubs.rsc.org/en/content/articlelanding/2014/ra/c3ra44507k | 10.1039/c3ra44507k | 142 | RSC Advances | Royal Society of Chemistry (RSC) | 2014 | Size-controlled silver nanoparticles synthesized over the range 5–100 nm using the same protocol and their antibacterial efficacy | FALSE | TRUE | hybrid | TRUE | Xenia | 28,03,25 | 0 | 0 | Verified |  |  |  | ['562'] | Escherichia coli | MTCC 739 | Prokaryota | Bacteria |  | Pseudomonadota | Gammaproteobacteria | Enterobacterales | Enterobacteriaceae | Escherichia | Escherichia coli | pathogenic | n | 6 | 12 | 24 | 37 | 1 | human | guts | clinical samples (blood, stool, urine)
2038 | 2052 | 1101 | 1103 | Ag | 0 | Bacillus subtilis | 0 | MTCC 441 | Chemical synthesis using sodium borohydride and trisodium citrate | MBC | 130 |  |  | 76.8 | 93.2 | 85 | spherical | 24 | -39.95 | water | 60 | 30 | AgNO3 |  |  | 10.5 | https://pubs.rsc.org/en/content/articlelanding/2014/ra/c3ra44507k | 10.1039/c3ra44507k | 142 | RSC Advances | Royal Society of Chemistry (RSC) | 2014 | Size-controlled silver nanoparticles synthesized over the range 5–100 nm using the same protocol and their antibacterial efficacy | FALSE | TRUE | hybrid | FALSE | [8 empty] | ['1423'] | Bacillus subtilis | MTCC 441 | Prokaryota | Bacteria | Terrabacteria group | Bacillota | Bacilli | Bacillales | Bacillaceae | Bacillus | Bacillus subtilis | non-pathogenic | p | 6 | 12 | 18 | 33.5 | 1 | nature | soil | plants
2039 | 2053 | 1102 | 1987 | Ag | 0 | Staphylococcus aureus | 0 | NCIM 5021 | Chemical synthesis using sodium borohydride and trisodium citrate | MBC | 200 |  |  | 76.8 | 93.2 | 85 | spherical | 24 | -39.95 | water | 60 | 30 | AgNO3 |  |  | 10.5 | https://pubs.rsc.org/en/content/articlelanding/2014/ra/c3ra44507k | 10.1039/c3ra44507k | 142 | RSC Advances | Royal Society of Chemistry (RSC) | 2014 | Size-controlled silver nanoparticles synthesized over the range 5–100 nm using the same protocol and their antibacterial efficacy | FALSE | TRUE | hybrid | TRUE | Xenia | 28,03,25 | 1 | 0 | Requires correction | 1. В strain вместо NCIM 5021 опечтка и написано NCIM 5022 |  |  | ['1280'] | Staphylococcus aureus |  | Prokaryota | Bacteria | Terrabacteria group | Bacillota | Bacilli | Bacillales | Staphylococcaceae | Staphylococcus | Staphylococcus aureus | pathogenic | p | 4 | 8 | 24 | 37 | 2 | human | skin | nasopharynx
2040 | 2054 | 1103 | 2027 | Ag | 0 | Escherichia coli | 0 | MTCC 443 | Chemical synthesis using sodium borohydride and trisodium citrate | MIC | 110 |  |  | 88.8 | 111.2 | 100 | spherical | 24 | -39.95 | water | 60 | 30 | AgNO3 |  |  | 10.5 | https://pubs.rsc.org/en/content/articlelanding/2014/ra/c3ra44507k | 10.1039/c3ra44507k | 142 | RSC Advances | Royal Society of Chemistry (RSC) | 2014 | Size-controlled silver nanoparticles synthesized over the range 5–100 nm using the same protocol and their antibacterial efficacy | FALSE | TRUE | hybrid | TRUE | Xenia | 28,03,25 | 0 | 0 | Verified |  |  |  | ['562'] | Escherichia coli | MTCC 443 | Prokaryota | Bacteria |  | Pseudomonadota | Gammaproteobacteria | Enterobacterales | Enterobacteriaceae | Escherichia | Escherichia coli | pathogenic | n | 6 | 12 | 18 | 37 | 1 | human | guts | clinical samples (blood, stool, urine)
2041 | 2055 | 1104 | 1104 | Ag | 0 | Escherichia coli | 0 | MTCC 739 | Chemical synthesis using sodium borohydride and trisodium citrate | MIC | 160 |  |  | 88.8 | 111.2 | 100 | spherical | 24 | -39.95 | water | 60 | 30 | AgNO3 |  |  | 10.5 | https://pubs.rsc.org/en/content/articlelanding/2014/ra/c3ra44507k | 10.1039/c3ra44507k | 142 | RSC Advances | Royal Society of Chemistry (RSC) | 2014 | Size-controlled silver nanoparticles synthesized over the range 5–100 nm using the same protocol and their antibacterial efficacy | FALSE | TRUE | hybrid | FALSE | [8 empty] | ['562'] | Escherichia coli | MTCC 739 | Prokaryota | Bacteria |  | Pseudomonadota | Gammaproteobacteria | Enterobacterales | Enterobacteriaceae | Escherichia | Escherichia coli | pathogenic | n | 6 | 12 | 24 | 37 | 1 | human | guts | clinical samples (blood, stool, urine)
2042 | 2056 | 1105 | 1105 | Ag | 0 | Bacillus subtilis | 0 | MTCC 441 | Chemical synthesis using sodium borohydride and trisodium citrate | MIC | 120 |  |  | 88.8 | 111.2 | 100 | spherical | 24 | -39.95 | water | 60 | 30 | AgNO3 |  |  | 10.5 | https://pubs.rsc.org/en/content/articlelanding/2014/ra/c3ra44507k | 10.1039/c3ra44507k | 142 | RSC Advances | Royal Society of Chemistry (RSC) | 2014 | Size-controlled silver nanoparticles synthesized over the range 5–100 nm using the same protocol and their antibacterial efficacy | FALSE | TRUE | hybrid | FALSE | [8 empty] | ['1423'] | Bacillus subtilis | MTCC 441 | Prokaryota | Bacteria | Terrabacteria group | Bacillota | Bacilli | Bacillales | Bacillaceae | Bacillus | Bacillus subtilis | non-pathogenic | p | 6 | 12 | 18 | 33.5 | 1 | nature | soil | plants
2043 | 2057 | 1106 | 1106 | Ag | 0 | Staphylococcus aureus | 0 | NCIM 5021 | Chemical synthesis using sodium borohydride and trisodium citrate | MIC | 200 |  |  | 88.8 | 111.2 | 100 | spherical | 24 | -39.95 | water | 60 | 30 | AgNO3 |  |  | 10.5 | https://pubs.rsc.org/en/content/articlelanding/2014/ra/c3ra44507k | 10.1039/c3ra44507k | 142 | RSC Advances | Royal Society of Chemistry (RSC) | 2014 | Size-controlled silver nanoparticles synthesized over the range 5–100 nm using the same protocol and their antibacterial efficacy | FALSE | TRUE | hybrid | FALSE | [8 empty] | ['1280'] | Staphylococcus aureus |  | Prokaryota | Bacteria | Terrabacteria group | Bacillota | Bacilli | Bacillales | Staphylococcaceae | Staphylococcus | Staphylococcus aureus | pathogenic | p | 4 | 8 | 24 | 37 | 2 | human | skin | nasopharynx
2044 | 2058 | 1107 | 1107 | Ag | 0 | Escherichia coli | 0 | MTCC 443 | Chemical synthesis using sodium borohydride and trisodium citrate | MBC | 140 |  |  | 88.8 | 111.2 | 100 | spherical | 24 | -39.95 | water | 60 | 30 | AgNO3 |  |  | 10.5 | https://pubs.rsc.org/en/content/articlelanding/2014/ra/c3ra44507k | 10.1039/c3ra44507k | 142 | RSC Advances | Royal Society of Chemistry (RSC) | 2014 | Size-controlled silver nanoparticles synthesized over the range 5–100 nm using the same protocol and their antibacterial efficacy | FALSE | TRUE | hybrid | FALSE | [8 empty] | ['562'] | Escherichia coli | MTCC 443 | Prokaryota | Bacteria |  | Pseudomonadota | Gammaproteobacteria | Enterobacterales | Enterobacteriaceae | Escherichia | Escherichia coli | pathogenic | n | 6 | 12 | 18 | 37 | 1 | human | guts | clinical samples (blood, stool, urine)
2045 | 2059 | 1108 | 2040 | Ag | 0 | Escherichia coli | 0 | MTCC 739 | Chemical synthesis using sodium borohydride and trisodium citrate | MBC | 180 |  |  | 88.8 | 111.2 | 100 | spherical | 24 | -39.95 | water | 60 | 30 | AgNO3 |  |  | 10.5 | https://pubs.rsc.org/en/content/articlelanding/2014/ra/c3ra44507k | 10.1039/c3ra44507k | 142 | RSC Advances | Royal Society of Chemistry (RSC) | 2014 | Size-controlled silver nanoparticles synthesized over the range 5–100 nm using the same protocol and their antibacterial efficacy | FALSE | TRUE | hybrid | TRUE | Xenia | 28,03,25 | 0 | 0 | Verified |  |  |  | ['562'] | Escherichia coli | MTCC 739 | Prokaryota | Bacteria |  | Pseudomonadota | Gammaproteobacteria | Enterobacterales | Enterobacteriaceae | Escherichia | Escherichia coli | pathogenic | n | 6 | 12 | 24 | 37 | 1 | human | guts | clinical samples (blood, stool, urine)
2046 | 2060 | 1109 | 1109 | Ag | 0 | Bacillus subtilis | 0 | MTCC 441 | Chemical synthesis using sodium borohydride and trisodium citrate | MBC | 140 |  |  | 88.8 | 111.2 | 100 | spherical | 24 | -39.95 | water | 60 | 30 | AgNO3 |  |  | 10.5 | https://pubs.rsc.org/en/content/articlelanding/2014/ra/c3ra44507k | 10.1039/c3ra44507k | 142 | RSC Advances | Royal Society of Chemistry (RSC) | 2014 | Size-controlled silver nanoparticles synthesized over the range 5–100 nm using the same protocol and their antibacterial efficacy | FALSE | TRUE | hybrid | FALSE | [8 empty] | ['1423'] | Bacillus subtilis | MTCC 441 | Prokaryota | Bacteria | Terrabacteria group | Bacillota | Bacilli | Bacillales | Bacillaceae | Bacillus | Bacillus subtilis | non-pathogenic | p | 6 | 12 | 18 | 33.5 | 1 | nature | soil | plants
2047 | 2061 | 1110 | 1110 | Ag | 0 | Staphylococcus aureus | 0 | NCIM 5021 | Chemical synthesis using sodium borohydride and trisodium citrate | MBC | 200 |  |  | 88.8 | 111.2 | 100 | spherical | 24 | -39.95 | water | 60 | 30 | AgNO3 |  |  | 10.5 | https://pubs.rsc.org/en/content/articlelanding/2014/ra/c3ra44507k | 10.1039/c3ra44507k | 142 | RSC Advances | Royal Society of Chemistry (RSC) | 2014 | Size-controlled silver nanoparticles synthesized over the range 5–100 nm using the same protocol and their antibacterial efficacy | FALSE | TRUE | hybrid | FALSE | [8 empty] | ['1280'] | Staphylococcus aureus |  | Prokaryota | Bacteria | Terrabacteria group | Bacillota | Bacilli | Bacillales | Staphylococcaceae | Staphylococcus | Staphylococcus aureus | pathogenic | p | 4 | 8 | 24 | 37 | 2 | human | skin | nasopharynx
2048 | 2062 | 1111 | 1111 | Ag | 0 | Escherichia coli | 0 | O157:H7 | Eco-benign synthesis using Quercus coccifera L. | MIC | 125 |  |  | 50 | 70 | 60 | spherical | 24 | -26.4 | water (distilled) | 90 | 30 | AgNO3 | 1 | 64.7 |  | https://www.sciencedirect.com/science/article/pii/S235218642100715X?via%3Dihub | 10.1016/j.eti.2021.102067 | 143 | Environmental Technology &amp; Innovation | Elsevier BV | 2021 | Kermes oak (Quercus coccifera L.) extract for a biogenic and eco-benign synthesis of silver nanoparticles with efficient biological activities | FALSE | TRUE | hybrid | FALSE | [8 empty] | ['562'] | Escherichia coli | O157:H7 | Prokaryota | Bacteria |  | Pseudomonadota | Gammaproteobacteria | Enterobacterales | Enterobacteriaceae | Escherichia | Escherichia coli | pathogenic | n | 6 | 18 | 24 | 37 | 2 | human | guts | clinical samples (stool)
2049 | 2063 | 1112 | 2042 | Ag | 0 | Staphylococcus aureus | 0 | ATCC 25923 | Eco-benign synthesis using Quercus coccifera L. | MIC | 125 |  |  | 50 | 70 | 60 | spherical | 24 | -26.4 | water (distilled) | 90 | 30 | AgNO3 | 1 | 64.7 |  | https://www.sciencedirect.com/science/article/pii/S235218642100715X?via%3Dihub | 10.1016/j.eti.2021.102067 | 143 | Environmental Technology &amp; Innovation | Elsevier BV | 2021 | Kermes oak (Quercus coccifera L.) extract for a biogenic and eco-benign synthesis of silver nanoparticles with efficient biological activities | FALSE | TRUE | hybrid | TRUE | Xenia | 28,03,25 | 0 | 0 | Verified |  |  |  | ['1280'] | Staphylococcus aureus | ATCC 25923 | Prokaryota | Bacteria | Terrabacteria group | Bacillota | Bacilli | Bacillales | Staphylococcaceae | Staphylococcus | Staphylococcus aureus | pathogenic | p | 6 | 24 | 48 | 37 | 2 | human | skin | nasopharynx
2050 | 2064 | 1113 | 1113 | Ag | 0 | Enterococcus faecium | 0 | DSM 13590 | Eco-benign synthesis using Quercus coccifera L. | MIC | 62.5 |  |  | 50 | 70 | 60 | spherical | 24 | -26.4 | water (distilled) | 90 | 30 | AgNO3 | 1 | 64.7 |  | https://www.sciencedirect.com/science/article/pii/S235218642100715X?via%3Dihub | 10.1016/j.eti.2021.102067 | 143 | Environmental Technology &amp; Innovation | Elsevier BV | 2021 | Kermes oak (Quercus coccifera L.) extract for a biogenic and eco-benign synthesis of silver nanoparticles with efficient biological activities | FALSE | TRUE | hybrid | FALSE | [8 empty] | ['1352'] | Enterococcus faecium | DSM 13590 | Prokaryota | Bacteria |  | Bacillota | Bacilli | Lactobacillales | Enterococcaceae | Enterococcus | Enterococcus faecium | pathogenic | p | 6 | 12 | 24 | 36 | 2 | human | guts | clinical samples (blood, stool, urine, wound swabs)
2051 | 2065 | 1114 | 1114 | Ag | 0 | Staphylococcus epidermidis | 0 | ATCC 12228 | Eco-benign synthesis using Quercus coccifera L. | MIC | 125 |  |  | 50 | 70 | 60 | spherical | 24 | -26.4 | water (distilled) | 90 | 30 | AgNO3 | 1 | 64.7 |  | https://www.sciencedirect.com/science/article/pii/S235218642100715X?via%3Dihub | 10.1016/j.eti.2021.102067 | 143 | Environmental Technology &amp; Innovation | Elsevier BV | 2021 | Kermes oak (Quercus coccifera L.) extract for a biogenic and eco-benign synthesis of silver nanoparticles with efficient biological activities | FALSE | TRUE | hybrid | FALSE | [8 empty] | ['1282'] | Staphylococcus epidermidis | ATCC 12228 | Prokaryota | Bacteria | Terrabacteria group | Bacillota | Bacilli | Bacillales | Staphylococcaceae | Staphylococcus | Staphylococcus epidermidis | non-pathogenic | p | 6 | 12 | 24 | 37 | 1 | human | skin | medical surfaces
2052 | 2066 | 1115 | 1115 | Ag | 0 | Salmonella enterica subsp. enterica serovar Enteritidis | 0 | ATCC 13076 | Eco-benign synthesis using Quercus coccifera L. | MIC | 250 |  |  | 50 | 70 | 60 | spherical | 24 | -26.4 | water (distilled) | 90 | 30 | AgNO3 | 1 | 64.7 |  | https://www.sciencedirect.com/science/article/pii/S235218642100715X?via%3Dihub | 10.1016/j.eti.2021.102067 | 143 | Environmental Technology &amp; Innovation | Elsevier BV | 2021 | Kermes oak (Quercus coccifera L.) extract for a biogenic and eco-benign synthesis of silver nanoparticles with efficient biological activities | FALSE | TRUE | hybrid | FALSE | [8 empty] | ['149539'] | Salmonella enteritidis | ATCC 13076 | Prokaryota | Bacteria |  | Pseudomonadota | Gammaproteobacteria | Enterobacterales | Enterobacteriaceae | Salmonella | Salmonella enterica subsp. enterica serovar Enteritidis | pathogenic | n | 12 | 18 | 24 | 37 | 2 | nosocomial | clinical samples (stool) | clinical samples (blood, urine)
2053 | 2067 | 1116 | 1116 | Ag | 0 | Salmonella enterica subsp. enterica serovar Typhimurium | 0 | ATCC 14028 | Eco-benign synthesis using Quercus coccifera L. | MIC | 250 |  |  | 50 | 70 | 60 | spherical | 24 | -26.4 | water (distilled) | 90 | 30 | AgNO3 | 1 | 64.7 |  | https://www.sciencedirect.com/science/article/pii/S235218642100715X?via%3Dihub | 10.1016/j.eti.2021.102067 | 143 | Environmental Technology &amp; Innovation | Elsevier BV | 2021 | Kermes oak (Quercus coccifera L.) extract for a biogenic and eco-benign synthesis of silver nanoparticles with efficient biological activities | FALSE | TRUE | hybrid | FALSE | [8 empty] | ['90371'] | Salmonella typhimurium | ATCC 14028 | Prokaryota | Bacteria |  | Pseudomonadota | Gammaproteobacteria | Enterobacterales | Enterobacteriaceae | Salmonella | Salmonella enterica subsp. enterica serovar Typhimurium | pathogenic | n | 6 | 12 | 24 | 37 | 2 | human | guts | clinical samples (blood, stool)
2054 | 2068 | 1117 | 2047 | Ag | 0 | Listeria monocytogenes | 0 | ATCC 19111 | Eco-benign synthesis using Quercus coccifera L. | MIC | 500 |  |  | 50 | 70 | 60 | spherical | 24 | -26.4 | water (distilled) | 90 | 30 | AgNO3 | 1 | 64.7 |  | https://www.sciencedirect.com/science/article/pii/S235218642100715X?via%3Dihub | 10.1016/j.eti.2021.102067 | 143 | Environmental Technology &amp; Innovation | Elsevier BV | 2021 | Kermes oak (Quercus coccifera L.) extract for a biogenic and eco-benign synthesis of silver nanoparticles with efficient biological activities | FALSE | TRUE | hybrid | TRUE | Xenia | 28,03,25 | 0 | 0 | Verified |  |  |  | ['1639'] | Listeria monocytogenes | ATCC 19111 | Prokaryota | Bacteria |  | Bacillota | Bacilli | Bacillales | Listeriaceae | Listeria | Listeria monocytogenes | pathogenic | p | 18 | 36 | 72 | 37 | 2 | nature | soil | plants
2055 | 2069 | 1118 | 1118 | Ag | 0 | Candida albicans | 0 | ATCC 10239 | Eco-benign synthesis using Quercus coccifera L. | MIC | 500 |  |  | 50 | 70 | 60 | spherical | 24 | -26.4 | water (distilled) | 90 | 30 | AgNO3 | 1 | 64.7 |  | https://www.sciencedirect.com/science/article/pii/S235218642100715X?via%3Dihub | 10.1016/j.eti.2021.102067 | 143 | Environmental Technology &amp; Innovation | Elsevier BV | 2021 | Kermes oak (Quercus coccifera L.) extract for a biogenic and eco-benign synthesis of silver nanoparticles with efficient biological activities | FALSE | TRUE | hybrid | FALSE | [8 empty] | ['5476'] | Candida albicans | ATCC 10239 | Eukaryota | Fungi | Opisthokonta | Ascomycota | Saccharomycetes | Saccharomycetales | Debaryomycetaceae | Candida | Candida albicans | opportunistic pathogen | f | 24 | 48 | 72 | 37 | 2 | human | guts | skin
2056 | 2070 | 1119 | 2050 | Ag | 0 | Escherichia coli | 0 | O157:H7 | Eco-benign synthesis using Quercus coccifera L. | MBC | 125 |  |  | 50 | 70 | 60 | spherical | 24 | -26.4 | water (distilled) | 90 | 30 | AgNO3 | 1 | 64.7 |  | https://www.sciencedirect.com/science/article/pii/S235218642100715X?via%3Dihub | 10.1016/j.eti.2021.102067 | 143 | Environmental Technology &amp; Innovation | Elsevier BV | 2021 | Kermes oak (Quercus coccifera L.) extract for a biogenic and eco-benign synthesis of silver nanoparticles with efficient biological activities | FALSE | TRUE | hybrid | TRUE | Xenia | 28,03,25 | 0 | 0 | Verified |  |  |  | ['562'] | Escherichia coli | O157:H7 | Prokaryota | Bacteria |  | Pseudomonadota | Gammaproteobacteria | Enterobacterales | Enterobacteriaceae | Escherichia | Escherichia coli | pathogenic | n | 6 | 18 | 24 | 37 | 2 | human | guts | clinical samples (stool)
2057 | 2071 | 1120 | 2062 | Ag | 0 | Staphylococcus aureus | 0 | ATCC 25923 | Eco-benign synthesis using Quercus coccifera L. | MBC | 250 |  |  | 50 | 70 | 60 | spherical | 24 | -26.4 | water (distilled) | 90 | 30 | AgNO3 | 1 | 64.7 |  | https://www.sciencedirect.com/science/article/pii/S235218642100715X?via%3Dihub | 10.1016/j.eti.2021.102067 | 143 | Environmental Technology &amp; Innovation | Elsevier BV | 2021 | Kermes oak (Quercus coccifera L.) extract for a biogenic and eco-benign synthesis of silver nanoparticles with efficient biological activities | FALSE | TRUE | hybrid | TRUE | Xenia | 28,03,25 | 1 | 0 | Requires correction | 1. strain в статье написано Staphylococcus aureus (ATCC 25923) --- а в датасете ATCC 25924, это опечатака? |  |  | ['1280'] | Staphylococcus aureus | ATCC 25923 | Prokaryota | Bacteria | Terrabacteria group | Bacillota | Bacilli | Bacillales | Staphylococcaceae | Staphylococcus | Staphylococcus aureus | pathogenic | p | 6 | 24 | 48 | 37 | 2 | human | skin | nasopharynx
2058 | 2072 | 1121 | 1121 | Ag | 0 | Enterococcus faecium | 0 | DSM 13590 | Eco-benign synthesis using Quercus coccifera L. | MBC | 125 |  |  | 50 | 70 | 60 | spherical | 24 | -26.4 | water (distilled) | 90 | 30 | AgNO3 | 1 | 64.7 |  | https://www.sciencedirect.com/science/article/pii/S235218642100715X?via%3Dihub | 10.1016/j.eti.2021.102067 | 143 | Environmental Technology &amp; Innovation | Elsevier BV | 2021 | Kermes oak (Quercus coccifera L.) extract for a biogenic and eco-benign synthesis of silver nanoparticles with efficient biological activities | FALSE | TRUE | hybrid | FALSE | [8 empty] | ['1352'] | Enterococcus faecium | DSM 13590 | Prokaryota | Bacteria |  | Bacillota | Bacilli | Lactobacillales | Enterococcaceae | Enterococcus | Enterococcus faecium | pathogenic | p | 6 | 12 | 24 | 36 | 2 | human | guts | clinical samples (blood, stool, urine, wound swabs)
2059 | 2073 | 1122 | 1122 | Ag | 0 | Staphylococcus epidermidis | 0 | ATCC 12228 | Eco-benign synthesis using Quercus coccifera L. | MBC | 125 |  |  | 50 | 70 | 60 | spherical | 24 | -26.4 | water (distilled) | 90 | 30 | AgNO3 | 1 | 64.7 |  | https://www.sciencedirect.com/science/article/pii/S235218642100715X?via%3Dihub | 10.1016/j.eti.2021.102067 | 143 | Environmental Technology &amp; Innovation | Elsevier BV | 2021 | Kermes oak (Quercus coccifera L.) extract for a biogenic and eco-benign synthesis of silver nanoparticles with efficient biological activities | FALSE | TRUE | hybrid | FALSE | [8 empty] | ['1282'] | Staphylococcus epidermidis | ATCC 12228 | Prokaryota | Bacteria | Terrabacteria group | Bacillota | Bacilli | Bacillales | Staphylococcaceae | Staphylococcus | Staphylococcus epidermidis | non-pathogenic | p | 6 | 12 | 24 | 37 | 1 | human | skin | medical surfaces
2060 | 2074 | 1123 | 1123 | Ag | 0 | Salmonella enterica subsp. enterica serovar Enteritidis | 0 | ATCC 13076 | Eco-benign synthesis using Quercus coccifera L. | MBC | 500 |  |  | 50 | 70 | 60 | spherical | 24 | -26.4 | water (distilled) | 90 | 30 | AgNO3 | 1 | 64.7 |  | https://www.sciencedirect.com/science/article/pii/S235218642100715X?via%3Dihub | 10.1016/j.eti.2021.102067 | 143 | Environmental Technology &amp; Innovation | Elsevier BV | 2021 | Kermes oak (Quercus coccifera L.) extract for a biogenic and eco-benign synthesis of silver nanoparticles with efficient biological activities | FALSE | TRUE | hybrid | FALSE | [8 empty] | ['149539'] | Salmonella enteritidis | ATCC 13076 | Prokaryota | Bacteria |  | Pseudomonadota | Gammaproteobacteria | Enterobacterales | Enterobacteriaceae | Salmonella | Salmonella enterica subsp. enterica serovar Enteritidis | pathogenic | n | 12 | 18 | 24 | 37 | 2 | nosocomial | clinical samples (stool) | clinical samples (blood, urine)
2061 | 2075 | 1124 | 1124 | Ag | 0 | Salmonella enterica subsp. enterica serovar Typhimurium | 0 | ATCC 14028 | Eco-benign synthesis using Quercus coccifera L. | MBC | 250 |  |  | 50 | 70 | 60 | spherical | 24 | -26.4 | water (distilled) | 90 | 30 | AgNO3 | 1 | 64.7 |  | https://www.sciencedirect.com/science/article/pii/S235218642100715X?via%3Dihub | 10.1016/j.eti.2021.102067 | 143 | Environmental Technology &amp; Innovation | Elsevier BV | 2021 | Kermes oak (Quercus coccifera L.) extract for a biogenic and eco-benign synthesis of silver nanoparticles with efficient biological activities | FALSE | TRUE | hybrid | FALSE | [8 empty] | ['90371'] | Salmonella typhimurium | ATCC 14028 | Prokaryota | Bacteria |  | Pseudomonadota | Gammaproteobacteria | Enterobacterales | Enterobacteriaceae | Salmonella | Salmonella enterica subsp. enterica serovar Typhimurium | pathogenic | n | 6 | 12 | 24 | 37 | 2 | human | guts | clinical samples (blood, stool)
2062 | 2076 | 1125 | 1125 | Ag | 0 | Listeria monocytogenes | 0 | ATCC 19111 | Eco-benign synthesis using Quercus coccifera L. | MBC | 500 |  |  | 50 | 70 | 60 | spherical | 24 | -26.4 | water (distilled) | 90 | 30 | AgNO3 | 1 | 64.7 |  | https://www.sciencedirect.com/science/article/pii/S235218642100715X?via%3Dihub | 10.1016/j.eti.2021.102067 | 143 | Environmental Technology &amp; Innovation | Elsevier BV | 2021 | Kermes oak (Quercus coccifera L.) extract for a biogenic and eco-benign synthesis of silver nanoparticles with efficient biological activities | FALSE | TRUE | hybrid | FALSE | [8 empty] | ['1639'] | Listeria monocytogenes | ATCC 19111 | Prokaryota | Bacteria |  | Bacillota | Bacilli | Bacillales | Listeriaceae | Listeria | Listeria monocytogenes | pathogenic | p | 18 | 36 | 72 | 37 | 2 | nature | soil | plants
2063 | 2077 | 1126 | 1126 | Ag | 0 | Candida albicans | 0 | ATCC 10239 | Eco-benign synthesis using Quercus coccifera L. | MFC | 500 |  |  | 50 | 70 | 60 | spherical | 24 | -26.4 | water (distilled) | 90 | 30 | AgNO3 | 1 | 64.7 |  | https://www.sciencedirect.com/science/article/pii/S235218642100715X?via%3Dihub | 10.1016/j.eti.2021.102067 | 143 | Environmental Technology &amp; Innovation | Elsevier BV | 2021 | Kermes oak (Quercus coccifera L.) extract for a biogenic and eco-benign synthesis of silver nanoparticles with efficient biological activities | FALSE | TRUE | hybrid | FALSE | [8 empty] | ['5476'] | Candida albicans | ATCC 10239 | Eukaryota | Fungi | Opisthokonta | Ascomycota | Saccharomycetes | Saccharomycetales | Debaryomycetaceae | Candida | Candida albicans | opportunistic pathogen | f | 24 | 48 | 72 | 37 | 2 | human | guts | skin
2064 | 2078 | 1127 | 1127 | Ag | 0 | Bacillus cereus | 0 | ATCC 33019 | Green synthesis using Serai kayu | MIC | 15 |  |  |  |  | 27.69 | spherical | 4 |  | ethanol | 50 | 30 | AgNO3 | 1 |  |  | https://doi.org/10.1016/j.heliyon.2023.e22771 | 10.1016/j.heliyon.2023.e22771 | 144 | Heliyon | Elsevier BV | 2023 | Antibacterial potential of silver nanoparticles (SP-AgNPs) synthesized from Syzygium polyanthum (Wight) Walp. against selected foodborne pathogens | TRUE | TRUE | gold | FALSE | [8 empty] | ['1396'] | Bacillus cereus | ATCC 33019 | Prokaryota | Bacteria | Terrabacteria group | Bacillota | Bacilli | Bacillales | Bacillaceae | Bacillus | Bacillus cereus | pathogenic | p | 6 | 9 | 24 | 33.5 | 2 | nature | soil | food
2065 | 2079 | 1128 | 2063 | Ag | 0 | Bacillus megaterium | 0 | ATCC 14581 | Green synthesis using Serai kayu | MIC | 62 |  |  |  |  | 27.69 | spherical | 4 |  | ethanol | 50 | 30 | AgNO3 | 1 |  |  | https://doi.org/10.1016/j.heliyon.2023.e22771 | 10.1016/j.heliyon.2023.e22771 | 144 | Heliyon | Elsevier BV | 2023 | Antibacterial potential of silver nanoparticles (SP-AgNPs) synthesized from Syzygium polyanthum (Wight) Walp. against selected foodborne pathogens | TRUE | TRUE | gold | TRUE | Xenia | 28,03,25 | 0 | 0 | Verified |  |  |  | ['1404'] | Bacillus megaterium |  | Prokaryota | Bacteria |  | Bacillota | Bacilli | Bacillales | Bacillaceae | Priestia | Priestia megaterium | non-pathogenic | p | 12 | 16 | 48 | 30 | 1 | nature | soil | water
2066 | 2080 | 1129 | 1129 | Ag | 0 | Bacillus pumilus | 0 | ATCC 14884 | Green synthesis using Serai kayu | MIC | 31 |  |  |  |  | 27.69 | spherical | 4 |  | ethanol | 50 | 30 | AgNO3 | 1 |  |  | https://doi.org/10.1016/j.heliyon.2023.e22771 | 10.1016/j.heliyon.2023.e22771 | 144 | Heliyon | Elsevier BV | 2023 | Antibacterial potential of silver nanoparticles (SP-AgNPs) synthesized from Syzygium polyanthum (Wight) Walp. against selected foodborne pathogens | TRUE | TRUE | gold | FALSE | [8 empty] | ['1408'] | Bacillus pumilus | ATCC 14884 | Prokaryota | Bacteria |  | Bacillota | Bacilli | Bacillales | Bacillaceae | Bacillus | Bacillus pumilus | non-pathogenic | p | 6 | 12 | 24 | 33.5 | 1 | nature | soil | plants
2067 | 2081 | 1130 | 1130 | Ag | 0 | Bacillus subtilis | 0 | ATCC 6633 | Green synthesis using Serai kayu | MIC | 62 |  |  |  |  | 27.69 | spherical | 4 |  | ethanol | 50 | 30 | AgNO3 | 1 |  |  | https://doi.org/10.1016/j.heliyon.2023.e22771 | 10.1016/j.heliyon.2023.e22771 | 144 | Heliyon | Elsevier BV | 2023 | Antibacterial potential of silver nanoparticles (SP-AgNPs) synthesized from Syzygium polyanthum (Wight) Walp. against selected foodborne pathogens | TRUE | TRUE | gold | FALSE | [8 empty] | ['1423'] | Bacillus subtilis | ATCC 6633 | Prokaryota | Bacteria | Terrabacteria group | Bacillota | Bacilli | Bacillales | Bacillaceae | Bacillus | Bacillus subtilis | non-pathogenic | p | 6 | 12 | 24 | 33.5 | 1 | nature | soil | plants
2068 | 2082 | 1131 | 1131 | Ag | 0 | Escherichia coli | 0 | ATCC 43895 | Green synthesis using Serai kayu | MIC | 125 |  |  |  |  | 27.69 | spherical | 4 |  | ethanol | 50 | 30 | AgNO3 | 1 |  |  | https://doi.org/10.1016/j.heliyon.2023.e22771 | 10.1016/j.heliyon.2023.e22771 | 144 | Heliyon | Elsevier BV | 2023 | Antibacterial potential of silver nanoparticles (SP-AgNPs) synthesized from Syzygium polyanthum (Wight) Walp. against selected foodborne pathogens | TRUE | TRUE | gold | FALSE | [8 empty] | ['562'] | Escherichia coli | ATCC 43895 | Prokaryota | Bacteria |  | Pseudomonadota | Gammaproteobacteria | Enterobacterales | Enterobacteriaceae | Escherichia | Escherichia coli | pathogenic | n | 2 | 6 | 8 | 37 | 2 | human | guts | clinical samples (blood, stool, wound swabs)
2069 | 2083 | 1132 | 1132 | Ag | 0 | Klebsiella pneumoniae | 0 | ATCC 13773 | Green synthesis using Serai kayu | MIC | 15 |  |  |  |  | 27.69 | spherical | 4 |  | ethanol | 50 | 30 | AgNO3 | 1 |  |  | https://doi.org/10.1016/j.heliyon.2023.e22771 | 10.1016/j.heliyon.2023.e22771 | 144 | Heliyon | Elsevier BV | 2023 | Antibacterial potential of silver nanoparticles (SP-AgNPs) synthesized from Syzygium polyanthum (Wight) Walp. against selected foodborne pathogens | TRUE | TRUE | gold | FALSE | [8 empty] | ['573'] | Klebsiella pneumoniae | ATCC 13773 | Prokaryota | Bacteria |  | Pseudomonadota | Gammaproteobacteria | Enterobacterales | Enterobacteriaceae | Klebsiella | Klebsiella pneumoniae | opportunistic pathogen | n | 18 | 21 | 24 | 37 | 2 | human | lungs | nosocomial
2070 | 2084 | 1133 | 1133 | Ag | 0 | Listeria monocytogenes | 0 | ATCC 19112 | Green synthesis using Serai kayu | MIC | 31 |  |  |  |  | 27.69 | spherical | 4 |  | ethanol | 50 | 30 | AgNO3 | 1 |  |  | https://doi.org/10.1016/j.heliyon.2023.e22771 | 10.1016/j.heliyon.2023.e22771 | 144 | Heliyon | Elsevier BV | 2023 | Antibacterial potential of silver nanoparticles (SP-AgNPs) synthesized from Syzygium polyanthum (Wight) Walp. against selected foodborne pathogens | TRUE | TRUE | gold | FALSE | [8 empty] | ['1639'] | Listeria monocytogenes | ATCC 19112 | Prokaryota | Bacteria |  | Bacillota | Bacilli | Bacillales | Listeriaceae | Listeria | Listeria monocytogenes | pathogenic | p | 24 | 36 | 48 | 33.5 | 2 | nature | soil | plants
2071 | 2085 | 1134 | 1134 | Ag | 0 | Pseudomonas aeruginosa | 0 | ATCC 9027 | Green synthesis using Serai kayu | MIC | 15 |  |  |  |  | 27.69 | spherical | 4 |  | ethanol | 50 | 30 | AgNO3 | 1 |  |  | https://doi.org/10.1016/j.heliyon.2023.e22771 | 10.1016/j.heliyon.2023.e22771 | 144 | Heliyon | Elsevier BV | 2023 | Antibacterial potential of silver nanoparticles (SP-AgNPs) synthesized from Syzygium polyanthum (Wight) Walp. against selected foodborne pathogens | TRUE | TRUE | gold | FALSE | [8 empty] | ['287'] | Pseudomonas aeruginosa | ATCC 9027 | Prokaryota | Bacteria |  | Pseudomonadota | Gammaproteobacteria | Pseudomonadales | Pseudomonadaceae | Pseudomonas | Pseudomonas paraeruginosa | opportunistic pathogen | n | 4 | 8 | 12 | 37 | 2 | nosocomial | clinical samples (sputum, urine) | clinical samples (wound swabs)
2072 | 2086 | 1135 | 1135 | Ag | 0 | Proteus mirabilis | 0 | ATCC 21100 | Green synthesis using Serai kayu | MIC | 31 |  |  |  |  | 27.69 | spherical | 4 |  | ethanol | 50 | 30 | AgNO3 | 1 |  |  | https://doi.org/10.1016/j.heliyon.2023.e22771 | 10.1016/j.heliyon.2023.e22771 | 144 | Heliyon | Elsevier BV | 2023 | Antibacterial potential of silver nanoparticles (SP-AgNPs) synthesized from Syzygium polyanthum (Wight) Walp. against selected foodborne pathogens | TRUE | TRUE | gold | FALSE | [8 empty] | ['584'] | Proteus mirabilis | ATCC 21100 | Prokaryota | Bacteria |  | Pseudomonadota | Gammaproteobacteria | Enterobacterales | Morganellaceae | Proteus | Proteus mirabilis | pathogenic | n | 6 | 12 | 24 | 37 | 2 | nosocomial | clinical samples (urine, wound swabs) | clinical samples (blood, sputum)
2073 | 2087 | 1136 | 1136 | Ag | 0 | Staphylococcus aureus | 0 | ATCC 29737 | Green synthesis using Serai kayu | MIC | 8 |  |  |  |  | 27.69 | spherical | 4 |  | ethanol | 50 | 30 | AgNO3 | 1 |  |  | https://doi.org/10.1016/j.heliyon.2023.e22771 | 10.1016/j.heliyon.2023.e22771 | 144 | Heliyon | Elsevier BV | 2023 | Antibacterial potential of silver nanoparticles (SP-AgNPs) synthesized from Syzygium polyanthum (Wight) Walp. against selected foodborne pathogens | TRUE | TRUE | gold | FALSE | [8 empty] | ['1280'] | Staphylococcus aureus | ATCC 29737 | Prokaryota | Bacteria | Terrabacteria group | Bacillota | Bacilli | Bacillales | Staphylococcaceae | Staphylococcus | Staphylococcus aureus | pathogenic | p | 24 | 36 | 72 | 37 | 2 | human | skin | nasopharynx
2074 | 2088 | 1137 | 2064 | Ag | 0 | Salmonella enterica subsp. enterica serovar Typhimurium | 0 | ATCC 14028 | Green synthesis using Serai kayu | MIC | 8 |  |  |  |  | 27.69 | spherical | 4 |  | ethanol | 50 | 30 | AgNO3 | 1 |  |  | https://doi.org/10.1016/j.heliyon.2023.e22771 | 10.1016/j.heliyon.2023.e22771 | 144 | Heliyon | Elsevier BV | 2023 | Antibacterial potential of silver nanoparticles (SP-AgNPs) synthesized from Syzygium polyanthum (Wight) Walp. against selected foodborne pathogens | TRUE | TRUE | gold | TRUE | Xenia | 28,03,25 | 0 | 0 | Verified |  |  |  | ['90371'] | Salmonella typhimurium | ATCC 14028 | Prokaryota | Bacteria |  | Pseudomonadota | Gammaproteobacteria | Enterobacterales | Enterobacteriaceae | Salmonella | Salmonella enterica subsp. enterica serovar Typhimurium | pathogenic | n | 6 | 12 | 24 | 37 | 2 | human | guts | clinical samples (blood, stool)
2075 | 2089 | 1138 | 1138 | Ag | 0 | Bacillus cereus | 0 | ATCC 33019 | Green synthesis using Serai kayu | MBC | 15 |  |  |  |  | 27.69 | spherical | 4 |  | ethanol | 50 | 30 | AgNO3 | 1 |  |  | https://doi.org/10.1016/j.heliyon.2023.e22771 | 10.1016/j.heliyon.2023.e22771 | 144 | Heliyon | Elsevier BV | 2023 | Antibacterial potential of silver nanoparticles (SP-AgNPs) synthesized from Syzygium polyanthum (Wight) Walp. against selected foodborne pathogens | TRUE | TRUE | gold | FALSE | [8 empty] | ['1396'] | Bacillus cereus | ATCC 33019 | Prokaryota | Bacteria | Terrabacteria group | Bacillota | Bacilli | Bacillales | Bacillaceae | Bacillus | Bacillus cereus | pathogenic | p | 6 | 9 | 24 | 33.5 | 2 | nature | soil | food
2076 | 2090 | 1139 | 1139 | Ag | 0 | Bacillus megaterium | 0 | ATCC 14581 | Green synthesis using Serai kayu | MBC | 125 |  |  |  |  | 27.69 | spherical | 4 |  | ethanol | 50 | 30 | AgNO3 | 1 |  |  | https://doi.org/10.1016/j.heliyon.2023.e22771 | 10.1016/j.heliyon.2023.e22771 | 144 | Heliyon | Elsevier BV | 2023 | Antibacterial potential of silver nanoparticles (SP-AgNPs) synthesized from Syzygium polyanthum (Wight) Walp. against selected foodborne pathogens | TRUE | TRUE | gold | FALSE | [8 empty] | ['1404'] | Bacillus megaterium |  | Prokaryota | Bacteria |  | Bacillota | Bacilli | Bacillales | Bacillaceae | Priestia | Priestia megaterium | non-pathogenic | p | 12 | 16 | 48 | 30 | 1 | nature | soil | water
2077 | 2091 | 1140 | 2067 | Ag | 0 | Bacillus pumilus | 0 | ATCC 14884 | Green synthesis using Serai kayu | MBC | 62 |  |  |  |  | 27.69 | spherical | 4 |  | ethanol | 50 | 30 | AgNO3 | 1 |  |  | https://doi.org/10.1016/j.heliyon.2023.e22771 | 10.1016/j.heliyon.2023.e22771 | 144 | Heliyon | Elsevier BV | 2023 | Antibacterial potential of silver nanoparticles (SP-AgNPs) synthesized from Syzygium polyanthum (Wight) Walp. against selected foodborne pathogens | TRUE | TRUE | gold | TRUE | Xenia | 28,03,25 | 0 | 0 | Verified |  |  |  | ['1408'] | Bacillus pumilus | ATCC 14884 | Prokaryota | Bacteria |  | Bacillota | Bacilli | Bacillales | Bacillaceae | Bacillus | Bacillus pumilus | non-pathogenic | p | 6 | 12 | 24 | 33.5 | 1 | nature | soil | plants
2078 | 2092 | 1141 | 2070 | Ag | 0 | Bacillus subtilis | 0 | ATCC 6633 | Green synthesis using Serai kayu | MBC | 125 |  |  |  |  | 27.69 | spherical | 4 |  | ethanol | 50 | 30 | AgNO3 | 1 |  |  | https://doi.org/10.1016/j.heliyon.2023.e22771 | 10.1016/j.heliyon.2023.e22771 | 144 | Heliyon | Elsevier BV | 2023 | Antibacterial potential of silver nanoparticles (SP-AgNPs) synthesized from Syzygium polyanthum (Wight) Walp. against selected foodborne pathogens | TRUE | TRUE | gold | TRUE | Xenia | 28,03,25 | 0 | 0 | Verified |  |  |  | ['1423'] | Bacillus subtilis | ATCC 6633 | Prokaryota | Bacteria | Terrabacteria group | Bacillota | Bacilli | Bacillales | Bacillaceae | Bacillus | Bacillus subtilis | non-pathogenic | p | 6 | 12 | 24 | 33.5 | 1 | nature | soil | plants
2079 | 2093 | 1142 | 1142 | Ag | 0 | Escherichia coli | 0 | ATCC 43895 | Green synthesis using Serai kayu | MBC | 250 |  |  |  |  | 27.69 | spherical | 4 |  | ethanol | 50 | 30 | AgNO3 | 1 |  |  | https://doi.org/10.1016/j.heliyon.2023.e22771 | 10.1016/j.heliyon.2023.e22771 | 144 | Heliyon | Elsevier BV | 2023 | Antibacterial potential of silver nanoparticles (SP-AgNPs) synthesized from Syzygium polyanthum (Wight) Walp. against selected foodborne pathogens | TRUE | TRUE | gold | FALSE | [8 empty] | ['562'] | Escherichia coli | ATCC 43895 | Prokaryota | Bacteria |  | Pseudomonadota | Gammaproteobacteria | Enterobacterales | Enterobacteriaceae | Escherichia | Escherichia coli | pathogenic | n | 2 | 6 | 8 | 37 | 2 | human | guts | clinical samples (blood, stool, wound swabs)
2080 | 2094 | 1143 | 1143 | Ag | 0 | Klebsiella pneumoniae | 0 | ATCC 13773 | Green synthesis using Serai kayu | MBC | 31 |  |  |  |  | 27.69 | spherical | 4 |  | ethanol | 50 | 30 | AgNO3 | 1 |  |  | https://doi.org/10.1016/j.heliyon.2023.e22771 | 10.1016/j.heliyon.2023.e22771 | 144 | Heliyon | Elsevier BV | 2023 | Antibacterial potential of silver nanoparticles (SP-AgNPs) synthesized from Syzygium polyanthum (Wight) Walp. against selected foodborne pathogens | TRUE | TRUE | gold | FALSE | [8 empty] | ['573'] | Klebsiella pneumoniae | ATCC 13773 | Prokaryota | Bacteria |  | Pseudomonadota | Gammaproteobacteria | Enterobacterales | Enterobacteriaceae | Klebsiella | Klebsiella pneumoniae | opportunistic pathogen | n | 18 | 21 | 24 | 37 | 2 | human | lungs | nosocomial
2081 | 2095 | 1144 | 1144 | Ag | 0 | Listeria monocytogenes | 0 | ATCC 19112 | Green synthesis using Serai kayu | MBC | 62 |  |  |  |  | 27.69 | spherical | 4 |  | ethanol | 50 | 30 | AgNO3 | 1 |  |  | https://doi.org/10.1016/j.heliyon.2023.e22771 | 10.1016/j.heliyon.2023.e22771 | 144 | Heliyon | Elsevier BV | 2023 | Antibacterial potential of silver nanoparticles (SP-AgNPs) synthesized from Syzygium polyanthum (Wight) Walp. against selected foodborne pathogens | TRUE | TRUE | gold | FALSE | [8 empty] | ['1639'] | Listeria monocytogenes | ATCC 19112 | Prokaryota | Bacteria |  | Bacillota | Bacilli | Bacillales | Listeriaceae | Listeria | Listeria monocytogenes | pathogenic | p | 24 | 36 | 48 | 33.5 | 2 | nature | soil | plants
2082 | 2096 | 1145 | 1145 | Ag | 0 | Pseudomonas aeruginosa | 0 | ATCC 9027 | Green synthesis using Serai kayu | MBC | 15 |  |  |  |  | 27.69 | spherical | 4 |  | ethanol | 50 | 30 | AgNO3 | 1 |  |  | https://doi.org/10.1016/j.heliyon.2023.e22771 | 10.1016/j.heliyon.2023.e22771 | 144 | Heliyon | Elsevier BV | 2023 | Antibacterial potential of silver nanoparticles (SP-AgNPs) synthesized from Syzygium polyanthum (Wight) Walp. against selected foodborne pathogens | TRUE | TRUE | gold | FALSE | [8 empty] | ['287'] | Pseudomonas aeruginosa | ATCC 9027 | Prokaryota | Bacteria |  | Pseudomonadota | Gammaproteobacteria | Pseudomonadales | Pseudomonadaceae | Pseudomonas | Pseudomonas paraeruginosa | opportunistic pathogen | n | 4 | 8 | 12 | 37 | 2 | nosocomial | clinical samples (sputum, urine) | clinical samples (wound swabs)
2083 | 2097 | 1146 | 1146 | Ag | 0 | Proteus mirabilis | 0 | ATCC 21100 | Green synthesis using Serai kayu | MBC | 31 |  |  |  |  | 27.69 | spherical | 4 |  | ethanol | 50 | 30 | AgNO3 | 1 |  |  | https://doi.org/10.1016/j.heliyon.2023.e22771 | 10.1016/j.heliyon.2023.e22771 | 144 | Heliyon | Elsevier BV | 2023 | Antibacterial potential of silver nanoparticles (SP-AgNPs) synthesized from Syzygium polyanthum (Wight) Walp. against selected foodborne pathogens | TRUE | TRUE | gold | FALSE | [8 empty] | ['584'] | Proteus mirabilis | ATCC 21100 | Prokaryota | Bacteria |  | Pseudomonadota | Gammaproteobacteria | Enterobacterales | Morganellaceae | Proteus | Proteus mirabilis | pathogenic | n | 6 | 12 | 24 | 37 | 2 | nosocomial | clinical samples (urine, wound swabs) | clinical samples (blood, sputum)
2084 | 2098 | 1147 | 2078 | Ag | 0 | Staphylococcus aureus | 0 | ATCC 29737 | Green synthesis using Serai kayu | MBC | 8 |  |  |  |  | 27.69 | spherical | 4 |  | ethanol | 50 | 30 | AgNO3 | 1 |  |  | https://doi.org/10.1016/j.heliyon.2023.e22771 | 10.1016/j.heliyon.2023.e22771 | 144 | Heliyon | Elsevier BV | 2023 | Antibacterial potential of silver nanoparticles (SP-AgNPs) synthesized from Syzygium polyanthum (Wight) Walp. against selected foodborne pathogens | TRUE | TRUE | gold | TRUE | Xenia | 28,03,25 | 0 | 0 | Verified |  |  |  | ['1280'] | Staphylococcus aureus | ATCC 29737 | Prokaryota | Bacteria | Terrabacteria group | Bacillota | Bacilli | Bacillales | Staphylococcaceae | Staphylococcus | Staphylococcus aureus | pathogenic | p | 24 | 36 | 72 | 37 | 2 | human | skin | nasopharynx
2085 | 2099 | 1148 | 1148 | Ag | 0 | Salmonella enterica subsp. enterica serovar Typhimurium | 0 | ATCC 14028 | Green synthesis using Serai kayu | MBC | 15 |  |  |  |  | 27.69 | spherical | 4 |  | ethanol | 50 | 30 | AgNO3 | 1 |  |  | https://doi.org/10.1016/j.heliyon.2023.e22771 | 10.1016/j.heliyon.2023.e22771 | 144 | Heliyon | Elsevier BV | 2023 | Antibacterial potential of silver nanoparticles (SP-AgNPs) synthesized from Syzygium polyanthum (Wight) Walp. against selected foodborne pathogens | TRUE | TRUE | gold | FALSE | [8 empty] | ['90371'] | Salmonella typhimurium | ATCC 14028 | Prokaryota | Bacteria |  | Pseudomonadota | Gammaproteobacteria | Enterobacterales | Enterobacteriaceae | Salmonella | Salmonella enterica subsp. enterica serovar Typhimurium | pathogenic | n | 6 | 12 | 24 | 37 | 2 | human | guts | clinical samples (blood, stool)
2086 | 2100 | 1149 | 1149 | Ag | 0 | Escherichia coli | 0 | ATCC 25922 | Green synthesis using Areca catechu L. nut | MIC | 4 |  |  | 10 | 20 | 8.29 | spherical | 30 | -30.5 | water | 50 | 30 | AgNO3 | 1 |  | 12 | https://doi.org/10.1016/j.arabjc.2022.103763 | 10.1016/j.arabjc.2022.103763 | 145 | Arabian Journal of Chemistry | Elsevier BV | 2022 | Eco-friendly synthesis of size-controlled silver nanoparticles by using Areca catechu nut aqueous extract and investigation of their potent antioxidant and anti-bacterial activities | TRUE | TRUE | gold | FALSE | [8 empty] | ['562'] | Escherichia coli | ATCC 25922 | Prokaryota | Bacteria |  | Pseudomonadota | Gammaproteobacteria | Enterobacterales | Enterobacteriaceae | Escherichia | Escherichia coli | non-pathogenic | n | 1.5 | 2 | 4 | 37 | 1 | human | guts | mouth
2087 | 2101 | 1150 | 1150 | Ag | 0 | Salmonella enterica subsp. enterica serovar Typhimurium | 0 | ATCC 14028 | Green synthesis using Areca catechu L. nut | MIC | 8 |  |  | 10 | 20 | 8.29 | spherical | 30 | -30.5 | water | 50 | 30 | AgNO3 | 1 |  | 12 | https://doi.org/10.1016/j.arabjc.2022.103763 | 10.1016/j.arabjc.2022.103763 | 145 | Arabian Journal of Chemistry | Elsevier BV | 2022 | Eco-friendly synthesis of size-controlled silver nanoparticles by using Areca catechu nut aqueous extract and investigation of their potent antioxidant and anti-bacterial activities | TRUE | TRUE | gold | FALSE | [8 empty] | ['90371'] | Salmonella typhimurium | ATCC 14028 | Prokaryota | Bacteria |  | Pseudomonadota | Gammaproteobacteria | Enterobacterales | Enterobacteriaceae | Salmonella | Salmonella enterica subsp. enterica serovar Typhimurium | pathogenic | n | 6 | 12 | 24 | 37 | 2 | human | guts | clinical samples (blood, stool)
2088 | 2102 | 1151 | 1151 | Ag | 0 | Pseudomonas aeruginosa | 0 | ATCC 27853 | Green synthesis using Areca catechu L. nut | MIC | 8 |  |  | 10 | 20 | 8.29 | spherical | 30 | -30.5 | water | 50 | 30 | AgNO3 | 1 |  | 12 | https://doi.org/10.1016/j.arabjc.2022.103763 | 10.1016/j.arabjc.2022.103763 | 145 | Arabian Journal of Chemistry | Elsevier BV | 2022 | Eco-friendly synthesis of size-controlled silver nanoparticles by using Areca catechu nut aqueous extract and investigation of their potent antioxidant and anti-bacterial activities | TRUE | TRUE | gold | FALSE | [8 empty] | ['287'] | Pseudomonas aeruginosa | ATCC 27853 | Prokaryota | Bacteria |  | Pseudomonadota | Gammaproteobacteria | Pseudomonadales | Pseudomonadaceae | Pseudomonas | Pseudomonas aeruginosa | opportunistic pathogen | n | 4 | 8 | 12 | 37 | 2 | nosocomial | clinical samples (sputum, urine) | clinical samples (wound swabs)
2089 | 2103 | 1152 | 1152 | Ag | 0 | Listeria monocytogenes | 0 | ATCC 51772 | Green synthesis using Areca catechu L. nut | MIC | 16 |  |  | 10 | 20 | 8.29 | spherical | 30 | -30.5 | water | 50 | 30 | AgNO3 | 1 |  | 12 | https://doi.org/10.1016/j.arabjc.2022.103763 | 10.1016/j.arabjc.2022.103763 | 145 | Arabian Journal of Chemistry | Elsevier BV | 2022 | Eco-friendly synthesis of size-controlled silver nanoparticles by using Areca catechu nut aqueous extract and investigation of their potent antioxidant and anti-bacterial activities | TRUE | TRUE | gold | FALSE | [8 empty] | ['1639'] | Listeria monocytogenes | ATCC 51772 | Prokaryota | Bacteria |  | Bacillota | Bacilli | Bacillales | Listeriaceae | Listeria | Listeria monocytogenes | pathogenic | p | 12 | 24 | 48 | 33.5 | 2 | nature | soil | food
2090 | 2104 | 1153 | 2081 | Ag | 0 | Staphylococcus aureus | 0 | ATCC 25923 | Green synthesis using Areca catechu L. nut | MIC | 4 |  |  | 10 | 20 | 8.29 | spherical | 30 | -30.5 | water | 50 | 30 | AgNO3 | 1 |  | 12 | https://doi.org/10.1016/j.arabjc.2022.103763 | 10.1016/j.arabjc.2022.103763 | 145 | Arabian Journal of Chemistry | Elsevier BV | 2022 | Eco-friendly synthesis of size-controlled silver nanoparticles by using Areca catechu nut aqueous extract and investigation of their potent antioxidant and anti-bacterial activities | TRUE | TRUE | gold | TRUE | Xenia | 31,03,25 | 0 | 1 | Requires correction | 1. year - в статье указ 2021, а не 2022 |  |  | ['1280'] | Staphylococcus aureus | ATCC 25923 | Prokaryota | Bacteria | Terrabacteria group | Bacillota | Bacilli | Bacillales | Staphylococcaceae | Staphylococcus | Staphylococcus aureus | pathogenic | p | 6 | 24 | 48 | 37 | 2 | human | skin | nasopharynx
2091 | 2105 | 1154 | 1154 | Ag | 0 | Bacillus subtilis | 0 | ATCC 14579 | Green synthesis using Areca catechu L. nut | MIC | 16 |  |  | 10 | 20 | 8.29 | spherical | 30 | -30.5 | water | 50 | 30 | AgNO3 | 1 |  | 12 | https://doi.org/10.1016/j.arabjc.2022.103763 | 10.1016/j.arabjc.2022.103763 | 145 | Arabian Journal of Chemistry | Elsevier BV | 2022 | Eco-friendly synthesis of size-controlled silver nanoparticles by using Areca catechu nut aqueous extract and investigation of their potent antioxidant and anti-bacterial activities | TRUE | TRUE | gold | FALSE | [8 empty] | ['1423'] | Bacillus subtilis |  | Prokaryota | Bacteria | Terrabacteria group | Bacillota | Bacilli | Bacillales | Bacillaceae | Bacillus | Bacillus subtilis | non-pathogenic | p | 6 | 8 | 12 | 33.5 | 1 | nature | soil | plants
2092 | 2106 | 1155 | 2084 | Ag | 0 | Escherichia coli | 0 | ATCC 25922 | Green synthesis using Areca catechu L. nut | MBC | 8 |  |  | 10 | 20 | 8.29 | spherical | 30 | -30.5 | water | 50 | 30 | AgNO3 | 1 |  | 12 | https://doi.org/10.1016/j.arabjc.2022.103763 | 10.1016/j.arabjc.2022.103763 | 145 | Arabian Journal of Chemistry | Elsevier BV | 2022 | Eco-friendly synthesis of size-controlled silver nanoparticles by using Areca catechu nut aqueous extract and investigation of their potent antioxidant and anti-bacterial activities | TRUE | TRUE | gold | TRUE | Xenia | 31,03,25 | 0 | 1 | Requires correction | 1. year - в статье указ 2021, а не 2023 |  |  | ['562'] | Escherichia coli | ATCC 25922 | Prokaryota | Bacteria |  | Pseudomonadota | Gammaproteobacteria | Enterobacterales | Enterobacteriaceae | Escherichia | Escherichia coli | non-pathogenic | n | 1.5 | 2 | 4 | 37 | 1 | human | guts | mouth
2093 | 2107 | 1156 | 1156 | Ag | 0 | Salmonella enterica subsp. enterica serovar Typhimurium | 0 | ATCC 14028 | Green synthesis using Areca catechu L. nut | MBC | 8 |  |  | 10 | 20 | 8.29 | spherical | 30 | -30.5 | water | 50 | 30 | AgNO3 | 1 |  | 12 | https://doi.org/10.1016/j.arabjc.2022.103763 | 10.1016/j.arabjc.2022.103763 | 145 | Arabian Journal of Chemistry | Elsevier BV | 2022 | Eco-friendly synthesis of size-controlled silver nanoparticles by using Areca catechu nut aqueous extract and investigation of their potent antioxidant and anti-bacterial activities | TRUE | TRUE | gold | FALSE | [8 empty] | ['90371'] | Salmonella typhimurium | ATCC 14028 | Prokaryota | Bacteria |  | Pseudomonadota | Gammaproteobacteria | Enterobacterales | Enterobacteriaceae | Salmonella | Salmonella enterica subsp. enterica serovar Typhimurium | pathogenic | n | 6 | 12 | 24 | 37 | 2 | human | guts | clinical samples (blood, stool)
2094 | 2108 | 1157 | 1157 | Ag | 0 | Pseudomonas aeruginosa | 0 | ATCC 27853 | Green synthesis using Areca catechu L. nut | MBC | 16 |  |  | 10 | 20 | 8.29 | spherical | 30 | -30.5 | water | 50 | 30 | AgNO3 | 1 |  | 12 | https://doi.org/10.1016/j.arabjc.2022.103763 | 10.1016/j.arabjc.2022.103763 | 145 | Arabian Journal of Chemistry | Elsevier BV | 2022 | Eco-friendly synthesis of size-controlled silver nanoparticles by using Areca catechu nut aqueous extract and investigation of their potent antioxidant and anti-bacterial activities | TRUE | TRUE | gold | FALSE | [8 empty] | ['287'] | Pseudomonas aeruginosa | ATCC 27853 | Prokaryota | Bacteria |  | Pseudomonadota | Gammaproteobacteria | Pseudomonadales | Pseudomonadaceae | Pseudomonas | Pseudomonas aeruginosa | opportunistic pathogen | n | 4 | 8 | 12 | 37 | 2 | nosocomial | clinical samples (sputum, urine) | clinical samples (wound swabs)
2095 | 2109 | 1158 | 1158 | Ag | 0 | Listeria monocytogenes | 0 | ATCC 51772 | Green synthesis using Areca catechu L. nut | MBC | 32 |  |  | 10 | 20 | 8.29 | spherical | 30 | -30.5 | water | 50 | 30 | AgNO3 | 1 |  | 12 | https://doi.org/10.1016/j.arabjc.2022.103763 | 10.1016/j.arabjc.2022.103763 | 145 | Arabian Journal of Chemistry | Elsevier BV | 2022 | Eco-friendly synthesis of size-controlled silver nanoparticles by using Areca catechu nut aqueous extract and investigation of their potent antioxidant and anti-bacterial activities | TRUE | TRUE | gold | FALSE | [8 empty] | ['1639'] | Listeria monocytogenes | ATCC 51772 | Prokaryota | Bacteria |  | Bacillota | Bacilli | Bacillales | Listeriaceae | Listeria | Listeria monocytogenes | pathogenic | p | 12 | 24 | 48 | 33.5 | 2 | nature | soil | food
2096 | 2110 | 1159 | 1159 | Ag | 0 | Staphylococcus aureus | 0 | ATCC 25923 | Green synthesis using Areca catechu L. nut | MBC | 8 |  |  | 10 | 20 | 8.29 | spherical | 30 | -30.5 | water | 50 | 30 | AgNO3 | 1 |  | 12 | https://doi.org/10.1016/j.arabjc.2022.103763 | 10.1016/j.arabjc.2022.103763 | 145 | Arabian Journal of Chemistry | Elsevier BV | 2022 | Eco-friendly synthesis of size-controlled silver nanoparticles by using Areca catechu nut aqueous extract and investigation of their potent antioxidant and anti-bacterial activities | TRUE | TRUE | gold | FALSE | [8 empty] | ['1280'] | Staphylococcus aureus | ATCC 25923 | Prokaryota | Bacteria | Terrabacteria group | Bacillota | Bacilli | Bacillales | Staphylococcaceae | Staphylococcus | Staphylococcus aureus | pathogenic | p | 6 | 24 | 48 | 37 | 2 | human | skin | nasopharynx
2097 | 2111 | 1160 | 2086 | Ag | 0 | Bacillus subtilis | 0 | ATCC 14579 | Green synthesis using Areca catechu L. nut | MBC | 64 |  |  | 10 | 20 | 8.29 | spherical | 30 | -30.5 | water | 50 | 30 | AgNO3 | 1 |  | 12 | https://doi.org/10.1016/j.arabjc.2022.103763 | 10.1016/j.arabjc.2022.103763 | 145 | Arabian Journal of Chemistry | Elsevier BV | 2022 | Eco-friendly synthesis of size-controlled silver nanoparticles by using Areca catechu nut aqueous extract and investigation of their potent antioxidant and anti-bacterial activities | TRUE | TRUE | gold | TRUE | Xenia | 31,03,25 | 0 | 1 | Requires correction | 1. year - в статье указ 2021, а не 2024 |  |  | ['1423'] | Bacillus subtilis |  | Prokaryota | Bacteria | Terrabacteria group | Bacillota | Bacilli | Bacillales | Bacillaceae | Bacillus | Bacillus subtilis | non-pathogenic | p | 6 | 8 | 12 | 33.5 | 1 | nature | soil | plants
2098 | 2112 | 1161 | 1161 | Ag | 1 | Mycobacterium smegmatis | 0 |  | Green synthesis using Clerodendrum serratum | MIC | 1.562 |  |  | 9 | 60 |  | spherical | 24 | 12.98 | water (distilled) | 25 | 30 | AgNO3 | 1 |  |  | https://doi.org/10.1016/j.heliyon.2024.e31116 | 10.1016/j.heliyon.2024.e31116 | 146 | Heliyon | Elsevier BV | 2024 | Facile green synthesis of silver nanoparticles derived from the medicinal plant Clerodendrum serratum and its biological activity against Mycobacterium species | TRUE | TRUE | green | FALSE | [8 empty] | ['1772'] | Mycobacterium smegmatis |  | Prokaryota | Bacteria | Terrabacteria group | Actinomycetota | Actinomycetes | Mycobacteriales | Mycobacteriaceae | Mycolicibacterium | Mycobacterium smegmatis | non-pathogenic | p | 48 | 72 | 96 | 37 | 1 | nature | soil | water
2099 | 2113 | 1162 | 1162 | Ag | 1 | Mycobacterium fortuitum | 0 | ATCC 6841 | Green synthesis using Clerodendrum serratum | MIC | 1.562 |  |  | 9 | 60 |  | spherical | 24 | 12.98 | water (distilled) | 25 | 30 | AgNO3 | 1 |  |  | https://doi.org/10.1016/j.heliyon.2024.e31116 | 10.1016/j.heliyon.2024.e31116 | 146 | Heliyon | Elsevier BV | 2024 | Facile green synthesis of silver nanoparticles derived from the medicinal plant Clerodendrum serratum and its biological activity against Mycobacterium species | TRUE | TRUE | green | FALSE | [8 empty] | ['1766'] | Mycobacterium fortuitum | ATCC 6841 | Prokaryota | Bacteria | Terrabacteria group | Actinomycetota | Actinomycetes | Mycobacteriales | Mycobacteriaceae | Mycolicibacterium | Mycobacterium fortuitum | opportunistic pathogen | p | 48 | 120 | 336 | 36 | 2 | nosocomial | clinical samples (biopsy, wound swabs) | soil
2100 | 2114 | 1163 | 2087 | Ag | 1 | Mycobacterium marinum | 0 | ATCC 2275 | Green synthesis using Clerodendrum serratum | MIC | 0.781 |  |  | 9 | 60 |  | spherical | 24 | 12.98 | water (distilled) | 25 | 30 | AgNO3 | 1 |  |  | https://doi.org/10.1016/j.heliyon.2024.e31116 | 10.1016/j.heliyon.2024.e31116 | 146 | Heliyon | Elsevier BV | 2024 | Facile green synthesis of silver nanoparticles derived from the medicinal plant Clerodendrum serratum and its biological activity against Mycobacterium species | TRUE | TRUE | green | TRUE | Xenia | 31,03,25 | 0 | 0 | Verified | 1. в статье не просто вода, а --- distilled water. |  |  | ['1781'] | Mycobacterium marinum |  | Prokaryota | Bacteria | Terrabacteria group | Actinomycetota | Actinomycetes | Mycobacteriales | Mycobacteriaceae | Mycobacterium | Mycobacterium marinum | opportunistic pathogen | p | 168 | 240 | 336 | 28.5 | 2 | nature | water | skin
2101 | 2115 | 1164 | 1164 | Ag | 1 | Escherichia coli | 0 | ATCC 25922 | Green synthesis using Scutellaria barbata | MIC | 2.8 |  |  | 20 | 40 |  | spherical | 24 |  | water | 90 | 30 | AgNO3 | 1 |  |  | https://doi.org/10.1016/j.sjbs.2021.05.007 | 10.1016/j.sjbs.2021.05.007 | 147 | Saudi Journal of Biological Sciences | Elsevier BV | 2021 | Green synthesis of silver nanoparticles from aqueous extract of Scutellaria barbata and coating on the cotton fabric for antimicrobial applications and wound healing activity in fibroblast cells (L929) | FALSE | TRUE | hybrid | FALSE | [8 empty] | ['562'] | Escherichia coli | ATCC 25922 | Prokaryota | Bacteria |  | Pseudomonadota | Gammaproteobacteria | Enterobacterales | Enterobacteriaceae | Escherichia | Escherichia coli | non-pathogenic | n | 1.5 | 2 | 4 | 37 | 1 | human | guts | mouth
2102 | 2116 | 1165 | 1165 | Ag | 1 | Staphylococcus aureus | 0 | ATCC 23235 | Green synthesis using Scutellaria barbata | MIC | 3.1 |  |  | 20 | 40 |  | spherical | 24 |  | water | 90 | 30 | AgNO3 | 1 |  |  | https://doi.org/10.1016/j.sjbs.2021.05.007 | 10.1016/j.sjbs.2021.05.007 | 147 | Saudi Journal of Biological Sciences | Elsevier BV | 2021 | Green synthesis of silver nanoparticles from aqueous extract of Scutellaria barbata and coating on the cotton fabric for antimicrobial applications and wound healing activity in fibroblast cells (L929) | FALSE | TRUE | hybrid | FALSE | [8 empty] | ['1280'] | Staphylococcus aureus | ATCC 23235 | Prokaryota | Bacteria | Terrabacteria group | Bacillota | Bacilli | Bacillales | Staphylococcaceae | Staphylococcus | Staphylococcus aureus | opportunistic pathogen | p | 18 | 24 | 48 | 37 | 2 | human | nasopharynx | skin
2103 | 2117 | 1166 | 2096 | Ag | 1 | Pseudomonas aeruginosa | 0 | ATCC 15442 | Green synthesis using Scutellaria barbata | MIC | 3.4 |  |  | 20 | 40 |  | spherical | 24 |  | water | 90 | 30 | AgNO3 | 1 |  |  | https://doi.org/10.1016/j.sjbs.2021.05.007 | 10.1016/j.sjbs.2021.05.007 | 147 | Saudi Journal of Biological Sciences | Elsevier BV | 2021 | Green synthesis of silver nanoparticles from aqueous extract of Scutellaria barbata and coating on the cotton fabric for antimicrobial applications and wound healing activity in fibroblast cells (L929) | FALSE | TRUE | hybrid | TRUE | Xenia | 31,03,25 | 0 | 0 | Verified |  |  |  | ['287'] | Pseudomonas aeruginosa | ATCC 15442 | Prokaryota | Bacteria |  | Pseudomonadota | Gammaproteobacteria | Pseudomonadales | Pseudomonadaceae | Pseudomonas | Pseudomonas aeruginosa | opportunistic pathogen | n | 4 | 8 | 12 | 37 | 2 | nosocomial | clinical samples (sputum, urine) | clinical samples (wound swabs)
2104 | 2118 | 1167 | 1167 | Ag | 1 | Klebsiella pneumoniae | 0 |  | Green synthesis using Scutellaria barbata | MIC | 2.2 |  |  | 20 | 40 |  | spherical | 24 |  | water | 90 | 30 | AgNO3 | 1 |  |  | https://doi.org/10.1016/j.sjbs.2021.05.007 | 10.1016/j.sjbs.2021.05.007 | 147 | Saudi Journal of Biological Sciences | Elsevier BV | 2021 | Green synthesis of silver nanoparticles from aqueous extract of Scutellaria barbata and coating on the cotton fabric for antimicrobial applications and wound healing activity in fibroblast cells (L929) | FALSE | TRUE | hybrid | FALSE | [8 empty] | ['573'] | Klebsiella pneumoniae |  | Prokaryota | Bacteria |  | Pseudomonadota | Gammaproteobacteria | Enterobacterales | Enterobacteriaceae | Klebsiella | Klebsiella pneumoniae | opportunistic pathogen | n | 3 | 12 | 24 | 37 | 2 | nosocomial | lungs | clinical samples (blood, wound swabs)
2105 | 2119 | 1168 | 1168 | Ag | 0 | Escherichia coli | 0 |  | Green synthesis using Rumex nervosus leaves | MIC | 12.5 |  |  | 12 | 60 | 36 | spherical |  | -22 | water (distilled) | 25 | 45 | AgNO3 | 1 | 35 | 7 | https://doi.org/10.1016/j.onano.2022.100084 | 10.1016/j.onano.2022.100084 | 148 | OpenNano | Elsevier BV | 2022 | Rumex nervosus mediated green synthesis of silver nanoparticles and evaluation of its in vitro antibacterial, and cytotoxic activity | TRUE | TRUE | gold | FALSE | [8 empty] | ['562'] | Escherichia coli |  | Prokaryota | Bacteria |  | Pseudomonadota | Gammaproteobacteria | Enterobacterales | Enterobacteriaceae | Escherichia | Escherichia coli | opportunistic pathogen | n | 1.5 | 4 | 24 | 37 | 1 | human | guts | mouth
2106 | 2120 | 1169 | 1169 | Ag | 0 | Staphylococcus aureus | 0 |  | Green synthesis using Rumex nervosus leaves | MIC | 12.5 |  |  | 12 | 60 | 36 | spherical |  | -22 | water (distilled) | 25 | 45 | AgNO3 | 1 | 35 | 7 | https://doi.org/10.1016/j.onano.2022.100084 | 10.1016/j.onano.2022.100084 | 148 | OpenNano | Elsevier BV | 2022 | Rumex nervosus mediated green synthesis of silver nanoparticles and evaluation of its in vitro antibacterial, and cytotoxic activity | TRUE | TRUE | gold | FALSE | [8 empty] | ['1280'] | Staphylococcus aureus |  | Prokaryota | Bacteria | Terrabacteria group | Bacillota | Bacilli | Bacillales | Staphylococcaceae | Staphylococcus | Staphylococcus aureus | pathogenic | p | 4 | 8 | 24 | 37 | 2 | human | skin | nasopharynx
2107 | 2121 | 1702 | 2099 | Ag | 0 | Escherichia coli | 0 |  | Green synthesis using Rumex nervosus | MIC | 12.5 |  |  | 20 | 70 | 56 | spherical |  | -22 | water | 25 |  | AgNO3 |  | 62 |  | https://www.sciencedirect.com/science/article/pii/S2352952022000469?via%3Dihub | 10.1016/j.onano.2022.100084 | 148 | OpenNano | Elsevier BV | 2022 | Rumex nervosus mediated green synthesis of silver nanoparticles and evaluation of its in vitro antibacterial, and cytotoxic activity | TRUE | TRUE | gold | TRUE | Xenia | 31,03,25 | 0 | 0 | Verified |  |  |  | ['562'] | Escherichia coli |  | Prokaryota | Bacteria |  | Pseudomonadota | Gammaproteobacteria | Enterobacterales | Enterobacteriaceae | Escherichia | Escherichia coli | opportunistic pathogen | n | 1.5 | 4 | 24 | 37 | 1 | human | guts | mouth
2108 | 2122 | 1703 | 1704 | Ag | 0 | Staphylococcus aureus | 0 |  | Green synthesis using Rumex nervosus | MIC | 12.5 |  |  | 20 | 70 | 56 | spherical |  | -22 | water | 25 |  | AgNO3 |  | 62 |  | https://www.sciencedirect.com/science/article/pii/S2352952022000469?via%3Dihub | 10.1016/j.onano.2022.100084 | 148 | OpenNano | Elsevier BV | 2022 | Rumex nervosus mediated green synthesis of silver nanoparticles and evaluation of its in vitro antibacterial, and cytotoxic activity | TRUE | TRUE | gold | FALSE | [8 empty] | ['1280'] | Staphylococcus aureus |  | Prokaryota | Bacteria | Terrabacteria group | Bacillota | Bacilli | Bacillales | Staphylococcaceae | Staphylococcus | Staphylococcus aureus | pathogenic | p | 4 | 8 | 24 | 37 | 2 | human | skin | nasopharynx
2109 | 2123 | 1170 | 1170 | Ag | 1 | Escherichia coli | 0 | ATCC 25922 | Green synthesis using Astragalus sarcocolla | MIC | 312.5 |  |  | 14.36 | 17.16 | 15.76 | spherical | 24 | -38.32 | water | 85 | 45 | AgNO3 | 3 | 220 | 12 | https://doi.org/10.1016/j.plana.2023.100052 | 10.1016/j.plana.2023.100052 | 149 | Plant Nano Biology | Elsevier BV | 2023 | Facile bio-genic synthesis of Astragalus sarcocolla (Anzaroot) gum extract mediated silver nanoparticles: Characterizations, antimicrobial and antioxidant activities | TRUE | TRUE | gold | FALSE | [8 empty] | ['562'] | Escherichia coli | ATCC 25922 | Prokaryota | Bacteria |  | Pseudomonadota | Gammaproteobacteria | Enterobacterales | Enterobacteriaceae | Escherichia | Escherichia coli | non-pathogenic | n | 1.5 | 2 | 4 | 37 | 1 | human | guts | mouth
2110 | 2124 | 1171 | 1171 | Ag | 1 | Klebsiella pneumoniae | 0 | ATCC 700603 | Green synthesis using Astragalus sarcocolla | MIC | 156.25 |  |  | 14.36 | 17.16 | 15.76 | spherical | 24 | -38.32 | water | 85 | 45 | AgNO3 | 3 | 220 | 12 | https://doi.org/10.1016/j.plana.2023.100052 | 10.1016/j.plana.2023.100052 | 149 | Plant Nano Biology | Elsevier BV | 2023 | Facile bio-genic synthesis of Astragalus sarcocolla (Anzaroot) gum extract mediated silver nanoparticles: Characterizations, antimicrobial and antioxidant activities | TRUE | TRUE | gold | FALSE | [8 empty] | ['573'] | Klebsiella pneumoniae | ATCC 700603 | Prokaryota | Bacteria |  | Pseudomonadota | Gammaproteobacteria | Enterobacterales | Enterobacteriaceae | Klebsiella | Klebsiella pneumoniae | opportunistic pathogen | n | 7 | 21 | 48 | 36 | 2 | nosocomial | clinical samples (blood, sputum, urine, wound swabs) | guts
2111 | 2125 | 1172 | 2102 | Ag | 1 | Staphylococcus aureus | 0 | ATCC 29213 | Green synthesis using Astragalus sarcocolla | MIC | 625 |  |  | 14.36 | 17.16 | 15.76 | spherical | 24 | -38.32 | water | 85 | 45 | AgNO3 | 3 | 220 | 12 | https://doi.org/10.1016/j.plana.2023.100052 | 10.1016/j.plana.2023.100052 | 149 | Plant Nano Biology | Elsevier BV | 2023 | Facile bio-genic synthesis of Astragalus sarcocolla (Anzaroot) gum extract mediated silver nanoparticles: Characterizations, antimicrobial and antioxidant activities | TRUE | TRUE | gold | TRUE | Xenia | 28,03,25 | 0 | 0 | Verified | np_size_min (nm), np_size_max (nm) в статье нет таких точно размеров, эти данные получены из картинки иTEM? Или из среднего было отнято и прибавлено 1.4 nm. Так как в статье написано with an average size of 15.76 ± 1.40 nm. |  |  | ['1280'] | Staphylococcus aureus | ATCC 29213 | Prokaryota | Bacteria | Terrabacteria group | Bacillota | Bacilli | Bacillales | Staphylococcaceae | Staphylococcus | Staphylococcus aureus | opportunistic pathogen | p | 18 | 24 | 48 | 37 | 2 | nosocomial | clinical samples (blood, sputum) | skin
2112 | 2126 | 1173 | 1173 | Ag | 1 | Enterococcus faecalis | 0 | ATCC 29212 | Green synthesis using Astragalus sarcocolla | MIC | 312.5 |  |  | 14.36 | 17.16 | 15.76 | spherical | 24 | -38.32 | water | 85 | 45 | AgNO3 | 3 | 220 | 12 | https://doi.org/10.1016/j.plana.2023.100052 | 10.1016/j.plana.2023.100052 | 149 | Plant Nano Biology | Elsevier BV | 2023 | Facile bio-genic synthesis of Astragalus sarcocolla (Anzaroot) gum extract mediated silver nanoparticles: Characterizations, antimicrobial and antioxidant activities | TRUE | TRUE | gold | FALSE | [8 empty] | ['1351'] | Enterococcus faecalis | ATCC 29212 | Prokaryota | Bacteria | Terrabacteria group | Bacillota | Bacilli | Lactobacillales | Enterococcaceae | Enterococcus | Enterococcus faecalis | opportunistic pathogen | p | 18 | 24 | 48 | 36 | 2 | nosocomial | clinical samples (blood, saliva, sputum, urine) | guts
2113 | 2127 | 1174 | 1174 | Ag | 1 | Candida albicans | 0 | ATCC 10231 | Green synthesis using Astragalus sarcocolla | MIC | 62.5 |  |  | 14.36 | 17.16 | 15.76 | spherical | 24 | -38.32 | water | 85 | 45 | AgNO3 | 3 | 220 | 12 | https://doi.org/10.1016/j.plana.2023.100052 | 10.1016/j.plana.2023.100052 | 149 | Plant Nano Biology | Elsevier BV | 2023 | Facile bio-genic synthesis of Astragalus sarcocolla (Anzaroot) gum extract mediated silver nanoparticles: Characterizations, antimicrobial and antioxidant activities | TRUE | TRUE | gold | FALSE | [8 empty] | ['5476'] | Candida albicans | ATCC 10231 | Eukaryota | Fungi | Opisthokonta | Ascomycota | Saccharomycetes | Saccharomycetales | Debaryomycetaceae | Candida | Candida albicans | opportunistic pathogen | f | 24 | 48 | 72 | 30 | 2 | human | mouth | guts
2114 | 2128 | 1175 | 1175 | Ag | 1 | Escherichia coli | 0 | ATCC 25922 | Green synthesis using Astragalus sarcocolla | MBC | 312.5 |  |  | 14.36 | 17.16 | 15.76 | spherical | 24 | -38.32 | water | 85 | 45 | AgNO3 | 3 | 220 | 12 | https://doi.org/10.1016/j.plana.2023.100052 | 10.1016/j.plana.2023.100052 | 149 | Plant Nano Biology | Elsevier BV | 2023 | Facile bio-genic synthesis of Astragalus sarcocolla (Anzaroot) gum extract mediated silver nanoparticles: Characterizations, antimicrobial and antioxidant activities | TRUE | TRUE | gold | FALSE | [8 empty] | ['562'] | Escherichia coli | ATCC 25922 | Prokaryota | Bacteria |  | Pseudomonadota | Gammaproteobacteria | Enterobacterales | Enterobacteriaceae | Escherichia | Escherichia coli | non-pathogenic | n | 1.5 | 2 | 4 | 37 | 1 | human | guts | mouth
2115 | 2129 | 1176 | 1176 | Ag | 1 | Klebsiella pneumoniae | 0 | ATCC 700603 | Green synthesis using Astragalus sarcocolla | MBC | 156.25 |  |  | 14.36 | 17.16 | 15.76 | spherical | 24 | -38.32 | water | 85 | 45 | AgNO3 | 3 | 220 | 12 | https://doi.org/10.1016/j.plana.2023.100052 | 10.1016/j.plana.2023.100052 | 149 | Plant Nano Biology | Elsevier BV | 2023 | Facile bio-genic synthesis of Astragalus sarcocolla (Anzaroot) gum extract mediated silver nanoparticles: Characterizations, antimicrobial and antioxidant activities | TRUE | TRUE | gold | FALSE | [8 empty] | ['573'] | Klebsiella pneumoniae | ATCC 700603 | Prokaryota | Bacteria |  | Pseudomonadota | Gammaproteobacteria | Enterobacterales | Enterobacteriaceae | Klebsiella | Klebsiella pneumoniae | opportunistic pathogen | n | 7 | 21 | 48 | 36 | 2 | nosocomial | clinical samples (blood, sputum, urine, wound swabs) | guts
2116 | 2130 | 1177 | 1177 | Ag | 1 | Staphylococcus aureus | 0 | ATCC 29213 | Green synthesis using Astragalus sarcocolla | MBC | 625 |  |  | 14.36 | 17.16 | 15.76 | spherical | 24 | -38.32 | water | 85 | 45 | AgNO3 | 3 | 220 | 12 | https://doi.org/10.1016/j.plana.2023.100052 | 10.1016/j.plana.2023.100052 | 149 | Plant Nano Biology | Elsevier BV | 2023 | Facile bio-genic synthesis of Astragalus sarcocolla (Anzaroot) gum extract mediated silver nanoparticles: Characterizations, antimicrobial and antioxidant activities | TRUE | TRUE | gold | FALSE | [8 empty] | ['1280'] | Staphylococcus aureus | ATCC 29213 | Prokaryota | Bacteria | Terrabacteria group | Bacillota | Bacilli | Bacillales | Staphylococcaceae | Staphylococcus | Staphylococcus aureus | opportunistic pathogen | p | 18 | 24 | 48 | 37 | 2 | nosocomial | clinical samples (blood, sputum) | skin
2117 | 2131 | 1178 | 2103 | Ag | 1 | Enterococcus faecalis | 0 | ATCC 29212 | Green synthesis using Astragalus sarcocolla | MBC | 312.5 |  |  | 14.36 | 17.16 | 15.76 | spherical | 24 | -38.32 | water | 85 | 45 | AgNO3 | 3 | 220 | 12 | https://doi.org/10.1016/j.plana.2023.100052 | 10.1016/j.plana.2023.100052 | 149 | Plant Nano Biology | Elsevier BV | 2023 | Facile bio-genic synthesis of Astragalus sarcocolla (Anzaroot) gum extract mediated silver nanoparticles: Characterizations, antimicrobial and antioxidant activities | TRUE | TRUE | gold | TRUE | Xenia | 28,03,25 | 0 | 0 | Verified | np_size_min (nm), np_size_max (nm) в статье нет таких точно размеров, эти данные получены из картинки иTEM? Или из среднего было отнято и прибавлено 1.4 nm. Так как в статье написано with an average size of 15.76 ± 1.40 nm. |  |  | ['1351'] | Enterococcus faecalis | ATCC 29212 | Prokaryota | Bacteria | Terrabacteria group | Bacillota | Bacilli | Lactobacillales | Enterococcaceae | Enterococcus | Enterococcus faecalis | opportunistic pathogen | p | 18 | 24 | 48 | 36 | 2 | nosocomial | clinical samples (blood, saliva, sputum, urine) | guts
2118 | 2132 | 1179 | 1179 | Ag | 1 | Candida albicans | 0 | ATCC 10231 | Green synthesis using Astragalus sarcocolla | MBC | 62.5 |  |  | 14.36 | 17.16 | 15.76 | spherical | 24 | -38.32 | water | 85 | 45 | AgNO3 | 3 | 220 | 12 | https://doi.org/10.1016/j.plana.2023.100052 | 10.1016/j.plana.2023.100052 | 149 | Plant Nano Biology | Elsevier BV | 2023 | Facile bio-genic synthesis of Astragalus sarcocolla (Anzaroot) gum extract mediated silver nanoparticles: Characterizations, antimicrobial and antioxidant activities | TRUE | TRUE | gold | FALSE | [8 empty] | ['5476'] | Candida albicans | ATCC 10231 | Eukaryota | Fungi | Opisthokonta | Ascomycota | Saccharomycetes | Saccharomycetales | Debaryomycetaceae | Candida | Candida albicans | opportunistic pathogen | f | 24 | 48 | 72 | 30 | 2 | human | mouth | guts
2119 | 2133 | 1185 | 1185 | Ag | 0 | Staphylococcus aureus | 0 | MSSA ATCC 29213 | Chemical synthesis using halloysite nanotubes | MIC | 500 |  |  |  |  | 10.7 | tubular | 18 |  | ethanol | 25 | 60 | AgNO3 | 100 |  |  | https://www.sciencedirect.com/science/article/pii/S2666934X23000259 | 10.1016/j.jciso.2023.100098 | 150 | JCIS Open | Elsevier BV | 2023 | Antibacterial composites based on halloysite with silver nanoparticles and polyoxometalates | TRUE | TRUE | gold | FALSE | [8 empty] | ['1280'] | Staphylococcus aureus |  | Prokaryota | Bacteria | Terrabacteria group | Bacillota | Bacilli | Bacillales | Staphylococcaceae | Staphylococcus | Staphylococcus aureus | pathogenic | p | 4 | 8 | 24 | 37 | 2 | human | skin | nasopharynx
2120 | 2134 | 1186 | 1186 | Ag | 0 | Pseudomonas aeruginosa | 1 | RES-2352 | Chemical synthesis using halloysite nanotubes | MIC | 250 |  |  |  |  | 10.7 | tubular | 18 |  | ethanol | 25 | 60 | AgNO3 | 100 |  |  | https://www.sciencedirect.com/science/article/pii/S2666934X23000259 | 10.1016/j.jciso.2023.100098 | 150 | JCIS Open | Elsevier BV | 2023 | Antibacterial composites based on halloysite with silver nanoparticles and polyoxometalates | TRUE | TRUE | gold | FALSE | [8 empty] | ['287'] | Pseudomonas aeruginosa |  | Prokaryota | Bacteria |  | Pseudomonadota | Gammaproteobacteria | Pseudomonadales | Pseudomonadaceae | Pseudomonas | Pseudomonas aeruginosa | opportunistic pathogen | n | 4 | 8 | 12 | 37 | 2 | nosocomial | clinical samples (sputum, urine) | clinical samples (wound swabs)
2121 | 2135 | 1187 | 1187 | Ag | 0 | Acinetobacter baumannii | 1 | MAR14-2675 | Chemical synthesis using halloysite nanotubes | MIC | 250 |  |  |  |  | 10.7 | tubular | 18 |  | ethanol | 25 | 60 | AgNO3 | 100 |  |  | https://www.sciencedirect.com/science/article/pii/S2666934X23000259 | 10.1016/j.jciso.2023.100098 | 150 | JCIS Open | Elsevier BV | 2023 | Antibacterial composites based on halloysite with silver nanoparticles and polyoxometalates | TRUE | TRUE | gold | FALSE | [8 empty] | ['470'] | Acinetobacter baumannii | MAR14-2675 | Prokaryota | Bacteria |  | Pseudomonadota | Gammaproteobacteria | Moraxellales | Moraxellaceae | Acinetobacter | Acinetobacter baumannii | pathogenic | n | 8 | 18 | 48 | 33.5 | 2 | nature | soil | clinical samples (blood, urine)
2122 | 2136 | 1188 | 1188 | Ag | 0 | Staphylococcus aureus | 0 | MSSA ATCC 29213 | Chemical synthesis using halloysite nanotubes | MIC | 1000 |  |  |  |  | 20.3 | tubular | 18 |  | ethanol | 25 | 60 | AgNO3 | 100 |  |  | https://www.sciencedirect.com/science/article/pii/S2666934X23000259 | 10.1016/j.jciso.2023.100098 | 150 | JCIS Open | Elsevier BV | 2023 | Antibacterial composites based on halloysite with silver nanoparticles and polyoxometalates | TRUE | TRUE | gold | FALSE | [8 empty] | ['1280'] | Staphylococcus aureus |  | Prokaryota | Bacteria | Terrabacteria group | Bacillota | Bacilli | Bacillales | Staphylococcaceae | Staphylococcus | Staphylococcus aureus | pathogenic | p | 4 | 8 | 24 | 37 | 2 | human | skin | nasopharynx
2123 | 2137 | 1189 | 2110 | Ag | 0 | Pseudomonas aeruginosa | 1 | RES-2352 | Chemical synthesis using halloysite nanotubes | MIC | 500 |  |  |  |  | 20.3 | tubular | 18 |  | ethanol | 25 | 60 | AgNO3 | 100 |  |  | https://www.sciencedirect.com/science/article/pii/S2666934X23000259 | 10.1016/j.jciso.2023.100098 | 150 | JCIS Open | Elsevier BV | 2023 | Antibacterial composites based on halloysite with silver nanoparticles and polyoxometalates | TRUE | TRUE | gold | TRUE | Xenia | 31,03,25 | 0 | 0 | Verified |  |  |  | ['287'] | Pseudomonas aeruginosa |  | Prokaryota | Bacteria |  | Pseudomonadota | Gammaproteobacteria | Pseudomonadales | Pseudomonadaceae | Pseudomonas | Pseudomonas aeruginosa | opportunistic pathogen | n | 4 | 8 | 12 | 37 | 2 | nosocomial | clinical samples (sputum, urine) | clinical samples (wound swabs)
2124 | 2138 | 1190 | 1190 | Ag | 0 | Acinetobacter baumannii | 1 | MAR14-2675 | Chemical synthesis using halloysite nanotubes | MIC | 500 |  |  |  |  | 20.3 | tubular | 18 |  | ethanol | 25 | 60 | AgNO3 | 100 |  |  | https://www.sciencedirect.com/science/article/pii/S2666934X23000259 | 10.1016/j.jciso.2023.100098 | 150 | JCIS Open | Elsevier BV | 2023 | Antibacterial composites based on halloysite with silver nanoparticles and polyoxometalates | TRUE | TRUE | gold | FALSE | [8 empty] | ['470'] | Acinetobacter baumannii | MAR14-2675 | Prokaryota | Bacteria |  | Pseudomonadota | Gammaproteobacteria | Moraxellales | Moraxellaceae | Acinetobacter | Acinetobacter baumannii | pathogenic | n | 8 | 18 | 48 | 33.5 | 2 | nature | soil | clinical samples (blood, urine)
2125 | 2139 | 1191 | 2111 | Ag | 0 | Staphylococcus aureus | 0 | MSSA ATCC 29213 | Chemical synthesis using halloysite nanotubes | MIC | 1000 |  |  |  |  | 6.2 | tubular | 18 |  | ethanol | 25 | 60 | AgNO3 | 100 |  |  | https://www.sciencedirect.com/science/article/pii/S2666934X23000259 | 10.1016/j.jciso.2023.100098 | 150 | JCIS Open | Elsevier BV | 2023 | Antibacterial composites based on halloysite with silver nanoparticles and polyoxometalates | TRUE | TRUE | gold | TRUE | Xenia | 31,03,25 | 0 | 0 | Verified |  |  |  | ['1280'] | Staphylococcus aureus |  | Prokaryota | Bacteria | Terrabacteria group | Bacillota | Bacilli | Bacillales | Staphylococcaceae | Staphylococcus | Staphylococcus aureus | pathogenic | p | 4 | 8 | 24 | 37 | 2 | human | skin | nasopharynx
2126 | 2140 | 1192 | 1192 | Ag | 0 | Pseudomonas aeruginosa | 1 | RES-2352 | Chemical synthesis using halloysite nanotubes | MIC | 1000 |  |  |  |  | 6.2 | tubular | 18 |  | ethanol | 25 | 60 | AgNO3 | 100 |  |  | https://www.sciencedirect.com/science/article/pii/S2666934X23000259 | 10.1016/j.jciso.2023.100098 | 150 | JCIS Open | Elsevier BV | 2023 | Antibacterial composites based on halloysite with silver nanoparticles and polyoxometalates | TRUE | TRUE | gold | FALSE | [8 empty] | ['287'] | Pseudomonas aeruginosa |  | Prokaryota | Bacteria |  | Pseudomonadota | Gammaproteobacteria | Pseudomonadales | Pseudomonadaceae | Pseudomonas | Pseudomonas aeruginosa | opportunistic pathogen | n | 4 | 8 | 12 | 37 | 2 | nosocomial | clinical samples (sputum, urine) | clinical samples (wound swabs)
2127 | 2141 | 1193 | 1193 | Ag | 0 | Acinetobacter baumannii | 1 | MAR14-2675 | Chemical synthesis using halloysite nanotubes | MIC | 1000 |  |  |  |  | 6.2 | tubular | 18 |  | ethanol | 25 | 60 | AgNO3 | 100 |  |  | https://www.sciencedirect.com/science/article/pii/S2666934X23000259 | 10.1016/j.jciso.2023.100098 | 150 | JCIS Open | Elsevier BV | 2023 | Antibacterial composites based on halloysite with silver nanoparticles and polyoxometalates | TRUE | TRUE | gold | FALSE | [8 empty] | ['470'] | Acinetobacter baumannii | MAR14-2675 | Prokaryota | Bacteria |  | Pseudomonadota | Gammaproteobacteria | Moraxellales | Moraxellaceae | Acinetobacter | Acinetobacter baumannii | pathogenic | n | 8 | 18 | 48 | 33.5 | 2 | nature | soil | clinical samples (blood, urine)
2128 | 2142 | 1194 | 1194 | Ag | 0 | Staphylococcus aureus | 0 | MSSA ATCC 29213 | Chemical synthesis using halloysite nanotubes | MIC | 1000 |  |  |  |  | 3.8 | tubular | 18 |  | ethanol | 25 | 60 | AgNO3 | 100 |  |  | https://www.sciencedirect.com/science/article/pii/S2666934X23000259 | 10.1016/j.jciso.2023.100098 | 150 | JCIS Open | Elsevier BV | 2023 | Antibacterial composites based on halloysite with silver nanoparticles and polyoxometalates | TRUE | TRUE | gold | FALSE | [8 empty] | ['1280'] | Staphylococcus aureus |  | Prokaryota | Bacteria | Terrabacteria group | Bacillota | Bacilli | Bacillales | Staphylococcaceae | Staphylococcus | Staphylococcus aureus | pathogenic | p | 4 | 8 | 24 | 37 | 2 | human | skin | nasopharynx
2129 | 2143 | 1195 | 1195 | Ag | 0 | Pseudomonas aeruginosa | 1 | RES-2352 | Chemical synthesis using halloysite nanotubes | MIC | 1000 |  |  |  |  | 3.8 | tubular | 18 |  | ethanol | 25 | 60 | AgNO3 | 100 |  |  | https://www.sciencedirect.com/science/article/pii/S2666934X23000259 | 10.1016/j.jciso.2023.100098 | 150 | JCIS Open | Elsevier BV | 2023 | Antibacterial composites based on halloysite with silver nanoparticles and polyoxometalates | TRUE | TRUE | gold | FALSE | [8 empty] | ['287'] | Pseudomonas aeruginosa |  | Prokaryota | Bacteria |  | Pseudomonadota | Gammaproteobacteria | Pseudomonadales | Pseudomonadaceae | Pseudomonas | Pseudomonas aeruginosa | opportunistic pathogen | n | 4 | 8 | 12 | 37 | 2 | nosocomial | clinical samples (sputum, urine) | clinical samples (wound swabs)
2130 | 2144 | 1196 | 2119 | Ag | 0 | Acinetobacter baumannii | 1 | MAR14-2675 | Chemical synthesis using halloysite nanotubes | MIC | 1000 |  |  |  |  | 3.8 | tubular | 18 |  | ethanol | 25 | 60 | AgNO3 | 100 |  |  | https://www.sciencedirect.com/science/article/pii/S2666934X23000259 | 10.1016/j.jciso.2023.100098 | 150 | JCIS Open | Elsevier BV | 2023 | Antibacterial composites based on halloysite with silver nanoparticles and polyoxometalates | TRUE | TRUE | gold | TRUE | Xenia | 31,03,25 | 0 | 0 | Verified |  |  |  | ['470'] | Acinetobacter baumannii | MAR14-2675 | Prokaryota | Bacteria |  | Pseudomonadota | Gammaproteobacteria | Moraxellales | Moraxellaceae | Acinetobacter | Acinetobacter baumannii | pathogenic | n | 8 | 18 | 48 | 33.5 | 2 | nature | soil | clinical samples (blood, urine)
2131 | 2145 | 1197 | 1197 | Ag | 0 | Escherichia coli | 0 | ATCC 25922 | Green synthesis using Acacia nilotica | MIC | 64 |  |  |  |  | 11.25 | spherical | 24 |  | water (double distilled) | 100 | 60 | AgNO3 | 1 |  |  | https://www.sciencedirect.com/science/article/pii/S1319562X19301676?via%3Dihub#s0010 | 10.1016/j.sjbs.2019.09.005 | 151 | Saudi Journal of Biological Sciences | Elsevier BV | 2019 | Green synthesis and structural classification of Acacia nilotica mediated-silver doped titanium oxide (Ag/TiO2) spherical nanoparticles: Assessment of its antimicrobial and anticancer activity | FALSE | TRUE | hybrid | FALSE | [8 empty] | ['562'] | Escherichia coli | ATCC 25922 | Prokaryota | Bacteria |  | Pseudomonadota | Gammaproteobacteria | Enterobacterales | Enterobacteriaceae | Escherichia | Escherichia coli | non-pathogenic | n | 1.5 | 2 | 4 | 37 | 1 | human | guts | mouth
2132 | 2146 | 1198 | 1198 | Ag | 0 | Pseudomonas aeruginosa | 0 | ATCC 27853 | Green synthesis using Acacia nilotica | MIC | 64 |  |  |  |  | 11.25 | spherical | 24 |  | water (double distilled) | 100 | 60 | AgNO3 | 1 |  |  | https://www.sciencedirect.com/science/article/pii/S1319562X19301676?via%3Dihub#s0011 | 10.1016/j.sjbs.2019.09.005 | 151 | Saudi Journal of Biological Sciences | Elsevier BV | 2019 | Green synthesis and structural classification of Acacia nilotica mediated-silver doped titanium oxide (Ag/TiO2) spherical nanoparticles: Assessment of its antimicrobial and anticancer activity | FALSE | TRUE | hybrid | FALSE | [8 empty] | ['287'] | Pseudomonas aeruginosa | ATCC 27853 | Prokaryota | Bacteria |  | Pseudomonadota | Gammaproteobacteria | Pseudomonadales | Pseudomonadaceae | Pseudomonas | Pseudomonas aeruginosa | opportunistic pathogen | n | 4 | 8 | 12 | 37 | 2 | nosocomial | clinical samples (sputum, urine) | clinical samples (wound swabs)
2133 | 2147 | 1199 | 2124 | Ag | 0 | Staphylococcus aureus | 1 | MRSA | Green synthesis using Acacia nilotica | MIC | 128 |  |  |  |  | 11.25 | spherical | 24 |  | water (double distilled) | 100 | 60 | AgNO3 | 1 |  |  | https://www.sciencedirect.com/science/article/pii/S1319562X19301676?via%3Dihub#s0012 | 10.1016/j.sjbs.2019.09.005 | 151 | Saudi Journal of Biological Sciences | Elsevier BV | 2019 | Green synthesis and structural classification of Acacia nilotica mediated-silver doped titanium oxide (Ag/TiO2) spherical nanoparticles: Assessment of its antimicrobial and anticancer activity | FALSE | TRUE | hybrid | TRUE | Xenia | 31,03,25 | 0 | 0 | Verified |  |  |  | ['1280'] | Staphylococcus aureus | MRSA | Prokaryota | Bacteria | Terrabacteria group | Bacillota | Bacilli | Bacillales | Staphylococcaceae | Staphylococcus | Staphylococcus aureus | pathogenic | p | 6 | 24 | 48 | 37 | 2 | nosocomial | medical surfaces | skin
2134 | 2148 | 3135 | 3136 | Ag | 0 | Escherichia coli | 0 | ATCC 25922 | Green synthesis using Acacia nilotica | ZOI |  | 100 | 24 | 11.25 | 11.25 | 11.25 | spherical | 24 |  | water (double distilled) | 100 | 60 | AgNO3 | 1 |  |  | https://www.sciencedirect.com/science/article/pii/S1319562X19301676?via%3Dihub#s0010 | 10.1016/j.sjbs.2019.09.005 | 151 | Saudi Journal of Biological Sciences | Elsevier BV | 2019 | Green synthesis and structural classification of Acacia nilotica mediated-silver doped titanium oxide (Ag/TiO2) spherical nanoparticles: Assessment of its antimicrobial and anticancer activity | FALSE | TRUE | hybrid | FALSE | [8 empty] | ['562'] | Escherichia coli | ATCC 25922 | Prokaryota | Bacteria |  | Pseudomonadota | Gammaproteobacteria | Enterobacterales | Enterobacteriaceae | Escherichia | Escherichia coli | non-pathogenic | n | 1.5 | 2 | 4 | 37 | 1 | human | guts | mouth
2135 | 2149 | 3136 | 3137 | Ag | 0 | Pseudomonas aeruginosa | 0 | ATCC 27853 | Green synthesis using Acacia nilotica | ZOI |  | 100 | 15 | 11.25 | 11.25 | 11.25 | spherical | 24 |  | water (double distilled) | 100 | 60 | AgNO3 | 1 |  |  | https://www.sciencedirect.com/science/article/pii/S1319562X19301676?via%3Dihub#s0011 | 10.1016/j.sjbs.2019.09.005 | 151 | Saudi Journal of Biological Sciences | Elsevier BV | 2019 | Green synthesis and structural classification of Acacia nilotica mediated-silver doped titanium oxide (Ag/TiO2) spherical nanoparticles: Assessment of its antimicrobial and anticancer activity | FALSE | TRUE | hybrid | FALSE | [8 empty] | ['287'] | Pseudomonas aeruginosa | ATCC 27853 | Prokaryota | Bacteria |  | Pseudomonadota | Gammaproteobacteria | Pseudomonadales | Pseudomonadaceae | Pseudomonas | Pseudomonas aeruginosa | opportunistic pathogen | n | 4 | 8 | 12 | 37 | 2 | nosocomial | clinical samples (sputum, urine) | clinical samples (wound swabs)
2136 | 2150 | 3137 | 2125 | Ag | 0 | Staphylococcus aureus | 1 | MRSA | Green synthesis using Acacia nilotica | ZOI |  | 100 | 20 | 11.25 | 11.25 | 11.25 | spherical | 24 |  | water (double distilled) | 100 | 60 | AgNO3 | 1 |  |  | https://www.sciencedirect.com/science/article/pii/S1319562X19301676?via%3Dihub#s0012 | 10.1016/j.sjbs.2019.09.005 | 151 | Saudi Journal of Biological Sciences | Elsevier BV | 2019 | Green synthesis and structural classification of Acacia nilotica mediated-silver doped titanium oxide (Ag/TiO2) spherical nanoparticles: Assessment of its antimicrobial and anticancer activity | FALSE | TRUE | hybrid | TRUE | Xenia | 31,03,25 | 0 | 0 | Verified |  |  |  | ['1280'] | Staphylococcus aureus | MRSA | Prokaryota | Bacteria | Terrabacteria group | Bacillota | Bacilli | Bacillales | Staphylococcaceae | Staphylococcus | Staphylococcus aureus | pathogenic | p | 6 | 24 | 48 | 37 | 2 | nosocomial | medical surfaces | skin
2137 | 2151 | 1200 | 1200 | Ag | 0 | Chromobacterium violaceum | 1 | ATCC 12472 | Green synthesis using Murraya koenigii | MIC | 8 |  |  | 5 | 20 | 13.54 | spheroidal | 24 |  | water (double distilled) | 100 | 60 | AgNO3 | 1 |  |  | https://pubs.rsc.org/en/content/articlelanding/2021/ra/d1ra00488c | 10.1039/d1ra00488c | 152 | RSC Advances | Royal Society of Chemistry (RSC) | 2021 | Biofabricated silver nanoparticles exhibit broad-spectrum antibiofilm and antiquorum sensing activity against Gram-negative bacteria | TRUE | TRUE | gold | FALSE | [8 empty] | ['536'] | Chromobacterium violaceum | ATCC 12472 | Prokaryota | Bacteria |  | Pseudomonadota | Betaproteobacteria | Neisseriales | Chromobacteriaceae | Chromobacterium | Chromobacterium violaceum | opportunistic pathogen | n | 12 | 18 | 24 | 33.5 | 2 | nature | soil | water
2138 | 2152 | 1201 | 1201 | Ag | 0 | Pseudomonas aeruginosa | 1 | PAO1 | Green synthesis using Murraya koenigii | MIC | 16 |  |  | 5 | 20 | 13.54 | spheroidal | 24 |  | water (double distilled) | 100 | 60 | AgNO3 | 1 |  |  | https://pubs.rsc.org/en/content/articlelanding/2021/ra/d1ra00488c | 10.1039/d1ra00488c | 152 | RSC Advances | Royal Society of Chemistry (RSC) | 2021 | Biofabricated silver nanoparticles exhibit broad-spectrum antibiofilm and antiquorum sensing activity against Gram-negative bacteria | TRUE | TRUE | gold | FALSE | [8 empty] | ['287'] | Pseudomonas aeruginosa |  | Prokaryota | Bacteria |  | Pseudomonadota | Gammaproteobacteria | Pseudomonadales | Pseudomonadaceae | Pseudomonas | Pseudomonas aeruginosa | opportunistic pathogen | n | 4 | 8 | 12 | 37 | 2 | nosocomial | clinical samples (sputum, urine) | clinical samples (wound swabs)
2139 | 2153 | 1202 | 2130 | Ag | 0 | Serratia marcescens | 1 | MTCC 97 | Green synthesis using Murraya koenigii | MIC | 16 |  |  | 5 | 20 | 13.54 | spheroidal | 24 |  | water (double distilled) | 100 | 60 | AgNO3 | 1 |  |  | https://pubs.rsc.org/en/content/articlelanding/2021/ra/d1ra00488c | 10.1039/d1ra00488c | 152 | RSC Advances | Royal Society of Chemistry (RSC) | 2021 | Biofabricated silver nanoparticles exhibit broad-spectrum antibiofilm and antiquorum sensing activity against Gram-negative bacteria | TRUE | TRUE | gold | TRUE | Xenia | 31,03,25 | 0 | 0 | Verified |  |  |  | ['615'] | Serratia marcescens | MTCC 97 | Prokaryota | Bacteria |  | Pseudomonadota | Gammaproteobacteria | Enterobacterales | Yersiniaceae | Serratia | Serratia marcescens | opportunistic pathogen | n | 6 | 21 | 48 | 25 | 2 | nosocomial | clinical samples (blood, sputum, urine) | medical surfaces
2140 | 2154 | 1203 | 1203 | Ag | 0 | Staphylococcus aureus | 1 | MRSA | Green synthesis using Murraya koenigii | MIC | 32 |  |  | 5 | 20 | 13.54 | spheroidal | 18 |  | water (distilled) | 100 | 60 | AgNO3 | 1 |  |  | https://onlinelibrary.wiley.com/doi/10.1155/2019/4649506 | 10.1155/2019/4649506 | 153 | Bioinorganic Chemistry and Applications | Wiley | 2019 | Antibacterial Effect of Silver Nanoparticles Synthesized Using Murraya koenigii (L.) against Multidrug-Resistant Pathogens | TRUE | TRUE | gold | FALSE | [8 empty] | ['1280'] | Staphylococcus aureus | MRSA | Prokaryota | Bacteria | Terrabacteria group | Bacillota | Bacilli | Bacillales | Staphylococcaceae | Staphylococcus | Staphylococcus aureus | pathogenic | p | 6 | 24 | 48 | 37 | 2 | nosocomial | medical surfaces | skin
2141 | 2155 | 1204 | 2133 | Ag | 0 | Staphylococcus aureus | 0 | MSSA1 | Green synthesis using Murraya koenigii | MIC | 32 |  |  | 5 | 20 | 13.54 | spheroidal | 18 |  | water (distilled) | 100 | 60 | AgNO3 | 1 |  |  | https://onlinelibrary.wiley.com/doi/10.1155/2019/4649506 | 10.1155/2019/4649506 | 153 | Bioinorganic Chemistry and Applications | Wiley | 2019 | Antibacterial Effect of Silver Nanoparticles Synthesized Using Murraya koenigii (L.) against Multidrug-Resistant Pathogens | TRUE | TRUE | gold | TRUE | Xenia | 28,03,25 | 1 | 1 | Requires correction | 1. Остается часть разметки <i></i> в title. Так и должно быть? 2. В столбце solvent может нужен единый формат для дистиллированной воды water (distilled) или distilled water? |  |  | ['1280'] | Staphylococcus aureus |  | Prokaryota | Bacteria | Terrabacteria group | Bacillota | Bacilli | Bacillales | Staphylococcaceae | Staphylococcus | Staphylococcus aureus | pathogenic | p | 4 | 8 | 24 | 37 | 2 | human | skin | nasopharynx
2142 | 2156 | 1205 | 1205 | Ag | 0 | Staphylococcus aureus | 0 | MSSA2 | Green synthesis using Murraya koenigii | MIC | 32 |  |  | 5 | 20 | 13.54 | spheroidal | 18 |  | water (distilled) | 100 | 60 | AgNO3 | 1 |  |  | https://onlinelibrary.wiley.com/doi/10.1155/2019/4649506 | 10.1155/2019/4649506 | 153 | Bioinorganic Chemistry and Applications | Wiley | 2019 | Antibacterial Effect of Silver Nanoparticles Synthesized Using Murraya koenigii (L.) against Multidrug-Resistant Pathogens | TRUE | TRUE | gold | FALSE | [8 empty] | ['1280'] | Staphylococcus aureus |  | Prokaryota | Bacteria | Terrabacteria group | Bacillota | Bacilli | Bacillales | Staphylococcaceae | Staphylococcus | Staphylococcus aureus | pathogenic | p | 4 | 8 | 24 | 37 | 2 | human | skin | nasopharynx
2143 | 2157 | 1206 | 1206 | Ag | 0 | Escherichia coli | 1 | ECESβL1 | Green synthesis using Murraya koenigii | MIC | 32 |  |  | 5 | 20 | 13.54 | spheroidal | 18 |  | water (distilled) | 100 | 60 | AgNO3 | 1 |  |  | https://onlinelibrary.wiley.com/doi/10.1155/2019/4649506 | 10.1155/2019/4649506 | 153 | Bioinorganic Chemistry and Applications | Wiley | 2019 | Antibacterial Effect of Silver Nanoparticles Synthesized Using Murraya koenigii (L.) against Multidrug-Resistant Pathogens | TRUE | TRUE | gold | FALSE | [8 empty] | ['562'] | Escherichia coli | ECESβL1 | Prokaryota | Bacteria |  | Pseudomonadota | Gammaproteobacteria | Enterobacterales | Enterobacteriaceae | Escherichia | Escherichia coli | pathogenic | n | 6 | 8 | 12 | 37 | 2 | nosocomial | clinical samples (urine) | clinical samples (blood, wound swabs)
2144 | 2158 | 1207 | 1207 | Ag | 0 | Escherichia coli | 1 | ECESβL2 | Green synthesis using Murraya koenigii | MIC | 64 |  |  | 5 | 20 | 13.54 | spheroidal | 18 |  | water (distilled) | 100 | 60 | AgNO3 | 1 |  |  | https://onlinelibrary.wiley.com/doi/10.1155/2019/4649506 | 10.1155/2019/4649506 | 153 | Bioinorganic Chemistry and Applications | Wiley | 2019 | Antibacterial Effect of Silver Nanoparticles Synthesized Using Murraya koenigii (L.) against Multidrug-Resistant Pathogens | TRUE | TRUE | gold | FALSE | [8 empty] | ['562'] | Escherichia coli | ECESβL2 | Prokaryota | Bacteria |  | Pseudomonadota | Gammaproteobacteria | Enterobacterales | Enterobacteriaceae | Escherichia | Escherichia coli | pathogenic | n | 6 | 8 | 12 | 37 | 2 | nosocomial | clinical samples (urine) | clinical samples (blood)
2145 | 2159 | 1208 | 1208 | Ag | 0 | Escherichia coli | 1 | ECESβL3 | Green synthesis using Murraya koenigii | MIC | 32 |  |  | 5 | 20 | 13.54 | spheroidal | 18 |  | water (distilled) | 100 | 60 | AgNO3 | 1 |  |  | https://onlinelibrary.wiley.com/doi/10.1155/2019/4649506 | 10.1155/2019/4649506 | 153 | Bioinorganic Chemistry and Applications | Wiley | 2019 | Antibacterial Effect of Silver Nanoparticles Synthesized Using Murraya koenigii (L.) against Multidrug-Resistant Pathogens | TRUE | TRUE | gold | FALSE | [8 empty] | ['562'] | Escherichia coli | ECESβL3 | Prokaryota | Bacteria |  | Pseudomonadota | Gammaproteobacteria | Enterobacterales | Enterobacteriaceae | Escherichia | Escherichia coli | pathogenic | n | 6 | 8 | 12 | 37 | 2 | human | guts | clinical samples (stool, urine)
2146 | 2160 | 1209 | 1209 | Ag | 0 | Escherichia coli | 1 | ECS | Green synthesis using Murraya koenigii | MIC | 16 |  |  | 5 | 20 | 13.54 | spheroidal | 18 |  | water (distilled) | 100 | 60 | AgNO3 | 1 |  |  | https://onlinelibrary.wiley.com/doi/10.1155/2019/4649506 | 10.1155/2019/4649506 | 153 | Bioinorganic Chemistry and Applications | Wiley | 2019 | Antibacterial Effect of Silver Nanoparticles Synthesized Using Murraya koenigii (L.) against Multidrug-Resistant Pathogens | TRUE | TRUE | gold | FALSE | [8 empty] | ['562'] | Escherichia coli |  | Prokaryota | Bacteria |  | Pseudomonadota | Gammaproteobacteria | Enterobacterales | Enterobacteriaceae | Escherichia | Escherichia coli | opportunistic pathogen | n | 1.5 | 4 | 24 | 37 | 1 | human | guts | mouth
2147 | 2161 | 1210 | 1210 | Ag | 0 | Staphylococcus aureus | 1 | MRSA | Green synthesis using Murraya koenigii | MBC | 64 |  |  | 5 | 20 | 13.54 | spheroidal | 18 |  | water (distilled) | 100 | 60 | AgNO3 | 1 |  |  | https://onlinelibrary.wiley.com/doi/10.1155/2019/4649506 | 10.1155/2019/4649506 | 153 | Bioinorganic Chemistry and Applications | Wiley | 2019 | Antibacterial Effect of Silver Nanoparticles Synthesized Using Murraya koenigii (L.) against Multidrug-Resistant Pathogens | TRUE | TRUE | gold | FALSE | [8 empty] | ['1280'] | Staphylococcus aureus | MRSA | Prokaryota | Bacteria | Terrabacteria group | Bacillota | Bacilli | Bacillales | Staphylococcaceae | Staphylococcus | Staphylococcus aureus | pathogenic | p | 6 | 24 | 48 | 37 | 2 | nosocomial | medical surfaces | skin
2148 | 2162 | 1211 | 2139 | Ag | 0 | Staphylococcus aureus | 0 | MSSA1 | Green synthesis using Murraya koenigii | MBC | 64 |  |  | 5 | 20 | 13.54 | spheroidal | 18 |  | water (distilled) | 100 | 60 | AgNO3 | 1 |  |  | https://onlinelibrary.wiley.com/doi/10.1155/2019/4649506 | 10.1155/2019/4649506 | 153 | Bioinorganic Chemistry and Applications | Wiley | 2019 | Antibacterial Effect of Silver Nanoparticles Synthesized Using Murraya koenigii (L.) against Multidrug-Resistant Pathogens | TRUE | TRUE | gold | TRUE | Xenia | 28,03,25 | 1 | 1 | Requires correction | 1. Остается часть разметки <i></i> в title. Так и должно быть? |  |  | ['1280'] | Staphylococcus aureus |  | Prokaryota | Bacteria | Terrabacteria group | Bacillota | Bacilli | Bacillales | Staphylococcaceae | Staphylococcus | Staphylococcus aureus | pathogenic | p | 4 | 8 | 24 | 37 | 2 | human | skin | nasopharynx
2149 | 2163 | 1212 | 1212 | Ag | 0 | Staphylococcus aureus | 0 | MSSA2 | Green synthesis using Murraya koenigii | MBC | 64 |  |  | 5 | 20 | 13.54 | spheroidal | 18 |  | water (distilled) | 100 | 60 | AgNO3 | 1 |  |  | https://onlinelibrary.wiley.com/doi/10.1155/2019/4649506 | 10.1155/2019/4649506 | 153 | Bioinorganic Chemistry and Applications | Wiley | 2019 | Antibacterial Effect of Silver Nanoparticles Synthesized Using Murraya koenigii (L.) against Multidrug-Resistant Pathogens | TRUE | TRUE | gold | FALSE | [8 empty] | ['1280'] | Staphylococcus aureus |  | Prokaryota | Bacteria | Terrabacteria group | Bacillota | Bacilli | Bacillales | Staphylococcaceae | Staphylococcus | Staphylococcus aureus | pathogenic | p | 4 | 8 | 24 | 37 | 2 | human | skin | nasopharynx
2150 | 2164 | 1213 | 1213 | Ag | 0 | Escherichia coli | 1 | ECESβL1 | Green synthesis using Murraya koenigii | MBC | 64 |  |  | 5 | 20 | 13.54 | spheroidal | 18 |  | water (distilled) | 100 | 60 | AgNO3 | 1 |  |  | https://onlinelibrary.wiley.com/doi/10.1155/2019/4649506 | 10.1155/2019/4649506 | 153 | Bioinorganic Chemistry and Applications | Wiley | 2019 | Antibacterial Effect of Silver Nanoparticles Synthesized Using Murraya koenigii (L.) against Multidrug-Resistant Pathogens | TRUE | TRUE | gold | FALSE | [8 empty] | ['562'] | Escherichia coli | ECESβL1 | Prokaryota | Bacteria |  | Pseudomonadota | Gammaproteobacteria | Enterobacterales | Enterobacteriaceae | Escherichia | Escherichia coli | pathogenic | n | 6 | 8 | 12 | 37 | 2 | nosocomial | clinical samples (urine) | clinical samples (blood, wound swabs)
2151 | 2165 | 1214 | 2141 | Ag | 0 | Escherichia coli | 1 | ECESβL2 | Green synthesis using Murraya koenigii | MBC | 64 |  |  | 5 | 20 | 13.54 | spheroidal | 18 |  | water (distilled) | 100 | 60 | AgNO3 | 1 |  |  | https://onlinelibrary.wiley.com/doi/10.1155/2019/4649506 | 10.1155/2019/4649506 | 153 | Bioinorganic Chemistry and Applications | Wiley | 2019 | Antibacterial Effect of Silver Nanoparticles Synthesized Using Murraya koenigii (L.) against Multidrug-Resistant Pathogens | TRUE | TRUE | gold | TRUE | Xenia | 28,03,25 | 1 | 1 | Requires correction | 1. Остается часть разметки <i></i> в title. Так и должно быть? |  |  | ['562'] | Escherichia coli | ECESβL2 | Prokaryota | Bacteria |  | Pseudomonadota | Gammaproteobacteria | Enterobacterales | Enterobacteriaceae | Escherichia | Escherichia coli | pathogenic | n | 6 | 8 | 12 | 37 | 2 | nosocomial | clinical samples (urine) | clinical samples (blood)
2152 | 2166 | 1215 | 1215 | Ag | 0 | Escherichia coli | 1 | ECESβL3 | Green synthesis using Murraya koenigii | MBC | 64 |  |  | 5 | 20 | 13.54 | spheroidal | 18 |  | water (distilled) | 100 | 60 | AgNO3 | 1 |  |  | https://onlinelibrary.wiley.com/doi/10.1155/2019/4649506 | 10.1155/2019/4649506 | 153 | Bioinorganic Chemistry and Applications | Wiley | 2019 | Antibacterial Effect of Silver Nanoparticles Synthesized Using Murraya koenigii (L.) against Multidrug-Resistant Pathogens | TRUE | TRUE | gold | FALSE | [8 empty] | ['562'] | Escherichia coli | ECESβL3 | Prokaryota | Bacteria |  | Pseudomonadota | Gammaproteobacteria | Enterobacterales | Enterobacteriaceae | Escherichia | Escherichia coli | pathogenic | n | 6 | 8 | 12 | 37 | 2 | human | guts | clinical samples (stool, urine)
2153 | 2167 | 1216 | 2143 | Ag | 0 | Escherichia coli | 1 | ECS | Green synthesis using Murraya koenigii | MBC | 32 |  |  | 5 | 20 | 13.54 | spheroidal | 18 |  | water (distilled) | 100 | 60 | AgNO3 | 1 |  |  | https://onlinelibrary.wiley.com/doi/10.1155/2019/4649506 | 10.1155/2019/4649506 | 153 | Bioinorganic Chemistry and Applications | Wiley | 2019 | Antibacterial Effect of Silver Nanoparticles Synthesized Using Murraya koenigii (L.) against Multidrug-Resistant Pathogens | TRUE | TRUE | gold | TRUE | Xenia | 28,03,25 | 1 | 1 | Requires correction | 1. Остается часть разметки <i></i> в title. Так и должно быть? |  |  | ['562'] | Escherichia coli |  | Prokaryota | Bacteria |  | Pseudomonadota | Gammaproteobacteria | Enterobacterales | Enterobacteriaceae | Escherichia | Escherichia coli | opportunistic pathogen | n | 1.5 | 4 | 24 | 37 | 1 | human | guts | mouth
2154 | 2168 | 3141 | 3142 | Ag | 0 | Staphylococcus aureus | 1 | MRSA | Green synthesis using Murraya koenigii | ZOI |  | 100 | 17 | 5 | 20 | 13.54 | spheroidal | 18 |  | water (distilled) | 100 | 60 | AgNO3 | 1 |  |  | https://onlinelibrary.wiley.com/doi/10.1155/2019/4649506 | 10.1155/2019/4649506 | 153 | Bioinorganic Chemistry and Applications | Wiley | 2019 | Antibacterial Effect of Silver Nanoparticles Synthesized Using Murraya koenigii (L.) against Multidrug-Resistant Pathogens | TRUE | TRUE | gold | FALSE | [8 empty] | ['1280'] | Staphylococcus aureus | MRSA | Prokaryota | Bacteria | Terrabacteria group | Bacillota | Bacilli | Bacillales | Staphylococcaceae | Staphylococcus | Staphylococcus aureus | pathogenic | p | 6 | 24 | 48 | 37 | 2 | nosocomial | medical surfaces | skin
2155 | 2169 | 3142 | 3143 | Ag | 0 | Staphylococcus aureus | 1 | MSSA1 | Green synthesis using Murraya koenigii | ZOI |  | 100 | 18 | 5 | 20 | 13.54 | spheroidal | 18 |  | water (distilled) | 100 | 60 | AgNO3 | 1 |  |  | https://onlinelibrary.wiley.com/doi/10.1155/2019/4649506 | 10.1155/2019/4649506 | 153 | Bioinorganic Chemistry and Applications | Wiley | 2019 | Antibacterial Effect of Silver Nanoparticles Synthesized Using Murraya koenigii (L.) against Multidrug-Resistant Pathogens | TRUE | TRUE | gold | FALSE | [8 empty] | ['1280'] | Staphylococcus aureus |  | Prokaryota | Bacteria | Terrabacteria group | Bacillota | Bacilli | Bacillales | Staphylococcaceae | Staphylococcus | Staphylococcus aureus | pathogenic | p | 4 | 8 | 24 | 37 | 2 | human | skin | nasopharynx
2156 | 2170 | 3143 | 3144 | Ag | 0 | Staphylococcus aureus | 1 | MSSA2 | Green synthesis using Murraya koenigii | ZOI |  | 100 | 16 | 5 | 20 | 13.54 | spheroidal | 18 |  | water (distilled) | 100 | 60 | AgNO3 | 1 |  |  | https://onlinelibrary.wiley.com/doi/10.1155/2019/4649506 | 10.1155/2019/4649506 | 153 | Bioinorganic Chemistry and Applications | Wiley | 2019 | Antibacterial Effect of Silver Nanoparticles Synthesized Using Murraya koenigii (L.) against Multidrug-Resistant Pathogens | TRUE | TRUE | gold | FALSE | [8 empty] | ['1280'] | Staphylococcus aureus |  | Prokaryota | Bacteria | Terrabacteria group | Bacillota | Bacilli | Bacillales | Staphylococcaceae | Staphylococcus | Staphylococcus aureus | pathogenic | p | 4 | 8 | 24 | 37 | 2 | human | skin | nasopharynx
2157 | 2171 | 3144 | 3145 | Ag | 0 | Escherichia coli | 1 | ECESβL1 | Green synthesis using Murraya koenigii | ZOI |  | 100 | 17 | 5 | 20 | 13.54 | spheroidal | 18 |  | water (distilled) | 100 | 60 | AgNO3 | 1 |  |  | https://onlinelibrary.wiley.com/doi/10.1155/2019/4649506 | 10.1155/2019/4649506 | 153 | Bioinorganic Chemistry and Applications | Wiley | 2019 | Antibacterial Effect of Silver Nanoparticles Synthesized Using Murraya koenigii (L.) against Multidrug-Resistant Pathogens | TRUE | TRUE | gold | FALSE | [8 empty] | ['562'] | Escherichia coli | ECESβL1 | Prokaryota | Bacteria |  | Pseudomonadota | Gammaproteobacteria | Enterobacterales | Enterobacteriaceae | Escherichia | Escherichia coli | pathogenic | n | 6 | 8 | 12 | 37 | 2 | nosocomial | clinical samples (urine) | clinical samples (blood, wound swabs)
2158 | 2172 | 3145 | 3146 | Ag | 0 | Escherichia coli | 1 | ECESβL2 | Green synthesis using Murraya koenigii | ZOI |  | 100 | 17 | 5 | 20 | 13.54 | spheroidal | 18 |  | water (distilled) | 100 | 60 | AgNO3 | 1 |  |  | https://onlinelibrary.wiley.com/doi/10.1155/2019/4649506 | 10.1155/2019/4649506 | 153 | Bioinorganic Chemistry and Applications | Wiley | 2019 | Antibacterial Effect of Silver Nanoparticles Synthesized Using Murraya koenigii (L.) against Multidrug-Resistant Pathogens | TRUE | TRUE | gold | FALSE | [8 empty] | ['562'] | Escherichia coli | ECESβL2 | Prokaryota | Bacteria |  | Pseudomonadota | Gammaproteobacteria | Enterobacterales | Enterobacteriaceae | Escherichia | Escherichia coli | pathogenic | n | 6 | 8 | 12 | 37 | 2 | nosocomial | clinical samples (urine) | clinical samples (blood)
2159 | 2173 | 3146 | 3147 | Ag | 0 | Escherichia coli | 1 | ECESβL3 | Green synthesis using Murraya koenigii | ZOI |  | 100 | 16 | 5 | 20 | 13.54 | spheroidal | 18 |  | water (distilled) | 100 | 60 | AgNO3 | 1 |  |  | https://onlinelibrary.wiley.com/doi/10.1155/2019/4649506 | 10.1155/2019/4649506 | 153 | Bioinorganic Chemistry and Applications | Wiley | 2019 | Antibacterial Effect of Silver Nanoparticles Synthesized Using Murraya koenigii (L.) against Multidrug-Resistant Pathogens | TRUE | TRUE | gold | FALSE | [8 empty] | ['562'] | Escherichia coli | ECESβL3 | Prokaryota | Bacteria |  | Pseudomonadota | Gammaproteobacteria | Enterobacterales | Enterobacteriaceae | Escherichia | Escherichia coli | pathogenic | n | 6 | 8 | 12 | 37 | 2 | human | guts | clinical samples (stool, urine)
2160 | 2174 | 3147 | 2147 | Ag | 0 | Escherichia coli | 1 | ECS | Green synthesis using Murraya koenigii | ZOI |  | 100 | 21 | 5 | 20 | 13.54 | spheroidal | 18 |  | water (distilled) | 100 | 60 | AgNO3 | 1 |  |  | https://onlinelibrary.wiley.com/doi/10.1155/2019/4649506 | 10.1155/2019/4649506 | 153 | Bioinorganic Chemistry and Applications | Wiley | 2019 | Antibacterial Effect of Silver Nanoparticles Synthesized Using Murraya koenigii (L.) against Multidrug-Resistant Pathogens | TRUE | TRUE | gold | TRUE | Xenia | 28,03,25 | 1 | 1 | Requires correction | 1. Остается часть разметки <i></i> в title. Так и должно быть? |  |  | ['562'] | Escherichia coli |  | Prokaryota | Bacteria |  | Pseudomonadota | Gammaproteobacteria | Enterobacterales | Enterobacteriaceae | Escherichia | Escherichia coli | opportunistic pathogen | n | 1.5 | 4 | 24 | 37 | 1 | human | guts | mouth
2161 | 2175 | 1217 | 1217 | Ag | 0 | Escherichia coli | 0 |  | Biosynthesis using Flos Sophorae | MIC | 31.25 |  |  | 25 | 40 | 27.8 | spherical | 12 | -38 | water | 25 | 60 | AgNO3 | 4 |  |  | https://www.sciencedirect.com/science/article/pii/S2405844022012981?via%3Dihub | 10.1016/j.heliyon.2022.e10010 | 154 | Heliyon | Elsevier BV | 2022 | Biosynthesis and antibacterial activity of silver nanoparticles using Flos Sophorae Immaturus extract | TRUE | TRUE | gold | FALSE | [8 empty] | ['562'] | Escherichia coli |  | Prokaryota | Bacteria |  | Pseudomonadota | Gammaproteobacteria | Enterobacterales | Enterobacteriaceae | Escherichia | Escherichia coli | opportunistic pathogen | n | 1.5 | 4 | 24 | 37 | 1 | human | guts | mouth
2162 | 2176 | 1218 | 2153 | Ag | 0 | Staphylococcus aureus | 0 |  | Biosynthesis using Flos Sophorae | MIC | 31.25 |  |  | 25 | 40 | 27.8 | spherical | 12 | -38 | water | 25 | 60 | AgNO3 | 4 |  |  | https://www.sciencedirect.com/science/article/pii/S2405844022012981?via%3Dihub | 10.1016/j.heliyon.2022.e10010 | 154 | Heliyon | Elsevier BV | 2022 | Biosynthesis and antibacterial activity of silver nanoparticles using Flos Sophorae Immaturus extract | TRUE | TRUE | gold | TRUE | Xenia | 28,03,25 | 1 | 0 | Verified | 1. Есть MIC на картинке 8 и в таблице 2, но в таблице его нет. 2. Статье есть средние размеры, но среди них нет 32.5 ------The average sizes of ~27.8 nm, 28.5 nm, 34.3 nm and 36.5 nm were measured by TEM. |  |  | ['1280'] | Staphylococcus aureus |  | Prokaryota | Bacteria | Terrabacteria group | Bacillota | Bacilli | Bacillales | Staphylococcaceae | Staphylococcus | Staphylococcus aureus | pathogenic | p | 4 | 8 | 24 | 37 | 2 | human | skin | nasopharynx
2163 | 2177 | 1219 | 1220 | Ag | 0 | Pseudomonas aeruginosa | 0 |  | Biosynthesis using Flos Sophorae | MIC | 15.625 |  |  | 25 | 40 | 27.8 | spherical | 12 | -38 | water | 25 | 60 | AgNO3 | 4 |  |  | https://www.sciencedirect.com/science/article/pii/S2405844022012981?via%3Dihub | 10.1016/j.heliyon.2022.e10010 | 154 | Heliyon | Elsevier BV | 2022 | Biosynthesis and antibacterial activity of silver nanoparticles using Flos Sophorae Immaturus extract | TRUE | TRUE | gold | FALSE | [8 empty] | ['287'] | Pseudomonas aeruginosa |  | Prokaryota | Bacteria |  | Pseudomonadota | Gammaproteobacteria | Pseudomonadales | Pseudomonadaceae | Pseudomonas | Pseudomonas aeruginosa | opportunistic pathogen | n | 4 | 8 | 12 | 37 | 2 | nosocomial | clinical samples (sputum, urine) | clinical samples (wound swabs)
2164 | 2178 | 3275 | 3276 | Ag | 0 | Escherichia coli | 0 |  | Biosynthesis using Flos Sophorae | ZOI |  | 4 | 16.28 | 25 | 40 | 27.8 | spherical | 12 | -38 | water | 25 | 60 | AgNO3 | 4 |  |  | https://www.sciencedirect.com/science/article/pii/S2405844022012981?via%3Dihub | 10.1016/j.heliyon.2022.e10010 | 154 | Heliyon | Elsevier BV | 2022 | Biosynthesis and antibacterial activity of silver nanoparticles using Flos Sophorae Immaturus extract | TRUE | TRUE | gold | FALSE | [8 empty] | ['562'] | Escherichia coli |  | Prokaryota | Bacteria |  | Pseudomonadota | Gammaproteobacteria | Enterobacterales | Enterobacteriaceae | Escherichia | Escherichia coli | opportunistic pathogen | n | 1.5 | 4 | 24 | 37 | 1 | human | guts | mouth
2165 | 2179 | 3276 | 3277 | Ag | 0 | Staphylococcus aureus | 0 |  | Biosynthesis using Flos Sophorae | ZOI |  | 4 | 16.28 | 25 | 40 | 27.8 | spherical | 12 | -38 | water | 25 | 60 | AgNO3 | 4 |  |  | https://www.sciencedirect.com/science/article/pii/S2405844022012981?via%3Dihub | 10.1016/j.heliyon.2022.e10010 | 154 | Heliyon | Elsevier BV | 2022 | Biosynthesis and antibacterial activity of silver nanoparticles using Flos Sophorae Immaturus extract | TRUE | TRUE | gold | FALSE | [8 empty] | ['1280'] | Staphylococcus aureus |  | Prokaryota | Bacteria | Terrabacteria group | Bacillota | Bacilli | Bacillales | Staphylococcaceae | Staphylococcus | Staphylococcus aureus | pathogenic | p | 4 | 8 | 24 | 37 | 2 | human | skin | nasopharynx
2166 | 2180 | 3277 | 3278 | Ag | 0 | Pseudomonas aeruginosa | 0 |  | Biosynthesis using Flos Sophorae | ZOI |  | 4 | 14.42 | 25 | 40 | 27.8 | spherical | 12 | -38 | water | 25 | 60 | AgNO3 | 4 |  |  | https://www.sciencedirect.com/science/article/pii/S2405844022012981?via%3Dihub | 10.1016/j.heliyon.2022.e10010 | 154 | Heliyon | Elsevier BV | 2022 | Biosynthesis and antibacterial activity of silver nanoparticles using Flos Sophorae Immaturus extract | TRUE | TRUE | gold | FALSE | [8 empty] | ['287'] | Pseudomonas aeruginosa |  | Prokaryota | Bacteria |  | Pseudomonadota | Gammaproteobacteria | Pseudomonadales | Pseudomonadaceae | Pseudomonas | Pseudomonas aeruginosa | opportunistic pathogen | n | 4 | 8 | 12 | 37 | 2 | nosocomial | clinical samples (sputum, urine) | clinical samples (wound swabs)
2167 | 2181 | 3278 | 2150 | Ag | 0 | Escherichia coli | 0 |  | Biosynthesis using Flos Sophorae | ZOI |  | 8 | 15.56 | 25 | 40 | 28.5 | spherical | 12 | -38 | water | 25 | 60 | AgNO3 | 4 |  |  | https://www.sciencedirect.com/science/article/pii/S2405844022012981?via%3Dihub | 10.1016/j.heliyon.2022.e10010 | 154 | Heliyon | Elsevier BV | 2022 | Biosynthesis and antibacterial activity of silver nanoparticles using Flos Sophorae Immaturus extract | TRUE | TRUE | gold | TRUE | Xenia | 28,03,25 | 1 | 0 | Verified | 1. Есть MIC на картинке 8 и в таблице 2, но в таблице его нет. 2. Статье есть средние размеры, но среди них нет 32.5 ------The average sizes of ~27.8 nm, 28.5 nm, 34.3 nm and 36.5 nm were measured by TEM. |  |  | ['562'] | Escherichia coli |  | Prokaryota | Bacteria |  | Pseudomonadota | Gammaproteobacteria | Enterobacterales | Enterobacteriaceae | Escherichia | Escherichia coli | opportunistic pathogen | n | 1.5 | 4 | 24 | 37 | 1 | human | guts | mouth
2168 | 2182 | 3279 | 3279 | Ag | 0 | Staphylococcus aureus | 0 |  | Biosynthesis using Flos Sophorae | ZOI |  | 8 | 13.82 | 25 | 40 | 28.5 | spherical | 12 | -38 | water | 25 | 60 | AgNO3 | 4 |  |  | https://www.sciencedirect.com/science/article/pii/S2405844022012981?via%3Dihub | 10.1016/j.heliyon.2022.e10010 | 154 | Heliyon | Elsevier BV | 2022 | Biosynthesis and antibacterial activity of silver nanoparticles using Flos Sophorae Immaturus extract | TRUE | TRUE | gold | FALSE | [8 empty] | ['1280'] | Staphylococcus aureus |  | Prokaryota | Bacteria | Terrabacteria group | Bacillota | Bacilli | Bacillales | Staphylococcaceae | Staphylococcus | Staphylococcus aureus | pathogenic | p | 4 | 8 | 24 | 37 | 2 | human | skin | nasopharynx
2169 | 2183 | 3280 | 2165 | Ag | 0 | Pseudomonas aeruginosa | 0 |  | Biosynthesis using Flos Sophorae | ZOI |  | 8 | 12.98 | 25 | 40 | 28.5 | spherical | 12 | -38 | water | 25 | 60 | AgNO3 | 4 |  |  | https://www.sciencedirect.com/science/article/pii/S2405844022012981?via%3Dihub | 10.1016/j.heliyon.2022.e10010 | 154 | Heliyon | Elsevier BV | 2022 | Biosynthesis and antibacterial activity of silver nanoparticles using Flos Sophorae Immaturus extract | TRUE | TRUE | gold | TRUE | Xenia | 28,03,25 | 1 | 0 | Verified | 1. Есть MIC на картинке 8 и в таблице 2, но в таблице его нет. 2. Статье есть средние размеры, но среди них нет 32.5 ------The average sizes of ~27.8 nm, 28.5 nm, 34.3 nm and 36.5 nm were measured by TEM. |  |  | ['287'] | Pseudomonas aeruginosa |  | Prokaryota | Bacteria |  | Pseudomonadota | Gammaproteobacteria | Pseudomonadales | Pseudomonadaceae | Pseudomonas | Pseudomonas aeruginosa | opportunistic pathogen | n | 4 | 8 | 12 | 37 | 2 | nosocomial | clinical samples (sputum, urine) | clinical samples (wound swabs)
2170 | 2184 | 3281 | 3281 | Ag | 0 | Escherichia coli | 0 |  | Biosynthesis using Flos Sophorae | ZOI |  | 12 | 15.42 | 25 | 40 | 34.5 | spherical | 12 | -38 | water | 25 | 60 | AgNO3 | 4 |  |  | https://www.sciencedirect.com/science/article/pii/S2405844022012981?via%3Dihub | 10.1016/j.heliyon.2022.e10010 | 154 | Heliyon | Elsevier BV | 2022 | Biosynthesis and antibacterial activity of silver nanoparticles using Flos Sophorae Immaturus extract | TRUE | TRUE | gold | FALSE | [8 empty] | ['562'] | Escherichia coli |  | Prokaryota | Bacteria |  | Pseudomonadota | Gammaproteobacteria | Enterobacterales | Enterobacteriaceae | Escherichia | Escherichia coli | opportunistic pathogen | n | 1.5 | 4 | 24 | 37 | 1 | human | guts | mouth
2171 | 2185 | 3282 | 3282 | Ag | 0 | Staphylococcus aureus | 0 |  | Biosynthesis using Flos Sophorae | ZOI |  | 12 | 13.44 | 25 | 40 | 34.5 | spherical | 12 | -38 | water | 25 | 60 | AgNO3 | 4 |  |  | https://www.sciencedirect.com/science/article/pii/S2405844022012981?via%3Dihub | 10.1016/j.heliyon.2022.e10010 | 154 | Heliyon | Elsevier BV | 2022 | Biosynthesis and antibacterial activity of silver nanoparticles using Flos Sophorae Immaturus extract | TRUE | TRUE | gold | FALSE | [8 empty] | ['1280'] | Staphylococcus aureus |  | Prokaryota | Bacteria | Terrabacteria group | Bacillota | Bacilli | Bacillales | Staphylococcaceae | Staphylococcus | Staphylococcus aureus | pathogenic | p | 4 | 8 | 24 | 37 | 2 | human | skin | nasopharynx
2172 | 2186 | 3283 | 3283 | Ag | 0 | Pseudomonas aeruginosa | 0 |  | Biosynthesis using Flos Sophorae | ZOI |  | 12 | 13.06 | 25 | 40 | 34.5 | spherical | 12 | -38 | water | 25 | 60 | AgNO3 | 4 |  |  | https://www.sciencedirect.com/science/article/pii/S2405844022012981?via%3Dihub | 10.1016/j.heliyon.2022.e10010 | 154 | Heliyon | Elsevier BV | 2022 | Biosynthesis and antibacterial activity of silver nanoparticles using Flos Sophorae Immaturus extract | TRUE | TRUE | gold | FALSE | [8 empty] | ['287'] | Pseudomonas aeruginosa |  | Prokaryota | Bacteria |  | Pseudomonadota | Gammaproteobacteria | Pseudomonadales | Pseudomonadaceae | Pseudomonas | Pseudomonas aeruginosa | opportunistic pathogen | n | 4 | 8 | 12 | 37 | 2 | nosocomial | clinical samples (sputum, urine) | clinical samples (wound swabs)
2173 | 2187 | 3284 | 3284 | Ag | 0 | Escherichia coli | 0 |  | Biosynthesis using Flos Sophorae | ZOI |  | 16 | 14.06 | 25 | 40 | 36.5 | spherical | 12 | -38 | water | 25 | 60 | AgNO3 | 4 |  |  | https://www.sciencedirect.com/science/article/pii/S2405844022012981?via%3Dihub | 10.1016/j.heliyon.2022.e10010 | 154 | Heliyon | Elsevier BV | 2022 | Biosynthesis and antibacterial activity of silver nanoparticles using Flos Sophorae Immaturus extract | TRUE | TRUE | gold | FALSE | [8 empty] | ['562'] | Escherichia coli |  | Prokaryota | Bacteria |  | Pseudomonadota | Gammaproteobacteria | Enterobacterales | Enterobacteriaceae | Escherichia | Escherichia coli | opportunistic pathogen | n | 1.5 | 4 | 24 | 37 | 1 | human | guts | mouth
2174 | 2188 | 3285 | 3285 | Ag | 0 | Staphylococcus aureus | 0 |  | Biosynthesis using Flos Sophorae | ZOI |  | 16 | 12.28 | 25 | 40 | 36.5 | spherical | 12 | -38 | water | 25 | 60 | AgNO3 | 4 |  |  | https://www.sciencedirect.com/science/article/pii/S2405844022012981?via%3Dihub | 10.1016/j.heliyon.2022.e10010 | 154 | Heliyon | Elsevier BV | 2022 | Biosynthesis and antibacterial activity of silver nanoparticles using Flos Sophorae Immaturus extract | TRUE | TRUE | gold | FALSE | [8 empty] | ['1280'] | Staphylococcus aureus |  | Prokaryota | Bacteria | Terrabacteria group | Bacillota | Bacilli | Bacillales | Staphylococcaceae | Staphylococcus | Staphylococcus aureus | pathogenic | p | 4 | 8 | 24 | 37 | 2 | human | skin | nasopharynx
2175 | 2189 | 3286 | 3286 | Ag | 0 | Pseudomonas aeruginosa | 0 |  | Biosynthesis using Flos Sophorae | ZOI |  | 16 | 12.76 | 25 | 40 | 36.5 | spherical | 12 | -38 | water | 25 | 60 | AgNO3 | 4 |  |  | https://www.sciencedirect.com/science/article/pii/S2405844022012981?via%3Dihub | 10.1016/j.heliyon.2022.e10010 | 154 | Heliyon | Elsevier BV | 2022 | Biosynthesis and antibacterial activity of silver nanoparticles using Flos Sophorae Immaturus extract | TRUE | TRUE | gold | FALSE | [8 empty] | ['287'] | Pseudomonas aeruginosa |  | Prokaryota | Bacteria |  | Pseudomonadota | Gammaproteobacteria | Pseudomonadales | Pseudomonadaceae | Pseudomonas | Pseudomonas aeruginosa | opportunistic pathogen | n | 4 | 8 | 12 | 37 | 2 | nosocomial | clinical samples (sputum, urine) | clinical samples (wound swabs)
2176 | 2190 | 1220 | 1221 | Ag | 0 | Escherichia coli | 0 |  | Biosynthesis using Agrimonia eupatoria | MIC | 0.0625 |  |  | 15.6 | 24.8 | 20.2 |  | 24 | -29.2 | water (distilled) | 25 | 60 | AgNO3 | 1 |  |  | https://www.sciencedirect.com/science/article/pii/S0928098723003111?via%3Dihub | 10.1016/j.ejps.2023.106683 | 155 | European Journal of Pharmaceutical Sciences | Elsevier BV | 2024 | Formulation optimization and evaluation of oromucosal in situ gel loaded with silver nanoparticles prepared by green biosynthesis | TRUE | TRUE | gold | FALSE | [8 empty] | ['562'] | Escherichia coli |  | Prokaryota | Bacteria |  | Pseudomonadota | Gammaproteobacteria | Enterobacterales | Enterobacteriaceae | Escherichia | Escherichia coli | opportunistic pathogen | n | 1.5 | 4 | 24 | 37 | 1 | human | guts | mouth
2177 | 2191 | 1221 | 2170 | Ag | 0 | Staphylococcus aureus | 0 |  | Biosynthesis using Agrimonia eupatoria | MIC | 0.5 |  |  | 15.6 | 24.8 | 20.2 |  | 24 | -29.2 | water (distilled) | 25 | 60 | AgNO3 | 1 |  |  | https://www.sciencedirect.com/science/article/pii/S0928098723003111?via%3Dihub | 10.1016/j.ejps.2023.106683 | 155 | European Journal of Pharmaceutical Sciences | Elsevier BV | 2024 | Formulation optimization and evaluation of oromucosal in situ gel loaded with silver nanoparticles prepared by green biosynthesis | TRUE | TRUE | gold | TRUE | Xenia | 31,03,25 | 1 | 0 | Requires correction | 1. zeta_potential (mV) -- в статье − 29.2 mV 2. shape - нигде в статье не говорится про форму |  |  | ['1280'] | Staphylococcus aureus |  | Prokaryota | Bacteria | Terrabacteria group | Bacillota | Bacilli | Bacillales | Staphylococcaceae | Staphylococcus | Staphylococcus aureus | pathogenic | p | 4 | 8 | 24 | 37 | 2 | human | skin | nasopharynx
2178 | 2192 | 1222 | 1223 | Ag | 0 | Pseudomonas aeruginosa | 0 | MTCC 2582 | Green synthesis using Sarcochlamys pulcherrima | MIC | 0.78 |  |  | 6 | 29 | 14 | spherical | 24 |  | water (distilled) | 80 | 60 | AgNO3 | 10 |  |  | https://doi.org/10.1016/j.nxnano.2024.100063 | 10.1016/j.nxnano.2024.100063 | 156 | Next Nanotechnology | Elsevier BV | 2024 | Synthesis, antimicrobial and antioxidant bioevaluation of silver nanoparticles using leaf extract of Sarcochlamys pulcherrima | TRUE | TRUE | gold | FALSE | [8 empty] | ['287'] | Pseudomonas aeruginosa | MTCC 2582 | Prokaryota | Bacteria |  | Pseudomonadota | Gammaproteobacteria | Pseudomonadales | Pseudomonadaceae | Pseudomonas | Pseudomonas aeruginosa | opportunistic pathogen | n | 4 | 8 | 12 | 37 | 2 | nosocomial | clinical samples (sputum, urine) | clinical samples (wound swabs)
2179 | 2193 | 1223 | 2171 | Ag | 0 | Bacillus subtilis | 0 | MTCC 441 | Green synthesis using Sarcochlamys pulcherrima | MIC | 12.5 |  |  | 6 | 29 | 14 | spherical | 24 |  | water (distilled) | 80 | 60 | AgNO3 | 10 |  |  | https://doi.org/10.1016/j.nxnano.2024.100063 | 10.1016/j.nxnano.2024.100063 | 156 | Next Nanotechnology | Elsevier BV | 2024 | Synthesis, antimicrobial and antioxidant bioevaluation of silver nanoparticles using leaf extract of Sarcochlamys pulcherrima | TRUE | TRUE | gold | TRUE | Xenia | 31,03,25 | 0 | 0 | Verified |  |  |  | ['1423'] | Bacillus subtilis | MTCC 441 | Prokaryota | Bacteria | Terrabacteria group | Bacillota | Bacilli | Bacillales | Bacillaceae | Bacillus | Bacillus subtilis | non-pathogenic | p | 6 | 12 | 18 | 33.5 | 1 | nature | soil | plants
2180 | 2194 | 1224 | 1225 | Ag | 0 | Bacillus subtilis | 0 | MTCC 2393 | Green synthesis using Ixora brachypoda | MIC | 6 |  |  | 18.36 | 50.04 | 27.76 | spherical | 48 | -30.4 | water (distilled) | 60 | 60 | AgNO3 | 1 |  | 8.5 | https://www.sciencedirect.com/science/article/pii/S1018364720304092?via%3Dihub#s0045 | 10.1016/j.jksus.2020.101296 | 157 | Journal of King Saud University - Science | Elsevier BV | 2021 | Biogenic synthesis, characterization and antimicrobial activity of Ixora brachypoda (DC) leaf extract mediated silver nanoparticles | TRUE | TRUE | gold | FALSE | [8 empty] | ['1423'] | Bacillus subtilis | MTCC 2393 | Prokaryota | Bacteria | Terrabacteria group | Bacillota | Bacilli | Bacillales | Bacillaceae | Bacillus | Bacillus subtilis | non-pathogenic | p | 6 | 12 | 24 | 37 | 1 | nature | soil | plants
2181 | 2195 | 1225 | 1226 | Ag | 0 | Pseudomonas aeruginosa | 0 | MTCC 424 | Green synthesis using Ixora brachypoda | MIC | 9 |  |  | 18.36 | 50.04 | 27.76 | spherical | 48 | -30.4 | water (distilled) | 60 | 60 | AgNO3 | 1 |  | 8.5 | https://www.sciencedirect.com/science/article/pii/S1018364720304092?via%3Dihub#s0045 | 10.1016/j.jksus.2020.101296 | 157 | Journal of King Saud University - Science | Elsevier BV | 2021 | Biogenic synthesis, characterization and antimicrobial activity of Ixora brachypoda (DC) leaf extract mediated silver nanoparticles | TRUE | TRUE | gold | FALSE | [8 empty] | ['287'] | Pseudomonas aeruginosa | MTCC 424 | Prokaryota | Bacteria |  | Pseudomonadota | Gammaproteobacteria | Pseudomonadales | Pseudomonadaceae | Pseudomonas | Pseudomonas aeruginosa | opportunistic pathogen | n | 24 | 48 | 72 | 37 | 2 | nosocomial | clinical samples (sputum, urine) | water
2182 | 2196 | 1226 | 2176 | Ag | 0 | Escherichia coli | 0 | MTCC 40 | Green synthesis using Ixora brachypoda | MIC | 8 |  |  | 18.36 | 50.04 | 27.76 | spherical | 48 | -30.4 | water (distilled) | 60 | 60 | AgNO3 | 1 |  | 8.5 | https://www.sciencedirect.com/science/article/pii/S1018364720304092?via%3Dihub#s0045 | 10.1016/j.jksus.2020.101296 | 157 | Journal of King Saud University - Science | Elsevier BV | 2021 | Biogenic synthesis, characterization and antimicrobial activity of Ixora brachypoda (DC) leaf extract mediated silver nanoparticles | TRUE | TRUE | gold | TRUE | Xenia | 31,03,25 | 1 | 0 | Requires correction | 1. Solvent for extract - в статье distilled water 2. Не нашла в статье time_set (hours) -- 24 |  |  | ['562'] | Escherichia coli | MTCC 40 | Prokaryota | Bacteria |  | Pseudomonadota | Gammaproteobacteria | Enterobacterales | Enterobacteriaceae | Escherichia | Escherichia coli | pathogenic | n | 4 | 8 | 12 | 37 | 1 | human | guts | clinical samples (blood, stool, urine)
2183 | 2197 | 1227 | 1228 | Ag | 0 | Staphylococcus aureus | 0 | MTCC 6908 | Green synthesis using Ixora brachypoda | MIC | 7 |  |  | 18.36 | 50.04 | 27.76 | spherical | 48 | -30.4 | water (distilled) | 60 | 60 | AgNO3 | 1 |  | 8.5 | https://www.sciencedirect.com/science/article/pii/S1018364720304092?via%3Dihub#s0045 | 10.1016/j.jksus.2020.101296 | 157 | Journal of King Saud University - Science | Elsevier BV | 2021 | Biogenic synthesis, characterization and antimicrobial activity of Ixora brachypoda (DC) leaf extract mediated silver nanoparticles | TRUE | TRUE | gold | FALSE | [8 empty] | ['1280'] | Staphylococcus aureus | MTCC 6908 | Prokaryota | Bacteria | Terrabacteria group | Bacillota | Bacilli | Bacillales | Staphylococcaceae | Staphylococcus | Staphylococcus aureus | pathogenic | p | 18 | 24 | 48 | 37 | 2 | nosocomial | skin | clinical samples (blood, sputum, wound swabs)
2184 | 2198 | 1228 | 1229 | Ag | 0 | Bacillus subtilis | 0 | MTCC 2393 | Green synthesis using Ixora brachypoda | MBC | 6 |  |  | 18.36 | 50.04 | 27.76 | spherical | 48 | -30.4 | water (distilled) | 60 | 60 | AgNO3 | 1 |  | 8.5 | https://www.sciencedirect.com/science/article/pii/S1018364720304092?via%3Dihub#s0045 | 10.1016/j.jksus.2020.101296 | 157 | Journal of King Saud University - Science | Elsevier BV | 2021 | Biogenic synthesis, characterization and antimicrobial activity of Ixora brachypoda (DC) leaf extract mediated silver nanoparticles | TRUE | TRUE | gold | FALSE | [8 empty] | ['1423'] | Bacillus subtilis | MTCC 2393 | Prokaryota | Bacteria | Terrabacteria group | Bacillota | Bacilli | Bacillales | Bacillaceae | Bacillus | Bacillus subtilis | non-pathogenic | p | 6 | 12 | 24 | 37 | 1 | nature | soil | plants
2185 | 2199 | 1229 | 1230 | Ag | 0 | Pseudomonas aeruginosa | 0 | MTCC 424 | Green synthesis using Ixora brachypoda | MBC | 9 |  |  | 18.36 | 50.04 | 27.76 | spherical | 48 | -30.4 | water (distilled) | 60 | 60 | AgNO3 | 1 |  | 8.5 | https://www.sciencedirect.com/science/article/pii/S1018364720304092?via%3Dihub#s0045 | 10.1016/j.jksus.2020.101296 | 157 | Journal of King Saud University - Science | Elsevier BV | 2021 | Biogenic synthesis, characterization and antimicrobial activity of Ixora brachypoda (DC) leaf extract mediated silver nanoparticles | TRUE | TRUE | gold | FALSE | [8 empty] | ['287'] | Pseudomonas aeruginosa | MTCC 424 | Prokaryota | Bacteria |  | Pseudomonadota | Gammaproteobacteria | Pseudomonadales | Pseudomonadaceae | Pseudomonas | Pseudomonas aeruginosa | opportunistic pathogen | n | 24 | 48 | 72 | 37 | 2 | nosocomial | clinical samples (sputum, urine) | water
2186 | 2200 | 1230 | 2179 | Ag | 0 | Escherichia coli | 0 | MTCC 40 | Green synthesis using Ixora brachypoda | MBC | 8 |  |  | 18.36 | 50.04 | 27.76 | spherical | 48 | -30.4 | water (distilled) | 60 | 60 | AgNO3 | 1 |  | 8.5 | https://www.sciencedirect.com/science/article/pii/S1018364720304092?via%3Dihub#s0045 | 10.1016/j.jksus.2020.101296 | 157 | Journal of King Saud University - Science | Elsevier BV | 2021 | Biogenic synthesis, characterization and antimicrobial activity of Ixora brachypoda (DC) leaf extract mediated silver nanoparticles | TRUE | TRUE | gold | TRUE | Xenia | 31,03,25 | 1 | 0 | Requires correction | 1. Solvent for extract - в статье distilled water 2. Не нашла в статье time_set (hours) -- 24 |  |  | ['562'] | Escherichia coli | MTCC 40 | Prokaryota | Bacteria |  | Pseudomonadota | Gammaproteobacteria | Enterobacterales | Enterobacteriaceae | Escherichia | Escherichia coli | pathogenic | n | 4 | 8 | 12 | 37 | 1 | human | guts | clinical samples (blood, stool, urine)
2187 | 2201 | 1231 | 1232 | Ag | 0 | Staphylococcus aureus | 0 | MTCC 6908 | Green synthesis using Ixora brachypoda | MBC | 7 |  |  | 18.36 | 50.04 | 27.76 | spherical | 48 | -30.4 | water (distilled) | 60 | 60 | AgNO3 | 1 |  | 8.5 | https://www.sciencedirect.com/science/article/pii/S1018364720304092?via%3Dihub#s0045 | 10.1016/j.jksus.2020.101296 | 157 | Journal of King Saud University - Science | Elsevier BV | 2021 | Biogenic synthesis, characterization and antimicrobial activity of Ixora brachypoda (DC) leaf extract mediated silver nanoparticles | TRUE | TRUE | gold | FALSE | [8 empty] | ['1280'] | Staphylococcus aureus | MTCC 6908 | Prokaryota | Bacteria | Terrabacteria group | Bacillota | Bacilli | Bacillales | Staphylococcaceae | Staphylococcus | Staphylococcus aureus | pathogenic | p | 18 | 24 | 48 | 37 | 2 | nosocomial | skin | clinical samples (blood, sputum, wound swabs)
2188 | 2202 | 1236 | 1237 | Ag | 1 | Escherichia coli | 0 |  | Green synthesis using Petroselinum crispum | MIC | 31.25 |  |  | 30 | 50 | 38.7 | spherical | 24 | -23.2 | methanol | 85 | 60 | AgNO3 | 15 | 155.3 | 12 | https://doi.org/10.1016/j.arabjc.2023.105194 | 10.1016/j.arabjc.2023.105194 | 158 | Arabian Journal of Chemistry | Elsevier BV | 2023 | Enhanced in vivo wound healing efficacy and excellent antibacterial, antifungal, antioxidant and anticancer activities via AgNPs@PCS | TRUE | TRUE | gold | FALSE | [8 empty] | ['562'] | Escherichia coli |  | Prokaryota | Bacteria |  | Pseudomonadota | Gammaproteobacteria | Enterobacterales | Enterobacteriaceae | Escherichia | Escherichia coli | opportunistic pathogen | n | 1.5 | 4 | 24 | 37 | 1 | human | guts | mouth
2189 | 2203 | 1237 | 1238 | Ag | 1 | Klebsiella pneumoniae | 0 |  | Green synthesis using Petroselinum crispum | MIC | 62.5 |  |  | 30 | 50 | 38.7 | spherical | 24 | -23.2 | methanol | 85 | 60 | AgNO3 | 15 | 155.3 | 12 | https://doi.org/10.1016/j.arabjc.2023.105194 | 10.1016/j.arabjc.2023.105194 | 158 | Arabian Journal of Chemistry | Elsevier BV | 2023 | Enhanced in vivo wound healing efficacy and excellent antibacterial, antifungal, antioxidant and anticancer activities via AgNPs@PCS | TRUE | TRUE | gold | FALSE | [8 empty] | ['573'] | Klebsiella pneumoniae |  | Prokaryota | Bacteria |  | Pseudomonadota | Gammaproteobacteria | Enterobacterales | Enterobacteriaceae | Klebsiella | Klebsiella pneumoniae | opportunistic pathogen | n | 3 | 12 | 24 | 37 | 2 | nosocomial | lungs | clinical samples (blood, wound swabs)
2190 | 2204 | 1238 | 1239 | Ag | 1 | Staphylococcus aureus | 0 |  | Green synthesis using Petroselinum crispum | MIC | 125 |  |  | 30 | 50 | 38.7 | spherical | 24 | -23.2 | methanol | 85 | 60 | AgNO3 | 15 | 155.3 | 12 | https://doi.org/10.1016/j.arabjc.2023.105194 | 10.1016/j.arabjc.2023.105194 | 158 | Arabian Journal of Chemistry | Elsevier BV | 2023 | Enhanced in vivo wound healing efficacy and excellent antibacterial, antifungal, antioxidant and anticancer activities via AgNPs@PCS | TRUE | TRUE | gold | FALSE | [8 empty] | ['1280'] | Staphylococcus aureus |  | Prokaryota | Bacteria | Terrabacteria group | Bacillota | Bacilli | Bacillales | Staphylococcaceae | Staphylococcus | Staphylococcus aureus | pathogenic | p | 4 | 8 | 24 | 37 | 2 | human | skin | nasopharynx
2191 | 2205 | 1239 | 1240 | Ag | 1 | Enterococcus faecalis | 0 |  | Green synthesis using Petroselinum crispum | MIC | 250 |  |  | 30 | 50 | 38.7 | spherical | 24 | -23.2 | methanol | 85 | 60 | AgNO3 | 15 | 155.3 | 12 | https://doi.org/10.1016/j.arabjc.2023.105194 | 10.1016/j.arabjc.2023.105194 | 158 | Arabian Journal of Chemistry | Elsevier BV | 2023 | Enhanced in vivo wound healing efficacy and excellent antibacterial, antifungal, antioxidant and anticancer activities via AgNPs@PCS | TRUE | TRUE | gold | FALSE | [8 empty] | ['1351'] | Enterococcus faecalis |  | Prokaryota | Bacteria | Terrabacteria group | Bacillota | Bacilli | Lactobacillales | Enterococcaceae | Enterococcus | Enterococcus faecalis | opportunistic pathogen | p | 24 | 36 | 48 | 37 | 2 | nosocomial | clinical samples (blood, sputum, urine) | guts
2192 | 2206 | 1240 | 2187 | Ag | 1 | Streptococcus mutans | 0 |  | Green synthesis using Petroselinum crispum | MIC | 250 |  |  | 30 | 50 | 38.7 | spherical | 24 | -23.2 | methanol | 85 | 60 | AgNO3 | 15 | 155.3 | 12 | https://doi.org/10.1016/j.arabjc.2023.105194 | 10.1016/j.arabjc.2023.105194 | 158 | Arabian Journal of Chemistry | Elsevier BV | 2023 | Enhanced in vivo wound healing efficacy and excellent antibacterial, antifungal, antioxidant and anticancer activities via AgNPs@PCS | TRUE | TRUE | gold | TRUE | Xenia | 31,03,25 | 0 | 0 | Verified |  |  |  | ['1309'] | Streptococcus mutans |  | Prokaryota | Bacteria | Terrabacteria group | Bacillota | Bacilli | Lactobacillales | Streptococcaceae | Streptococcus | Streptococcus mutans | opportunistic pathogen | p | 24 | 36 | 48 | 37 | 1 | human | mouth | clinical samples (saliva)
2193 | 2207 | 1241 | 1242 | Ag | 1 | Streptococcus mutans | 0 |  | Green synthesis using Petroselinum crispum | MIC | 250 |  |  | 30 | 50 | 38.7 | spherical | 24 | -23.2 | methanol | 85 | 60 | AgNO3 | 15 | 155.3 | 12 | https://doi.org/10.1016/j.arabjc.2023.105194 | 10.1016/j.arabjc.2023.105194 | 158 | Arabian Journal of Chemistry | Elsevier BV | 2023 | Enhanced in vivo wound healing efficacy and excellent antibacterial, antifungal, antioxidant and anticancer activities via AgNPs@PCS | TRUE | TRUE | gold | FALSE | [8 empty] | ['1309'] | Streptococcus mutans |  | Prokaryota | Bacteria | Terrabacteria group | Bacillota | Bacilli | Lactobacillales | Streptococcaceae | Streptococcus | Streptococcus mutans | opportunistic pathogen | p | 24 | 36 | 48 | 37 | 1 | human | mouth | clinical samples (saliva)
2194 | 2208 | 1242 | 2189 | Ag | 1 | Escherichia coli | 0 |  | Green synthesis using Petroselinum crispum | MBC | 62.5 |  |  | 30 | 50 | 38.7 | spherical | 24 | -23.2 | methanol | 85 | 60 | AgNO3 | 15 | 155.3 | 12 | https://doi.org/10.1016/j.arabjc.2023.105194 | 10.1016/j.arabjc.2023.105194 | 158 | Arabian Journal of Chemistry | Elsevier BV | 2023 | Enhanced in vivo wound healing efficacy and excellent antibacterial, antifungal, antioxidant and anticancer activities via AgNPs@PCS | TRUE | TRUE | gold | TRUE | Xenia | 31,03,25 | 0 | 0 | Verified |  |  |  | ['562'] | Escherichia coli |  | Prokaryota | Bacteria |  | Pseudomonadota | Gammaproteobacteria | Enterobacterales | Enterobacteriaceae | Escherichia | Escherichia coli | opportunistic pathogen | n | 1.5 | 4 | 24 | 37 | 1 | human | guts | mouth
2195 | 2209 | 1243 | 1244 | Ag | 1 | Klebsiella pneumoniae | 0 |  | Green synthesis using Petroselinum crispum | MBC | 62.5 |  |  | 30 | 50 | 38.7 | spherical | 24 | -23.2 | methanol | 85 | 60 | AgNO3 | 15 | 155.3 | 12 | https://doi.org/10.1016/j.arabjc.2023.105194 | 10.1016/j.arabjc.2023.105194 | 158 | Arabian Journal of Chemistry | Elsevier BV | 2023 | Enhanced in vivo wound healing efficacy and excellent antibacterial, antifungal, antioxidant and anticancer activities via AgNPs@PCS | TRUE | TRUE | gold | FALSE | [8 empty] | ['573'] | Klebsiella pneumoniae |  | Prokaryota | Bacteria |  | Pseudomonadota | Gammaproteobacteria | Enterobacterales | Enterobacteriaceae | Klebsiella | Klebsiella pneumoniae | opportunistic pathogen | n | 3 | 12 | 24 | 37 | 2 | nosocomial | lungs | clinical samples (blood, wound swabs)
2196 | 2210 | 1244 | 1245 | Ag | 1 | Staphylococcus aureus | 0 |  | Green synthesis using Petroselinum crispum | MBC | 250 |  |  | 30 | 50 | 38.7 | spherical | 24 | -23.2 | methanol | 85 | 60 | AgNO3 | 15 | 155.3 | 12 | https://doi.org/10.1016/j.arabjc.2023.105194 | 10.1016/j.arabjc.2023.105194 | 158 | Arabian Journal of Chemistry | Elsevier BV | 2023 | Enhanced in vivo wound healing efficacy and excellent antibacterial, antifungal, antioxidant and anticancer activities via AgNPs@PCS | TRUE | TRUE | gold | FALSE | [8 empty] | ['1280'] | Staphylococcus aureus |  | Prokaryota | Bacteria | Terrabacteria group | Bacillota | Bacilli | Bacillales | Staphylococcaceae | Staphylococcus | Staphylococcus aureus | pathogenic | p | 4 | 8 | 24 | 37 | 2 | human | skin | nasopharynx
2197 | 2211 | 1245 | 1246 | Ag | 1 | Enterococcus faecalis | 0 |  | Green synthesis using Petroselinum crispum | MBC | 500 |  |  | 30 | 50 | 38.7 | spherical | 24 | -23.2 | methanol | 85 | 60 | AgNO3 | 15 | 155.3 | 12 | https://doi.org/10.1016/j.arabjc.2023.105194 | 10.1016/j.arabjc.2023.105194 | 158 | Arabian Journal of Chemistry | Elsevier BV | 2023 | Enhanced in vivo wound healing efficacy and excellent antibacterial, antifungal, antioxidant and anticancer activities via AgNPs@PCS | TRUE | TRUE | gold | FALSE | [8 empty] | ['1351'] | Enterococcus faecalis |  | Prokaryota | Bacteria | Terrabacteria group | Bacillota | Bacilli | Lactobacillales | Enterococcaceae | Enterococcus | Enterococcus faecalis | opportunistic pathogen | p | 24 | 36 | 48 | 37 | 2 | nosocomial | clinical samples (blood, sputum, urine) | guts
2198 | 2212 | 1246 | 1247 | Ag | 1 | Streptococcus mitis | 0 |  | Green synthesis using Petroselinum crispum | MBC | 250 |  |  | 30 | 50 | 38.7 | spherical | 24 | -23.2 | methanol | 85 | 60 | AgNO3 | 15 | 155.3 | 12 | https://doi.org/10.1016/j.arabjc.2023.105194 | 10.1016/j.arabjc.2023.105194 | 158 | Arabian Journal of Chemistry | Elsevier BV | 2023 | Enhanced in vivo wound healing efficacy and excellent antibacterial, antifungal, antioxidant and anticancer activities via AgNPs@PCS | TRUE | TRUE | gold | FALSE | [8 empty] | ['28037'] | Streptococcus mitis |  | Prokaryota | Bacteria |  | Bacillota | Bacilli | Lactobacillales | Streptococcaceae | Streptococcus | Streptococcus mitis | non-pathogenic | p | 4 | 18 | 24 | 37 | 1 | human | mouth | throat
2199 | 2213 | 1247 | 2193 | Ag | 1 | Streptococcus mitis | 0 |  | Green synthesis using Petroselinum crispum | MBC | 500 |  |  | 30 | 50 | 38.7 | spherical | 24 | -23.2 | methanol | 85 | 60 | AgNO3 | 15 | 155.3 | 12 | https://doi.org/10.1016/j.arabjc.2023.105194 | 10.1016/j.arabjc.2023.105194 | 158 | Arabian Journal of Chemistry | Elsevier BV | 2023 | Enhanced in vivo wound healing efficacy and excellent antibacterial, antifungal, antioxidant and anticancer activities via AgNPs@PCS | TRUE | TRUE | gold | TRUE | Xenia | 31,03,25 | 0 | 0 | Verified |  |  |  | ['28037'] | Streptococcus mitis |  | Prokaryota | Bacteria |  | Bacillota | Bacilli | Lactobacillales | Streptococcaceae | Streptococcus | Streptococcus mitis | non-pathogenic | p | 4 | 18 | 24 | 37 | 1 | human | mouth | throat
2200 | 2214 | 1248 | 1249 | Ag | 0 | Staphylococcus aureus | 0 | ATCC 25923 | Chemical synthesis using gum kondagogu | MIC | 10 |  |  | 1.4 | 7.6 | 4.5 | spherical | 24 | -32.7 | water | 121 | 60 | AgNO3 | 1 |  |  | https://doi.org/10.1016/j.arabjc.2014.10.036 | 10.1016/j.arabjc.2014.10.036 | 159 | Arabian Journal of Chemistry | Elsevier BV | 2018 | Biogenic silver nanoparticles synthesized with rhamnogalacturonan gum: Antibacterial activity, cytotoxicity and its mode of action | TRUE | TRUE | gold | FALSE | [8 empty] | ['1280'] | Staphylococcus aureus | ATCC 25923 | Prokaryota | Bacteria | Terrabacteria group | Bacillota | Bacilli | Bacillales | Staphylococcaceae | Staphylococcus | Staphylococcus aureus | pathogenic | p | 6 | 24 | 48 | 37 | 2 | human | skin | nasopharynx
2201 | 2215 | 1249 | 1250 | Ag | 0 | Pseudomonas aeruginosa | 0 | ATCC 27853 | Chemical synthesis using gum kondagogu | MIC | 5 |  |  | 1.4 | 7.6 | 4.5 | spherical | 24 | -32.7 | water | 121 | 60 | AgNO3 | 1 |  |  | https://doi.org/10.1016/j.arabjc.2014.10.036 | 10.1016/j.arabjc.2014.10.036 | 159 | Arabian Journal of Chemistry | Elsevier BV | 2018 | Biogenic silver nanoparticles synthesized with rhamnogalacturonan gum: Antibacterial activity, cytotoxicity and its mode of action | TRUE | TRUE | gold | FALSE | [8 empty] | ['287'] | Pseudomonas aeruginosa | ATCC 27853 | Prokaryota | Bacteria |  | Pseudomonadota | Gammaproteobacteria | Pseudomonadales | Pseudomonadaceae | Pseudomonas | Pseudomonas aeruginosa | opportunistic pathogen | n | 4 | 8 | 12 | 37 | 2 | nosocomial | clinical samples (sputum, urine) | clinical samples (wound swabs)
2202 | 2216 | 1250 | 2196 | Ag | 0 | Escherichia coli | 0 | ATCC 25922 | Chemical synthesis using gum kondagogu | MIC | 2 |  |  | 1.4 | 7.6 | 4.5 | spherical | 24 | -32.7 | water | 121 | 60 | AgNO3 | 1 |  |  | https://doi.org/10.1016/j.arabjc.2014.10.036 | 10.1016/j.arabjc.2014.10.036 | 159 | Arabian Journal of Chemistry | Elsevier BV | 2018 | Biogenic silver nanoparticles synthesized with rhamnogalacturonan gum: Antibacterial activity, cytotoxicity and its mode of action | TRUE | TRUE | gold | TRUE | Xenia | 31,03,25 | 1 | 0 | Requires correction | 1. np_size_min (nm), np_size_max (nm) - значений как тут в датасете нет в статье |  |  | ['562'] | Escherichia coli | ATCC 25922 | Prokaryota | Bacteria |  | Pseudomonadota | Gammaproteobacteria | Enterobacterales | Enterobacteriaceae | Escherichia | Escherichia coli | non-pathogenic | n | 1.5 | 2 | 4 | 37 | 1 | human | guts | mouth
2203 | 2217 | 1251 | 1252 | Ag | 0 | Escherichia coli | 0 | ATCC 35218 | Chemical synthesis using gum kondagogu | MIC | 2 |  |  | 1.4 | 7.6 | 4.5 | spherical | 24 | -32.7 | water | 121 | 60 | AgNO3 | 1 |  |  | https://doi.org/10.1016/j.arabjc.2014.10.036 | 10.1016/j.arabjc.2014.10.036 | 159 | Arabian Journal of Chemistry | Elsevier BV | 2018 | Biogenic silver nanoparticles synthesized with rhamnogalacturonan gum: Antibacterial activity, cytotoxicity and its mode of action | TRUE | TRUE | gold | FALSE | [8 empty] | ['562'] | Escherichia coli | ATCC 35218 | Prokaryota | Bacteria |  | Pseudomonadota | Gammaproteobacteria | Enterobacterales | Enterobacteriaceae | Escherichia | Escherichia coli | pathogenic | n | 4 | 8 | 12 | 37 | 1 | human | guts | clinical samples (blood, stool, urine)
2204 | 2218 | 1252 | 1253 | Ag | 0 | Staphylococcus aureus | 0 | ATCC 25923 | Chemical synthesis using gum kondagogu | MBC | 12 |  |  | 1.4 | 7.6 | 4.5 | spherical | 24 | -32.7 | water | 121 | 60 | AgNO3 | 1 |  |  | https://doi.org/10.1016/j.arabjc.2014.10.036 | 10.1016/j.arabjc.2014.10.036 | 159 | Arabian Journal of Chemistry | Elsevier BV | 2018 | Biogenic silver nanoparticles synthesized with rhamnogalacturonan gum: Antibacterial activity, cytotoxicity and its mode of action | TRUE | TRUE | gold | FALSE | [8 empty] | ['1280'] | Staphylococcus aureus | ATCC 25923 | Prokaryota | Bacteria | Terrabacteria group | Bacillota | Bacilli | Bacillales | Staphylococcaceae | Staphylococcus | Staphylococcus aureus | pathogenic | p | 6 | 24 | 48 | 37 | 2 | human | skin | nasopharynx
2205 | 2219 | 1253 | 1254 | Ag | 0 | Pseudomonas aeruginosa | 0 | ATCC 27853 | Chemical synthesis using gum kondagogu | MBC | 12 |  |  | 1.4 | 7.6 | 4.5 | spherical | 24 | -32.7 | water | 121 | 60 | AgNO3 | 1 |  |  | https://doi.org/10.1016/j.arabjc.2014.10.036 | 10.1016/j.arabjc.2014.10.036 | 159 | Arabian Journal of Chemistry | Elsevier BV | 2018 | Biogenic silver nanoparticles synthesized with rhamnogalacturonan gum: Antibacterial activity, cytotoxicity and its mode of action | TRUE | TRUE | gold | FALSE | [8 empty] | ['287'] | Pseudomonas aeruginosa | ATCC 27853 | Prokaryota | Bacteria |  | Pseudomonadota | Gammaproteobacteria | Pseudomonadales | Pseudomonadaceae | Pseudomonas | Pseudomonas aeruginosa | opportunistic pathogen | n | 4 | 8 | 12 | 37 | 2 | nosocomial | clinical samples (sputum, urine) | clinical samples (wound swabs)
2206 | 2220 | 1254 | 2204 | Ag | 0 | Escherichia coli | 0 | ATCC 25922 | Chemical synthesis using gum kondagogu | MBC | 2 |  |  | 1.4 | 7.6 | 4.5 | spherical | 24 | -32.7 | water | 121 | 60 | AgNO3 | 1 |  |  | https://doi.org/10.1016/j.arabjc.2014.10.036 | 10.1016/j.arabjc.2014.10.036 | 159 | Arabian Journal of Chemistry | Elsevier BV | 2018 | Biogenic silver nanoparticles synthesized with rhamnogalacturonan gum: Antibacterial activity, cytotoxicity and its mode of action | TRUE | TRUE | gold | TRUE | Xenia | 31,03,25 | 1 | 0 | Requires correction | 1. np_size_min (nm), np_size_max (nm) - значений как тут в датасете нет в статье |  |  | ['562'] | Escherichia coli | ATCC 25922 | Prokaryota | Bacteria |  | Pseudomonadota | Gammaproteobacteria | Enterobacterales | Enterobacteriaceae | Escherichia | Escherichia coli | non-pathogenic | n | 1.5 | 2 | 4 | 37 | 1 | human | guts | mouth
2207 | 2221 | 1255 | 1256 | Ag | 0 | Escherichia coli | 0 | ATCC 35218 | Chemical synthesis using gum kondagogu | MBC | 2 |  |  | 1.4 | 7.6 | 4.5 | spherical | 24 | -32.7 | water | 121 | 60 | AgNO3 | 1 |  |  | https://doi.org/10.1016/j.arabjc.2014.10.036 | 10.1016/j.arabjc.2014.10.036 | 159 | Arabian Journal of Chemistry | Elsevier BV | 2018 | Biogenic silver nanoparticles synthesized with rhamnogalacturonan gum: Antibacterial activity, cytotoxicity and its mode of action | TRUE | TRUE | gold | FALSE | [8 empty] | ['562'] | Escherichia coli | ATCC 35218 | Prokaryota | Bacteria |  | Pseudomonadota | Gammaproteobacteria | Enterobacterales | Enterobacteriaceae | Escherichia | Escherichia coli | pathogenic | n | 4 | 8 | 12 | 37 | 1 | human | guts | clinical samples (blood, stool, urine)
2208 | 2222 | 1256 | 1257 | Ag | 0 | Escherichia coli | 0 | ATCC 25922 | Green synthesis using Azmak leaf | MIC | 62.5 |  |  | 20 | 45 | 32.5 | spherical | 24 | -59.3 | methanol | 55 | 75 | AgNO3 | 20 | 130 |  | https://www.sciencedirect.com/science/article/pii/S1687850724001882#sec2.5 | 10.1016/j.jrras.2024.101004 | 160 | Journal of Radiation Research and Applied Sciences | Elsevier BV | 2024 | Evaluation of antimicrobial and antioxidant effects of silver nanoparticles synthesized with leaves of Lepidium draba L. | TRUE | TRUE | gold | FALSE | [8 empty] | ['562'] | Escherichia coli | ATCC 25922 | Prokaryota | Bacteria |  | Pseudomonadota | Gammaproteobacteria | Enterobacterales | Enterobacteriaceae | Escherichia | Escherichia coli | non-pathogenic | n | 1.5 | 2 | 4 | 37 | 1 | human | guts | mouth
2209 | 2223 | 1257 | 1258 | Ag | 0 | Staphylococcus aureus | 0 | ATCC 29213 | Green synthesis using Azmak leaf | MIC | 125 |  |  | 20 | 45 | 32.5 | spherical | 24 | -59.3 | methanol | 55 | 75 | AgNO3 | 20 | 130 |  | https://www.sciencedirect.com/science/article/pii/S1687850724001882#sec2.5 | 10.1016/j.jrras.2024.101004 | 160 | Journal of Radiation Research and Applied Sciences | Elsevier BV | 2024 | Evaluation of antimicrobial and antioxidant effects of silver nanoparticles synthesized with leaves of Lepidium draba L. | TRUE | TRUE | gold | FALSE | [8 empty] | ['1280'] | Staphylococcus aureus | ATCC 29213 | Prokaryota | Bacteria | Terrabacteria group | Bacillota | Bacilli | Bacillales | Staphylococcaceae | Staphylococcus | Staphylococcus aureus | opportunistic pathogen | p | 18 | 24 | 48 | 37 | 2 | nosocomial | clinical samples (blood, sputum) | skin
2210 | 2224 | 1258 | 2206 | Ag | 0 | Enterococcus faecalis | 0 | ATCC 29212 | Green synthesis using Azmak leaf | MIC | 62.5 |  |  | 20 | 45 | 32.5 | spherical | 24 | -59.3 | methanol | 55 | 75 | AgNO3 | 20 | 130 |  | https://www.sciencedirect.com/science/article/pii/S1687850724001882#sec2.5 | 10.1016/j.jrras.2024.101004 | 160 | Journal of Radiation Research and Applied Sciences | Elsevier BV | 2024 | Evaluation of antimicrobial and antioxidant effects of silver nanoparticles synthesized with leaves of Lepidium draba L. | TRUE | TRUE | gold | TRUE | Xenia | 31,03,25 | 1 | 0 | Requires correction | 1. В статье другой дипазон "...a size of 20–35 nm." --- поэтому в столбцах - np_size_max (nm) np_size_avg (nm) - неправильная информация |  |  | ['1351'] | Enterococcus faecalis | ATCC 29212 | Prokaryota | Bacteria | Terrabacteria group | Bacillota | Bacilli | Lactobacillales | Enterococcaceae | Enterococcus | Enterococcus faecalis | opportunistic pathogen | p | 18 | 24 | 48 | 36 | 2 | nosocomial | clinical samples (blood, saliva, sputum, urine) | guts
2211 | 2225 | 1259 | 1260 | Ag | 0 | Klebsiella pneumoniae | 0 | ATCC 700603 | Green synthesis using Azmak leaf | MIC | 62.5 |  |  | 20 | 45 | 32.5 | spherical | 24 | -59.3 | methanol | 55 | 75 | AgNO3 | 20 | 130 |  | https://www.sciencedirect.com/science/article/pii/S1687850724001882#sec2.5 | 10.1016/j.jrras.2024.101004 | 160 | Journal of Radiation Research and Applied Sciences | Elsevier BV | 2024 | Evaluation of antimicrobial and antioxidant effects of silver nanoparticles synthesized with leaves of Lepidium draba L. | TRUE | TRUE | gold | FALSE | [8 empty] | ['573'] | Klebsiella pneumoniae | ATCC 700603 | Prokaryota | Bacteria |  | Pseudomonadota | Gammaproteobacteria | Enterobacterales | Enterobacteriaceae | Klebsiella | Klebsiella pneumoniae | opportunistic pathogen | n | 7 | 21 | 48 | 36 | 2 | nosocomial | clinical samples (blood, sputum, urine, wound swabs) | guts
2212 | 2226 | 1260 | 1261 | Ag | 0 | Candida albicans | 0 | ATCC 10231 | Green synthesis using Azmak leaf | MIC | 125 |  |  | 20 | 45 | 32.5 | spherical | 24 | -59.3 | methanol | 55 | 75 | AgNO3 | 20 | 130 |  | https://www.sciencedirect.com/science/article/pii/S1687850724001882#sec2.5 | 10.1016/j.jrras.2024.101004 | 160 | Journal of Radiation Research and Applied Sciences | Elsevier BV | 2024 | Evaluation of antimicrobial and antioxidant effects of silver nanoparticles synthesized with leaves of Lepidium draba L. | TRUE | TRUE | gold | FALSE | [8 empty] | ['5476'] | Candida albicans | ATCC 10231 | Eukaryota | Fungi | Opisthokonta | Ascomycota | Saccharomycetes | Saccharomycetales | Debaryomycetaceae | Candida | Candida albicans | opportunistic pathogen | f | 24 | 48 | 72 | 30 | 2 | human | mouth | guts
2213 | 2227 | 1261 | 1262 | Ag | 0 | Escherichia coli | 0 | ATCC 25922 | Green synthesis using Azmak leaf | MIC | 62.5 |  |  | 20 | 45 | 32.5 | spherical | 24 | -59.3 | water (distilled) | 55 | 75 | AgNO3 | 1 | 130 | 14 | https://doi.org/10.1016/j.jrras.2024.101004 | 10.1016/j.jrras.2024.101004 | 160 | Journal of Radiation Research and Applied Sciences | Elsevier BV | 2024 | Evaluation of antimicrobial and antioxidant effects of silver nanoparticles synthesized with leaves of Lepidium draba L. | TRUE | TRUE | gold | FALSE | [8 empty] | ['562'] | Escherichia coli | ATCC 25922 | Prokaryota | Bacteria |  | Pseudomonadota | Gammaproteobacteria | Enterobacterales | Enterobacteriaceae | Escherichia | Escherichia coli | non-pathogenic | n | 1.5 | 2 | 4 | 37 | 1 | human | guts | mouth
2214 | 2228 | 1262 | 1263 | Ag | 0 | Staphylococcus aureus | 0 | ATCC 29213 | Green synthesis using Azmak leaf | MIC | 62.5 |  |  | 20 | 45 | 32.5 | spherical | 24 | -59.3 | water (distilled) | 55 | 75 | AgNO3 | 1 | 130 | 14 | https://doi.org/10.1016/j.jrras.2024.101004 | 10.1016/j.jrras.2024.101004 | 160 | Journal of Radiation Research and Applied Sciences | Elsevier BV | 2024 | Evaluation of antimicrobial and antioxidant effects of silver nanoparticles synthesized with leaves of Lepidium draba L. | TRUE | TRUE | gold | FALSE | [8 empty] | ['1280'] | Staphylococcus aureus | ATCC 29213 | Prokaryota | Bacteria | Terrabacteria group | Bacillota | Bacilli | Bacillales | Staphylococcaceae | Staphylococcus | Staphylococcus aureus | opportunistic pathogen | p | 18 | 24 | 48 | 37 | 2 | nosocomial | clinical samples (blood, sputum) | skin
2215 | 2229 | 1263 | 1264 | Ag | 0 | Enterococcus faecalis | 0 | ATCC 29212 | Green synthesis using Azmak leaf | MIC | 125 |  |  | 20 | 45 | 32.5 | spherical | 24 | -59.3 | water (distilled) | 55 | 75 | AgNO3 | 1 | 130 | 14 | https://doi.org/10.1016/j.jrras.2024.101004 | 10.1016/j.jrras.2024.101004 | 160 | Journal of Radiation Research and Applied Sciences | Elsevier BV | 2024 | Evaluation of antimicrobial and antioxidant effects of silver nanoparticles synthesized with leaves of Lepidium draba L. | TRUE | TRUE | gold | FALSE | [8 empty] | ['1351'] | Enterococcus faecalis | ATCC 29212 | Prokaryota | Bacteria | Terrabacteria group | Bacillota | Bacilli | Lactobacillales | Enterococcaceae | Enterococcus | Enterococcus faecalis | opportunistic pathogen | p | 18 | 24 | 48 | 36 | 2 | nosocomial | clinical samples (blood, saliva, sputum, urine) | guts
2216 | 2230 | 1264 | 2208 | Ag | 0 | Klebsiella pneumoniae | 0 | ATCC 700603 | Green synthesis using Azmak leaf | MIC | 62.5 |  |  | 20 | 45 | 32.5 | spherical | 24 | -59.3 | water (distilled) | 55 | 75 | AgNO3 | 1 | 130 | 14 | https://doi.org/10.1016/j.jrras.2024.101004 | 10.1016/j.jrras.2024.101004 | 160 | Journal of Radiation Research and Applied Sciences | Elsevier BV | 2024 | Evaluation of antimicrobial and antioxidant effects of silver nanoparticles synthesized with leaves of Lepidium draba L. | TRUE | TRUE | gold | TRUE | Xenia | 31,03,25 | 1 | 0 | Requires correction | 1. В статье другой дипазон "...a size of 20–35 nm." --- поэтому в столбцах - np_size_max (nm) np_size_avg (nm) - неправильная информация |  |  | ['573'] | Klebsiella pneumoniae | ATCC 700603 | Prokaryota | Bacteria |  | Pseudomonadota | Gammaproteobacteria | Enterobacterales | Enterobacteriaceae | Klebsiella | Klebsiella pneumoniae | opportunistic pathogen | n | 7 | 21 | 48 | 36 | 2 | nosocomial | clinical samples (blood, sputum, urine, wound swabs) | guts
2217 | 2231 | 1265 | 1267 | Ag | 0 | Candida albicans | 0 | ATCC 10231 | Green synthesis using Azmak leaf | MIC | 125 |  |  | 20 | 45 | 32.5 | spherical | 24 | -59.3 | water (distilled) | 55 | 75 | AgNO3 | 1 | 130 | 14 | https://doi.org/10.1016/j.jrras.2024.101004 | 10.1016/j.jrras.2024.101004 | 160 | Journal of Radiation Research and Applied Sciences | Elsevier BV | 2024 | Evaluation of antimicrobial and antioxidant effects of silver nanoparticles synthesized with leaves of Lepidium draba L. | TRUE | TRUE | gold | FALSE | [8 empty] | ['5476'] | Candida albicans | ATCC 10231 | Eukaryota | Fungi | Opisthokonta | Ascomycota | Saccharomycetes | Saccharomycetales | Debaryomycetaceae | Candida | Candida albicans | opportunistic pathogen | f | 24 | 48 | 72 | 30 | 2 | human | mouth | guts
2218 | 2232 | 1266 | 1268 | Ag | 0 | Staphylococcus aureus | 0 | ATCC 29213 | Green synthesis using Gloeophyllum striatum | MIC | 30 |  |  | 16.4 | 24 | 20.2 | spherical | 24 | -27.4 | water (sterile deionized) | 28 | 5760 | AgNO3 | 5 | 21.5 | 6.1 | https://www.sciencedirect.com/science/article/pii/S0304389421012802?via%3Dihub | 10.1016/j.jhazmat.2021.126316 | 161 | Journal of Hazardous Materials | Elsevier BV | 2021 | Antimicrobial activity and toxicological risk assessment of silver nanoparticles synthesized using an eco-friendly method with Gloeophyllum striatum | FALSE | TRUE | hybrid | FALSE | [8 empty] | ['1280'] | Staphylococcus aureus | ATCC 29213 | Prokaryota | Bacteria | Terrabacteria group | Bacillota | Bacilli | Bacillales | Staphylococcaceae | Staphylococcus | Staphylococcus aureus | opportunistic pathogen | p | 18 | 24 | 48 | 37 | 2 | nosocomial | clinical samples (blood, sputum) | skin
2219 | 2233 | 1267 | 1269 | Ag | 0 | Staphylococcus aureus | 0 | ATCC 43300 | Green synthesis using Gloeophyllum striatum | MIC | 30 |  |  | 16.4 | 24 | 20.2 | spherical | 24 | -27.4 | water (sterile deionized) | 28 | 5760 | AgNO3 | 5 | 21.5 | 6.1 | https://www.sciencedirect.com/science/article/pii/S0304389421012802?via%3Dihub | 10.1016/j.jhazmat.2021.126316 | 161 | Journal of Hazardous Materials | Elsevier BV | 2021 | Antimicrobial activity and toxicological risk assessment of silver nanoparticles synthesized using an eco-friendly method with Gloeophyllum striatum | FALSE | TRUE | hybrid | FALSE | [8 empty] | ['1280'] | Staphylococcus aureus |  | Prokaryota | Bacteria | Terrabacteria group | Bacillota | Bacilli | Bacillales | Staphylococcaceae | Staphylococcus | Staphylococcus aureus | pathogenic | p | 4 | 8 | 24 | 37 | 2 | human | skin | nasopharynx
2220 | 2234 | 1268 | 2216 | Ag | 0 | Escherichia coli | 0 | ATCC 25922 | Green synthesis using Gloeophyllum striatum | MIC | 15 |  |  | 16.4 | 24 | 20.2 | spherical | 24 | -27.4 | water (sterile deionized) | 28 | 5760 | AgNO3 | 5 | 21.5 | 6.1 | https://www.sciencedirect.com/science/article/pii/S0304389421012802?via%3Dihub | 10.1016/j.jhazmat.2021.126316 | 161 | Journal of Hazardous Materials | Elsevier BV | 2021 | Antimicrobial activity and toxicological risk assessment of silver nanoparticles synthesized using an eco-friendly method with Gloeophyllum striatum | FALSE | TRUE | hybrid | TRUE | Xenia | 31,03,25 | 1 | 0 | Requires correction | 1. В статье там стоит 96 часов, а не минут --- Duration preparing extract, min |  |  | ['562'] | Escherichia coli | ATCC 25922 | Prokaryota | Bacteria |  | Pseudomonadota | Gammaproteobacteria | Enterobacterales | Enterobacteriaceae | Escherichia | Escherichia coli | non-pathogenic | n | 1.5 | 2 | 4 | 37 | 1 | human | guts | mouth
2221 | 2235 | 1269 | 1271 | Ag | 0 | Pseudomonas aeruginosa | 0 | ATCC 27853 | Green synthesis using Gloeophyllum striatum | MIC | 15 |  |  | 16.4 | 24 | 20.2 | spherical | 24 | -27.4 | water (sterile deionized) | 28 | 5760 | AgNO3 | 5 | 21.5 | 6.1 | https://www.sciencedirect.com/science/article/pii/S0304389421012802?via%3Dihub | 10.1016/j.jhazmat.2021.126316 | 161 | Journal of Hazardous Materials | Elsevier BV | 2021 | Antimicrobial activity and toxicological risk assessment of silver nanoparticles synthesized using an eco-friendly method with Gloeophyllum striatum | FALSE | TRUE | hybrid | FALSE | [8 empty] | ['287'] | Pseudomonas aeruginosa | ATCC 27853 | Prokaryota | Bacteria |  | Pseudomonadota | Gammaproteobacteria | Pseudomonadales | Pseudomonadaceae | Pseudomonas | Pseudomonas aeruginosa | opportunistic pathogen | n | 4 | 8 | 12 | 37 | 2 | nosocomial | clinical samples (sputum, urine) | clinical samples (wound swabs)
2222 | 2236 | 1270 | 1272 | Ag | 0 | Campylobacter jejuni | 0 | ATCC 33291 | Green synthesis using Gloeophyllum striatum | MIC | 100 |  |  | 16.4 | 24 | 20.2 | spherical | 24 | -27.4 | water (sterile deionized) | 28 | 5760 | AgNO3 | 5 | 21.5 | 6.1 | https://www.sciencedirect.com/science/article/pii/S0304389421012802?via%3Dihub | 10.1016/j.jhazmat.2021.126316 | 161 | Journal of Hazardous Materials | Elsevier BV | 2021 | Antimicrobial activity and toxicological risk assessment of silver nanoparticles synthesized using an eco-friendly method with Gloeophyllum striatum | FALSE | TRUE | hybrid | FALSE | [8 empty] | ['197'] | Campylobacter jejuni | ATCC 33291 | Prokaryota | Bacteria |  | Campylobacterota | Epsilonproteobacteria | Campylobacterales | Campylobacteraceae | Campylobacter | Campylobacter jejuni | pathogenic | n | 24 | 48 | 72 | 42 | 2 | animal (birds) | guts | water
2223 | 2237 | 1271 | 1273 | Ag | 0 | Campylobacter jejuni | 0 | ATCC 33560 | Green synthesis using Gloeophyllum striatum | MIC | 100 |  |  | 16.4 | 24 | 20.2 | spherical | 24 | -27.4 | water (sterile deionized) | 28 | 5760 | AgNO3 | 5 | 21.5 | 6.1 | https://www.sciencedirect.com/science/article/pii/S0304389421012802?via%3Dihub | 10.1016/j.jhazmat.2021.126316 | 161 | Journal of Hazardous Materials | Elsevier BV | 2021 | Antimicrobial activity and toxicological risk assessment of silver nanoparticles synthesized using an eco-friendly method with Gloeophyllum striatum | FALSE | TRUE | hybrid | FALSE | [8 empty] | ['197'] | Campylobacter jejuni | ATCC 33560 | Prokaryota | Bacteria |  | Campylobacterota | Epsilonproteobacteria | Campylobacterales | Campylobacteraceae | Campylobacter | Campylobacter jejuni | pathogenic | n | 24 | 48 | 72 | 42 | 2 | animal (birds) | guts | water
2224 | 2238 | 1272 | 1274 | Ag | 0 | Campylobacter jejuni | 0 | ATCC BAA 1153 | Green synthesis using Gloeophyllum striatum | MIC | 100 |  |  | 16.4 | 24 | 20.2 | spherical | 24 | -27.4 | water (sterile deionized) | 28 | 5760 | AgNO3 | 5 | 21.5 | 6.1 | https://www.sciencedirect.com/science/article/pii/S0304389421012802?via%3Dihub | 10.1016/j.jhazmat.2021.126316 | 161 | Journal of Hazardous Materials | Elsevier BV | 2021 | Antimicrobial activity and toxicological risk assessment of silver nanoparticles synthesized using an eco-friendly method with Gloeophyllum striatum | FALSE | TRUE | hybrid | FALSE | [8 empty] | ['197'] | Campylobacter jejuni | ATCC BAA 1153 | Prokaryota | Bacteria |  | Campylobacterota | Epsilonproteobacteria | Campylobacterales | Campylobacteraceae | Campylobacter | Campylobacter jejuni | opportunistic pathogen | n | 24 | 48 | 72 | 37 | 2 | nosocomial | guts | water
2225 | 2239 | 1273 | 1275 | Ag | 0 | Listeria monocytogenes | 0 | ATCC 19115 | Green synthesis using Gloeophyllum striatum | MIC | 100 |  |  | 16.4 | 24 | 20.2 | spherical | 24 | -27.4 | water (sterile deionized) | 28 | 5760 | AgNO3 | 5 | 21.5 | 6.1 | https://www.sciencedirect.com/science/article/pii/S0304389421012802?via%3Dihub | 10.1016/j.jhazmat.2021.126316 | 161 | Journal of Hazardous Materials | Elsevier BV | 2021 | Antimicrobial activity and toxicological risk assessment of silver nanoparticles synthesized using an eco-friendly method with Gloeophyllum striatum | FALSE | TRUE | hybrid | FALSE | [8 empty] | ['1639'] | Listeria monocytogenes | ATCC 19115 | Prokaryota | Bacteria |  | Bacillota | Bacilli | Bacillales | Listeriaceae | Listeria | Listeria monocytogenes | pathogenic | p | 16 | 24 | 48 | 33.5 | 2 | nature | soil | food
2226 | 2240 | 1274 | 1276 | Ag | 0 | Staphylococcus aureus | 0 | ATCC 29213 | Green synthesis using Gloeophyllum striatum | MBC | 70 |  |  | 16.4 | 24 | 20.2 | spherical | 24 | -27.4 | water (sterile deionized) | 28 | 5760 | AgNO3 | 5 | 21.5 | 6.1 | https://www.sciencedirect.com/science/article/pii/S0304389421012802?via%3Dihub | 10.1016/j.jhazmat.2021.126316 | 161 | Journal of Hazardous Materials | Elsevier BV | 2021 | Antimicrobial activity and toxicological risk assessment of silver nanoparticles synthesized using an eco-friendly method with Gloeophyllum striatum | FALSE | TRUE | hybrid | FALSE | [8 empty] | ['1280'] | Staphylococcus aureus | ATCC 29213 | Prokaryota | Bacteria | Terrabacteria group | Bacillota | Bacilli | Bacillales | Staphylococcaceae | Staphylococcus | Staphylococcus aureus | opportunistic pathogen | p | 18 | 24 | 48 | 37 | 2 | nosocomial | clinical samples (blood, sputum) | skin
2227 | 2241 | 1275 | 1277 | Ag | 0 | Staphylococcus aureus | 0 | ATCC 43300 | Green synthesis using Gloeophyllum striatum | MBC | 30 |  |  | 16.4 | 24 | 20.2 | spherical | 24 | -27.4 | water (sterile deionized) | 28 | 5760 | AgNO3 | 5 | 21.5 | 6.1 | https://www.sciencedirect.com/science/article/pii/S0304389421012802?via%3Dihub | 10.1016/j.jhazmat.2021.126316 | 161 | Journal of Hazardous Materials | Elsevier BV | 2021 | Antimicrobial activity and toxicological risk assessment of silver nanoparticles synthesized using an eco-friendly method with Gloeophyllum striatum | FALSE | TRUE | hybrid | FALSE | [8 empty] | ['1280'] | Staphylococcus aureus |  | Prokaryota | Bacteria | Terrabacteria group | Bacillota | Bacilli | Bacillales | Staphylococcaceae | Staphylococcus | Staphylococcus aureus | pathogenic | p | 4 | 8 | 24 | 37 | 2 | human | skin | nasopharynx
2228 | 2242 | 1276 | 2219 | Ag | 0 | Escherichia coli | 0 | ATCC 25922 | Green synthesis using Gloeophyllum striatum | MBC | 15 |  |  | 16.4 | 24 | 20.2 | spherical | 24 | -27.4 | water (sterile deionized) | 28 | 5760 | AgNO3 | 5 | 21.5 | 6.1 | https://www.sciencedirect.com/science/article/pii/S0304389421012802?via%3Dihub | 10.1016/j.jhazmat.2021.126316 | 161 | Journal of Hazardous Materials | Elsevier BV | 2021 | Antimicrobial activity and toxicological risk assessment of silver nanoparticles synthesized using an eco-friendly method with Gloeophyllum striatum | FALSE | TRUE | hybrid | TRUE | Xenia | 31,03,25 | 1 | 0 | Requires correction | 1. В статье там стоит 96 часов, а не минут --- Duration preparing extract, min |  |  | ['562'] | Escherichia coli | ATCC 25922 | Prokaryota | Bacteria |  | Pseudomonadota | Gammaproteobacteria | Enterobacterales | Enterobacteriaceae | Escherichia | Escherichia coli | non-pathogenic | n | 1.5 | 2 | 4 | 37 | 1 | human | guts | mouth
2229 | 2243 | 1277 | 2226 | Ag | 0 | Pseudomonas aeruginosa | 0 | ATCC 27853 | Green synthesis using Gloeophyllum striatum | MBC | 15 |  |  | 16.4 | 24 | 20.2 | spherical | 24 | -27.4 | water (sterile deionized) | 28 | 5760 | AgNO3 | 5 | 21.5 | 6.1 | https://www.sciencedirect.com/science/article/pii/S0304389421012802?via%3Dihub | 10.1016/j.jhazmat.2021.126316 | 161 | Journal of Hazardous Materials | Elsevier BV | 2021 | Antimicrobial activity and toxicological risk assessment of silver nanoparticles synthesized using an eco-friendly method with Gloeophyllum striatum | FALSE | TRUE | hybrid | TRUE | Xenia | 31,03,25 | 1 | 0 | Requires correction | 1. В статье там стоит 96 часов, а не минут --- Duration preparing extract, min |  |  | ['287'] | Pseudomonas aeruginosa | ATCC 27853 | Prokaryota | Bacteria |  | Pseudomonadota | Gammaproteobacteria | Pseudomonadales | Pseudomonadaceae | Pseudomonas | Pseudomonas aeruginosa | opportunistic pathogen | n | 4 | 8 | 12 | 37 | 2 | nosocomial | clinical samples (sputum, urine) | clinical samples (wound swabs)
2230 | 2244 | 1278 | 1284 | Ag | 0 | Campylobacter jejuni | 0 | ATCC 33291 | Green synthesis using Gloeophyllum striatum | MBC | 100 |  |  | 16.4 | 24 | 20.2 | spherical | 24 | -27.4 | water (sterile deionized) | 28 | 5760 | AgNO3 | 5 | 21.5 | 6.1 | https://www.sciencedirect.com/science/article/pii/S0304389421012802?via%3Dihub | 10.1016/j.jhazmat.2021.126316 | 161 | Journal of Hazardous Materials | Elsevier BV | 2021 | Antimicrobial activity and toxicological risk assessment of silver nanoparticles synthesized using an eco-friendly method with Gloeophyllum striatum | FALSE | TRUE | hybrid | FALSE | [8 empty] | ['197'] | Campylobacter jejuni | ATCC 33291 | Prokaryota | Bacteria |  | Campylobacterota | Epsilonproteobacteria | Campylobacterales | Campylobacteraceae | Campylobacter | Campylobacter jejuni | pathogenic | n | 24 | 48 | 72 | 42 | 2 | animal (birds) | guts | water
2231 | 2245 | 1279 | 1285 | Ag | 0 | Campylobacter jejuni | 0 | ATCC 33560 | Green synthesis using Gloeophyllum striatum | MBC | 100 |  |  | 16.4 | 24 | 20.2 | spherical | 24 | -27.4 | water (sterile deionized) | 28 | 5760 | AgNO3 | 5 | 21.5 | 6.1 | https://www.sciencedirect.com/science/article/pii/S0304389421012802?via%3Dihub | 10.1016/j.jhazmat.2021.126316 | 161 | Journal of Hazardous Materials | Elsevier BV | 2021 | Antimicrobial activity and toxicological risk assessment of silver nanoparticles synthesized using an eco-friendly method with Gloeophyllum striatum | FALSE | TRUE | hybrid | FALSE | [8 empty] | ['197'] | Campylobacter jejuni | ATCC 33560 | Prokaryota | Bacteria |  | Campylobacterota | Epsilonproteobacteria | Campylobacterales | Campylobacteraceae | Campylobacter | Campylobacter jejuni | pathogenic | n | 24 | 48 | 72 | 42 | 2 | animal (birds) | guts | water
2232 | 2246 | 1280 | 2229 | Ag | 0 | Campylobacter jejuni | 0 | ATCC BAA 1153 | Green synthesis using Gloeophyllum striatum | MBC | 100 |  |  | 16.4 | 24 | 20.2 | spherical | 24 | -27.4 | water (sterile deionized) | 28 | 5760 | AgNO3 | 5 | 21.5 | 6.1 | https://www.sciencedirect.com/science/article/pii/S0304389421012802?via%3Dihub | 10.1016/j.jhazmat.2021.126316 | 161 | Journal of Hazardous Materials | Elsevier BV | 2021 | Antimicrobial activity and toxicological risk assessment of silver nanoparticles synthesized using an eco-friendly method with Gloeophyllum striatum | FALSE | TRUE | hybrid | TRUE | Xenia | 31,03,25 | 1 | 0 | Requires correction | 1. В статье там стоит 96 часов, а не минут --- Duration preparing extract, min |  |  | ['197'] | Campylobacter jejuni | ATCC BAA 1153 | Prokaryota | Bacteria |  | Campylobacterota | Epsilonproteobacteria | Campylobacterales | Campylobacteraceae | Campylobacter | Campylobacter jejuni | opportunistic pathogen | n | 24 | 48 | 72 | 37 | 2 | nosocomial | guts | water
2233 | 2247 | 1281 | 1287 | Ag | 0 | Listeria monocytogenes | 0 | ATCC 19115 | Green synthesis using Gloeophyllum striatum | MBC | 100 |  |  | 16.4 | 24 | 20.2 | spherical | 24 | -27.4 | water (sterile deionized) | 28 | 5760 | AgNO3 | 5 | 21.5 | 6.1 | https://www.sciencedirect.com/science/article/pii/S0304389421012802?via%3Dihub | 10.1016/j.jhazmat.2021.126316 | 161 | Journal of Hazardous Materials | Elsevier BV | 2021 | Antimicrobial activity and toxicological risk assessment of silver nanoparticles synthesized using an eco-friendly method with Gloeophyllum striatum | FALSE | TRUE | hybrid | FALSE | [8 empty] | ['1639'] | Listeria monocytogenes | ATCC 19115 | Prokaryota | Bacteria |  | Bacillota | Bacilli | Bacillales | Listeriaceae | Listeria | Listeria monocytogenes | pathogenic | p | 16 | 24 | 48 | 33.5 | 2 | nature | soil | food
2234 | 2248 | 1782 | 2241 | Ag | 0 | Staphylococcus aureus | 0 | ATCC 29213 | Green synthesis using Gloeophyllum striatum | MIC | 30 |  |  | 16.4 | 24 | 20.2 | spherical | 24 | -27.4 | water (sterile deionized) | 28 | 5760 | AgNO3 | 5 | 21.5 | 6.1 | https://www.sciencedirect.com/science/article/pii/S0304389421012802?via%3Dihub | 10.1016/j.jhazmat.2021.126316 | 161 | Journal of Hazardous Materials | Elsevier BV | 2021 | Antimicrobial activity and toxicological risk assessment of silver nanoparticles synthesized using an eco-friendly method with Gloeophyllum striatum | FALSE | TRUE | hybrid | TRUE | Xenia | 31,03,25 | 1 | 0 | Requires correction | 1. В статье нет слов про форму cubic - shape |  |  | ['1280'] | Staphylococcus aureus | ATCC 29213 | Prokaryota | Bacteria | Terrabacteria group | Bacillota | Bacilli | Bacillales | Staphylococcaceae | Staphylococcus | Staphylococcus aureus | opportunistic pathogen | p | 18 | 24 | 48 | 37 | 2 | nosocomial | clinical samples (blood, sputum) | skin
2235 | 2249 | 1783 | 1784 | Ag | 0 | Staphylococcus aureus | 0 | ATCC 43300 | Green synthesis using Gloeophyllum striatum | MIC | 30 |  |  | 16.4 | 24 | 20.2 | spherical | 24 | -27.4 | water (sterile deionized) | 28 | 5760 | AgNO3 | 5 | 21.5 | 6.1 | https://www.sciencedirect.com/science/article/pii/S0304389421012802?via%3Dihub | 10.1016/j.jhazmat.2021.126316 | 161 | Journal of Hazardous Materials | Elsevier BV | 2021 | Antimicrobial activity and toxicological risk assessment of silver nanoparticles synthesized using an eco-friendly method with Gloeophyllum striatum | FALSE | TRUE | hybrid | FALSE | [8 empty] | ['1280'] | Staphylococcus aureus |  | Prokaryota | Bacteria | Terrabacteria group | Bacillota | Bacilli | Bacillales | Staphylococcaceae | Staphylococcus | Staphylococcus aureus | pathogenic | p | 4 | 8 | 24 | 37 | 2 | human | skin | nasopharynx
2236 | 2250 | 1784 | 1785 | Ag | 0 | Escherichia coli | 0 | ATCC 25922 | Green synthesis using Gloeophyllum striatum | MIC | 15 |  |  | 16.4 | 24 | 20.2 | spherical | 24 | -27.4 | water (sterile deionized) | 28 | 5760 | AgNO3 | 5 | 21.5 | 6.1 | https://www.sciencedirect.com/science/article/pii/S0304389421012802?via%3Dihub | 10.1016/j.jhazmat.2021.126316 | 161 | Journal of Hazardous Materials | Elsevier BV | 2021 | Antimicrobial activity and toxicological risk assessment of silver nanoparticles synthesized using an eco-friendly method with Gloeophyllum striatum | FALSE | TRUE | hybrid | FALSE | [8 empty] | ['562'] | Escherichia coli | ATCC 25922 | Prokaryota | Bacteria |  | Pseudomonadota | Gammaproteobacteria | Enterobacterales | Enterobacteriaceae | Escherichia | Escherichia coli | non-pathogenic | n | 1.5 | 2 | 4 | 37 | 1 | human | guts | mouth
2237 | 2251 | 1785 | 1786 | Ag | 0 | Pseudomonas aeruginosa | 0 | ATCC 27853 | Green synthesis using Gloeophyllum striatum | MIC | 15 |  |  | 16.4 | 24 | 20.2 | spherical | 24 | -27.4 | water (sterile deionized) | 28 | 5760 | AgNO3 | 5 | 21.5 | 6.1 | https://www.sciencedirect.com/science/article/pii/S0304389421012802?via%3Dihub | 10.1016/j.jhazmat.2021.126316 | 161 | Journal of Hazardous Materials | Elsevier BV | 2021 | Antimicrobial activity and toxicological risk assessment of silver nanoparticles synthesized using an eco-friendly method with Gloeophyllum striatum | FALSE | TRUE | hybrid | FALSE | [8 empty] | ['287'] | Pseudomonas aeruginosa | ATCC 27853 | Prokaryota | Bacteria |  | Pseudomonadota | Gammaproteobacteria | Pseudomonadales | Pseudomonadaceae | Pseudomonas | Pseudomonas aeruginosa | opportunistic pathogen | n | 4 | 8 | 12 | 37 | 2 | nosocomial | clinical samples (sputum, urine) | clinical samples (wound swabs)
2238 | 2252 | 1786 | 1787 | Ag | 0 | Campylobacter jejuni | 0 | ATCC 33291 | Green synthesis using Gloeophyllum striatum | MIC | 100 |  |  | 16.4 | 24 | 20.2 | spherical | 24 | -27.4 | water (sterile deionized) | 28 | 5760 | AgNO3 | 5 | 21.5 | 6.1 | https://www.sciencedirect.com/science/article/pii/S0304389421012802?via%3Dihub | 10.1016/j.jhazmat.2021.126316 | 161 | Journal of Hazardous Materials | Elsevier BV | 2021 | Antimicrobial activity and toxicological risk assessment of silver nanoparticles synthesized using an eco-friendly method with Gloeophyllum striatum | FALSE | TRUE | hybrid | FALSE | [8 empty] | ['197'] | Campylobacter jejuni | ATCC 33291 | Prokaryota | Bacteria |  | Campylobacterota | Epsilonproteobacteria | Campylobacterales | Campylobacteraceae | Campylobacter | Campylobacter jejuni | pathogenic | n | 24 | 48 | 72 | 42 | 2 | animal (birds) | guts | water
2239 | 2253 | 1787 | 1788 | Ag | 0 | Campylobacter jejuni | 0 | ATCC 33560 | Green synthesis using Gloeophyllum striatum | MIC | 100 |  |  | 16.4 | 24 | 20.2 | spherical | 24 | -27.4 | water (sterile deionized) | 28 | 5760 | AgNO3 | 5 | 21.5 | 6.1 | https://www.sciencedirect.com/science/article/pii/S0304389421012802?via%3Dihub | 10.1016/j.jhazmat.2021.126316 | 161 | Journal of Hazardous Materials | Elsevier BV | 2021 | Antimicrobial activity and toxicological risk assessment of silver nanoparticles synthesized using an eco-friendly method with Gloeophyllum striatum | FALSE | TRUE | hybrid | FALSE | [8 empty] | ['197'] | Campylobacter jejuni | ATCC 33560 | Prokaryota | Bacteria |  | Campylobacterota | Epsilonproteobacteria | Campylobacterales | Campylobacteraceae | Campylobacter | Campylobacter jejuni | pathogenic | n | 24 | 48 | 72 | 42 | 2 | animal (birds) | guts | water
2240 | 2254 | 1788 | 2252 | Ag | 0 | Campylobacter jejuni | 0 | ATCC BAA 1153 | Green synthesis using Gloeophyllum striatum | MIC | 100 |  |  | 16.4 | 24 | 20.2 | spherical | 24 | -27.4 | water (sterile deionized) | 28 | 5760 | AgNO3 | 5 | 21.5 | 6.1 | https://www.sciencedirect.com/science/article/pii/S0304389421012802?via%3Dihub | 10.1016/j.jhazmat.2021.126316 | 161 | Journal of Hazardous Materials | Elsevier BV | 2021 | Antimicrobial activity and toxicological risk assessment of silver nanoparticles synthesized using an eco-friendly method with Gloeophyllum striatum | FALSE | TRUE | hybrid | TRUE | Xenia | 31,03,25 | 1 | 0 | Requires correction | 1. В статье нет слов про форму cubic - shape |  |  | ['197'] | Campylobacter jejuni | ATCC BAA 1153 | Prokaryota | Bacteria |  | Campylobacterota | Epsilonproteobacteria | Campylobacterales | Campylobacteraceae | Campylobacter | Campylobacter jejuni | opportunistic pathogen | n | 24 | 48 | 72 | 37 | 2 | nosocomial | guts | water
2241 | 2255 | 1789 | 1790 | Ag | 0 | Listeria monocytogenes | 0 | ATCC 19115 | Green synthesis using Gloeophyllum striatum | MIC | 100 |  |  | 16.4 | 24 | 20.2 | spherical | 24 | -27.4 | water (sterile deionized) | 28 | 5760 | AgNO3 | 5 | 21.5 | 6.1 | https://www.sciencedirect.com/science/article/pii/S0304389421012802?via%3Dihub | 10.1016/j.jhazmat.2021.126316 | 161 | Journal of Hazardous Materials | Elsevier BV | 2021 | Antimicrobial activity and toxicological risk assessment of silver nanoparticles synthesized using an eco-friendly method with Gloeophyllum striatum | FALSE | TRUE | hybrid | FALSE | [8 empty] | ['1639'] | Listeria monocytogenes | ATCC 19115 | Prokaryota | Bacteria |  | Bacillota | Bacilli | Bacillales | Listeriaceae | Listeria | Listeria monocytogenes | pathogenic | p | 16 | 24 | 48 | 33.5 | 2 | nature | soil | food
2242 | 2256 | 1790 | 1791 | Ag | 0 | Staphylococcus aureus | 0 | ATCC 29213 | Green synthesis using Gloeophyllum striatum | MBC | 70 |  |  | 16.4 | 24 | 20.2 | spherical | 24 | -27.4 | water (sterile deionized) | 28 | 5760 | AgNO3 | 5 | 21.5 | 6.1 | https://www.sciencedirect.com/science/article/pii/S0304389421012802?via%3Dihub | 10.1016/j.jhazmat.2021.126316 | 161 | Journal of Hazardous Materials | Elsevier BV | 2021 | Antimicrobial activity and toxicological risk assessment of silver nanoparticles synthesized using an eco-friendly method with Gloeophyllum striatum | FALSE | TRUE | hybrid | FALSE | [8 empty] | ['1280'] | Staphylococcus aureus | ATCC 29213 | Prokaryota | Bacteria | Terrabacteria group | Bacillota | Bacilli | Bacillales | Staphylococcaceae | Staphylococcus | Staphylococcus aureus | opportunistic pathogen | p | 18 | 24 | 48 | 37 | 2 | nosocomial | clinical samples (blood, sputum) | skin
2243 | 2257 | 1791 | 1792 | Ag | 0 | Staphylococcus aureus | 0 | ATCC 43300 | Green synthesis using Gloeophyllum striatum | MBC | 30 |  |  | 16.4 | 24 | 20.2 | spherical | 24 | -27.4 | water (sterile deionized) | 28 | 5760 | AgNO3 | 5 | 21.5 | 6.1 | https://www.sciencedirect.com/science/article/pii/S0304389421012802?via%3Dihub | 10.1016/j.jhazmat.2021.126316 | 161 | Journal of Hazardous Materials | Elsevier BV | 2021 | Antimicrobial activity and toxicological risk assessment of silver nanoparticles synthesized using an eco-friendly method with Gloeophyllum striatum | FALSE | TRUE | hybrid | FALSE | [8 empty] | ['1280'] | Staphylococcus aureus |  | Prokaryota | Bacteria | Terrabacteria group | Bacillota | Bacilli | Bacillales | Staphylococcaceae | Staphylococcus | Staphylococcus aureus | pathogenic | p | 4 | 8 | 24 | 37 | 2 | human | skin | nasopharynx
2244 | 2258 | 1792 | 1793 | Ag | 0 | Escherichia coli | 0 | ATCC 25922 | Green synthesis using Gloeophyllum striatum | MBC | 15 |  |  | 16.4 | 24 | 20.2 | spherical | 24 | -27.4 | water (sterile deionized) | 28 | 5760 | AgNO3 | 5 | 21.5 | 6.1 | https://www.sciencedirect.com/science/article/pii/S0304389421012802?via%3Dihub | 10.1016/j.jhazmat.2021.126316 | 161 | Journal of Hazardous Materials | Elsevier BV | 2021 | Antimicrobial activity and toxicological risk assessment of silver nanoparticles synthesized using an eco-friendly method with Gloeophyllum striatum | FALSE | TRUE | hybrid | FALSE | [8 empty] | ['562'] | Escherichia coli | ATCC 25922 | Prokaryota | Bacteria |  | Pseudomonadota | Gammaproteobacteria | Enterobacterales | Enterobacteriaceae | Escherichia | Escherichia coli | non-pathogenic | n | 1.5 | 2 | 4 | 37 | 1 | human | guts | mouth
2245 | 2259 | 1793 | 1794 | Ag | 0 | Pseudomonas aeruginosa | 0 | ATCC 27853 | Green synthesis using Gloeophyllum striatum | MBC | 15 |  |  | 16.4 | 24 | 20.2 | spherical | 24 | -27.4 | water (sterile deionized) | 28 | 5760 | AgNO3 | 5 | 21.5 | 6.1 | https://www.sciencedirect.com/science/article/pii/S0304389421012802?via%3Dihub | 10.1016/j.jhazmat.2021.126316 | 161 | Journal of Hazardous Materials | Elsevier BV | 2021 | Antimicrobial activity and toxicological risk assessment of silver nanoparticles synthesized using an eco-friendly method with Gloeophyllum striatum | FALSE | TRUE | hybrid | FALSE | [8 empty] | ['287'] | Pseudomonas aeruginosa | ATCC 27853 | Prokaryota | Bacteria |  | Pseudomonadota | Gammaproteobacteria | Pseudomonadales | Pseudomonadaceae | Pseudomonas | Pseudomonas aeruginosa | opportunistic pathogen | n | 4 | 8 | 12 | 37 | 2 | nosocomial | clinical samples (sputum, urine) | clinical samples (wound swabs)
2246 | 2260 | 1794 | 2254 | Ag | 0 | Campylobacter jejuni | 0 | ATCC 33291 | Green synthesis using Gloeophyllum striatum | MBC | 100 |  |  | 16.4 | 24 | 20.2 | spherical | 24 | -27.4 | water (sterile deionized) | 28 | 5760 | AgNO3 | 5 | 21.5 | 6.1 | https://www.sciencedirect.com/science/article/pii/S0304389421012802?via%3Dihub | 10.1016/j.jhazmat.2021.126316 | 161 | Journal of Hazardous Materials | Elsevier BV | 2021 | Antimicrobial activity and toxicological risk assessment of silver nanoparticles synthesized using an eco-friendly method with Gloeophyllum striatum | FALSE | TRUE | hybrid | TRUE | Xenia | 31,03,25 | 1 | 0 | Requires correction | 1. В статье нет слов про форму cubic - shape |  |  | ['197'] | Campylobacter jejuni | ATCC 33291 | Prokaryota | Bacteria |  | Campylobacterota | Epsilonproteobacteria | Campylobacterales | Campylobacteraceae | Campylobacter | Campylobacter jejuni | pathogenic | n | 24 | 48 | 72 | 42 | 2 | animal (birds) | guts | water
2247 | 2261 | 1795 | 1796 | Ag | 0 | Campylobacter jejuni | 0 | ATCC 33560 | Green synthesis using Gloeophyllum striatum | MBC | 100 |  |  | 16.4 | 24 | 20.2 | spherical | 24 | -27.4 | water (sterile deionized) | 28 | 5760 | AgNO3 | 5 | 21.5 | 6.1 | https://www.sciencedirect.com/science/article/pii/S0304389421012802?via%3Dihub | 10.1016/j.jhazmat.2021.126316 | 161 | Journal of Hazardous Materials | Elsevier BV | 2021 | Antimicrobial activity and toxicological risk assessment of silver nanoparticles synthesized using an eco-friendly method with Gloeophyllum striatum | FALSE | TRUE | hybrid | FALSE | [8 empty] | ['197'] | Campylobacter jejuni | ATCC 33560 | Prokaryota | Bacteria |  | Campylobacterota | Epsilonproteobacteria | Campylobacterales | Campylobacteraceae | Campylobacter | Campylobacter jejuni | pathogenic | n | 24 | 48 | 72 | 42 | 2 | animal (birds) | guts | water
2248 | 2262 | 1796 | 1797 | Ag | 0 | Campylobacter jejuni | 0 | ATCC BAA 1153 | Green synthesis using Gloeophyllum striatum | MBC | 100 |  |  | 16.4 | 24 | 20.2 | spherical | 24 | -27.4 | water (sterile deionized) | 28 | 5760 | AgNO3 | 5 | 21.5 | 6.1 | https://www.sciencedirect.com/science/article/pii/S0304389421012802?via%3Dihub | 10.1016/j.jhazmat.2021.126316 | 161 | Journal of Hazardous Materials | Elsevier BV | 2021 | Antimicrobial activity and toxicological risk assessment of silver nanoparticles synthesized using an eco-friendly method with Gloeophyllum striatum | FALSE | TRUE | hybrid | FALSE | [8 empty] | ['197'] | Campylobacter jejuni | ATCC BAA 1153 | Prokaryota | Bacteria |  | Campylobacterota | Epsilonproteobacteria | Campylobacterales | Campylobacteraceae | Campylobacter | Campylobacter jejuni | opportunistic pathogen | n | 24 | 48 | 72 | 37 | 2 | nosocomial | guts | water
2249 | 2263 | 1797 | 1798 | Ag | 0 | Listeria monocytogenes | 0 | ATCC 19115 | Green synthesis using Gloeophyllum striatum | MBC | 100 |  |  | 16.4 | 24 | 20.2 | spherical | 24 | -27.4 | water (sterile deionized) | 28 | 5760 | AgNO3 | 5 | 21.5 | 6.1 | https://www.sciencedirect.com/science/article/pii/S0304389421012802?via%3Dihub | 10.1016/j.jhazmat.2021.126316 | 161 | Journal of Hazardous Materials | Elsevier BV | 2021 | Antimicrobial activity and toxicological risk assessment of silver nanoparticles synthesized using an eco-friendly method with Gloeophyllum striatum | FALSE | TRUE | hybrid | FALSE | [8 empty] | ['1639'] | Listeria monocytogenes | ATCC 19115 | Prokaryota | Bacteria |  | Bacillota | Bacilli | Bacillales | Listeriaceae | Listeria | Listeria monocytogenes | pathogenic | p | 16 | 24 | 48 | 33.5 | 2 | nature | soil | food
2250 | 2264 | 1282 | 1288 | Ag | 0 | Salmonella enterica | 0 |  | Green synthesis using Syzygium aromaticum (clove) | MIC | 23 |  |  | 5 | 11 | 8 | spherical | 2 | -28.1 | ethanol | 131 | 120 | AgNO3 | 1 |  |  | https://doi.org/10.1016/j.rechem.2022.100686 | 10.1016/j.rechem.2022.100686 | 162 | Results in Chemistry | Elsevier BV | 2023 | Characterization of the biosynthesized Syzygium aromaticum-mediated silver nanoparticles and its antibacterial and antibiofilm activity in combination with bacteriophage | TRUE | TRUE | gold | FALSE | [8 empty] | ['28901'] | Salmonella enterica |  | Prokaryota | Bacteria |  | Pseudomonadota | Gammaproteobacteria | Enterobacterales | Enterobacteriaceae | Salmonella | Salmonella enterica | pathogenic | n | 6 | 10 | 24 | 37 | 2 | nature | water | food
2251 | 2265 | 1283 | 2261 | Ag | 0 | Salmonella enterica subsp. enterica serovar Typhimurium | 0 | DT04NCTC13348 | Green synthesis using Syzygium aromaticum (clove) | MIC | 22.5 |  |  | 5 | 11 | 8 | spherical | 2 | -28.1 | ethanol | 131 | 120 | AgNO3 | 1 |  |  | https://doi.org/10.1016/j.rechem.2022.100686 | 10.1016/j.rechem.2022.100686 | 162 | Results in Chemistry | Elsevier BV | 2023 | Characterization of the biosynthesized Syzygium aromaticum-mediated silver nanoparticles and its antibacterial and antibiofilm activity in combination with bacteriophage | TRUE | TRUE | gold | TRUE | Xenia | 31,03,25 | 0 | 0 | Verified |  |  |  | ['90371'] | Salmonella typhimurium |  | Prokaryota | Bacteria |  | Pseudomonadota | Gammaproteobacteria | Enterobacterales | Enterobacteriaceae | Salmonella | Salmonella enterica subsp. enterica serovar Typhimurium | pathogenic | n | 4 | 7 | 12 | 37 | 2 | human | meat | clinical samples (blood, stool, urine)
2252 | 2266 | 1284 | 1278 | Ag | 0 | Escherichia coli | 1 |  | Green synthesis using Pichia pastoris | MIC | 3.15 |  |  | 10 | 30 | 20 | spherical | 24 | -18.3 | water | 37 |  | AgNO3 | 1 |  | 7 | https://www.sciencedirect.com/science/article/pii/S2405844024016955?via%3Dihub | 10.1016/j.heliyon.2024.e25664 | 163 | Heliyon | Elsevier BV | 2024 | Antibacterial applications of biologically synthesized Pichia pastoris silver nanoparticles | TRUE | TRUE | gold | FALSE | [8 empty] | ['562'] | Escherichia coli |  | Prokaryota | Bacteria |  | Pseudomonadota | Gammaproteobacteria | Enterobacterales | Enterobacteriaceae | Escherichia | Escherichia coli | opportunistic pathogen | n | 1.5 | 4 | 24 | 37 | 1 | human | guts | mouth
2253 | 2267 | 1285 | 1279 | Ag | 0 | Staphylococcus aureus | 1 |  | Green synthesis using Pichia pastoris | MIC | 3.15 |  |  | 10 | 30 | 20 | spherical | 24 | -18.3 | water | 37 |  | AgNO3 | 1 |  | 7 | https://www.sciencedirect.com/science/article/pii/S2405844024016955?via%3Dihub | 10.1016/j.heliyon.2024.e25664 | 163 | Heliyon | Elsevier BV | 2024 | Antibacterial applications of biologically synthesized Pichia pastoris silver nanoparticles | TRUE | TRUE | gold | FALSE | [8 empty] | ['1280'] | Staphylococcus aureus |  | Prokaryota | Bacteria | Terrabacteria group | Bacillota | Bacilli | Bacillales | Staphylococcaceae | Staphylococcus | Staphylococcus aureus | pathogenic | p | 4 | 8 | 24 | 37 | 2 | human | skin | nasopharynx
2254 | 2268 | 1286 | 2271 | Ag | 0 | Pseudomonas aeruginosa | 1 |  | Green synthesis using Pichia pastoris | MIC | 6.25 |  |  | 10 | 30 | 20 | spherical | 24 | -18.3 | water | 37 |  | AgNO3 | 1 |  | 7 | https://www.sciencedirect.com/science/article/pii/S2405844024016955?via%3Dihub | 10.1016/j.heliyon.2024.e25664 | 163 | Heliyon | Elsevier BV | 2024 | Antibacterial applications of biologically synthesized Pichia pastoris silver nanoparticles | TRUE | TRUE | gold | TRUE | Xenia | 31,03,25 | 0 | 0 | Verified |  |  |  | ['287'] | Pseudomonas aeruginosa |  | Prokaryota | Bacteria |  | Pseudomonadota | Gammaproteobacteria | Pseudomonadales | Pseudomonadaceae | Pseudomonas | Pseudomonas aeruginosa | opportunistic pathogen | n | 4 | 8 | 12 | 37 | 2 | nosocomial | clinical samples (sputum, urine) | clinical samples (wound swabs)
2255 | 2269 | 1287 | 1281 | Ag | 0 | Klebsiella pneumoniae | 1 |  | Green synthesis using Pichia pastoris | MIC | 1.56 |  |  | 10 | 30 | 20 | spherical | 24 | -18.3 | water | 37 |  | AgNO3 | 1 |  | 7 | https://www.sciencedirect.com/science/article/pii/S2405844024016955?via%3Dihub | 10.1016/j.heliyon.2024.e25664 | 163 | Heliyon | Elsevier BV | 2024 | Antibacterial applications of biologically synthesized Pichia pastoris silver nanoparticles | TRUE | TRUE | gold | FALSE | [8 empty] | ['573'] | Klebsiella pneumoniae |  | Prokaryota | Bacteria |  | Pseudomonadota | Gammaproteobacteria | Enterobacterales | Enterobacteriaceae | Klebsiella | Klebsiella pneumoniae | opportunistic pathogen | n | 3 | 12 | 24 | 37 | 2 | nosocomial | lungs | clinical samples (blood, wound swabs)
2256 | 2270 | 1300 | 1301 | Ag | 0 | Pseudomonas aeruginosa | 0 | PAO1 | Chemical synthesis using sodium borohydride | MIC | 5.65 |  |  | 1.41 | 2.33 | 1.87 |  | 24 |  | water (Milli-Q) | -2 | 120 | AgNO3 | 20 |  |  | https://pubs.rsc.org/en/content/articlelanding/2019/na/c9na00017h | 10.1039/c9na00017h | 164 | Nanoscale Advances | Royal Society of Chemistry (RSC) | 2019 | The interplay between size and valence state on the antibacterial activity of sub-10 nm silver nanoparticles | TRUE | TRUE | gold | FALSE | [8 empty] | ['287'] | Pseudomonas aeruginosa |  | Prokaryota | Bacteria |  | Pseudomonadota | Gammaproteobacteria | Pseudomonadales | Pseudomonadaceae | Pseudomonas | Pseudomonas aeruginosa | opportunistic pathogen | n | 4 | 8 | 12 | 37 | 2 | nosocomial | clinical samples (sputum, urine) | clinical samples (wound swabs)
2257 | 2271 | 1301 | 1302 | Ag | 0 | Staphylococcus epidermidis | 0 | ATCC 190918 | Chemical synthesis using sodium borohydride | MIC | 5.65 |  |  | 1.41 | 2.33 | 1.87 |  | 24 |  | water (Milli-Q) | -2 | 120 | AgNO3 | 20 |  |  | https://pubs.rsc.org/en/content/articlelanding/2019/na/c9na00017h | 10.1039/c9na00017h | 164 | Nanoscale Advances | Royal Society of Chemistry (RSC) | 2019 | The interplay between size and valence state on the antibacterial activity of sub-10 nm silver nanoparticles | TRUE | TRUE | gold | FALSE | [8 empty] | ['1282'] | Staphylococcus epidermidis |  | Prokaryota | Bacteria | Terrabacteria group | Bacillota | Bacilli | Bacillales | Staphylococcaceae | Staphylococcus | Staphylococcus epidermidis | opportunistic pathogen | p | 18 | 24 | 48 | 36 | 1 | human | skin | medical surfaces
2258 | 2272 | 1302 | 2272 | Ag | 0 | Escherichia coli | 0 | 10P50 | Chemical synthesis using sodium borohydride | MIC | 22.5 |  |  | 1.41 | 2.33 | 1.87 |  | 24 |  | water (Milli-Q) | -2 | 120 | AgNO3 | 20 |  |  | https://pubs.rsc.org/en/content/articlelanding/2019/na/c9na00017h | 10.1039/c9na00017h | 164 | Nanoscale Advances | Royal Society of Chemistry (RSC) | 2019 | The interplay between size and valence state on the antibacterial activity of sub-10 nm silver nanoparticles | TRUE | TRUE | gold | TRUE | Xenia | 29,03,25 | 0 | 0 | Verified | 1. Может выбрать одно обозначения для solvent --------- water (Milli-Q) или MilliQ water |  |  | ['562'] | Escherichia coli | 10P50 | Prokaryota | Bacteria |  | Pseudomonadota | Gammaproteobacteria | Enterobacterales | Enterobacteriaceae | Escherichia | Escherichia coli | pathogenic | n | 2 | 5 | 8 | 37 | 2 | human | guts | nosocomial
2259 | 2273 | 1303 | 1304 | Ag | 0 | Staphylococcus aureus | 1 | ATCC 19636 | Chemical synthesis using sodium borohydride | MIC | 45 |  |  | 1.41 | 2.33 | 1.87 |  | 24 |  | water (Milli-Q) | -2 | 120 | AgNO3 | 20 |  |  | https://pubs.rsc.org/en/content/articlelanding/2019/na/c9na00017h | 10.1039/c9na00017h | 164 | Nanoscale Advances | Royal Society of Chemistry (RSC) | 2019 | The interplay between size and valence state on the antibacterial activity of sub-10 nm silver nanoparticles | TRUE | TRUE | gold | FALSE | [8 empty] | ['1280'] | Staphylococcus aureus |  | Prokaryota | Bacteria | Terrabacteria group | Bacillota | Bacilli | Bacillales | Staphylococcaceae | Staphylococcus | Staphylococcus aureus | pathogenic | p | 4 | 8 | 24 | 37 | 2 | human | skin | nasopharynx
2260 | 2274 | 1304 | 1305 | Ag | 0 | Staphylococcus aureus | 0 | MSSA ATCC 25923 | Chemical synthesis using sodium borohydride | MIC | 45 |  |  | 1.41 | 2.33 | 1.87 |  | 24 |  | water (Milli-Q) | -2 | 120 | AgNO3 | 20 |  |  | https://pubs.rsc.org/en/content/articlelanding/2019/na/c9na00017h | 10.1039/c9na00017h | 164 | Nanoscale Advances | Royal Society of Chemistry (RSC) | 2019 | The interplay between size and valence state on the antibacterial activity of sub-10 nm silver nanoparticles | TRUE | TRUE | gold | FALSE | [8 empty] | ['1280'] | Staphylococcus aureus |  | Prokaryota | Bacteria | Terrabacteria group | Bacillota | Bacilli | Bacillales | Staphylococcaceae | Staphylococcus | Staphylococcus aureus | pathogenic | p | 4 | 8 | 24 | 37 | 2 | human | skin | nasopharynx
2261 | 2275 | 1462 | 1463 | Ag | 0 | Pseudomonas aeruginosa | 0 | PAO1 | Chemical synthesis using sodium borohydride | MIC | 5.65 |  |  | 2.48 | 3.38 | 2.93 |  | 24 |  | water (Milli-Q) | -2 | 1440 | AgNO3 | 20 |  |  | https://pubs.rsc.org/en/content/articlelanding/2019/na/c9na00017h | 10.1039/c9na00017h | 164 | Nanoscale Advances | Royal Society of Chemistry (RSC) | 2019 | The interplay between size and valence state on the antibacterial activity of sub-10 nm silver nanoparticles | TRUE | TRUE | gold | FALSE | [8 empty] | ['287'] | Pseudomonas aeruginosa |  | Prokaryota | Bacteria |  | Pseudomonadota | Gammaproteobacteria | Pseudomonadales | Pseudomonadaceae | Pseudomonas | Pseudomonas aeruginosa | opportunistic pathogen | n | 4 | 8 | 12 | 37 | 2 | nosocomial | clinical samples (sputum, urine) | clinical samples (wound swabs)
2262 | 2276 | 1463 | 1464 | Ag | 0 | Staphylococcus epidermidis | 0 | ATCC 190918 | Chemical synthesis using sodium borohydride | MIC | 5.65 |  |  | 2.48 | 3.38 | 2.93 |  | 24 |  | water (Milli-Q) | -2 | 1440 | AgNO3 | 20 |  |  | https://pubs.rsc.org/en/content/articlelanding/2019/na/c9na00017h | 10.1039/c9na00017h | 164 | Nanoscale Advances | Royal Society of Chemistry (RSC) | 2019 | The interplay between size and valence state on the antibacterial activity of sub-10 nm silver nanoparticles | TRUE | TRUE | gold | FALSE | [8 empty] | ['1282'] | Staphylococcus epidermidis |  | Prokaryota | Bacteria | Terrabacteria group | Bacillota | Bacilli | Bacillales | Staphylococcaceae | Staphylococcus | Staphylococcus epidermidis | opportunistic pathogen | p | 18 | 24 | 48 | 36 | 1 | human | skin | medical surfaces
2263 | 2277 | 1464 | 1465 | Ag | 0 | Escherichia coli | 0 | 10P50 | Chemical synthesis using sodium borohydride | MIC | 11.25 |  |  | 2.48 | 3.38 | 2.93 |  | 24 |  | water (Milli-Q) | -2 | 1440 | AgNO3 | 20 |  |  | https://pubs.rsc.org/en/content/articlelanding/2019/na/c9na00017h | 10.1039/c9na00017h | 164 | Nanoscale Advances | Royal Society of Chemistry (RSC) | 2019 | The interplay between size and valence state on the antibacterial activity of sub-10 nm silver nanoparticles | TRUE | TRUE | gold | FALSE | [8 empty] | ['562'] | Escherichia coli | 10P50 | Prokaryota | Bacteria |  | Pseudomonadota | Gammaproteobacteria | Enterobacterales | Enterobacteriaceae | Escherichia | Escherichia coli | pathogenic | n | 2 | 5 | 8 | 37 | 2 | human | guts | nosocomial
2264 | 2278 | 1465 | 1466 | Ag | 0 | Staphylococcus aureus | 1 | ATCC 32240 | Chemical synthesis using sodium borohydride | MIC | 22.5 |  |  | 2.48 | 3.38 | 2.93 |  | 24 |  | water (Milli-Q) | -2 | 1440 | AgNO3 | 20 |  |  | https://pubs.rsc.org/en/content/articlelanding/2019/na/c9na00017h | 10.1039/c9na00017h | 164 | Nanoscale Advances | Royal Society of Chemistry (RSC) | 2019 | The interplay between size and valence state on the antibacterial activity of sub-10 nm silver nanoparticles | TRUE | TRUE | gold | FALSE | [8 empty] | ['1280'] | Staphylococcus aureus |  | Prokaryota | Bacteria | Terrabacteria group | Bacillota | Bacilli | Bacillales | Staphylococcaceae | Staphylococcus | Staphylococcus aureus | pathogenic | p | 4 | 8 | 24 | 37 | 2 | human | skin | nasopharynx
2265 | 2279 | 1466 | 1467 | Ag | 0 | Staphylococcus aureus | 0 | MSSA ATCC 38557 | Chemical synthesis using sodium borohydride | MIC | 22.5 |  |  | 5.07 | 7.99 | 6.53 |  | 24 |  | water (Milli-Q) | -2 | 1440 | AgNO3 | 2 |  |  | https://pubs.rsc.org/en/content/articlelanding/2019/na/c9na00017h | 10.1039/c9na00017h | 164 | Nanoscale Advances | Royal Society of Chemistry (RSC) | 2019 | The interplay between size and valence state on the antibacterial activity of sub-10 nm silver nanoparticles | TRUE | TRUE | gold | FALSE | [8 empty] | ['1280'] | Staphylococcus aureus |  | Prokaryota | Bacteria | Terrabacteria group | Bacillota | Bacilli | Bacillales | Staphylococcaceae | Staphylococcus | Staphylococcus aureus | pathogenic | p | 4 | 8 | 24 | 37 | 2 | human | skin | nasopharynx
2266 | 2280 | 1467 | 2275 | Ag | 0 | Pseudomonas aeruginosa | 0 | PAO1 | Chemical synthesis using sodium borohydride | MIC | 11.25 |  |  | 5.07 | 7.99 | 6.53 |  | 24 |  | water (Milli-Q) | -2 | 1440 | AgNO3 | 2 |  |  | https://pubs.rsc.org/en/content/articlelanding/2019/na/c9na00017h | 10.1039/c9na00017h | 164 | Nanoscale Advances | Royal Society of Chemistry (RSC) | 2019 | The interplay between size and valence state on the antibacterial activity of sub-10 nm silver nanoparticles | TRUE | TRUE | gold | TRUE | Xenia | 29,03,25 | 1 | 0 | Requires correction | 1. Может выбрать одно обозначения для solvent --------- water (Milli-Q) или MilliQ water 2. Такого strain в статье нет , в статье указаны: Staphylococcus aureus ATCC 19606 (MRSA), methicillin sensitive Staphylococcus aureus ATCC 25923 (MSSA), Escherichia coli 10P50, Staphylococcus epidermidis ATCC 190918 and Pseudomonas aeruginosa (PAO1) ---- но это не то, что в датасете |  |  | ['287'] | Pseudomonas aeruginosa |  | Prokaryota | Bacteria |  | Pseudomonadota | Gammaproteobacteria | Pseudomonadales | Pseudomonadaceae | Pseudomonas | Pseudomonas aeruginosa | opportunistic pathogen | n | 4 | 8 | 12 | 37 | 2 | nosocomial | clinical samples (sputum, urine) | clinical samples (wound swabs)
2267 | 2281 | 1468 | 1469 | Ag | 0 | Staphylococcus epidermidis | 0 | ATCC 190918 | Chemical synthesis using sodium borohydride | MIC | 11.25 |  |  | 5.07 | 7.99 | 6.53 |  | 24 |  | water (Milli-Q) | -2 | 1440 | AgNO3 | 2 |  |  | https://pubs.rsc.org/en/content/articlelanding/2019/na/c9na00017h | 10.1039/c9na00017h | 164 | Nanoscale Advances | Royal Society of Chemistry (RSC) | 2019 | The interplay between size and valence state on the antibacterial activity of sub-10 nm silver nanoparticles | TRUE | TRUE | gold | FALSE | [8 empty] | ['1282'] | Staphylococcus epidermidis |  | Prokaryota | Bacteria | Terrabacteria group | Bacillota | Bacilli | Bacillales | Staphylococcaceae | Staphylococcus | Staphylococcus epidermidis | opportunistic pathogen | p | 18 | 24 | 48 | 36 | 1 | human | skin | medical surfaces
2268 | 2282 | 1469 | 1470 | Ag | 0 | Escherichia coli | 0 | 10P50 | Chemical synthesis using sodium borohydride | MIC | 22.5 |  |  | 5.07 | 7.99 | 6.53 |  | 24 |  | water (Milli-Q) | -2 | 1440 | AgNO3 | 2 |  |  | https://pubs.rsc.org/en/content/articlelanding/2019/na/c9na00017h | 10.1039/c9na00017h | 164 | Nanoscale Advances | Royal Society of Chemistry (RSC) | 2019 | The interplay between size and valence state on the antibacterial activity of sub-10 nm silver nanoparticles | TRUE | TRUE | gold | FALSE | [8 empty] | ['562'] | Escherichia coli | 10P50 | Prokaryota | Bacteria |  | Pseudomonadota | Gammaproteobacteria | Enterobacterales | Enterobacteriaceae | Escherichia | Escherichia coli | pathogenic | n | 2 | 5 | 8 | 37 | 2 | human | guts | nosocomial
2269 | 2283 | 1470 | 2285 | Ag | 0 | Staphylococcus aureus | 1 | ATCC 19636 | Chemical synthesis using sodium borohydride | MIC | 45 |  |  | 5.07 | 7.99 | 6.53 |  | 24 |  | water (Milli-Q) | -2 | 1440 | AgNO3 | 2 |  |  | https://pubs.rsc.org/en/content/articlelanding/2019/na/c9na00017h | 10.1039/c9na00017h | 164 | Nanoscale Advances | Royal Society of Chemistry (RSC) | 2019 | The interplay between size and valence state on the antibacterial activity of sub-10 nm silver nanoparticles | TRUE | TRUE | gold | TRUE | Xenia | 29,03,25 | 1 | 0 | Requires correction | 1. Может выбрать одно обозначения для solvent --------- water (Milli-Q) или MilliQ water 2. Такого strain в статье нет , в статье указаны: Staphylococcus aureus ATCC 19606 (MRSA), methicillin sensitive Staphylococcus aureus ATCC 25923 (MSSA), Escherichia coli 10P50, Staphylococcus epidermidis ATCC 190918 and Pseudomonas aeruginosa (PAO1) ---- но это не то, что в датасете |  |  | ['1280'] | Staphylococcus aureus |  | Prokaryota | Bacteria | Terrabacteria group | Bacillota | Bacilli | Bacillales | Staphylococcaceae | Staphylococcus | Staphylococcus aureus | pathogenic | p | 4 | 8 | 24 | 37 | 2 | human | skin | nasopharynx
2270 | 2284 | 1471 | 1472 | Ag | 0 | Staphylococcus aureus | 0 | MSSA ATCC 25923 | Chemical synthesis using sodium borohydride | MIC | 45 |  |  | 5.07 | 7.99 | 6.53 |  | 24 |  | water (Milli-Q) | -2 | 1440 | AgNO3 | 2 |  |  | https://pubs.rsc.org/en/content/articlelanding/2019/na/c9na00017h | 10.1039/c9na00017h | 164 | Nanoscale Advances | Royal Society of Chemistry (RSC) | 2019 | The interplay between size and valence state on the antibacterial activity of sub-10 nm silver nanoparticles | TRUE | TRUE | gold | FALSE | [8 empty] | ['1280'] | Staphylococcus aureus |  | Prokaryota | Bacteria | Terrabacteria group | Bacillota | Bacilli | Bacillales | Staphylococcaceae | Staphylococcus | Staphylococcus aureus | pathogenic | p | 4 | 8 | 24 | 37 | 2 | human | skin | nasopharynx
2271 | 2285 | 3166 | 3167 | Ag | 0 | Pseudomonas aeruginosa | 0 | PAO1 | Chemical synthesis using sodium borohydride | ZOI |  | 90 | 3 | 1.41 | 2.33 | 1.87 |  | 24 |  | water (Milli-Q) | -2 | 120 | AgNO3 | 20 |  |  | https://pubs.rsc.org/en/content/articlelanding/2019/na/c9na00017h | 10.1039/c9na00017h | 164 | Nanoscale Advances | Royal Society of Chemistry (RSC) | 2019 | The interplay between size and valence state on the antibacterial activity of sub-10 nm silver nanoparticles | TRUE | TRUE | gold | FALSE | [8 empty] | ['287'] | Pseudomonas aeruginosa |  | Prokaryota | Bacteria |  | Pseudomonadota | Gammaproteobacteria | Pseudomonadales | Pseudomonadaceae | Pseudomonas | Pseudomonas aeruginosa | opportunistic pathogen | n | 4 | 8 | 12 | 37 | 2 | nosocomial | clinical samples (sputum, urine) | clinical samples (wound swabs)
2272 | 2286 | 3167 | 3168 | Ag | 0 | Staphylococcus epidermidis | 0 | ATCC 190918 | Chemical synthesis using sodium borohydride | ZOI |  | 90 | 3 | 1.41 | 2.33 | 1.87 |  | 24 |  | water (Milli-Q) | -2 | 120 | AgNO3 | 20 |  |  | https://pubs.rsc.org/en/content/articlelanding/2019/na/c9na00017h | 10.1039/c9na00017h | 164 | Nanoscale Advances | Royal Society of Chemistry (RSC) | 2019 | The interplay between size and valence state on the antibacterial activity of sub-10 nm silver nanoparticles | TRUE | TRUE | gold | FALSE | [8 empty] | ['1282'] | Staphylococcus epidermidis |  | Prokaryota | Bacteria | Terrabacteria group | Bacillota | Bacilli | Bacillales | Staphylococcaceae | Staphylococcus | Staphylococcus epidermidis | opportunistic pathogen | p | 18 | 24 | 48 | 36 | 1 | human | skin | medical surfaces
2273 | 2287 | 3168 | 3169 | Ag | 0 | Escherichia coli | 0 | 10P50 | Chemical synthesis using sodium borohydride | ZOI |  | 90 | 4 | 1.41 | 2.33 | 1.87 |  | 24 |  | water (Milli-Q) | -2 | 120 | AgNO3 | 20 |  |  | https://pubs.rsc.org/en/content/articlelanding/2019/na/c9na00017h | 10.1039/c9na00017h | 164 | Nanoscale Advances | Royal Society of Chemistry (RSC) | 2019 | The interplay between size and valence state on the antibacterial activity of sub-10 nm silver nanoparticles | TRUE | TRUE | gold | FALSE | [8 empty] | ['562'] | Escherichia coli | 10P50 | Prokaryota | Bacteria |  | Pseudomonadota | Gammaproteobacteria | Enterobacterales | Enterobacteriaceae | Escherichia | Escherichia coli | pathogenic | n | 2 | 5 | 8 | 37 | 2 | human | guts | nosocomial
2274 | 2288 | 3169 | 3170 | Ag | 0 | Staphylococcus aureus | 1 | ATCC 19606 | Chemical synthesis using sodium borohydride | ZOI |  | 90 | 2 | 1.41 | 2.33 | 1.87 |  | 24 |  | water (Milli-Q) | -2 | 120 | AgNO3 | 20 |  |  | https://pubs.rsc.org/en/content/articlelanding/2019/na/c9na00017h | 10.1039/c9na00017h | 164 | Nanoscale Advances | Royal Society of Chemistry (RSC) | 2019 | The interplay between size and valence state on the antibacterial activity of sub-10 nm silver nanoparticles | TRUE | TRUE | gold | FALSE | [8 empty] | ['1280'] | Staphylococcus aureus |  | Prokaryota | Bacteria | Terrabacteria group | Bacillota | Bacilli | Bacillales | Staphylococcaceae | Staphylococcus | Staphylococcus aureus | pathogenic | p | 4 | 8 | 24 | 37 | 2 | human | skin | nasopharynx
2275 | 2289 | 3170 | 3171 | Ag | 0 | Staphylococcus aureus | 1 | ATCC 25923 | Chemical synthesis using sodium borohydride | ZOI |  | 90 | 3.5 | 1.41 | 2.33 | 1.87 |  | 24 |  | water (Milli-Q) | -2 | 120 | AgNO3 | 20 |  |  | https://pubs.rsc.org/en/content/articlelanding/2019/na/c9na00017h | 10.1039/c9na00017h | 164 | Nanoscale Advances | Royal Society of Chemistry (RSC) | 2019 | The interplay between size and valence state on the antibacterial activity of sub-10 nm silver nanoparticles | TRUE | TRUE | gold | FALSE | [8 empty] | ['1280'] | Staphylococcus aureus | ATCC 25923 | Prokaryota | Bacteria | Terrabacteria group | Bacillota | Bacilli | Bacillales | Staphylococcaceae | Staphylococcus | Staphylococcus aureus | pathogenic | p | 6 | 24 | 48 | 37 | 2 | human | skin | nasopharynx
2276 | 2290 | 3171 | 3172 | Ag | 0 | Pseudomonas aeruginosa | 0 | PAO1 | Chemical synthesis using sodium borohydride | ZOI |  | 90 | 6 | 2.48 | 3.38 | 2.93 |  | 24 |  | water (Milli-Q) | -2 | 1440 | AgNO3 | 20 |  |  | https://pubs.rsc.org/en/content/articlelanding/2019/na/c9na00017h | 10.1039/c9na00017h | 164 | Nanoscale Advances | Royal Society of Chemistry (RSC) | 2019 | The interplay between size and valence state on the antibacterial activity of sub-10 nm silver nanoparticles | TRUE | TRUE | gold | FALSE | [8 empty] | ['287'] | Pseudomonas aeruginosa |  | Prokaryota | Bacteria |  | Pseudomonadota | Gammaproteobacteria | Pseudomonadales | Pseudomonadaceae | Pseudomonas | Pseudomonas aeruginosa | opportunistic pathogen | n | 4 | 8 | 12 | 37 | 2 | nosocomial | clinical samples (sputum, urine) | clinical samples (wound swabs)
2277 | 2291 | 3172 | 3173 | Ag | 0 | Staphylococcus epidermidis | 0 | ATCC 190918 | Chemical synthesis using sodium borohydride | ZOI |  | 90 | 8.5 | 2.48 | 3.38 | 2.93 |  | 24 |  | water (Milli-Q) | -2 | 1440 | AgNO3 | 20 |  |  | https://pubs.rsc.org/en/content/articlelanding/2019/na/c9na00017h | 10.1039/c9na00017h | 164 | Nanoscale Advances | Royal Society of Chemistry (RSC) | 2019 | The interplay between size and valence state on the antibacterial activity of sub-10 nm silver nanoparticles | TRUE | TRUE | gold | FALSE | [8 empty] | ['1282'] | Staphylococcus epidermidis |  | Prokaryota | Bacteria | Terrabacteria group | Bacillota | Bacilli | Bacillales | Staphylococcaceae | Staphylococcus | Staphylococcus epidermidis | opportunistic pathogen | p | 18 | 24 | 48 | 36 | 1 | human | skin | medical surfaces
2278 | 2292 | 3173 | 3174 | Ag | 0 | Escherichia coli | 0 | 10P50 | Chemical synthesis using sodium borohydride | ZOI |  | 90 | 7 | 2.48 | 3.38 | 2.93 |  | 24 |  | water (Milli-Q) | -2 | 1440 | AgNO3 | 20 |  |  | https://pubs.rsc.org/en/content/articlelanding/2019/na/c9na00017h | 10.1039/c9na00017h | 164 | Nanoscale Advances | Royal Society of Chemistry (RSC) | 2019 | The interplay between size and valence state on the antibacterial activity of sub-10 nm silver nanoparticles | TRUE | TRUE | gold | FALSE | [8 empty] | ['562'] | Escherichia coli | 10P50 | Prokaryota | Bacteria |  | Pseudomonadota | Gammaproteobacteria | Enterobacterales | Enterobacteriaceae | Escherichia | Escherichia coli | pathogenic | n | 2 | 5 | 8 | 37 | 2 | human | guts | nosocomial
2279 | 2293 | 3174 | 3175 | Ag | 0 | Staphylococcus aureus | 1 | ATCC 19636 | Chemical synthesis using sodium borohydride | ZOI |  | 90 | 4 | 2.48 | 3.38 | 2.93 |  | 24 |  | water (Milli-Q) | -2 | 1440 | AgNO3 | 20 |  |  | https://pubs.rsc.org/en/content/articlelanding/2019/na/c9na00017h | 10.1039/c9na00017h | 164 | Nanoscale Advances | Royal Society of Chemistry (RSC) | 2019 | The interplay between size and valence state on the antibacterial activity of sub-10 nm silver nanoparticles | TRUE | TRUE | gold | FALSE | [8 empty] | ['1280'] | Staphylococcus aureus |  | Prokaryota | Bacteria | Terrabacteria group | Bacillota | Bacilli | Bacillales | Staphylococcaceae | Staphylococcus | Staphylococcus aureus | pathogenic | p | 4 | 8 | 24 | 37 | 2 | human | skin | nasopharynx
2280 | 2294 | 3175 | 2287 | Ag | 0 | Staphylococcus aureus | 1 | ATCC 25923 | Chemical synthesis using sodium borohydride | ZOI |  | 90 | 6 | 5.07 | 7.99 | 6.53 |  | 24 |  | water (Milli-Q) | -2 | 1440 | AgNO3 | 2 |  |  | https://pubs.rsc.org/en/content/articlelanding/2019/na/c9na00017h | 10.1039/c9na00017h | 164 | Nanoscale Advances | Royal Society of Chemistry (RSC) | 2019 | The interplay between size and valence state on the antibacterial activity of sub-10 nm silver nanoparticles | TRUE | TRUE | gold | TRUE | Xenia | 29,03,25 | 1 | 0 | Requires correction | 1. Может выбрать одно обозначения для solvent --------- water (Milli-Q) или MilliQ water 2. Такого strain в статье нет , в статье указаны: Staphylococcus aureus ATCC 19606 (MRSA), methicillin sensitive Staphylococcus aureus ATCC 25923 (MSSA), Escherichia coli 10P50, Staphylococcus epidermidis ATCC 190918 and Pseudomonas aeruginosa (PAO1) ---- но это не то, что в датасете, 3. ZOI и кололнки к ней не нашла в статье |  |  | ['1280'] | Staphylococcus aureus | ATCC 25923 | Prokaryota | Bacteria | Terrabacteria group | Bacillota | Bacilli | Bacillales | Staphylococcaceae | Staphylococcus | Staphylococcus aureus | pathogenic | p | 6 | 24 | 48 | 37 | 2 | human | skin | nasopharynx
2281 | 2295 | 3176 | 3177 | Ag | 0 | Pseudomonas aeruginosa | 0 | PAO1 | Chemical synthesis using sodium borohydride | ZOI |  | 90 | 2 | 5.07 | 7.99 | 6.53 |  | 24 |  | water (Milli-Q) | -2 | 1440 | AgNO3 | 2 |  |  | https://pubs.rsc.org/en/content/articlelanding/2019/na/c9na00017h | 10.1039/c9na00017h | 164 | Nanoscale Advances | Royal Society of Chemistry (RSC) | 2019 | The interplay between size and valence state on the antibacterial activity of sub-10 nm silver nanoparticles | TRUE | TRUE | gold | FALSE | [8 empty] | ['287'] | Pseudomonas aeruginosa |  | Prokaryota | Bacteria |  | Pseudomonadota | Gammaproteobacteria | Pseudomonadales | Pseudomonadaceae | Pseudomonas | Pseudomonas aeruginosa | opportunistic pathogen | n | 4 | 8 | 12 | 37 | 2 | nosocomial | clinical samples (sputum, urine) | clinical samples (wound swabs)
2282 | 2296 | 3177 | 2288 | Ag | 0 | Staphylococcus epidermidis | 0 | ATCC 190918 | Chemical synthesis using sodium borohydride | ZOI |  | 90 | 2 | 5.07 | 7.99 | 6.53 |  | 24 |  | water (Milli-Q) | -2 | 1440 | AgNO3 | 2 |  |  | https://pubs.rsc.org/en/content/articlelanding/2019/na/c9na00017h | 10.1039/c9na00017h | 164 | Nanoscale Advances | Royal Society of Chemistry (RSC) | 2019 | The interplay between size and valence state on the antibacterial activity of sub-10 nm silver nanoparticles | TRUE | TRUE | gold | TRUE | Xenia | 29,03,25 | 1 | 0 | Requires correction | 1. Может выбрать одно обозначения для solvent --------- water (Milli-Q) или MilliQ water 2. Такого strain в статье нет , в статье указаны: Staphylococcus aureus ATCC 19606 (MRSA), methicillin sensitive Staphylococcus aureus ATCC 25923 (MSSA), Escherichia coli 10P50, Staphylococcus epidermidis ATCC 190918 and Pseudomonas aeruginosa (PAO1) ---- но это не то, что в датасете, 3. ZOI и кололнки к ней не нашла в статье |  |  | ['1282'] | Staphylococcus epidermidis |  | Prokaryota | Bacteria | Terrabacteria group | Bacillota | Bacilli | Bacillales | Staphylococcaceae | Staphylococcus | Staphylococcus epidermidis | opportunistic pathogen | p | 18 | 24 | 48 | 36 | 1 | human | skin | medical surfaces
2283 | 2297 | 3178 | 3179 | Ag | 0 | Escherichia coli | 0 | 10P50 | Chemical synthesis using sodium borohydride | ZOI |  | 90 | 2.5 | 5.07 | 7.99 | 6.53 |  | 24 |  | water (Milli-Q) | -2 | 1440 | AgNO3 | 2 |  |  | https://pubs.rsc.org/en/content/articlelanding/2019/na/c9na00017h | 10.1039/c9na00017h | 164 | Nanoscale Advances | Royal Society of Chemistry (RSC) | 2019 | The interplay between size and valence state on the antibacterial activity of sub-10 nm silver nanoparticles | TRUE | TRUE | gold | FALSE | [8 empty] | ['562'] | Escherichia coli | 10P50 | Prokaryota | Bacteria |  | Pseudomonadota | Gammaproteobacteria | Enterobacterales | Enterobacteriaceae | Escherichia | Escherichia coli | pathogenic | n | 2 | 5 | 8 | 37 | 2 | human | guts | nosocomial
2284 | 2298 | 3179 | 2290 | Ag | 0 | Staphylococcus aureus | 1 | ATCC 19636 | Chemical synthesis using sodium borohydride | ZOI |  | 90 | 2 | 5.07 | 7.99 | 6.53 |  | 24 |  | water (Milli-Q) | -2 | 1440 | AgNO3 | 2 |  |  | https://pubs.rsc.org/en/content/articlelanding/2019/na/c9na00017h | 10.1039/c9na00017h | 164 | Nanoscale Advances | Royal Society of Chemistry (RSC) | 2019 | The interplay between size and valence state on the antibacterial activity of sub-10 nm silver nanoparticles | TRUE | TRUE | gold | TRUE | Xenia | 29,03,25 | 1 | 0 | Requires correction | 1. Может выбрать одно обозначения для solvent --------- water (Milli-Q) или MilliQ water 2. Такого strain в статье нет , в статье указаны: Staphylococcus aureus ATCC 19606 (MRSA), methicillin sensitive Staphylococcus aureus ATCC 25923 (MSSA), Escherichia coli 10P50, Staphylococcus epidermidis ATCC 190918 and Pseudomonas aeruginosa (PAO1) ---- но это не то, что в датасете, 3. ZOI и кололнки к ней не нашла в статье |  |  | ['1280'] | Staphylococcus aureus |  | Prokaryota | Bacteria | Terrabacteria group | Bacillota | Bacilli | Bacillales | Staphylococcaceae | Staphylococcus | Staphylococcus aureus | pathogenic | p | 4 | 8 | 24 | 37 | 2 | human | skin | nasopharynx
2285 | 2299 | 3180 | 3181 | Ag | 0 | Staphylococcus aureus | 1 | ATCC 25923 | Chemical synthesis using sodium borohydride | ZOI |  | 90 | 2.5 | 5.07 | 7.99 | 6.53 |  | 24 |  | water (Milli-Q) | -2 | 1440 | AgNO3 | 2 |  |  | https://pubs.rsc.org/en/content/articlelanding/2019/na/c9na00017h | 10.1039/c9na00017h | 164 | Nanoscale Advances | Royal Society of Chemistry (RSC) | 2019 | The interplay between size and valence state on the antibacterial activity of sub-10 nm silver nanoparticles | TRUE | TRUE | gold | FALSE | [8 empty] | ['1280'] | Staphylococcus aureus | ATCC 25923 | Prokaryota | Bacteria | Terrabacteria group | Bacillota | Bacilli | Bacillales | Staphylococcaceae | Staphylococcus | Staphylococcus aureus | pathogenic | p | 6 | 24 | 48 | 37 | 2 | human | skin | nasopharynx
2286 | 2300 | 1305 | 1306 | Ag | 0 | Staphylococcus aureus | 1 | ATCC 700698 | Green synthesis using quinoa | MIC | 37 |  |  | 9.7 | 40.1 | 24.9 | cubic | 18 |  | water (deionized) | 100 | 120 | AgNO3 |  |  |  | https://www.sciencedirect.com/science/article/pii/S2590156724000173?via%3Dihub | 10.1016/j.ijpx.2024.100245 | 165 | International Journal of Pharmaceutics: X | Elsevier BV | 2024 | Formulation and evaluation of azithromycin-loaded silver nanoparticles for the treatment of infected wounds | TRUE | TRUE | gold | FALSE | [8 empty] | ['1280'] | Staphylococcus aureus |  | Prokaryota | Bacteria | Terrabacteria group | Bacillota | Bacilli | Bacillales | Staphylococcaceae | Staphylococcus | Staphylococcus aureus | pathogenic | p | 4 | 8 | 24 | 37 | 2 | human | skin | nasopharynx
2287 | 2301 | 1306 | 1307 | Ag | 0 | Escherichia coli | 0 | ATCC 25416 | Green synthesis using quinoa | MIC | 43 |  |  | 9.7 | 40.1 | 24.9 | cubic | 18 |  | water (deionized) | 100 | 120 | AgNO3 |  |  |  | https://www.sciencedirect.com/science/article/pii/S2590156724000173?via%3Dihub | 10.1016/j.ijpx.2024.100245 | 165 | International Journal of Pharmaceutics: X | Elsevier BV | 2024 | Formulation and evaluation of azithromycin-loaded silver nanoparticles for the treatment of infected wounds | TRUE | TRUE | gold | FALSE | [8 empty] | ['562'] | Escherichia coli |  | Prokaryota | Bacteria |  | Pseudomonadota | Gammaproteobacteria | Enterobacterales | Enterobacteriaceae | Escherichia | Escherichia coli | opportunistic pathogen | n | 1.5 | 4 | 24 | 37 | 1 | human | guts | mouth
2288 | 2302 | 1307 | 2297 | Ag | 1 | Staphylococcus aureus | 1 | ATCC 700698 | Green synthesis using quinoa | MIC | 13 |  |  | 25 | 44.4 | 34.7 | cubic | 18 |  | water (deionized) | 100 | 120 | AgNO3 |  |  |  | https://www.sciencedirect.com/science/article/pii/S2590156724000173?via%3Dihub | 10.1016/j.ijpx.2024.100245 | 165 | International Journal of Pharmaceutics: X | Elsevier BV | 2024 | Formulation and evaluation of azithromycin-loaded silver nanoparticles for the treatment of infected wounds | TRUE | TRUE | gold | TRUE | Xenia | 31,03,25 | 0 | 0 | Verified | 1. Нет такого strain - MRSA ATCC 649866 в статье |  |  | ['1280'] | Staphylococcus aureus |  | Prokaryota | Bacteria | Terrabacteria group | Bacillota | Bacilli | Bacillales | Staphylococcaceae | Staphylococcus | Staphylococcus aureus | pathogenic | p | 4 | 8 | 24 | 37 | 2 | human | skin | nasopharynx
2289 | 2303 | 1308 | 1309 | Ag | 1 | Escherichia coli | 0 | ATCC 25416 | Green synthesis using quinoa | MIC | 18 |  |  | 25 | 44.4 | 34.7 | cubic | 18 |  | water (deionized) | 100 | 120 | AgNO3 |  |  |  | https://www.sciencedirect.com/science/article/pii/S2590156724000173?via%3Dihub | 10.1016/j.ijpx.2024.100245 | 165 | International Journal of Pharmaceutics: X | Elsevier BV | 2024 | Formulation and evaluation of azithromycin-loaded silver nanoparticles for the treatment of infected wounds | TRUE | TRUE | gold | FALSE | [8 empty] | ['562'] | Escherichia coli |  | Prokaryota | Bacteria |  | Pseudomonadota | Gammaproteobacteria | Enterobacterales | Enterobacteriaceae | Escherichia | Escherichia coli | opportunistic pathogen | n | 1.5 | 4 | 24 | 37 | 1 | human | guts | mouth
2290 | 2304 | 1309 | 1310 | Ag | 0 | Staphylococcus aureus | 0 |  | Green synthesis using Rumex hastatus | MIC | 0.2 |  |  |  |  | 77 | spherical |  |  | water |  | 120 | AgNO3 | 20 |  |  | https://www.sciencedirect.com/science/article/pii/S1018364721002494?via%3Dihub#s0080 | 10.1016/j.jksus.2021.101587 | 166 | Journal of King Saud University - Science | Elsevier BV | 2021 | Rumex hastatus derived silver nanoparticles development and their potential applications as hepatic-protection agent along with antimicrobial activity | TRUE | TRUE | gold | FALSE | [8 empty] | ['1280'] | Staphylococcus aureus |  | Prokaryota | Bacteria | Terrabacteria group | Bacillota | Bacilli | Bacillales | Staphylococcaceae | Staphylococcus | Staphylococcus aureus | pathogenic | p | 4 | 8 | 24 | 37 | 2 | human | skin | nasopharynx
2291 | 2305 | 1310 | 1311 | Ag | 0 | Escherichia coli | 0 |  | Green synthesis using Rumex hastatus | MIC | 0.4 |  |  |  |  | 77 | spherical |  |  | water |  | 120 | AgNO3 | 20 |  |  | https://www.sciencedirect.com/science/article/pii/S1018364721002494?via%3Dihub#s0080 | 10.1016/j.jksus.2021.101587 | 166 | Journal of King Saud University - Science | Elsevier BV | 2021 | Rumex hastatus derived silver nanoparticles development and their potential applications as hepatic-protection agent along with antimicrobial activity | TRUE | TRUE | gold | FALSE | [8 empty] | ['562'] | Escherichia coli |  | Prokaryota | Bacteria |  | Pseudomonadota | Gammaproteobacteria | Enterobacterales | Enterobacteriaceae | Escherichia | Escherichia coli | opportunistic pathogen | n | 1.5 | 4 | 24 | 37 | 1 | human | guts | mouth
2292 | 2306 | 1311 | 1312 | Ag | 0 | Salmonella enterica subsp. enterica serovar Gallinarum | 0 |  | Green synthesis using Rumex hastatus | MIC | 1 |  |  |  |  | 77 | spherical |  |  | water |  | 120 | AgNO3 | 20 |  |  | https://www.sciencedirect.com/science/article/pii/S1018364721002494?via%3Dihub#s0080 | 10.1016/j.jksus.2021.101587 | 166 | Journal of King Saud University - Science | Elsevier BV | 2021 | Rumex hastatus derived silver nanoparticles development and their potential applications as hepatic-protection agent along with antimicrobial activity | TRUE | TRUE | gold | FALSE | [8 empty] | ['594'] | Salmonella gallinarum |  | Prokaryota | Bacteria |  | Pseudomonadota | Gammaproteobacteria | Enterobacterales | Enterobacteriaceae | Salmonella | Salmonella enterica subsp. enterica serovar Gallinarum | pathogenic | n | 5 | 8 | 12 | 37 | 2 | animals (birds) | guts | liver
2293 | 2307 | 1312 | 1313 | Ag | 0 | Klebsiella pneumoniae | 0 |  | Green synthesis using Rumex hastatus | MIC | 0.6 |  |  |  |  | 77 | spherical |  |  | water |  | 120 | AgNO3 | 20 |  |  | https://www.sciencedirect.com/science/article/pii/S1018364721002494?via%3Dihub#s0080 | 10.1016/j.jksus.2021.101587 | 166 | Journal of King Saud University - Science | Elsevier BV | 2021 | Rumex hastatus derived silver nanoparticles development and their potential applications as hepatic-protection agent along with antimicrobial activity | TRUE | TRUE | gold | FALSE | [8 empty] | ['573'] | Klebsiella pneumoniae |  | Prokaryota | Bacteria |  | Pseudomonadota | Gammaproteobacteria | Enterobacterales | Enterobacteriaceae | Klebsiella | Klebsiella pneumoniae | opportunistic pathogen | n | 3 | 12 | 24 | 37 | 2 | nosocomial | lungs | clinical samples (blood, wound swabs)
2294 | 2308 | 1313 | 2298 | Ag | 0 | Enterobacter aerogenes | 0 |  | Green synthesis using Rumex hastatus | MIC | 2 |  |  |  |  | 77 | spherical |  |  | water |  | 120 | AgNO3 | 20 |  |  | https://www.sciencedirect.com/science/article/pii/S1018364721002494?via%3Dihub#s0080 | 10.1016/j.jksus.2021.101587 | 166 | Journal of King Saud University - Science | Elsevier BV | 2021 | Rumex hastatus derived silver nanoparticles development and their potential applications as hepatic-protection agent along with antimicrobial activity | TRUE | TRUE | gold | TRUE | Xenia | 28,03,25 | 0 | 0 | Verified |  |  |  | ['548'] | Enterobacter aerogenes |  | Prokaryota | Bacteria |  | Pseudomonadota | Gammaproteobacteria | Enterobacterales | Enterobacteriaceae | Klebsiella | Klebsiella aerogenes | opportunistic pathogen | n | 12 | 24 | 48 | 33.5 | 2 | human | guts | soil
2295 | 2309 | 1314 | 1315 | Ag | 0 | Pseudomonas aeruginosa | 0 |  | Green synthesis using Rumex hastatus | MIC | 0.8 |  |  |  |  | 77 | spherical |  |  | water |  | 120 | AgNO3 | 20 |  |  | https://www.sciencedirect.com/science/article/pii/S1018364721002494?via%3Dihub#s0080 | 10.1016/j.jksus.2021.101587 | 166 | Journal of King Saud University - Science | Elsevier BV | 2021 | Rumex hastatus derived silver nanoparticles development and their potential applications as hepatic-protection agent along with antimicrobial activity | TRUE | TRUE | gold | FALSE | [8 empty] | ['287'] | Pseudomonas aeruginosa |  | Prokaryota | Bacteria |  | Pseudomonadota | Gammaproteobacteria | Pseudomonadales | Pseudomonadaceae | Pseudomonas | Pseudomonas aeruginosa | opportunistic pathogen | n | 4 | 8 | 12 | 37 | 2 | nosocomial | clinical samples (sputum, urine) | clinical samples (wound swabs)
2296 | 2310 | 1315 | 1316 | Ag | 0 | Micrococcus lotus | 0 |  | Green synthesis using Rumex hastatus | MIC | 3 |  |  |  |  | 77 | spherical |  |  | water |  | 120 | AgNO3 | 20 |  |  | https://www.sciencedirect.com/science/article/pii/S1018364721002494?via%3Dihub#s0080 | 10.1016/j.jksus.2021.101587 | 166 | Journal of King Saud University - Science | Elsevier BV | 2021 | Rumex hastatus derived silver nanoparticles development and their potential applications as hepatic-protection agent along with antimicrobial activity | TRUE | TRUE | gold | FALSE | [8 empty] | ['1270'] | Micrococcus lotus |  | Prokaryota | Bacteria |  | Actinomycetota | Actinomycetes | Micrococcales | Micrococcaceae | Micrococcus | Micrococcus luteus | non-pathogenic | p | 24 | 48 | 72 | 37 | 1 | nature | soil | skin
2297 | 2311 | 1316 | 2305 | Ag | 0 | Bacillus brevis | 0 |  | Green synthesis using Rumex hastatus | MIC | 0.9 |  |  |  |  | 77 | spherical |  |  | water |  | 120 | AgNO3 | 20 |  |  | https://www.sciencedirect.com/science/article/pii/S1018364721002494?via%3Dihub#s0080 | 10.1016/j.jksus.2021.101587 | 166 | Journal of King Saud University - Science | Elsevier BV | 2021 | Rumex hastatus derived silver nanoparticles development and their potential applications as hepatic-protection agent along with antimicrobial activity | TRUE | TRUE | gold | TRUE | Xenia | 28,03,25 | 0 | 0 | Verified |  |  |  | ['1393'] | Bacillus brevis |  | Prokaryota | Bacteria |  | Bacillota | Bacilli | Bacillales | Paenibacillaceae | Brevibacillus | Brevibacillus brevis | non-pathogenic | p | 6 | 12 | 24 | 33.5 | 1 | nature | soil | plants
2298 | 2312 | 3187 | 3188 | Ag | 0 | Staphylococcus aureus | 0 |  | Green synthesis using Rumex hastatus | ZOI |  | 20 | 8 | 77 | 77 | 77 | spherical |  |  | water |  | 120 | AgNO3 | 20 |  |  | https://www.sciencedirect.com/science/article/pii/S1018364721002494?via%3Dihub#s0080 | 10.1016/j.jksus.2021.101587 | 166 | Journal of King Saud University - Science | Elsevier BV | 2021 | Rumex hastatus derived silver nanoparticles development and their potential applications as hepatic-protection agent along with antimicrobial activity | TRUE | TRUE | gold | FALSE | [8 empty] | ['1280'] | Staphylococcus aureus |  | Prokaryota | Bacteria | Terrabacteria group | Bacillota | Bacilli | Bacillales | Staphylococcaceae | Staphylococcus | Staphylococcus aureus | pathogenic | p | 4 | 8 | 24 | 37 | 2 | human | skin | nasopharynx
2299 | 2313 | 3188 | 3189 | Ag | 0 | Escherichia coli | 0 |  | Green synthesis using Rumex hastatus | ZOI |  | 20 | 8 | 77 | 77 | 77 | spherical |  |  | water |  | 120 | AgNO3 | 20 |  |  | https://www.sciencedirect.com/science/article/pii/S1018364721002494?via%3Dihub#s0080 | 10.1016/j.jksus.2021.101587 | 166 | Journal of King Saud University - Science | Elsevier BV | 2021 | Rumex hastatus derived silver nanoparticles development and their potential applications as hepatic-protection agent along with antimicrobial activity | TRUE | TRUE | gold | FALSE | [8 empty] | ['562'] | Escherichia coli |  | Prokaryota | Bacteria |  | Pseudomonadota | Gammaproteobacteria | Enterobacterales | Enterobacteriaceae | Escherichia | Escherichia coli | opportunistic pathogen | n | 1.5 | 4 | 24 | 37 | 1 | human | guts | mouth
2300 | 2314 | 3189 | 2309 | Ag | 0 | Salmonella enterica subsp. enterica serovar Gallinarum | 0 |  | Green synthesis using Rumex hastatus | ZOI |  | 20 | 7 | 77 | 77 | 77 | spherical |  |  | water |  | 120 | AgNO3 | 20 |  |  | https://www.sciencedirect.com/science/article/pii/S1018364721002494?via%3Dihub#s0080 | 10.1016/j.jksus.2021.101587 | 166 | Journal of King Saud University - Science | Elsevier BV | 2021 | Rumex hastatus derived silver nanoparticles development and their potential applications as hepatic-protection agent along with antimicrobial activity | TRUE | TRUE | gold | TRUE | Xenia | 28,03,25 | 0 | 0 | Verified |  |  |  | ['594'] | Salmonella gallinarum |  | Prokaryota | Bacteria |  | Pseudomonadota | Gammaproteobacteria | Enterobacterales | Enterobacteriaceae | Salmonella | Salmonella enterica subsp. enterica serovar Gallinarum | pathogenic | n | 5 | 8 | 12 | 37 | 2 | animals (birds) | guts | liver
2301 | 2315 | 3190 | 3191 | Ag | 0 | Klebsiella pneumoniae | 0 |  | Green synthesis using Rumex hastatus | ZOI |  | 20 | 8 | 77 | 77 | 77 | spherical |  |  | water |  | 120 | AgNO3 | 20 |  |  | https://www.sciencedirect.com/science/article/pii/S1018364721002494?via%3Dihub#s0080 | 10.1016/j.jksus.2021.101587 | 166 | Journal of King Saud University - Science | Elsevier BV | 2021 | Rumex hastatus derived silver nanoparticles development and their potential applications as hepatic-protection agent along with antimicrobial activity | TRUE | TRUE | gold | FALSE | [8 empty] | ['573'] | Klebsiella pneumoniae |  | Prokaryota | Bacteria |  | Pseudomonadota | Gammaproteobacteria | Enterobacterales | Enterobacteriaceae | Klebsiella | Klebsiella pneumoniae | opportunistic pathogen | n | 3 | 12 | 24 | 37 | 2 | nosocomial | lungs | clinical samples (blood, wound swabs)
2302 | 2316 | 3191 | 3192 | Ag | 0 | Enterobacter aerogenes | 0 |  | Green synthesis using Rumex hastatus | ZOI |  | 20 | 9 | 77 | 77 | 77 | spherical |  |  | water |  | 120 | AgNO3 | 20 |  |  | https://www.sciencedirect.com/science/article/pii/S1018364721002494?via%3Dihub#s0080 | 10.1016/j.jksus.2021.101587 | 166 | Journal of King Saud University - Science | Elsevier BV | 2021 | Rumex hastatus derived silver nanoparticles development and their potential applications as hepatic-protection agent along with antimicrobial activity | TRUE | TRUE | gold | FALSE | [8 empty] | ['548'] | Enterobacter aerogenes |  | Prokaryota | Bacteria |  | Pseudomonadota | Gammaproteobacteria | Enterobacterales | Enterobacteriaceae | Klebsiella | Klebsiella aerogenes | opportunistic pathogen | n | 12 | 24 | 48 | 33.5 | 2 | human | guts | soil
2303 | 2317 | 3192 | 3193 | Ag | 0 | Pseudomonas aeruginosa | 0 |  | Green synthesis using Rumex hastatus | ZOI |  | 20 | 6 | 77 | 77 | 77 | spherical |  |  | water |  | 120 | AgNO3 | 20 |  |  | https://www.sciencedirect.com/science/article/pii/S1018364721002494?via%3Dihub#s0080 | 10.1016/j.jksus.2021.101587 | 166 | Journal of King Saud University - Science | Elsevier BV | 2021 | Rumex hastatus derived silver nanoparticles development and their potential applications as hepatic-protection agent along with antimicrobial activity | TRUE | TRUE | gold | FALSE | [8 empty] | ['287'] | Pseudomonas aeruginosa |  | Prokaryota | Bacteria |  | Pseudomonadota | Gammaproteobacteria | Pseudomonadales | Pseudomonadaceae | Pseudomonas | Pseudomonas aeruginosa | opportunistic pathogen | n | 4 | 8 | 12 | 37 | 2 | nosocomial | clinical samples (sputum, urine) | clinical samples (wound swabs)
2304 | 2318 | 3193 | 3194 | Ag | 0 | Micrococcus lotus | 0 |  | Green synthesis using Rumex hastatus | ZOI |  | 20 | 6 | 77 | 77 | 77 | spherical |  |  | water |  | 120 | AgNO3 | 20 |  |  | https://www.sciencedirect.com/science/article/pii/S1018364721002494?via%3Dihub#s0080 | 10.1016/j.jksus.2021.101587 | 166 | Journal of King Saud University - Science | Elsevier BV | 2021 | Rumex hastatus derived silver nanoparticles development and their potential applications as hepatic-protection agent along with antimicrobial activity | TRUE | TRUE | gold | FALSE | [8 empty] | ['1270'] | Micrococcus lotus |  | Prokaryota | Bacteria |  | Actinomycetota | Actinomycetes | Micrococcales | Micrococcaceae | Micrococcus | Micrococcus luteus | non-pathogenic | p | 24 | 48 | 72 | 37 | 1 | nature | soil | skin
2305 | 2319 | 3194 | 3195 | Ag | 0 | Bacillus brevis | 0 |  | Green synthesis using Rumex hastatus | ZOI |  | 20 | 9 | 77 | 77 | 77 | spherical |  |  | water |  | 120 | AgNO3 | 20 |  |  | https://www.sciencedirect.com/science/article/pii/S1018364721002494?via%3Dihub#s0080 | 10.1016/j.jksus.2021.101587 | 166 | Journal of King Saud University - Science | Elsevier BV | 2021 | Rumex hastatus derived silver nanoparticles development and their potential applications as hepatic-protection agent along with antimicrobial activity | TRUE | TRUE | gold | FALSE | [8 empty] | ['1393'] | Bacillus brevis |  | Prokaryota | Bacteria |  | Bacillota | Bacilli | Bacillales | Paenibacillaceae | Brevibacillus | Brevibacillus brevis | non-pathogenic | p | 6 | 12 | 24 | 33.5 | 1 | nature | soil | plants
2306 | 2320 | 3195 | 3196 | Ag | 0 | Staphylococcus aureus | 0 |  | Green synthesis using Rumex hastatus | ZOI |  | 40 | 8 | 77 | 77 | 77 | spherical |  |  | water |  | 120 | AgNO3 | 20 |  |  | https://www.sciencedirect.com/science/article/pii/S1018364721002494?via%3Dihub#s0080 | 10.1016/j.jksus.2021.101587 | 166 | Journal of King Saud University - Science | Elsevier BV | 2021 | Rumex hastatus derived silver nanoparticles development and their potential applications as hepatic-protection agent along with antimicrobial activity | TRUE | TRUE | gold | FALSE | [8 empty] | ['1280'] | Staphylococcus aureus |  | Prokaryota | Bacteria | Terrabacteria group | Bacillota | Bacilli | Bacillales | Staphylococcaceae | Staphylococcus | Staphylococcus aureus | pathogenic | p | 4 | 8 | 24 | 37 | 2 | human | skin | nasopharynx
2307 | 2321 | 3196 | 3197 | Ag | 0 | Escherichia coli | 0 |  | Green synthesis using Rumex hastatus | ZOI |  | 40 | 8 | 77 | 77 | 77 | spherical |  |  | water |  | 120 | AgNO3 | 20 |  |  | https://www.sciencedirect.com/science/article/pii/S1018364721002494?via%3Dihub#s0080 | 10.1016/j.jksus.2021.101587 | 166 | Journal of King Saud University - Science | Elsevier BV | 2021 | Rumex hastatus derived silver nanoparticles development and their potential applications as hepatic-protection agent along with antimicrobial activity | TRUE | TRUE | gold | FALSE | [8 empty] | ['562'] | Escherichia coli |  | Prokaryota | Bacteria |  | Pseudomonadota | Gammaproteobacteria | Enterobacterales | Enterobacteriaceae | Escherichia | Escherichia coli | opportunistic pathogen | n | 1.5 | 4 | 24 | 37 | 1 | human | guts | mouth
2308 | 2322 | 3197 | 3198 | Ag | 0 | Salmonella enterica subsp. enterica serovar Gallinarum | 0 |  | Green synthesis using Rumex hastatus | ZOI |  | 40 | 10 | 77 | 77 | 77 | spherical |  |  | water |  | 120 | AgNO3 | 20 |  |  | https://www.sciencedirect.com/science/article/pii/S1018364721002494?via%3Dihub#s0080 | 10.1016/j.jksus.2021.101587 | 166 | Journal of King Saud University - Science | Elsevier BV | 2021 | Rumex hastatus derived silver nanoparticles development and their potential applications as hepatic-protection agent along with antimicrobial activity | TRUE | TRUE | gold | FALSE | [8 empty] | ['594'] | Salmonella gallinarum |  | Prokaryota | Bacteria |  | Pseudomonadota | Gammaproteobacteria | Enterobacterales | Enterobacteriaceae | Salmonella | Salmonella enterica subsp. enterica serovar Gallinarum | pathogenic | n | 5 | 8 | 12 | 37 | 2 | animals (birds) | guts | liver
2309 | 2323 | 3198 | 3199 | Ag | 0 | Klebsiella pneumoniae | 0 |  | Green synthesis using Rumex hastatus | ZOI |  | 40 | 10 | 77 | 77 | 77 | spherical |  |  | water |  | 120 | AgNO3 | 20 |  |  | https://www.sciencedirect.com/science/article/pii/S1018364721002494?via%3Dihub#s0080 | 10.1016/j.jksus.2021.101587 | 166 | Journal of King Saud University - Science | Elsevier BV | 2021 | Rumex hastatus derived silver nanoparticles development and their potential applications as hepatic-protection agent along with antimicrobial activity | TRUE | TRUE | gold | FALSE | [8 empty] | ['573'] | Klebsiella pneumoniae |  | Prokaryota | Bacteria |  | Pseudomonadota | Gammaproteobacteria | Enterobacterales | Enterobacteriaceae | Klebsiella | Klebsiella pneumoniae | opportunistic pathogen | n | 3 | 12 | 24 | 37 | 2 | nosocomial | lungs | clinical samples (blood, wound swabs)
2310 | 2324 | 3199 | 3200 | Ag | 0 | Enterobacter aerogenes | 0 |  | Green synthesis using Rumex hastatus | ZOI |  | 40 | 12 | 77 | 77 | 77 | spherical |  |  | water |  | 120 | AgNO3 | 20 |  |  | https://www.sciencedirect.com/science/article/pii/S1018364721002494?via%3Dihub#s0080 | 10.1016/j.jksus.2021.101587 | 166 | Journal of King Saud University - Science | Elsevier BV | 2021 | Rumex hastatus derived silver nanoparticles development and their potential applications as hepatic-protection agent along with antimicrobial activity | TRUE | TRUE | gold | FALSE | [8 empty] | ['548'] | Enterobacter aerogenes |  | Prokaryota | Bacteria |  | Pseudomonadota | Gammaproteobacteria | Enterobacterales | Enterobacteriaceae | Klebsiella | Klebsiella aerogenes | opportunistic pathogen | n | 12 | 24 | 48 | 33.5 | 2 | human | guts | soil
2311 | 2325 | 3200 | 3201 | Ag | 0 | Pseudomonas aeruginosa | 0 |  | Green synthesis using Rumex hastatus | ZOI |  | 40 | 9 | 77 | 77 | 77 | spherical |  |  | water |  | 120 | AgNO3 | 20 |  |  | https://www.sciencedirect.com/science/article/pii/S1018364721002494?via%3Dihub#s0080 | 10.1016/j.jksus.2021.101587 | 166 | Journal of King Saud University - Science | Elsevier BV | 2021 | Rumex hastatus derived silver nanoparticles development and their potential applications as hepatic-protection agent along with antimicrobial activity | TRUE | TRUE | gold | FALSE | [8 empty] | ['287'] | Pseudomonas aeruginosa |  | Prokaryota | Bacteria |  | Pseudomonadota | Gammaproteobacteria | Pseudomonadales | Pseudomonadaceae | Pseudomonas | Pseudomonas aeruginosa | opportunistic pathogen | n | 4 | 8 | 12 | 37 | 2 | nosocomial | clinical samples (sputum, urine) | clinical samples (wound swabs)
2312 | 2326 | 3201 | 3202 | Ag | 0 | Micrococcus lotus | 0 |  | Green synthesis using Rumex hastatus | ZOI |  | 40 | 7 | 77 | 77 | 77 | spherical |  |  | water |  | 120 | AgNO3 | 20 |  |  | https://www.sciencedirect.com/science/article/pii/S1018364721002494?via%3Dihub#s0080 | 10.1016/j.jksus.2021.101587 | 166 | Journal of King Saud University - Science | Elsevier BV | 2021 | Rumex hastatus derived silver nanoparticles development and their potential applications as hepatic-protection agent along with antimicrobial activity | TRUE | TRUE | gold | FALSE | [8 empty] | ['1270'] | Micrococcus lotus |  | Prokaryota | Bacteria |  | Actinomycetota | Actinomycetes | Micrococcales | Micrococcaceae | Micrococcus | Micrococcus luteus | non-pathogenic | p | 24 | 48 | 72 | 37 | 1 | nature | soil | skin
2313 | 2327 | 3202 | 3203 | Ag | 0 | Bacillus brevis | 0 |  | Green synthesis using Rumex hastatus | ZOI |  | 40 | 11 | 77 | 77 | 77 | spherical |  |  | water |  | 120 | AgNO3 | 20 |  |  | https://www.sciencedirect.com/science/article/pii/S1018364721002494?via%3Dihub#s0080 | 10.1016/j.jksus.2021.101587 | 166 | Journal of King Saud University - Science | Elsevier BV | 2021 | Rumex hastatus derived silver nanoparticles development and their potential applications as hepatic-protection agent along with antimicrobial activity | TRUE | TRUE | gold | FALSE | [8 empty] | ['1393'] | Bacillus brevis |  | Prokaryota | Bacteria |  | Bacillota | Bacilli | Bacillales | Paenibacillaceae | Brevibacillus | Brevibacillus brevis | non-pathogenic | p | 6 | 12 | 24 | 33.5 | 1 | nature | soil | plants
2314 | 2328 | 3203 | 3204 | Ag | 0 | Staphylococcus aureus | 0 |  | Green synthesis using Rumex hastatus | ZOI |  | 60 | 10 | 77 | 77 | 77 | spherical |  |  | water |  | 120 | AgNO3 | 20 |  |  | https://www.sciencedirect.com/science/article/pii/S1018364721002494?via%3Dihub#s0080 | 10.1016/j.jksus.2021.101587 | 166 | Journal of King Saud University - Science | Elsevier BV | 2021 | Rumex hastatus derived silver nanoparticles development and their potential applications as hepatic-protection agent along with antimicrobial activity | TRUE | TRUE | gold | FALSE | [8 empty] | ['1280'] | Staphylococcus aureus |  | Prokaryota | Bacteria | Terrabacteria group | Bacillota | Bacilli | Bacillales | Staphylococcaceae | Staphylococcus | Staphylococcus aureus | pathogenic | p | 4 | 8 | 24 | 37 | 2 | human | skin | nasopharynx
2315 | 2329 | 3204 | 3205 | Ag | 0 | Escherichia coli | 0 |  | Green synthesis using Rumex hastatus | ZOI |  | 60 | 10 | 77 | 77 | 77 | spherical |  |  | water |  | 120 | AgNO3 | 20 |  |  | https://www.sciencedirect.com/science/article/pii/S1018364721002494?via%3Dihub#s0080 | 10.1016/j.jksus.2021.101587 | 166 | Journal of King Saud University - Science | Elsevier BV | 2021 | Rumex hastatus derived silver nanoparticles development and their potential applications as hepatic-protection agent along with antimicrobial activity | TRUE | TRUE | gold | FALSE | [8 empty] | ['562'] | Escherichia coli |  | Prokaryota | Bacteria |  | Pseudomonadota | Gammaproteobacteria | Enterobacterales | Enterobacteriaceae | Escherichia | Escherichia coli | opportunistic pathogen | n | 1.5 | 4 | 24 | 37 | 1 | human | guts | mouth
2316 | 2330 | 3205 | 2310 | Ag | 0 | Salmonella enterica subsp. enterica serovar Gallinarum | 0 |  | Green synthesis using Rumex hastatus | ZOI |  | 60 | 13 | 77 | 77 | 77 | spherical |  |  | water |  | 120 | AgNO3 | 20 |  |  | https://www.sciencedirect.com/science/article/pii/S1018364721002494?via%3Dihub#s0080 | 10.1016/j.jksus.2021.101587 | 166 | Journal of King Saud University - Science | Elsevier BV | 2021 | Rumex hastatus derived silver nanoparticles development and their potential applications as hepatic-protection agent along with antimicrobial activity | TRUE | TRUE | gold | TRUE | Xenia | 28,03,25 | 0 | 0 | Verified |  |  |  | ['594'] | Salmonella gallinarum |  | Prokaryota | Bacteria |  | Pseudomonadota | Gammaproteobacteria | Enterobacterales | Enterobacteriaceae | Salmonella | Salmonella enterica subsp. enterica serovar Gallinarum | pathogenic | n | 5 | 8 | 12 | 37 | 2 | animals (birds) | guts | liver
2317 | 2331 | 3206 | 3207 | Ag | 0 | Klebsiella pneumoniae | 0 |  | Green synthesis using Rumex hastatus | ZOI |  | 60 | 10 | 77 | 77 | 77 | spherical |  |  | water |  | 120 | AgNO3 | 20 |  |  | https://www.sciencedirect.com/science/article/pii/S1018364721002494?via%3Dihub#s0080 | 10.1016/j.jksus.2021.101587 | 166 | Journal of King Saud University - Science | Elsevier BV | 2021 | Rumex hastatus derived silver nanoparticles development and their potential applications as hepatic-protection agent along with antimicrobial activity | TRUE | TRUE | gold | FALSE | [8 empty] | ['573'] | Klebsiella pneumoniae |  | Prokaryota | Bacteria |  | Pseudomonadota | Gammaproteobacteria | Enterobacterales | Enterobacteriaceae | Klebsiella | Klebsiella pneumoniae | opportunistic pathogen | n | 3 | 12 | 24 | 37 | 2 | nosocomial | lungs | clinical samples (blood, wound swabs)
2318 | 2332 | 3207 | 3208 | Ag | 0 | Enterobacter aerogenes | 0 |  | Green synthesis using Rumex hastatus | ZOI |  | 60 | 12 | 77 | 77 | 77 | spherical |  |  | water |  | 120 | AgNO3 | 20 |  |  | https://www.sciencedirect.com/science/article/pii/S1018364721002494?via%3Dihub#s0080 | 10.1016/j.jksus.2021.101587 | 166 | Journal of King Saud University - Science | Elsevier BV | 2021 | Rumex hastatus derived silver nanoparticles development and their potential applications as hepatic-protection agent along with antimicrobial activity | TRUE | TRUE | gold | FALSE | [8 empty] | ['548'] | Enterobacter aerogenes |  | Prokaryota | Bacteria |  | Pseudomonadota | Gammaproteobacteria | Enterobacterales | Enterobacteriaceae | Klebsiella | Klebsiella aerogenes | opportunistic pathogen | n | 12 | 24 | 48 | 33.5 | 2 | human | guts | soil
2319 | 2333 | 3208 | 2314 | Ag | 0 | Pseudomonas aeruginosa | 0 |  | Green synthesis using Rumex hastatus | ZOI |  | 60 | 10 | 77 | 77 | 77 | spherical |  |  | water |  | 120 | AgNO3 | 20 |  |  | https://www.sciencedirect.com/science/article/pii/S1018364721002494?via%3Dihub#s0080 | 10.1016/j.jksus.2021.101587 | 166 | Journal of King Saud University - Science | Elsevier BV | 2021 | Rumex hastatus derived silver nanoparticles development and their potential applications as hepatic-protection agent along with antimicrobial activity | TRUE | TRUE | gold | TRUE | Xenia | 28,03,25 | 0 | 0 | Verified |  |  |  | ['287'] | Pseudomonas aeruginosa |  | Prokaryota | Bacteria |  | Pseudomonadota | Gammaproteobacteria | Pseudomonadales | Pseudomonadaceae | Pseudomonas | Pseudomonas aeruginosa | opportunistic pathogen | n | 4 | 8 | 12 | 37 | 2 | nosocomial | clinical samples (sputum, urine) | clinical samples (wound swabs)
2320 | 2334 | 3209 | 2316 | Ag | 0 | Micrococcus lotus | 0 |  | Green synthesis using Rumex hastatus | ZOI |  | 60 | 9 | 77 | 77 | 77 | spherical |  |  | water |  | 120 | AgNO3 | 20 |  |  | https://www.sciencedirect.com/science/article/pii/S1018364721002494?via%3Dihub#s0080 | 10.1016/j.jksus.2021.101587 | 166 | Journal of King Saud University - Science | Elsevier BV | 2021 | Rumex hastatus derived silver nanoparticles development and their potential applications as hepatic-protection agent along with antimicrobial activity | TRUE | TRUE | gold | TRUE | Xenia | 28,03,25 | 0 | 0 | Verified |  |  |  | ['1270'] | Micrococcus lotus |  | Prokaryota | Bacteria |  | Actinomycetota | Actinomycetes | Micrococcales | Micrococcaceae | Micrococcus | Micrococcus luteus | non-pathogenic | p | 24 | 48 | 72 | 37 | 1 | nature | soil | skin
2321 | 2335 | 3210 | 3211 | Ag | 0 | Bacillus brevis | 0 |  | Green synthesis using Rumex hastatus | ZOI |  | 60 | 12 | 77 | 77 | 77 | spherical |  |  | water |  | 120 | AgNO3 | 20 |  |  | https://www.sciencedirect.com/science/article/pii/S1018364721002494?via%3Dihub#s0080 | 10.1016/j.jksus.2021.101587 | 166 | Journal of King Saud University - Science | Elsevier BV | 2021 | Rumex hastatus derived silver nanoparticles development and their potential applications as hepatic-protection agent along with antimicrobial activity | TRUE | TRUE | gold | FALSE | [8 empty] | ['1393'] | Bacillus brevis |  | Prokaryota | Bacteria |  | Bacillota | Bacilli | Bacillales | Paenibacillaceae | Brevibacillus | Brevibacillus brevis | non-pathogenic | p | 6 | 12 | 24 | 33.5 | 1 | nature | soil | plants
2322 | 2336 | 3211 | 2320 | Ag | 0 | Staphylococcus aureus | 0 |  | Green synthesis using Rumex hastatus | ZOI |  | 80 | 11 | 77 | 77 | 77 | spherical |  |  | water |  | 120 | AgNO3 | 20 |  |  | https://www.sciencedirect.com/science/article/pii/S1018364721002494?via%3Dihub#s0080 | 10.1016/j.jksus.2021.101587 | 166 | Journal of King Saud University - Science | Elsevier BV | 2021 | Rumex hastatus derived silver nanoparticles development and their potential applications as hepatic-protection agent along with antimicrobial activity | TRUE | TRUE | gold | TRUE | Xenia | 28,03,25 | 0 | 0 | Verified |  |  |  | ['1280'] | Staphylococcus aureus |  | Prokaryota | Bacteria | Terrabacteria group | Bacillota | Bacilli | Bacillales | Staphylococcaceae | Staphylococcus | Staphylococcus aureus | pathogenic | p | 4 | 8 | 24 | 37 | 2 | human | skin | nasopharynx
2323 | 2337 | 3212 | 3213 | Ag | 0 | Escherichia coli | 0 |  | Green synthesis using Rumex hastatus | ZOI |  | 80 | 11 | 77 | 77 | 77 | spherical |  |  | water |  | 120 | AgNO3 | 20 |  |  | https://www.sciencedirect.com/science/article/pii/S1018364721002494?via%3Dihub#s0080 | 10.1016/j.jksus.2021.101587 | 166 | Journal of King Saud University - Science | Elsevier BV | 2021 | Rumex hastatus derived silver nanoparticles development and their potential applications as hepatic-protection agent along with antimicrobial activity | TRUE | TRUE | gold | FALSE | [8 empty] | ['562'] | Escherichia coli |  | Prokaryota | Bacteria |  | Pseudomonadota | Gammaproteobacteria | Enterobacterales | Enterobacteriaceae | Escherichia | Escherichia coli | opportunistic pathogen | n | 1.5 | 4 | 24 | 37 | 1 | human | guts | mouth
2324 | 2338 | 3213 | 2323 | Ag | 0 | Salmonella enterica subsp. enterica serovar Gallinarum | 0 |  | Green synthesis using Rumex hastatus | ZOI |  | 80 | 13 | 77 | 77 | 77 | spherical |  |  | water |  | 120 | AgNO3 | 20 |  |  | https://www.sciencedirect.com/science/article/pii/S1018364721002494?via%3Dihub#s0080 | 10.1016/j.jksus.2021.101587 | 166 | Journal of King Saud University - Science | Elsevier BV | 2021 | Rumex hastatus derived silver nanoparticles development and their potential applications as hepatic-protection agent along with antimicrobial activity | TRUE | TRUE | gold | TRUE | Xenia | 28,03,25 | 0 | 0 | Verified |  |  |  | ['594'] | Salmonella gallinarum |  | Prokaryota | Bacteria |  | Pseudomonadota | Gammaproteobacteria | Enterobacterales | Enterobacteriaceae | Salmonella | Salmonella enterica subsp. enterica serovar Gallinarum | pathogenic | n | 5 | 8 | 12 | 37 | 2 | animals (birds) | guts | liver
2325 | 2339 | 3214 | 3215 | Ag | 0 | Klebsiella pneumoniae | 0 |  | Green synthesis using Rumex hastatus | ZOI |  | 80 | 11 | 77 | 77 | 77 | spherical |  |  | water |  | 120 | AgNO3 | 20 |  |  | https://www.sciencedirect.com/science/article/pii/S1018364721002494?via%3Dihub#s0080 | 10.1016/j.jksus.2021.101587 | 166 | Journal of King Saud University - Science | Elsevier BV | 2021 | Rumex hastatus derived silver nanoparticles development and their potential applications as hepatic-protection agent along with antimicrobial activity | TRUE | TRUE | gold | FALSE | [8 empty] | ['573'] | Klebsiella pneumoniae |  | Prokaryota | Bacteria |  | Pseudomonadota | Gammaproteobacteria | Enterobacterales | Enterobacteriaceae | Klebsiella | Klebsiella pneumoniae | opportunistic pathogen | n | 3 | 12 | 24 | 37 | 2 | nosocomial | lungs | clinical samples (blood, wound swabs)
2326 | 2340 | 3215 | 3216 | Ag | 0 | Enterobacter aerogenes | 0 |  | Green synthesis using Rumex hastatus | ZOI |  | 80 | 13 | 77 | 77 | 77 | spherical |  |  | water |  | 120 | AgNO3 | 20 |  |  | https://www.sciencedirect.com/science/article/pii/S1018364721002494?via%3Dihub#s0080 | 10.1016/j.jksus.2021.101587 | 166 | Journal of King Saud University - Science | Elsevier BV | 2021 | Rumex hastatus derived silver nanoparticles development and their potential applications as hepatic-protection agent along with antimicrobial activity | TRUE | TRUE | gold | FALSE | [8 empty] | ['548'] | Enterobacter aerogenes |  | Prokaryota | Bacteria |  | Pseudomonadota | Gammaproteobacteria | Enterobacterales | Enterobacteriaceae | Klebsiella | Klebsiella aerogenes | opportunistic pathogen | n | 12 | 24 | 48 | 33.5 | 2 | human | guts | soil
2327 | 2341 | 3216 | 2332 | Ag | 0 | Pseudomonas aeruginosa | 0 |  | Green synthesis using Rumex hastatus | ZOI |  | 80 | 14 | 77 | 77 | 77 | spherical |  |  | water |  | 120 | AgNO3 | 20 |  |  | https://www.sciencedirect.com/science/article/pii/S1018364721002494?via%3Dihub#s0080 | 10.1016/j.jksus.2021.101587 | 166 | Journal of King Saud University - Science | Elsevier BV | 2021 | Rumex hastatus derived silver nanoparticles development and their potential applications as hepatic-protection agent along with antimicrobial activity | TRUE | TRUE | gold | TRUE | Xenia | 28,03,25 | 0 | 0 | Verified |  |  |  | ['287'] | Pseudomonas aeruginosa |  | Prokaryota | Bacteria |  | Pseudomonadota | Gammaproteobacteria | Pseudomonadales | Pseudomonadaceae | Pseudomonas | Pseudomonas aeruginosa | opportunistic pathogen | n | 4 | 8 | 12 | 37 | 2 | nosocomial | clinical samples (sputum, urine) | clinical samples (wound swabs)
2328 | 2342 | 3217 | 3218 | Ag | 0 | Micrococcus lotus | 0 |  | Green synthesis using Rumex hastatus | ZOI |  | 80 | 9 | 77 | 77 | 77 | spherical |  |  | water |  | 120 | AgNO3 | 20 |  |  | https://www.sciencedirect.com/science/article/pii/S1018364721002494?via%3Dihub#s0080 | 10.1016/j.jksus.2021.101587 | 166 | Journal of King Saud University - Science | Elsevier BV | 2021 | Rumex hastatus derived silver nanoparticles development and their potential applications as hepatic-protection agent along with antimicrobial activity | TRUE | TRUE | gold | FALSE | [8 empty] | ['1270'] | Micrococcus lotus |  | Prokaryota | Bacteria |  | Actinomycetota | Actinomycetes | Micrococcales | Micrococcaceae | Micrococcus | Micrococcus luteus | non-pathogenic | p | 24 | 48 | 72 | 37 | 1 | nature | soil | skin
2329 | 2343 | 3218 | 3219 | Ag | 0 | Bacillus brevis | 0 |  | Green synthesis using Rumex hastatus | ZOI |  | 80 | 15 | 77 | 77 | 77 | spherical |  |  | water |  | 120 | AgNO3 | 20 |  |  | https://www.sciencedirect.com/science/article/pii/S1018364721002494?via%3Dihub#s0080 | 10.1016/j.jksus.2021.101587 | 166 | Journal of King Saud University - Science | Elsevier BV | 2021 | Rumex hastatus derived silver nanoparticles development and their potential applications as hepatic-protection agent along with antimicrobial activity | TRUE | TRUE | gold | FALSE | [8 empty] | ['1393'] | Bacillus brevis |  | Prokaryota | Bacteria |  | Bacillota | Bacilli | Bacillales | Paenibacillaceae | Brevibacillus | Brevibacillus brevis | non-pathogenic | p | 6 | 12 | 24 | 33.5 | 1 | nature | soil | plants
2330 | 2344 | 3219 | 2342 | Ag | 0 | Staphylococcus aureus | 0 |  | Green synthesis using Rumex hastatus | ZOI |  | 100 | 19 | 77 | 77 | 77 | spherical |  |  | water |  | 120 | AgNO3 | 20 |  |  | https://www.sciencedirect.com/science/article/pii/S1018364721002494?via%3Dihub#s0080 | 10.1016/j.jksus.2021.101587 | 166 | Journal of King Saud University - Science | Elsevier BV | 2021 | Rumex hastatus derived silver nanoparticles development and their potential applications as hepatic-protection agent along with antimicrobial activity | TRUE | TRUE | gold | TRUE | Xenia | 28,03,25 | 0 | 0 | Verified |  |  |  | ['1280'] | Staphylococcus aureus |  | Prokaryota | Bacteria | Terrabacteria group | Bacillota | Bacilli | Bacillales | Staphylococcaceae | Staphylococcus | Staphylococcus aureus | pathogenic | p | 4 | 8 | 24 | 37 | 2 | human | skin | nasopharynx
2331 | 2345 | 3220 | 3221 | Ag | 0 | Escherichia coli | 0 |  | Green synthesis using Rumex hastatus | ZOI |  | 100 | 12 | 77 | 77 | 77 | spherical |  |  | water |  | 120 | AgNO3 | 20 |  |  | https://www.sciencedirect.com/science/article/pii/S1018364721002494?via%3Dihub#s0080 | 10.1016/j.jksus.2021.101587 | 166 | Journal of King Saud University - Science | Elsevier BV | 2021 | Rumex hastatus derived silver nanoparticles development and their potential applications as hepatic-protection agent along with antimicrobial activity | TRUE | TRUE | gold | FALSE | [8 empty] | ['562'] | Escherichia coli |  | Prokaryota | Bacteria |  | Pseudomonadota | Gammaproteobacteria | Enterobacterales | Enterobacteriaceae | Escherichia | Escherichia coli | opportunistic pathogen | n | 1.5 | 4 | 24 | 37 | 1 | human | guts | mouth
2332 | 2346 | 3221 | 3222 | Ag | 0 | Salmonella enterica subsp. enterica serovar Gallinarum | 0 |  | Green synthesis using Rumex hastatus | ZOI |  | 100 | 15 | 77 | 77 | 77 | spherical |  |  | water |  | 120 | AgNO3 | 20 |  |  | https://www.sciencedirect.com/science/article/pii/S1018364721002494?via%3Dihub#s0080 | 10.1016/j.jksus.2021.101587 | 166 | Journal of King Saud University - Science | Elsevier BV | 2021 | Rumex hastatus derived silver nanoparticles development and their potential applications as hepatic-protection agent along with antimicrobial activity | TRUE | TRUE | gold | FALSE | [8 empty] | ['594'] | Salmonella gallinarum |  | Prokaryota | Bacteria |  | Pseudomonadota | Gammaproteobacteria | Enterobacterales | Enterobacteriaceae | Salmonella | Salmonella enterica subsp. enterica serovar Gallinarum | pathogenic | n | 5 | 8 | 12 | 37 | 2 | animals (birds) | guts | liver
2333 | 2347 | 3222 | 3223 | Ag | 0 | Klebsiella pneumoniae | 0 |  | Green synthesis using Rumex hastatus | ZOI |  | 100 | 15 | 77 | 77 | 77 | spherical |  |  | water |  | 120 | AgNO3 | 20 |  |  | https://www.sciencedirect.com/science/article/pii/S1018364721002494?via%3Dihub#s0080 | 10.1016/j.jksus.2021.101587 | 166 | Journal of King Saud University - Science | Elsevier BV | 2021 | Rumex hastatus derived silver nanoparticles development and their potential applications as hepatic-protection agent along with antimicrobial activity | TRUE | TRUE | gold | FALSE | [8 empty] | ['573'] | Klebsiella pneumoniae |  | Prokaryota | Bacteria |  | Pseudomonadota | Gammaproteobacteria | Enterobacterales | Enterobacteriaceae | Klebsiella | Klebsiella pneumoniae | opportunistic pathogen | n | 3 | 12 | 24 | 37 | 2 | nosocomial | lungs | clinical samples (blood, wound swabs)
2334 | 2348 | 3223 | 3224 | Ag | 0 | Enterobacter aerogenes | 0 |  | Green synthesis using Rumex hastatus | ZOI |  | 100 | 16 | 77 | 77 | 77 | spherical |  |  | water |  | 120 | AgNO3 | 20 |  |  | https://www.sciencedirect.com/science/article/pii/S1018364721002494?via%3Dihub#s0080 | 10.1016/j.jksus.2021.101587 | 166 | Journal of King Saud University - Science | Elsevier BV | 2021 | Rumex hastatus derived silver nanoparticles development and their potential applications as hepatic-protection agent along with antimicrobial activity | TRUE | TRUE | gold | FALSE | [8 empty] | ['548'] | Enterobacter aerogenes |  | Prokaryota | Bacteria |  | Pseudomonadota | Gammaproteobacteria | Enterobacterales | Enterobacteriaceae | Klebsiella | Klebsiella aerogenes | opportunistic pathogen | n | 12 | 24 | 48 | 33.5 | 2 | human | guts | soil
2335 | 2349 | 3224 | 3225 | Ag | 0 | Pseudomonas aeruginosa | 0 |  | Green synthesis using Rumex hastatus | ZOI |  | 100 | 17 | 77 | 77 | 77 | spherical |  |  | water |  | 120 | AgNO3 | 20 |  |  | https://www.sciencedirect.com/science/article/pii/S1018364721002494?via%3Dihub#s0080 | 10.1016/j.jksus.2021.101587 | 166 | Journal of King Saud University - Science | Elsevier BV | 2021 | Rumex hastatus derived silver nanoparticles development and their potential applications as hepatic-protection agent along with antimicrobial activity | TRUE | TRUE | gold | FALSE | [8 empty] | ['287'] | Pseudomonas aeruginosa |  | Prokaryota | Bacteria |  | Pseudomonadota | Gammaproteobacteria | Pseudomonadales | Pseudomonadaceae | Pseudomonas | Pseudomonas aeruginosa | opportunistic pathogen | n | 4 | 8 | 12 | 37 | 2 | nosocomial | clinical samples (sputum, urine) | clinical samples (wound swabs)
2336 | 2350 | 3225 | 3226 | Ag | 0 | Micrococcus lotus | 0 |  | Green synthesis using Rumex hastatus | ZOI |  | 100 | 16 | 77 | 77 | 77 | spherical |  |  | water |  | 120 | AgNO3 | 20 |  |  | https://www.sciencedirect.com/science/article/pii/S1018364721002494?via%3Dihub#s0080 | 10.1016/j.jksus.2021.101587 | 166 | Journal of King Saud University - Science | Elsevier BV | 2021 | Rumex hastatus derived silver nanoparticles development and their potential applications as hepatic-protection agent along with antimicrobial activity | TRUE | TRUE | gold | FALSE | [8 empty] | ['1270'] | Micrococcus lotus |  | Prokaryota | Bacteria |  | Actinomycetota | Actinomycetes | Micrococcales | Micrococcaceae | Micrococcus | Micrococcus luteus | non-pathogenic | p | 24 | 48 | 72 | 37 | 1 | nature | soil | skin
2337 | 2351 | 3226 | 3227 | Ag | 0 | Bacillus brevis | 0 |  | Green synthesis using Rumex hastatus | ZOI |  | 100 | 18 | 77 | 77 | 77 | spherical |  |  | water |  | 120 | AgNO3 | 20 |  |  | https://www.sciencedirect.com/science/article/pii/S1018364721002494?via%3Dihub#s0080 | 10.1016/j.jksus.2021.101587 | 166 | Journal of King Saud University - Science | Elsevier BV | 2021 | Rumex hastatus derived silver nanoparticles development and their potential applications as hepatic-protection agent along with antimicrobial activity | TRUE | TRUE | gold | FALSE | [8 empty] | ['1393'] | Bacillus brevis |  | Prokaryota | Bacteria |  | Bacillota | Bacilli | Bacillales | Paenibacillaceae | Brevibacillus | Brevibacillus brevis | non-pathogenic | p | 6 | 12 | 24 | 33.5 | 1 | nature | soil | plants
2338 | 2352 | 1317 | 1318 | Ag | 1 | Staphylococcus aureus | 0 | ATCC 29213 | Green synthesis using Sambucus ebulus | MIC | 1.5 |  |  | 35 | 50 | 42.5 | spherical | 24 | -19.1 | water (deionized) | 25 | 120 | AgNO3 | 20 | 100 | 10.5 | https://www.sciencedirect.com/science/article/pii/S1878535221005402?via%3Dihub | 10.1016/j.arabjc.2021.103525 | 167 | Arabian Journal of Chemistry | Elsevier BV | 2022 | Sustainable green synthesis of silver nanoparticles using Sambucus ebulus phenolic extract (AgNPs@SEE): Optimization and assessment of photocatalytic degradation of methyl orange and their in vitro antibacterial and anticancer activity | TRUE | TRUE | gold | FALSE | [8 empty] | ['1280'] | Staphylococcus aureus | ATCC 29213 | Prokaryota | Bacteria | Terrabacteria group | Bacillota | Bacilli | Bacillales | Staphylococcaceae | Staphylococcus | Staphylococcus aureus | opportunistic pathogen | p | 18 | 24 | 48 | 37 | 2 | nosocomial | clinical samples (blood, sputum) | skin
2339 | 2353 | 1318 | 1319 | Ag | 1 | Enterococcus faecalis | 0 | ATCC 29212 | Green synthesis using Sambucus ebulus | MIC | 50 |  |  | 35 | 50 | 42.5 | spherical | 24 | -19.1 | water (deionized) | 25 | 120 | AgNO3 | 20 | 100 | 10.5 | https://www.sciencedirect.com/science/article/pii/S1878535221005402?via%3Dihub | 10.1016/j.arabjc.2021.103525 | 167 | Arabian Journal of Chemistry | Elsevier BV | 2022 | Sustainable green synthesis of silver nanoparticles using Sambucus ebulus phenolic extract (AgNPs@SEE): Optimization and assessment of photocatalytic degradation of methyl orange and their in vitro antibacterial and anticancer activity | TRUE | TRUE | gold | FALSE | [8 empty] | ['1351'] | Enterococcus faecalis | ATCC 29212 | Prokaryota | Bacteria | Terrabacteria group | Bacillota | Bacilli | Lactobacillales | Enterococcaceae | Enterococcus | Enterococcus faecalis | opportunistic pathogen | p | 18 | 24 | 48 | 36 | 2 | nosocomial | clinical samples (blood, saliva, sputum, urine) | guts
2340 | 2354 | 1319 | 2343 | Ag | 1 | Pseudomonas aeruginosa | 0 | ATCC 27853 | Green synthesis using Sambucus ebulus | MIC | 6.25 |  |  | 35 | 50 | 42.5 | spherical | 24 | -19.1 | water (deionized) | 25 | 120 | AgNO3 | 20 | 100 | 10.5 | https://www.sciencedirect.com/science/article/pii/S1878535221005402?via%3Dihub | 10.1016/j.arabjc.2021.103525 | 167 | Arabian Journal of Chemistry | Elsevier BV | 2022 | Sustainable green synthesis of silver nanoparticles using Sambucus ebulus phenolic extract (AgNPs@SEE): Optimization and assessment of photocatalytic degradation of methyl orange and their in vitro antibacterial and anticancer activity | TRUE | TRUE | gold | TRUE | Xenia | 30,03,25 | 0 | 0 | Verified | 1. Размеры наночастиц другие. В статье --- "From TEM and FESEM images, it is confirmedthat the AgNPs@SEE produced were spherical in morphologywith size ranges about 35–50 nm." |  |  | ['287'] | Pseudomonas aeruginosa | ATCC 27853 | Prokaryota | Bacteria |  | Pseudomonadota | Gammaproteobacteria | Pseudomonadales | Pseudomonadaceae | Pseudomonas | Pseudomonas aeruginosa | opportunistic pathogen | n | 4 | 8 | 12 | 37 | 2 | nosocomial | clinical samples (sputum, urine) | clinical samples (wound swabs)
2341 | 2355 | 1320 | 1321 | Ag | 1 | Acinetobacter baumannii | 0 | ATCC 19606 | Green synthesis using Sambucus ebulus | MIC | 3.66 |  |  | 35 | 50 | 42.5 | spherical | 24 | -19.1 | water (deionized) | 25 | 120 | AgNO3 | 20 | 100 | 10.5 | https://www.sciencedirect.com/science/article/pii/S1878535221005402?via%3Dihub | 10.1016/j.arabjc.2021.103525 | 167 | Arabian Journal of Chemistry | Elsevier BV | 2022 | Sustainable green synthesis of silver nanoparticles using Sambucus ebulus phenolic extract (AgNPs@SEE): Optimization and assessment of photocatalytic degradation of methyl orange and their in vitro antibacterial and anticancer activity | TRUE | TRUE | gold | FALSE | [8 empty] | ['470'] | Acinetobacter baumannii | ATCC 19606 | Prokaryota | Bacteria |  | Pseudomonadota | Gammaproteobacteria | Moraxellales | Moraxellaceae | Acinetobacter | Acinetobacter baumannii | pathogenic | n | 8 | 24 | 72 | 37 | 2 | nosocomial | lungs | skin
2342 | 2356 | 1321 | 1322 | Ag | 1 | Escherichia coli | 0 | ATCC 25922 | Green synthesis using Sambucus ebulus | MIC | 3.66 |  |  | 35 | 50 | 42.5 | spherical | 24 | -19.1 | water (deionized) | 25 | 120 | AgNO3 | 20 | 100 | 10.5 | https://www.sciencedirect.com/science/article/pii/S1878535221005402?via%3Dihub | 10.1016/j.arabjc.2021.103525 | 167 | Arabian Journal of Chemistry | Elsevier BV | 2022 | Sustainable green synthesis of silver nanoparticles using Sambucus ebulus phenolic extract (AgNPs@SEE): Optimization and assessment of photocatalytic degradation of methyl orange and their in vitro antibacterial and anticancer activity | TRUE | TRUE | gold | FALSE | [8 empty] | ['562'] | Escherichia coli | ATCC 25922 | Prokaryota | Bacteria |  | Pseudomonadota | Gammaproteobacteria | Enterobacterales | Enterobacteriaceae | Escherichia | Escherichia coli | non-pathogenic | n | 1.5 | 2 | 4 | 37 | 1 | human | guts | mouth
2343 | 2357 | 1322 | 2344 | Ag | 1 | Klebsiella pneumoniae | 0 | ATCC 700603 | Green synthesis using Sambucus ebulus | MIC | 3.66 |  |  | 35 | 50 | 42.5 | spherical | 24 | -19.1 | water (deionized) | 25 | 120 | AgNO3 | 20 | 100 | 10.5 | https://www.sciencedirect.com/science/article/pii/S1878535221005402?via%3Dihub | 10.1016/j.arabjc.2021.103525 | 167 | Arabian Journal of Chemistry | Elsevier BV | 2022 | Sustainable green synthesis of silver nanoparticles using Sambucus ebulus phenolic extract (AgNPs@SEE): Optimization and assessment of photocatalytic degradation of methyl orange and their in vitro antibacterial and anticancer activity | TRUE | TRUE | gold | TRUE | Xenia | 30,03,25 | 0 | 0 | Verified | 1. Размеры наночастиц другие. В статье --- "From TEM and FESEM images, it is confirmedthat the AgNPs@SEE produced were spherical in morphologywith size ranges about 35–50 nm." |  |  | ['573'] | Klebsiella pneumoniae | ATCC 700603 | Prokaryota | Bacteria |  | Pseudomonadota | Gammaproteobacteria | Enterobacterales | Enterobacteriaceae | Klebsiella | Klebsiella pneumoniae | opportunistic pathogen | n | 7 | 21 | 48 | 36 | 2 | nosocomial | clinical samples (blood, sputum, urine, wound swabs) | guts
2344 | 2358 | 1323 | 1324 | Ag | 1 | Proteus mirabilis | 0 | ATCC 25933 | Green synthesis using Sambucus ebulus | MIC | 6.25 |  |  | 35 | 50 | 42.5 | spherical | 24 | -19.1 | water (deionized) | 25 | 120 | AgNO3 | 20 | 100 | 10.5 | https://www.sciencedirect.com/science/article/pii/S1878535221005402?via%3Dihub | 10.1016/j.arabjc.2021.103525 | 167 | Arabian Journal of Chemistry | Elsevier BV | 2022 | Sustainable green synthesis of silver nanoparticles using Sambucus ebulus phenolic extract (AgNPs@SEE): Optimization and assessment of photocatalytic degradation of methyl orange and their in vitro antibacterial and anticancer activity | TRUE | TRUE | gold | FALSE | [8 empty] | ['584'] | Proteus mirabilis | ATCC 25933 | Prokaryota | Bacteria |  | Pseudomonadota | Gammaproteobacteria | Enterobacterales | Morganellaceae | Proteus | Proteus mirabilis | pathogenic | n | 6 | 12 | 24 | 37 | 2 | nosocomial | clinical samples (urine, wound swabs) | clinical samples (blood)
2345 | 2359 | 1324 | 1325 | Ag | 1 | Staphylococcus aureus | 1 | clinical isolate | Green synthesis using Sambucus ebulus | MIC | 25 |  |  | 35 | 50 | 42.5 | spherical | 24 | -19.1 | water (deionized) | 25 | 120 | AgNO3 | 20 | 100 | 10.5 | https://www.sciencedirect.com/science/article/pii/S1878535221005402?via%3Dihub | 10.1016/j.arabjc.2021.103525 | 167 | Arabian Journal of Chemistry | Elsevier BV | 2022 | Sustainable green synthesis of silver nanoparticles using Sambucus ebulus phenolic extract (AgNPs@SEE): Optimization and assessment of photocatalytic degradation of methyl orange and their in vitro antibacterial and anticancer activity | TRUE | TRUE | gold | FALSE | [8 empty] | ['1280'] | Staphylococcus aureus | clinical isolate | Prokaryota | Bacteria | Terrabacteria group | Bacillota | Bacilli | Bacillales | Staphylococcaceae | Staphylococcus | Staphylococcus aureus | opportunistic pathogen | p | 18 | 24 | 48 | 36 | 2 | nosocomial | clinical samples (blood, wound swabs) | skin
2346 | 2360 | 1325 | 1326 | Ag | 1 | Enterococcus faecalis | 1 | clinical isolate | Green synthesis using Sambucus ebulus | MIC | 100 |  |  | 35 | 50 | 42.5 | spherical | 24 | -19.1 | water (deionized) | 25 | 120 | AgNO3 | 20 | 100 | 10.5 | https://www.sciencedirect.com/science/article/pii/S1878535221005402?via%3Dihub | 10.1016/j.arabjc.2021.103525 | 167 | Arabian Journal of Chemistry | Elsevier BV | 2022 | Sustainable green synthesis of silver nanoparticles using Sambucus ebulus phenolic extract (AgNPs@SEE): Optimization and assessment of photocatalytic degradation of methyl orange and their in vitro antibacterial and anticancer activity | TRUE | TRUE | gold | FALSE | [8 empty] | ['1351'] | Enterococcus faecalis | clinical isolate | Prokaryota | Bacteria | Terrabacteria group | Bacillota | Bacilli | Lactobacillales | Enterococcaceae | Enterococcus | Enterococcus faecalis | opportunistic pathogen | p | 4 | 8 | 12 | 36 | 2 | nosocomial | clinical samples (blood, urine, wound swabs) | skin
2347 | 2361 | 1326 | 1327 | Ag | 1 | Pseudomonas aeruginosa | 1 | clinical isolate | Green synthesis using Sambucus ebulus | MIC | 1.5 |  |  | 35 | 50 | 42.5 | spherical | 24 | -19.1 | water (deionized) | 25 | 120 | AgNO3 | 20 | 100 | 10.5 | https://www.sciencedirect.com/science/article/pii/S1878535221005402?via%3Dihub | 10.1016/j.arabjc.2021.103525 | 167 | Arabian Journal of Chemistry | Elsevier BV | 2022 | Sustainable green synthesis of silver nanoparticles using Sambucus ebulus phenolic extract (AgNPs@SEE): Optimization and assessment of photocatalytic degradation of methyl orange and their in vitro antibacterial and anticancer activity | TRUE | TRUE | gold | FALSE | [8 empty] | ['287'] | Pseudomonas aeruginosa | clinical isolate | Prokaryota | Bacteria |  | Pseudomonadota | Gammaproteobacteria | Pseudomonadales | Pseudomonadaceae | Pseudomonas | Pseudomonas aeruginosa | opportunistic pathogen | n | 6 | 18 | 24 | 37 | 2 | nosocomial | clinical samples (blood, urine, wound swabs) | clinical samples (wound swabs)
2348 | 2362 | 1327 | 1328 | Ag | 1 | Acinetobacter baumannii | 1 | clinical isolate | Green synthesis using Sambucus ebulus | MIC | 3.125 |  |  | 35 | 50 | 42.5 | spherical | 24 | -19.1 | water (deionized) | 25 | 120 | AgNO3 | 20 | 100 | 10.5 | https://www.sciencedirect.com/science/article/pii/S1878535221005402?via%3Dihub | 10.1016/j.arabjc.2021.103525 | 167 | Arabian Journal of Chemistry | Elsevier BV | 2022 | Sustainable green synthesis of silver nanoparticles using Sambucus ebulus phenolic extract (AgNPs@SEE): Optimization and assessment of photocatalytic degradation of methyl orange and their in vitro antibacterial and anticancer activity | TRUE | TRUE | gold | FALSE | [8 empty] | ['470'] | Acinetobacter baumannii | clinical isolate | Prokaryota | Bacteria |  | Pseudomonadota | Gammaproteobacteria | Moraxellales | Moraxellaceae | Acinetobacter | Acinetobacter baumannii | pathogenic | n | 8 | 24 | 72 | 33.5 | 2 | nosocomial | medical surfaces | clinical samples (blood, wound swabs)
2349 | 2363 | 1328 | 2347 | Ag | 1 | Escherichia coli | 1 | clinical isolate | Green synthesis using Sambucus ebulus | MIC | 3.125 |  |  | 35 | 50 | 42.5 | spherical | 24 | -19.1 | water (deionized) | 25 | 120 | AgNO3 | 20 | 100 | 10.5 | https://www.sciencedirect.com/science/article/pii/S1878535221005402?via%3Dihub | 10.1016/j.arabjc.2021.103525 | 167 | Arabian Journal of Chemistry | Elsevier BV | 2022 | Sustainable green synthesis of silver nanoparticles using Sambucus ebulus phenolic extract (AgNPs@SEE): Optimization and assessment of photocatalytic degradation of methyl orange and their in vitro antibacterial and anticancer activity | TRUE | TRUE | gold | TRUE | Xenia | 30,03,25 | 0 | 0 | Verified | 1. Размеры наночастиц другие. В статье --- "From TEM and FESEM images, it is confirmedthat the AgNPs@SEE produced were spherical in morphologywith size ranges about 35–50 nm." |  |  | ['562'] | Escherichia coli |  | Prokaryota | Bacteria |  | Pseudomonadota | Gammaproteobacteria | Enterobacterales | Enterobacteriaceae | Escherichia | Escherichia coli | opportunistic pathogen | n | 1.5 | 4 | 24 | 37 | 1 | human | guts | mouth
2350 | 2364 | 1329 | 1330 | Ag | 1 | Klebsiella pneumoniae | 1 | clinical isolate | Green synthesis using Sambucus ebulus | MIC | 50 |  |  | 35 | 50 | 42.5 | spherical | 24 | -19.1 | water (deionized) | 25 | 120 | AgNO3 | 20 | 100 | 10.5 | https://www.sciencedirect.com/science/article/pii/S1878535221005402?via%3Dihub | 10.1016/j.arabjc.2021.103525 | 167 | Arabian Journal of Chemistry | Elsevier BV | 2022 | Sustainable green synthesis of silver nanoparticles using Sambucus ebulus phenolic extract (AgNPs@SEE): Optimization and assessment of photocatalytic degradation of methyl orange and their in vitro antibacterial and anticancer activity | TRUE | TRUE | gold | FALSE | [8 empty] | ['573'] | Klebsiella pneumoniae | clinical isolate | Prokaryota | Bacteria |  | Pseudomonadota | Gammaproteobacteria | Enterobacterales | Enterobacteriaceae | Klebsiella | Klebsiella pneumoniae | opportunistic pathogen | n | 12 | 18 | 24 | 37 | 2 | nosocomial | lungs | clinical samples (blood, sputum, urine, wound swabs)
2351 | 2365 | 1330 | 1331 | Ag | 1 | Proteus mirabilis | 1 | clinical isolate | Green synthesis using Sambucus ebulus | MIC | 6.25 |  |  | 35 | 50 | 42.5 | spherical | 24 | -19.1 | water (deionized) | 25 | 120 | AgNO3 | 20 | 100 | 10.5 | https://www.sciencedirect.com/science/article/pii/S1878535221005402?via%3Dihub | 10.1016/j.arabjc.2021.103525 | 167 | Arabian Journal of Chemistry | Elsevier BV | 2022 | Sustainable green synthesis of silver nanoparticles using Sambucus ebulus phenolic extract (AgNPs@SEE): Optimization and assessment of photocatalytic degradation of methyl orange and their in vitro antibacterial and anticancer activity | TRUE | TRUE | gold | FALSE | [8 empty] | ['584'] | Proteus mirabilis | clinical isolate | Prokaryota | Bacteria |  | Pseudomonadota | Gammaproteobacteria | Enterobacterales | Morganellaceae | Proteus | Proteus mirabilis | pathogenic | n | 4 | 8 | 12 | 37 | 2 | nosocomial | clinical samples (urine, wound swabs) | medical surfaces
2352 | 2366 | 1331 | 2352 | Ag | 1 | Staphylococcus aureus | 0 | ATCC 29213 | Green synthesis using Sambucus ebulus | MBC | 50 |  |  | 35 | 50 | 42.5 | spherical | 24 | -19.1 | water (deionized) | 25 | 120 | AgNO3 | 20 | 100 | 10.5 | https://www.sciencedirect.com/science/article/pii/S1878535221005402?via%3Dihub | 10.1016/j.arabjc.2021.103525 | 167 | Arabian Journal of Chemistry | Elsevier BV | 2022 | Sustainable green synthesis of silver nanoparticles using Sambucus ebulus phenolic extract (AgNPs@SEE): Optimization and assessment of photocatalytic degradation of methyl orange and their in vitro antibacterial and anticancer activity | TRUE | TRUE | gold | TRUE | Xenia | 30,03,25 | 0 | 0 | Verified | 1. Размеры наночастиц другие. В статье --- "From TEM and FESEM images, it is confirmedthat the AgNPs@SEE produced were spherical in morphologywith size ranges about 35–50 nm." |  |  | ['1280'] | Staphylococcus aureus | ATCC 29213 | Prokaryota | Bacteria | Terrabacteria group | Bacillota | Bacilli | Bacillales | Staphylococcaceae | Staphylococcus | Staphylococcus aureus | opportunistic pathogen | p | 18 | 24 | 48 | 37 | 2 | nosocomial | clinical samples (blood, sputum) | skin
2353 | 2367 | 1332 | 1333 | Ag | 1 | Enterococcus faecalis | 0 | ATCC 29212 | Green synthesis using Sambucus ebulus | MBC | 200 |  |  | 35 | 50 | 42.5 | spherical | 24 | -19.1 | water (deionized) | 25 | 120 | AgNO3 | 20 | 100 | 10.5 | https://www.sciencedirect.com/science/article/pii/S1878535221005402?via%3Dihub | 10.1016/j.arabjc.2021.103525 | 167 | Arabian Journal of Chemistry | Elsevier BV | 2022 | Sustainable green synthesis of silver nanoparticles using Sambucus ebulus phenolic extract (AgNPs@SEE): Optimization and assessment of photocatalytic degradation of methyl orange and their in vitro antibacterial and anticancer activity | TRUE | TRUE | gold | FALSE | [8 empty] | ['1351'] | Enterococcus faecalis | ATCC 29212 | Prokaryota | Bacteria | Terrabacteria group | Bacillota | Bacilli | Lactobacillales | Enterococcaceae | Enterococcus | Enterococcus faecalis | opportunistic pathogen | p | 18 | 24 | 48 | 36 | 2 | nosocomial | clinical samples (blood, saliva, sputum, urine) | guts
2354 | 2368 | 1333 | 1334 | Ag | 1 | Pseudomonas aeruginosa | 0 | ATCC 27853 | Green synthesis using Sambucus ebulus | MBC | 200 |  |  | 35 | 50 | 42.5 | spherical | 24 | -19.1 | water (deionized) | 25 | 120 | AgNO3 | 20 | 100 | 10.5 | https://www.sciencedirect.com/science/article/pii/S1878535221005402?via%3Dihub | 10.1016/j.arabjc.2021.103525 | 167 | Arabian Journal of Chemistry | Elsevier BV | 2022 | Sustainable green synthesis of silver nanoparticles using Sambucus ebulus phenolic extract (AgNPs@SEE): Optimization and assessment of photocatalytic degradation of methyl orange and their in vitro antibacterial and anticancer activity | TRUE | TRUE | gold | FALSE | [8 empty] | ['287'] | Pseudomonas aeruginosa | ATCC 27853 | Prokaryota | Bacteria |  | Pseudomonadota | Gammaproteobacteria | Pseudomonadales | Pseudomonadaceae | Pseudomonas | Pseudomonas aeruginosa | opportunistic pathogen | n | 4 | 8 | 12 | 37 | 2 | nosocomial | clinical samples (sputum, urine) | clinical samples (wound swabs)
2355 | 2369 | 1334 | 2356 | Ag | 1 | Acinetobacter baumannii | 0 | ATCC 19606 | Green synthesis using Sambucus ebulus | MBC | 100 |  |  | 35 | 50 | 42.5 | spherical | 24 | -19.1 | water (deionized) | 25 | 120 | AgNO3 | 20 | 100 | 10.5 | https://www.sciencedirect.com/science/article/pii/S1878535221005402?via%3Dihub | 10.1016/j.arabjc.2021.103525 | 167 | Arabian Journal of Chemistry | Elsevier BV | 2022 | Sustainable green synthesis of silver nanoparticles using Sambucus ebulus phenolic extract (AgNPs@SEE): Optimization and assessment of photocatalytic degradation of methyl orange and their in vitro antibacterial and anticancer activity | TRUE | TRUE | gold | TRUE | Xenia | 30,03,25 | 0 | 0 | Verified | 1. Размеры наночастиц другие. В статье --- "From TEM and FESEM images, it is confirmedthat the AgNPs@SEE produced were spherical in morphologywith size ranges about 35–50 nm." |  |  | ['470'] | Acinetobacter baumannii | ATCC 19606 | Prokaryota | Bacteria |  | Pseudomonadota | Gammaproteobacteria | Moraxellales | Moraxellaceae | Acinetobacter | Acinetobacter baumannii | pathogenic | n | 8 | 24 | 72 | 37 | 2 | nosocomial | lungs | skin
2356 | 2370 | 1335 | 1336 | Ag | 1 | Escherichia coli | 0 | ATCC 25922 | Green synthesis using Sambucus ebulus | MBC | 50 |  |  | 35 | 50 | 42.5 | spherical | 24 | -19.1 | water (deionized) | 25 | 120 | AgNO3 | 20 | 100 | 10.5 | https://www.sciencedirect.com/science/article/pii/S1878535221005402?via%3Dihub | 10.1016/j.arabjc.2021.103525 | 167 | Arabian Journal of Chemistry | Elsevier BV | 2022 | Sustainable green synthesis of silver nanoparticles using Sambucus ebulus phenolic extract (AgNPs@SEE): Optimization and assessment of photocatalytic degradation of methyl orange and their in vitro antibacterial and anticancer activity | TRUE | TRUE | gold | FALSE | [8 empty] | ['562'] | Escherichia coli | ATCC 25922 | Prokaryota | Bacteria |  | Pseudomonadota | Gammaproteobacteria | Enterobacterales | Enterobacteriaceae | Escherichia | Escherichia coli | non-pathogenic | n | 1.5 | 2 | 4 | 37 | 1 | human | guts | mouth
2357 | 2371 | 1336 | 1337 | Ag | 1 | Klebsiella pneumoniae | 0 | ATCC 700603 | Green synthesis using Sambucus ebulus | MBC | 100 |  |  | 35 | 50 | 42.5 | spherical | 24 | -19.1 | water (deionized) | 25 | 120 | AgNO3 | 20 | 100 | 10.5 | https://www.sciencedirect.com/science/article/pii/S1878535221005402?via%3Dihub | 10.1016/j.arabjc.2021.103525 | 167 | Arabian Journal of Chemistry | Elsevier BV | 2022 | Sustainable green synthesis of silver nanoparticles using Sambucus ebulus phenolic extract (AgNPs@SEE): Optimization and assessment of photocatalytic degradation of methyl orange and their in vitro antibacterial and anticancer activity | TRUE | TRUE | gold | FALSE | [8 empty] | ['573'] | Klebsiella pneumoniae | ATCC 700603 | Prokaryota | Bacteria |  | Pseudomonadota | Gammaproteobacteria | Enterobacterales | Enterobacteriaceae | Klebsiella | Klebsiella pneumoniae | opportunistic pathogen | n | 7 | 21 | 48 | 36 | 2 | nosocomial | clinical samples (blood, sputum, urine, wound swabs) | guts
2358 | 2372 | 1337 | 1338 | Ag | 1 | Proteus mirabilis | 0 | ATCC 25933 | Green synthesis using Sambucus ebulus | MBC | 12.5 |  |  | 35 | 50 | 42.5 | spherical | 24 | -19.1 | water (deionized) | 25 | 120 | AgNO3 | 20 | 100 | 10.5 | https://www.sciencedirect.com/science/article/pii/S1878535221005402?via%3Dihub | 10.1016/j.arabjc.2021.103525 | 167 | Arabian Journal of Chemistry | Elsevier BV | 2022 | Sustainable green synthesis of silver nanoparticles using Sambucus ebulus phenolic extract (AgNPs@SEE): Optimization and assessment of photocatalytic degradation of methyl orange and their in vitro antibacterial and anticancer activity | TRUE | TRUE | gold | FALSE | [8 empty] | ['584'] | Proteus mirabilis | ATCC 25933 | Prokaryota | Bacteria |  | Pseudomonadota | Gammaproteobacteria | Enterobacterales | Morganellaceae | Proteus | Proteus mirabilis | pathogenic | n | 6 | 12 | 24 | 37 | 2 | nosocomial | clinical samples (urine, wound swabs) | clinical samples (blood)
2359 | 2373 | 1338 | 1339 | Ag | 1 | Staphylococcus aureus | 1 | clinical isolate | Green synthesis using Sambucus ebulus | MBC | 400 |  |  | 35 | 50 | 42.5 | spherical | 24 | -19.1 | water (deionized) | 25 | 120 | AgNO3 | 20 | 100 | 10.5 | https://www.sciencedirect.com/science/article/pii/S1878535221005402?via%3Dihub | 10.1016/j.arabjc.2021.103525 | 167 | Arabian Journal of Chemistry | Elsevier BV | 2022 | Sustainable green synthesis of silver nanoparticles using Sambucus ebulus phenolic extract (AgNPs@SEE): Optimization and assessment of photocatalytic degradation of methyl orange and their in vitro antibacterial and anticancer activity | TRUE | TRUE | gold | FALSE | [8 empty] | ['1280'] | Staphylococcus aureus | clinical isolate | Prokaryota | Bacteria | Terrabacteria group | Bacillota | Bacilli | Bacillales | Staphylococcaceae | Staphylococcus | Staphylococcus aureus | opportunistic pathogen | p | 18 | 24 | 48 | 36 | 2 | nosocomial | clinical samples (blood, wound swabs) | skin
2360 | 2374 | 1339 | 2360 | Ag | 1 | Enterococcus faecalis | 1 | clinical isolate | Green synthesis using Sambucus ebulus | MBC | 400 |  |  | 35 | 50 | 42.5 | spherical | 24 | -19.1 | water (deionized) | 25 | 120 | AgNO3 | 20 | 100 | 10.5 | https://www.sciencedirect.com/science/article/pii/S1878535221005402?via%3Dihub | 10.1016/j.arabjc.2021.103525 | 167 | Arabian Journal of Chemistry | Elsevier BV | 2022 | Sustainable green synthesis of silver nanoparticles using Sambucus ebulus phenolic extract (AgNPs@SEE): Optimization and assessment of photocatalytic degradation of methyl orange and their in vitro antibacterial and anticancer activity | TRUE | TRUE | gold | TRUE | Xenia | 30,03,25 | 0 | 0 | Verified | 1. Размеры наночастиц другие. В статье --- "From TEM and FESEM images, it is confirmedthat the AgNPs@SEE produced were spherical in morphologywith size ranges about 35–50 nm." |  |  | ['1351'] | Enterococcus faecalis | clinical isolate | Prokaryota | Bacteria | Terrabacteria group | Bacillota | Bacilli | Lactobacillales | Enterococcaceae | Enterococcus | Enterococcus faecalis | opportunistic pathogen | p | 4 | 8 | 12 | 36 | 2 | nosocomial | clinical samples (blood, urine, wound swabs) | skin
2361 | 2375 | 1340 | 1341 | Ag | 1 | Pseudomonas aeruginosa | 1 | clinical isolate | Green synthesis using Sambucus ebulus | MBC | 50 |  |  | 35 | 50 | 42.5 | spherical | 24 | -19.1 | water (deionized) | 25 | 120 | AgNO3 | 20 | 100 | 10.5 | https://www.sciencedirect.com/science/article/pii/S1878535221005402?via%3Dihub | 10.1016/j.arabjc.2021.103525 | 167 | Arabian Journal of Chemistry | Elsevier BV | 2022 | Sustainable green synthesis of silver nanoparticles using Sambucus ebulus phenolic extract (AgNPs@SEE): Optimization and assessment of photocatalytic degradation of methyl orange and their in vitro antibacterial and anticancer activity | TRUE | TRUE | gold | FALSE | [8 empty] | ['287'] | Pseudomonas aeruginosa | clinical isolate | Prokaryota | Bacteria |  | Pseudomonadota | Gammaproteobacteria | Pseudomonadales | Pseudomonadaceae | Pseudomonas | Pseudomonas aeruginosa | opportunistic pathogen | n | 6 | 18 | 24 | 37 | 2 | nosocomial | clinical samples (blood, urine, wound swabs) | clinical samples (wound swabs)
2362 | 2376 | 1341 | 1342 | Ag | 1 | Acinetobacter baumannii | 1 | clinical isolate | Green synthesis using Sambucus ebulus | MBC | 100 |  |  | 35 | 50 | 42.5 | spherical | 24 | -19.1 | water (deionized) | 25 | 120 | AgNO3 | 20 | 100 | 10.5 | https://www.sciencedirect.com/science/article/pii/S1878535221005402?via%3Dihub | 10.1016/j.arabjc.2021.103525 | 167 | Arabian Journal of Chemistry | Elsevier BV | 2022 | Sustainable green synthesis of silver nanoparticles using Sambucus ebulus phenolic extract (AgNPs@SEE): Optimization and assessment of photocatalytic degradation of methyl orange and their in vitro antibacterial and anticancer activity | TRUE | TRUE | gold | FALSE | [8 empty] | ['470'] | Acinetobacter baumannii | clinical isolate | Prokaryota | Bacteria |  | Pseudomonadota | Gammaproteobacteria | Moraxellales | Moraxellaceae | Acinetobacter | Acinetobacter baumannii | pathogenic | n | 8 | 24 | 72 | 33.5 | 2 | nosocomial | medical surfaces | clinical samples (blood, wound swabs)
2363 | 2377 | 1342 | 1343 | Ag | 1 | Escherichia coli | 1 | clinical isolate | Green synthesis using Sambucus ebulus | MBC | 100 |  |  | 35 | 50 | 42.5 | spherical | 24 | -19.1 | water (deionized) | 25 | 120 | AgNO3 | 20 | 100 | 10.5 | https://www.sciencedirect.com/science/article/pii/S1878535221005402?via%3Dihub | 10.1016/j.arabjc.2021.103525 | 167 | Arabian Journal of Chemistry | Elsevier BV | 2022 | Sustainable green synthesis of silver nanoparticles using Sambucus ebulus phenolic extract (AgNPs@SEE): Optimization and assessment of photocatalytic degradation of methyl orange and their in vitro antibacterial and anticancer activity | TRUE | TRUE | gold | FALSE | [8 empty] | ['562'] | Escherichia coli |  | Prokaryota | Bacteria |  | Pseudomonadota | Gammaproteobacteria | Enterobacterales | Enterobacteriaceae | Escherichia | Escherichia coli | opportunistic pathogen | n | 1.5 | 4 | 24 | 37 | 1 | human | guts | mouth
2364 | 2378 | 1343 | 1344 | Ag | 1 | Klebsiella pneumoniae | 1 | clinical isolate | Green synthesis using Sambucus ebulus | MBC | 200 |  |  | 35 | 50 | 42.5 | spherical | 24 | -19.1 | water (deionized) | 25 | 120 | AgNO3 | 20 | 100 | 10.5 | https://www.sciencedirect.com/science/article/pii/S1878535221005402?via%3Dihub | 10.1016/j.arabjc.2021.103525 | 167 | Arabian Journal of Chemistry | Elsevier BV | 2022 | Sustainable green synthesis of silver nanoparticles using Sambucus ebulus phenolic extract (AgNPs@SEE): Optimization and assessment of photocatalytic degradation of methyl orange and their in vitro antibacterial and anticancer activity | TRUE | TRUE | gold | FALSE | [8 empty] | ['573'] | Klebsiella pneumoniae | clinical isolate | Prokaryota | Bacteria |  | Pseudomonadota | Gammaproteobacteria | Enterobacterales | Enterobacteriaceae | Klebsiella | Klebsiella pneumoniae | opportunistic pathogen | n | 12 | 18 | 24 | 37 | 2 | nosocomial | lungs | clinical samples (blood, sputum, urine, wound swabs)
2365 | 2379 | 1344 | 1345 | Ag | 1 | Proteus mirabilis | 1 | clinical isolate | Green synthesis using Sambucus ebulus | MBC | 100 |  |  | 35 | 50 | 42.5 | spherical | 24 | -19.1 | water (deionized) | 25 | 120 | AgNO3 | 20 | 100 | 10.5 | https://www.sciencedirect.com/science/article/pii/S1878535221005402?via%3Dihub | 10.1016/j.arabjc.2021.103525 | 167 | Arabian Journal of Chemistry | Elsevier BV | 2022 | Sustainable green synthesis of silver nanoparticles using Sambucus ebulus phenolic extract (AgNPs@SEE): Optimization and assessment of photocatalytic degradation of methyl orange and their in vitro antibacterial and anticancer activity | TRUE | TRUE | gold | FALSE | [8 empty] | ['584'] | Proteus mirabilis | clinical isolate | Prokaryota | Bacteria |  | Pseudomonadota | Gammaproteobacteria | Enterobacterales | Morganellaceae | Proteus | Proteus mirabilis | pathogenic | n | 4 | 8 | 12 | 37 | 2 | nosocomial | clinical samples (urine, wound swabs) | medical surfaces
2366 | 2380 | 1345 | 1346 | Ag | 0 | Acinetobacter baumannii | 1 |  | Green synthesis using Curcumin | MBIC | 250 |  |  |  |  | 20 | spherical | 2 | -18.3 | water | 37 |  | AgNO3 | 1 |  | 7 | https://doi.org/10.1016/j.rechem.2023.101274 | 10.1016/j.rechem.2023.101274 | 168 | Results in Chemistry | Elsevier BV | 2024 | Green synthesis of silver nanoparticles using curcumin: A comparative study of antimicrobial and antibiofilm effects on Acinetobacter baumannii against chemical conventional methods | TRUE | TRUE | gold | FALSE | [8 empty] | ['470'] | Acinetobacter baumannii |  | Prokaryota | Bacteria |  | Pseudomonadota | Gammaproteobacteria | Moraxellales | Moraxellaceae | Acinetobacter | Acinetobacter baumannii | pathogenic | n | 8 | 18 | 48 | 33.5 | 2 | nature | soil | nosocomial
2367 | 2381 | 1346 | 1347 | Ag | 0 | Acinetobacter baumannii | 1 |  | Green synthesis using Curcumin | MBIC | 125 |  |  |  |  | 20 | spherical | 2 | -18.3 | water | 37 |  | AgNO3 | 1 |  | 7 | https://doi.org/10.1016/j.rechem.2023.101274 | 10.1016/j.rechem.2023.101274 | 168 | Results in Chemistry | Elsevier BV | 2024 | Green synthesis of silver nanoparticles using curcumin: A comparative study of antimicrobial and antibiofilm effects on Acinetobacter baumannii against chemical conventional methods | TRUE | TRUE | gold | FALSE | [8 empty] | ['470'] | Acinetobacter baumannii |  | Prokaryota | Bacteria |  | Pseudomonadota | Gammaproteobacteria | Moraxellales | Moraxellaceae | Acinetobacter | Acinetobacter baumannii | pathogenic | n | 8 | 18 | 48 | 33.5 | 2 | nature | soil | nosocomial
2368 | 2382 | 1347 | 2362 | Ag | 0 | Acinetobacter baumannii | 1 |  | Green synthesis using Curcumin | MBIC | 7.8 |  |  |  |  | 20 | spherical | 2 | -18.3 | water | 37 |  | AgNO3 | 1 |  | 7 | https://doi.org/10.1016/j.rechem.2023.101274 | 10.1016/j.rechem.2023.101274 | 168 | Results in Chemistry | Elsevier BV | 2024 | Green synthesis of silver nanoparticles using curcumin: A comparative study of antimicrobial and antibiofilm effects on Acinetobacter baumannii against chemical conventional methods | TRUE | TRUE | gold | TRUE | Xenia | 31,03,25 | 0 | 0 | Verified |  |  |  | ['470'] | Acinetobacter baumannii |  | Prokaryota | Bacteria |  | Pseudomonadota | Gammaproteobacteria | Moraxellales | Moraxellaceae | Acinetobacter | Acinetobacter baumannii | pathogenic | n | 8 | 18 | 48 | 33.5 | 2 | nature | soil | nosocomial
2369 | 2383 | 1348 | 1349 | Ag | 1 | Actinomyces naeslundii | 1 | ATCC 12104 | Green synthesis using Syzygium cumini seeds | MIC | 125 |  |  | 36.25 | 77.01 | 56.5 | oval | 24 | -36.7 | ethanol | 50 | 120 | AgNO3 | 1 |  | 7 | https://doi.org/10.1016/j.archoralbio.2021.105101 | 10.1016/j.archoralbio.2021.105101 | 169 | Archives of Oral Biology | Elsevier BV | 2021 | Antimicrobial effects of silver nanoparticles and extracts of Syzygium cumini flowers and seeds: Periodontal, cariogenic and opportunistic pathogens | FALSE | TRUE | bronze | FALSE | [8 empty] | ['1655'] | Actinomyces naeslundii | ATCC 12104 | Prokaryota | Bacteria |  | Actinomycetota | Actinomycetes | Actinomycetales | Actinomycetaceae | Actinomyces | Actinomyces naeslundii | opportunistic pathogen | p | 24 | 60 | 80 | 37 | 2 | human | mouth | lungs
2370 | 2384 | 1349 | 2370 | Ag | 1 | Veillonella dispar | 1 | ATCC 17748 | Green synthesis using Syzygium cumini seeds | MIC | 62.5 |  |  | 36.25 | 77.01 | 56.5 | oval | 24 | -36.7 | ethanol | 50 | 120 | AgNO3 | 1 |  | 7 | https://doi.org/10.1016/j.archoralbio.2021.105101 | 10.1016/j.archoralbio.2021.105101 | 169 | Archives of Oral Biology | Elsevier BV | 2021 | Antimicrobial effects of silver nanoparticles and extracts of Syzygium cumini flowers and seeds: Periodontal, cariogenic and opportunistic pathogens | FALSE | TRUE | bronze | TRUE | Xenia | 31,03,25 | 0 | 0 | Verified |  |  |  | ['39778'] | Veillonella dispar | ATCC 17748 | Prokaryota | Bacteria |  | Bacillota | Negativicutes | Veillonellales | Veillonellaceae | Veillonella | Veillonella dispar | opportunistic pathogen | n | 24 | 48 | 72 | 37 | 1 | human | mouth | guts
2371 | 2385 | 1350 | 1351 | Ag | 1 | Fusobacterium nucleatum | 1 | ATCC 25586 | Green synthesis using Syzygium cumini seeds | MIC | 31.2 |  |  | 36.25 | 77.01 | 56.5 | oval | 24 | -36.7 | ethanol | 50 | 120 | AgNO3 | 1 |  | 7 | https://doi.org/10.1016/j.archoralbio.2021.105101 | 10.1016/j.archoralbio.2021.105101 | 169 | Archives of Oral Biology | Elsevier BV | 2021 | Antimicrobial effects of silver nanoparticles and extracts of Syzygium cumini flowers and seeds: Periodontal, cariogenic and opportunistic pathogens | FALSE | TRUE | bronze | FALSE | [8 empty] | ['851'] | Fusobacterium nucleatum | ATCC 25586 | Prokaryota | Bacteria |  | Fusobacteriota | Fusobacteriia | Fusobacteriales | Fusobacteriaceae | Fusobacterium | Fusobacterium nucleatum | opportunistic pathogen | n | 24 | 48 | 72 | 37 | 2 | human | mouth | guts
2372 | 2386 | 1351 | 1352 | Ag | 1 | Streptococcus mutans | 1 | ATCC 25175 | Green synthesis using Syzygium cumini seeds | MIC | 250 |  |  | 36.25 | 77.01 | 56.5 | oval | 24 | -36.7 | ethanol | 50 | 120 | AgNO3 | 1 |  | 7 | https://doi.org/10.1016/j.archoralbio.2021.105101 | 10.1016/j.archoralbio.2021.105101 | 169 | Archives of Oral Biology | Elsevier BV | 2021 | Antimicrobial effects of silver nanoparticles and extracts of Syzygium cumini flowers and seeds: Periodontal, cariogenic and opportunistic pathogens | FALSE | TRUE | bronze | FALSE | [8 empty] | ['1309'] | Streptococcus mutans | ATCC 25175 | Prokaryota | Bacteria | Terrabacteria group | Bacillota | Bacilli | Lactobacillales | Streptococcaceae | Streptococcus | Streptococcus mutans | opportunistic pathogen | p | 12 | 24 | 48 | 37 | 1 | human | mouth | clinical samples (saliva, sputum)
2373 | 2387 | 1352 | 1353 | Ag | 1 | Streptococcus oralis | 1 | ATCC 35037 | Green synthesis using Syzygium cumini seeds | MIC | 31.2 |  |  | 36.25 | 77.01 | 56.5 | oval | 24 | -36.7 | ethanol | 50 | 120 | AgNO3 | 1 |  | 7 | https://doi.org/10.1016/j.archoralbio.2021.105101 | 10.1016/j.archoralbio.2021.105101 | 169 | Archives of Oral Biology | Elsevier BV | 2021 | Antimicrobial effects of silver nanoparticles and extracts of Syzygium cumini flowers and seeds: Periodontal, cariogenic and opportunistic pathogens | FALSE | TRUE | bronze | FALSE | [8 empty] | ['1303'] | Streptococcus oralis | ATCC 35037 | Prokaryota | Bacteria | Terrabacteria group | Bacillota | Bacilli | Lactobacillales | Streptococcaceae | Streptococcus | Streptococcus oralis | opportunistic pathogen | p | 12 | 24 | 48 | 37 | 1 | human | mouth | clinical samples (blood, saliva, sputum)
2374 | 2388 | 1353 | 1354 | Ag | 1 | Candida albicans | 1 | ATCC 90028 | Green synthesis using Syzygium cumini seeds | MIC | 2 |  |  | 36.25 | 77.01 | 56.5 | oval | 24 | -36.7 | ethanol | 50 | 120 | AgNO3 | 1 |  | 7 | https://doi.org/10.1016/j.archoralbio.2021.105101 | 10.1016/j.archoralbio.2021.105101 | 169 | Archives of Oral Biology | Elsevier BV | 2021 | Antimicrobial effects of silver nanoparticles and extracts of Syzygium cumini flowers and seeds: Periodontal, cariogenic and opportunistic pathogens | FALSE | TRUE | bronze | FALSE | [8 empty] | ['5476'] | Candida albicans | ATCC 90028 | Eukaryota | Fungi | Opisthokonta | Ascomycota | Saccharomycetes | Saccharomycetales | Debaryomycetaceae | Candida | Candida albicans | opportunistic pathogen | f | 24 | 48 | 72 | 34 | 2 | human | skin | guts
2375 | 2389 | 1354 | 2373 | Ag | 1 | Staphylococcus epidermidis | 1 | ATCC 12228 | Green synthesis using Syzygium cumini seeds | MIC | 31.2 |  |  | 36.25 | 77.01 | 56.5 | oval | 24 | -36.7 | ethanol | 50 | 120 | AgNO3 | 1 |  | 7 | https://doi.org/10.1016/j.archoralbio.2021.105101 | 10.1016/j.archoralbio.2021.105101 | 169 | Archives of Oral Biology | Elsevier BV | 2021 | Antimicrobial effects of silver nanoparticles and extracts of Syzygium cumini flowers and seeds: Periodontal, cariogenic and opportunistic pathogens | FALSE | TRUE | bronze | TRUE | Xenia | 31,03,25 | 0 | 0 | Verified |  |  |  | ['1282'] | Staphylococcus epidermidis | ATCC 12228 | Prokaryota | Bacteria | Terrabacteria group | Bacillota | Bacilli | Bacillales | Staphylococcaceae | Staphylococcus | Staphylococcus epidermidis | non-pathogenic | p | 6 | 12 | 24 | 37 | 1 | human | skin | medical surfaces
2376 | 2390 | 1355 | 1356 | Ag | 1 | Staphylococcus aureus | 1 | ATCC 25923 | Green synthesis using Syzygium cumini seeds | MIC | 125 |  |  | 36.25 | 77.01 | 56.5 | oval | 24 | -36.7 | ethanol | 50 | 120 | AgNO3 | 1 |  | 7 | https://doi.org/10.1016/j.archoralbio.2021.105101 | 10.1016/j.archoralbio.2021.105101 | 169 | Archives of Oral Biology | Elsevier BV | 2021 | Antimicrobial effects of silver nanoparticles and extracts of Syzygium cumini flowers and seeds: Periodontal, cariogenic and opportunistic pathogens | FALSE | TRUE | bronze | FALSE | [8 empty] | ['1280'] | Staphylococcus aureus | ATCC 25923 | Prokaryota | Bacteria | Terrabacteria group | Bacillota | Bacilli | Bacillales | Staphylococcaceae | Staphylococcus | Staphylococcus aureus | pathogenic | p | 6 | 24 | 48 | 37 | 2 | human | skin | nasopharynx
2377 | 2391 | 1356 | 2374 | Ag | 1 | Actinomyces naeslundii | 1 | ATCC 12104 | Green synthesis using Syzygium cumini flowers | MIC | 125 |  |  | 32.71 | 46.48 | 39 | oval | 24 | -29.2 | ethanol | 50 | 120 | AgNO3 | 1 |  | 7 | https://doi.org/10.1016/j.archoralbio.2021.105101 | 10.1016/j.archoralbio.2021.105101 | 169 | Archives of Oral Biology | Elsevier BV | 2021 | Antimicrobial effects of silver nanoparticles and extracts of Syzygium cumini flowers and seeds: Periodontal, cariogenic and opportunistic pathogens | FALSE | TRUE | bronze | TRUE | Xenia | 31,03,25 | 0 | 0 | Verified |  |  |  | ['1655'] | Actinomyces naeslundii | ATCC 12104 | Prokaryota | Bacteria |  | Actinomycetota | Actinomycetes | Actinomycetales | Actinomycetaceae | Actinomyces | Actinomyces naeslundii | opportunistic pathogen | p | 24 | 60 | 80 | 37 | 2 | human | mouth | lungs
2378 | 2392 | 1357 | 2380 | Ag | 1 | Veillonella dispar | 1 | ATCC 17748 | Green synthesis using Syzygium cumini flowers | MIC | 62.5 |  |  | 32.71 | 46.48 | 39 | oval | 24 | -29.2 | ethanol | 50 | 120 | AgNO3 | 1 |  | 7 | https://doi.org/10.1016/j.archoralbio.2021.105101 | 10.1016/j.archoralbio.2021.105101 | 169 | Archives of Oral Biology | Elsevier BV | 2021 | Antimicrobial effects of silver nanoparticles and extracts of Syzygium cumini flowers and seeds: Periodontal, cariogenic and opportunistic pathogens | FALSE | TRUE | bronze | TRUE | Xenia | 31,03,25 | 0 | 0 | Verified |  |  |  | ['39778'] | Veillonella dispar | ATCC 17748 | Prokaryota | Bacteria |  | Bacillota | Negativicutes | Veillonellales | Veillonellaceae | Veillonella | Veillonella dispar | opportunistic pathogen | n | 24 | 48 | 72 | 37 | 1 | human | mouth | guts
2379 | 2393 | 1358 | 1359 | Ag | 1 | Fusobacterium nucleatum | 1 | ATCC 25586 | Green synthesis using Syzygium cumini flowers | MIC | 31.2 |  |  | 32.71 | 46.48 | 39 | oval | 24 | -29.2 | ethanol | 50 | 120 | AgNO3 | 1 |  | 7 | https://doi.org/10.1016/j.archoralbio.2021.105101 | 10.1016/j.archoralbio.2021.105101 | 169 | Archives of Oral Biology | Elsevier BV | 2021 | Antimicrobial effects of silver nanoparticles and extracts of Syzygium cumini flowers and seeds: Periodontal, cariogenic and opportunistic pathogens | FALSE | TRUE | bronze | FALSE | [8 empty] | ['851'] | Fusobacterium nucleatum | ATCC 25586 | Prokaryota | Bacteria |  | Fusobacteriota | Fusobacteriia | Fusobacteriales | Fusobacteriaceae | Fusobacterium | Fusobacterium nucleatum | opportunistic pathogen | n | 24 | 48 | 72 | 37 | 2 | human | mouth | guts
2380 | 2394 | 1359 | 1360 | Ag | 1 | Streptococcus mutans | 1 | ATCC 25175 | Green synthesis using Syzygium cumini flowers | MIC | 125 |  |  | 32.71 | 46.48 | 39 | oval | 24 | -29.2 | ethanol | 50 | 120 | AgNO3 | 1 |  | 7 | https://doi.org/10.1016/j.archoralbio.2021.105101 | 10.1016/j.archoralbio.2021.105101 | 169 | Archives of Oral Biology | Elsevier BV | 2021 | Antimicrobial effects of silver nanoparticles and extracts of Syzygium cumini flowers and seeds: Periodontal, cariogenic and opportunistic pathogens | FALSE | TRUE | bronze | FALSE | [8 empty] | ['1309'] | Streptococcus mutans | ATCC 25175 | Prokaryota | Bacteria | Terrabacteria group | Bacillota | Bacilli | Lactobacillales | Streptococcaceae | Streptococcus | Streptococcus mutans | opportunistic pathogen | p | 12 | 24 | 48 | 37 | 1 | human | mouth | clinical samples (saliva, sputum)
2381 | 2395 | 1360 | 1361 | Ag | 1 | Streptococcus oralis | 1 | ATCC 35037 | Green synthesis using Syzygium cumini flowers | MIC | 62.5 |  |  | 32.71 | 46.48 | 39 | oval | 24 | -29.2 | ethanol | 50 | 120 | AgNO3 | 1 |  | 7 | https://doi.org/10.1016/j.archoralbio.2021.105101 | 10.1016/j.archoralbio.2021.105101 | 169 | Archives of Oral Biology | Elsevier BV | 2021 | Antimicrobial effects of silver nanoparticles and extracts of Syzygium cumini flowers and seeds: Periodontal, cariogenic and opportunistic pathogens | FALSE | TRUE | bronze | FALSE | [8 empty] | ['1303'] | Streptococcus oralis | ATCC 35037 | Prokaryota | Bacteria | Terrabacteria group | Bacillota | Bacilli | Lactobacillales | Streptococcaceae | Streptococcus | Streptococcus oralis | opportunistic pathogen | p | 12 | 24 | 48 | 37 | 1 | human | mouth | clinical samples (blood, saliva, sputum)
2382 | 2396 | 1361 | 1362 | Ag | 1 | Candida albicans | 1 | ATCC 90028 | Green synthesis using Syzygium cumini flowers | MIC | 250 |  |  | 32.71 | 46.48 | 39 | oval | 24 | -29.2 | ethanol | 50 | 120 | AgNO3 | 1 |  | 7 | https://doi.org/10.1016/j.archoralbio.2021.105101 | 10.1016/j.archoralbio.2021.105101 | 169 | Archives of Oral Biology | Elsevier BV | 2021 | Antimicrobial effects of silver nanoparticles and extracts of Syzygium cumini flowers and seeds: Periodontal, cariogenic and opportunistic pathogens | FALSE | TRUE | bronze | FALSE | [8 empty] | ['5476'] | Candida albicans | ATCC 90028 | Eukaryota | Fungi | Opisthokonta | Ascomycota | Saccharomycetes | Saccharomycetales | Debaryomycetaceae | Candida | Candida albicans | opportunistic pathogen | f | 24 | 48 | 72 | 34 | 2 | human | skin | guts
2383 | 2397 | 1362 | 1363 | Ag | 1 | Staphylococcus epidermidis | 1 | ATCC 12228 | Green synthesis using Syzygium cumini flowers | MIC | 250 |  |  | 32.71 | 46.48 | 39 | oval | 24 | -29.2 | ethanol | 50 | 120 | AgNO3 | 1 |  | 7 | https://doi.org/10.1016/j.archoralbio.2021.105101 | 10.1016/j.archoralbio.2021.105101 | 169 | Archives of Oral Biology | Elsevier BV | 2021 | Antimicrobial effects of silver nanoparticles and extracts of Syzygium cumini flowers and seeds: Periodontal, cariogenic and opportunistic pathogens | FALSE | TRUE | bronze | FALSE | [8 empty] | ['1282'] | Staphylococcus epidermidis | ATCC 12228 | Prokaryota | Bacteria | Terrabacteria group | Bacillota | Bacilli | Bacillales | Staphylococcaceae | Staphylococcus | Staphylococcus epidermidis | non-pathogenic | p | 6 | 12 | 24 | 37 | 1 | human | skin | medical surfaces
2384 | 2398 | 1363 | 1364 | Ag | 1 | Staphylococcus aureus | 1 | ATCC 25923 | Green synthesis using Syzygium cumini flowers | MIC | 250 |  |  | 32.71 | 46.48 | 39 | oval | 24 | -29.2 | ethanol | 50 | 120 | AgNO3 | 1 |  | 7 | https://doi.org/10.1016/j.archoralbio.2021.105101 | 10.1016/j.archoralbio.2021.105101 | 169 | Archives of Oral Biology | Elsevier BV | 2021 | Antimicrobial effects of silver nanoparticles and extracts of Syzygium cumini flowers and seeds: Periodontal, cariogenic and opportunistic pathogens | FALSE | TRUE | bronze | FALSE | [8 empty] | ['1280'] | Staphylococcus aureus | ATCC 25923 | Prokaryota | Bacteria | Terrabacteria group | Bacillota | Bacilli | Bacillales | Staphylococcaceae | Staphylococcus | Staphylococcus aureus | pathogenic | p | 6 | 24 | 48 | 37 | 2 | human | skin | nasopharynx
2385 | 2399 | 1364 | 1365 | Ag | 0 | Enterococcus faecalis | 0 |  | Green synthesis using Arthrospira platensis | MIC | 100 |  |  | 18 | 100 | 58.682 | spherical | 24 | -20 | ethanol | 25 | 120 | AgNO3 | 1 |  |  | https://doi.org/10.1016/j.jksus.2024.103264 | 10.1016/j.jksus.2024.103264 | 170 | Journal of King Saud University - Science | Elsevier BV | 2024 | Biosynthesis of silver nano particles (AgNPs) from blue green algae (Arthrospira platensis) and their anti-pathogenic applications | TRUE | TRUE | gold | FALSE | [8 empty] | ['1351'] | Enterococcus faecalis |  | Prokaryota | Bacteria | Terrabacteria group | Bacillota | Bacilli | Lactobacillales | Enterococcaceae | Enterococcus | Enterococcus faecalis | opportunistic pathogen | p | 24 | 36 | 48 | 37 | 2 | nosocomial | clinical samples (blood, sputum, urine) | guts
2386 | 2400 | 1365 | 2386 | Ag | 0 | Staphylococcus aureus | 0 |  | Green synthesis using Arthrospira platensis | MIC | 200 |  |  | 18 | 100 | 58.682 | spherical | 24 | -20 | ethanol | 25 | 120 | AgNO3 | 1 |  |  | https://doi.org/10.1016/j.jksus.2024.103264 | 10.1016/j.jksus.2024.103264 | 170 | Journal of King Saud University - Science | Elsevier BV | 2024 | Biosynthesis of silver nano particles (AgNPs) from blue green algae (Arthrospira platensis) and their anti-pathogenic applications | TRUE | TRUE | gold | TRUE | Xenia | 31,03,25 | 0 | 0 | Verified |  |  |  | ['1280'] | Staphylococcus aureus |  | Prokaryota | Bacteria | Terrabacteria group | Bacillota | Bacilli | Bacillales | Staphylococcaceae | Staphylococcus | Staphylococcus aureus | pathogenic | p | 4 | 8 | 24 | 37 | 2 | human | skin | nasopharynx
2387 | 2401 | 1366 | 1367 | Ag | 0 | Proteus mirabilis | 0 |  | Green synthesis using Arthrospira platensis | MIC | 100 |  |  | 18 | 100 | 58.682 | spherical | 24 | -20 | ethanol | 25 | 120 | AgNO3 | 1 |  |  | https://doi.org/10.1016/j.jksus.2024.103264 | 10.1016/j.jksus.2024.103264 | 170 | Journal of King Saud University - Science | Elsevier BV | 2024 | Biosynthesis of silver nano particles (AgNPs) from blue green algae (Arthrospira platensis) and their anti-pathogenic applications | TRUE | TRUE | gold | FALSE | [8 empty] | ['584'] | Proteus mirabilis |  | Prokaryota | Bacteria |  | Pseudomonadota | Gammaproteobacteria | Enterobacterales | Morganellaceae | Proteus | Proteus mirabilis | pathogenic | n | 6 | 10 | 24 | 37 | 2 | nosocomial | clinical samples (urine) | clinical samples (blood, stool)
2388 | 2402 | 1367 | 1368 | Ag | 0 | Pseudomonas aeruginosa | 0 |  | Green synthesis using Arthrospira platensis | MIC | 200 |  |  | 18 | 100 | 58.682 | spherical | 24 | -20 | ethanol | 25 | 120 | AgNO3 | 1 |  |  | https://doi.org/10.1016/j.jksus.2024.103264 | 10.1016/j.jksus.2024.103264 | 170 | Journal of King Saud University - Science | Elsevier BV | 2024 | Biosynthesis of silver nano particles (AgNPs) from blue green algae (Arthrospira platensis) and their anti-pathogenic applications | TRUE | TRUE | gold | FALSE | [8 empty] | ['287'] | Pseudomonas aeruginosa |  | Prokaryota | Bacteria |  | Pseudomonadota | Gammaproteobacteria | Pseudomonadales | Pseudomonadaceae | Pseudomonas | Pseudomonas aeruginosa | opportunistic pathogen | n | 4 | 8 | 12 | 37 | 2 | nosocomial | clinical samples (sputum, urine) | clinical samples (wound swabs)
2389 | 2403 | 1368 | 1369 | Ag | 0 | Enterococcus faecalis | 0 |  | Green synthesis using Arthrospira platensis | MBC | 200 |  |  | 18 | 100 | 58.682 | spherical | 24 | -20 | ethanol | 25 | 120 | AgNO3 | 1 |  |  | https://doi.org/10.1016/j.jksus.2024.103264 | 10.1016/j.jksus.2024.103264 | 170 | Journal of King Saud University - Science | Elsevier BV | 2024 | Biosynthesis of silver nano particles (AgNPs) from blue green algae (Arthrospira platensis) and their anti-pathogenic applications | TRUE | TRUE | gold | FALSE | [8 empty] | ['1351'] | Enterococcus faecalis |  | Prokaryota | Bacteria | Terrabacteria group | Bacillota | Bacilli | Lactobacillales | Enterococcaceae | Enterococcus | Enterococcus faecalis | opportunistic pathogen | p | 24 | 36 | 48 | 37 | 2 | nosocomial | clinical samples (blood, sputum, urine) | guts
2390 | 2404 | 1369 | 1370 | Ag | 0 | Staphylococcus aureus | 0 |  | Green synthesis using Arthrospira platensis | MBC | 400 |  |  | 18 | 100 | 58.682 | spherical | 24 | -20 | ethanol | 25 | 120 | AgNO3 | 1 |  |  | https://doi.org/10.1016/j.jksus.2024.103264 | 10.1016/j.jksus.2024.103264 | 170 | Journal of King Saud University - Science | Elsevier BV | 2024 | Biosynthesis of silver nano particles (AgNPs) from blue green algae (Arthrospira platensis) and their anti-pathogenic applications | TRUE | TRUE | gold | FALSE | [8 empty] | ['1280'] | Staphylococcus aureus |  | Prokaryota | Bacteria | Terrabacteria group | Bacillota | Bacilli | Bacillales | Staphylococcaceae | Staphylococcus | Staphylococcus aureus | pathogenic | p | 4 | 8 | 24 | 37 | 2 | human | skin | nasopharynx
2391 | 2405 | 1370 | 2391 | Ag | 0 | Proteus mirabilis | 0 |  | Green synthesis using Arthrospira platensis | MBC | 200 |  |  | 18 | 100 | 58.682 | spherical | 24 | -20 | ethanol | 25 | 120 | AgNO3 | 1 |  |  | https://doi.org/10.1016/j.jksus.2024.103264 | 10.1016/j.jksus.2024.103264 | 170 | Journal of King Saud University - Science | Elsevier BV | 2024 | Biosynthesis of silver nano particles (AgNPs) from blue green algae (Arthrospira platensis) and their anti-pathogenic applications | TRUE | TRUE | gold | TRUE | Xenia | 31,03,25 | 0 | 0 | Verified |  |  |  | ['584'] | Proteus mirabilis |  | Prokaryota | Bacteria |  | Pseudomonadota | Gammaproteobacteria | Enterobacterales | Morganellaceae | Proteus | Proteus mirabilis | pathogenic | n | 6 | 10 | 24 | 37 | 2 | nosocomial | clinical samples (urine) | clinical samples (blood, stool)
2392 | 2406 | 1371 | 1372 | Ag | 0 | Pseudomonas aeruginosa | 0 |  | Green synthesis using Arthrospira platensis | MBC | 400 |  |  | 18 | 100 | 58.682 | spherical | 24 | -20 | ethanol | 25 | 120 | AgNO3 | 1 |  |  | https://doi.org/10.1016/j.jksus.2024.103264 | 10.1016/j.jksus.2024.103264 | 170 | Journal of King Saud University - Science | Elsevier BV | 2024 | Biosynthesis of silver nano particles (AgNPs) from blue green algae (Arthrospira platensis) and their anti-pathogenic applications | TRUE | TRUE | gold | FALSE | [8 empty] | ['287'] | Pseudomonas aeruginosa |  | Prokaryota | Bacteria |  | Pseudomonadota | Gammaproteobacteria | Pseudomonadales | Pseudomonadaceae | Pseudomonas | Pseudomonas aeruginosa | opportunistic pathogen | n | 4 | 8 | 12 | 37 | 2 | nosocomial | clinical samples (sputum, urine) | clinical samples (wound swabs)
2393 | 2407 | 1372 | 2394 | Ag | 0 | Enterococcus faecalis | 0 |  | Green synthesis using Arthrospira platensis | MIC | 100 |  |  | 15 | 100 |  | spherical | 24 | -20 | ethanol | 25 | 120 | AgNO3 | 1 |  | 9 | https://doi.org/10.1016/j.jksus.2024.103264 | 10.1016/j.jksus.2024.103264 | 170 | Journal of King Saud University - Science | Elsevier BV | 2024 | Biosynthesis of silver nano particles (AgNPs) from blue green algae (Arthrospira platensis) and their anti-pathogenic applications | TRUE | TRUE | gold | TRUE | Xenia | 31,03,25 | 0 | 0 | Verified |  |  |  | ['1351'] | Enterococcus faecalis |  | Prokaryota | Bacteria | Terrabacteria group | Bacillota | Bacilli | Lactobacillales | Enterococcaceae | Enterococcus | Enterococcus faecalis | opportunistic pathogen | p | 24 | 36 | 48 | 37 | 2 | nosocomial | clinical samples (blood, sputum, urine) | guts
2394 | 2408 | 1373 | 2396 | Ag | 0 | Staphylococcus aureus | 0 |  | Green synthesis using Arthrospira platensis | MIC | 200 |  |  | 15 | 100 |  | spherical | 24 | -20 | ethanol | 25 | 120 | AgNO3 | 1 |  | 9 | https://doi.org/10.1016/j.jksus.2024.103264 | 10.1016/j.jksus.2024.103264 | 170 | Journal of King Saud University - Science | Elsevier BV | 2024 | Biosynthesis of silver nano particles (AgNPs) from blue green algae (Arthrospira platensis) and their anti-pathogenic applications | TRUE | TRUE | gold | TRUE | Xenia | 31,03,25 | 0 | 0 | Verified |  |  |  | ['1280'] | Staphylococcus aureus |  | Prokaryota | Bacteria | Terrabacteria group | Bacillota | Bacilli | Bacillales | Staphylococcaceae | Staphylococcus | Staphylococcus aureus | pathogenic | p | 4 | 8 | 24 | 37 | 2 | human | skin | nasopharynx
2395 | 2409 | 1374 | 1375 | Ag | 0 | Proteus mirabilis | 0 |  | Green synthesis using Arthrospira platensis | MIC | 100 |  |  | 15 | 100 |  | spherical | 24 | -20 | ethanol | 25 | 120 | AgNO3 | 1 |  | 9 | https://doi.org/10.1016/j.jksus.2024.103264 | 10.1016/j.jksus.2024.103264 | 170 | Journal of King Saud University - Science | Elsevier BV | 2024 | Biosynthesis of silver nano particles (AgNPs) from blue green algae (Arthrospira platensis) and their anti-pathogenic applications | TRUE | TRUE | gold | FALSE | [8 empty] | ['584'] | Proteus mirabilis |  | Prokaryota | Bacteria |  | Pseudomonadota | Gammaproteobacteria | Enterobacterales | Morganellaceae | Proteus | Proteus mirabilis | pathogenic | n | 6 | 10 | 24 | 37 | 2 | nosocomial | clinical samples (urine) | clinical samples (blood, stool)
2396 | 2410 | 1375 | 1376 | Ag | 0 | Pseudomonas aeruginosa | 0 |  | Green synthesis using Arthrospira platensis | MIC | 200 |  |  | 15 | 100 |  | spherical | 24 | -20 | ethanol | 25 | 120 | AgNO3 | 1 |  | 9 | https://doi.org/10.1016/j.jksus.2024.103264 | 10.1016/j.jksus.2024.103264 | 170 | Journal of King Saud University - Science | Elsevier BV | 2024 | Biosynthesis of silver nano particles (AgNPs) from blue green algae (Arthrospira platensis) and their anti-pathogenic applications | TRUE | TRUE | gold | FALSE | [8 empty] | ['287'] | Pseudomonas aeruginosa |  | Prokaryota | Bacteria |  | Pseudomonadota | Gammaproteobacteria | Pseudomonadales | Pseudomonadaceae | Pseudomonas | Pseudomonas aeruginosa | opportunistic pathogen | n | 4 | 8 | 12 | 37 | 2 | nosocomial | clinical samples (sputum, urine) | clinical samples (wound swabs)
2397 | 2411 | 1376 | 1377 | Ag | 0 | Enterococcus faecalis | 0 |  | Green synthesis using Arthrospira platensis | MBC | 200 |  |  | 15 | 100 |  | spherical | 24 | -20 | ethanol | 25 | 120 | AgNO3 | 1 |  | 9 | https://doi.org/10.1016/j.jksus.2024.103264 | 10.1016/j.jksus.2024.103264 | 170 | Journal of King Saud University - Science | Elsevier BV | 2024 | Biosynthesis of silver nano particles (AgNPs) from blue green algae (Arthrospira platensis) and their anti-pathogenic applications | TRUE | TRUE | gold | FALSE | [8 empty] | ['1351'] | Enterococcus faecalis |  | Prokaryota | Bacteria | Terrabacteria group | Bacillota | Bacilli | Lactobacillales | Enterococcaceae | Enterococcus | Enterococcus faecalis | opportunistic pathogen | p | 24 | 36 | 48 | 37 | 2 | nosocomial | clinical samples (blood, sputum, urine) | guts
2398 | 2412 | 1377 | 1378 | Ag | 0 | Staphylococcus aureus | 0 |  | Green synthesis using Arthrospira platensis | MBC | 400 |  |  | 15 | 100 |  | spherical | 24 | -20 | ethanol | 25 | 120 | AgNO3 | 1 |  | 9 | https://doi.org/10.1016/j.jksus.2024.103264 | 10.1016/j.jksus.2024.103264 | 170 | Journal of King Saud University - Science | Elsevier BV | 2024 | Biosynthesis of silver nano particles (AgNPs) from blue green algae (Arthrospira platensis) and their anti-pathogenic applications | TRUE | TRUE | gold | FALSE | [8 empty] | ['1280'] | Staphylococcus aureus |  | Prokaryota | Bacteria | Terrabacteria group | Bacillota | Bacilli | Bacillales | Staphylococcaceae | Staphylococcus | Staphylococcus aureus | pathogenic | p | 4 | 8 | 24 | 37 | 2 | human | skin | nasopharynx
2399 | 2413 | 1378 | 1379 | Ag | 0 | Proteus mirabilis | 0 |  | Green synthesis using Arthrospira platensis | MBC | 200 |  |  | 15 | 100 |  | spherical | 24 | -20 | ethanol | 25 | 120 | AgNO3 | 1 |  | 9 | https://doi.org/10.1016/j.jksus.2024.103264 | 10.1016/j.jksus.2024.103264 | 170 | Journal of King Saud University - Science | Elsevier BV | 2024 | Biosynthesis of silver nano particles (AgNPs) from blue green algae (Arthrospira platensis) and their anti-pathogenic applications | TRUE | TRUE | gold | FALSE | [8 empty] | ['584'] | Proteus mirabilis |  | Prokaryota | Bacteria |  | Pseudomonadota | Gammaproteobacteria | Enterobacterales | Morganellaceae | Proteus | Proteus mirabilis | pathogenic | n | 6 | 10 | 24 | 37 | 2 | nosocomial | clinical samples (urine) | clinical samples (blood, stool)
2400 | 2414 | 1379 | 1380 | Ag | 0 | Pseudomonas aeruginosa | 0 |  | Green synthesis using Arthrospira platensis | MBC | 400 |  |  | 15 | 100 |  | spherical | 24 | -20 | ethanol | 25 | 120 | AgNO3 | 1 |  | 9 | https://doi.org/10.1016/j.jksus.2024.103264 | 10.1016/j.jksus.2024.103264 | 170 | Journal of King Saud University - Science | Elsevier BV | 2024 | Biosynthesis of silver nano particles (AgNPs) from blue green algae (Arthrospira platensis) and their anti-pathogenic applications | TRUE | TRUE | gold | FALSE | [8 empty] | ['287'] | Pseudomonas aeruginosa |  | Prokaryota | Bacteria |  | Pseudomonadota | Gammaproteobacteria | Pseudomonadales | Pseudomonadaceae | Pseudomonas | Pseudomonas aeruginosa | opportunistic pathogen | n | 4 | 8 | 12 | 37 | 2 | nosocomial | clinical samples (sputum, urine) | clinical samples (wound swabs)
2401 | 2415 | 1380 | 1381 | Ag | 0 | Escherichia coli | 0 | ATCC 25922 | Green synthesis using macroalgal biomass of Codium sp. | MIC | 30 |  |  | 45.88 | 46.32 | 46.1 | spherical | 24 | -18.2 | water (distilled) | 25 | 180 | AgNO3 | 1 |  |  | https://www.sciencedirect.com/science/article/pii/S2211926423001625?via%3Dihub | 10.1016/j.algal.2023.103129 | 171 | Algal Research | Elsevier BV | 2023 | An antibacterial and bioactive sponge incorporating Codium sp.-mediated biosynthesized silver nanoparticles for the management of high exudate wounds | FALSE | TRUE | hybrid | FALSE | [8 empty] | ['562'] | Escherichia coli | ATCC 25922 | Prokaryota | Bacteria |  | Pseudomonadota | Gammaproteobacteria | Enterobacterales | Enterobacteriaceae | Escherichia | Escherichia coli | non-pathogenic | n | 1.5 | 2 | 4 | 37 | 1 | human | guts | mouth
2402 | 2416 | 1381 | 1382 | Ag | 0 | Staphylococcus aureus | 0 | ATCC 25923 | Green synthesis using macroalgal biomass of Codium sp. | MIC | 125 |  |  | 45.88 | 46.32 | 46.1 | spherical | 24 | -18.2 | water (distilled) | 25 | 180 | AgNO3 | 1 |  |  | https://www.sciencedirect.com/science/article/pii/S2211926423001625?via%3Dihub | 10.1016/j.algal.2023.103129 | 171 | Algal Research | Elsevier BV | 2023 | An antibacterial and bioactive sponge incorporating Codium sp.-mediated biosynthesized silver nanoparticles for the management of high exudate wounds | FALSE | TRUE | hybrid | FALSE | [8 empty] | ['1280'] | Staphylococcus aureus | ATCC 25923 | Prokaryota | Bacteria | Terrabacteria group | Bacillota | Bacilli | Bacillales | Staphylococcaceae | Staphylococcus | Staphylococcus aureus | pathogenic | p | 6 | 24 | 48 | 37 | 2 | human | skin | nasopharynx
2403 | 2417 | 1382 | 2398 | Ag | 0 | Pseudomonas aeruginosa | 0 | ATCC 27853 | Green synthesis using macroalgal biomass of Codium sp. | MIC | 60 |  |  | 45.88 | 46.32 | 46.1 | spherical | 24 | -18.2 | water (distilled) | 25 | 180 | AgNO3 | 1 |  |  | https://www.sciencedirect.com/science/article/pii/S2211926423001625?via%3Dihub | 10.1016/j.algal.2023.103129 | 171 | Algal Research | Elsevier BV | 2023 | An antibacterial and bioactive sponge incorporating Codium sp.-mediated biosynthesized silver nanoparticles for the management of high exudate wounds | FALSE | TRUE | hybrid | TRUE | Xenia | 31,03,25 | 0 | 0 | Verified |  |  |  | ['287'] | Pseudomonas aeruginosa | ATCC 27853 | Prokaryota | Bacteria |  | Pseudomonadota | Gammaproteobacteria | Pseudomonadales | Pseudomonadaceae | Pseudomonas | Pseudomonas aeruginosa | opportunistic pathogen | n | 4 | 8 | 12 | 37 | 2 | nosocomial | clinical samples (sputum, urine) | clinical samples (wound swabs)
2404 | 2418 | 1383 | 1384 | Ag | 0 | Escherichia coli | 0 | ATCC 25922 | Green synthesis using macroalgal biomass of Codium sp. | MBC | 30 |  |  | 45.88 | 46.32 | 46.1 | spherical | 24 | -18.2 | water (distilled) | 25 | 180 | AgNO3 | 1 |  |  | https://www.sciencedirect.com/science/article/pii/S2211926423001625?via%3Dihub | 10.1016/j.algal.2023.103129 | 171 | Algal Research | Elsevier BV | 2023 | An antibacterial and bioactive sponge incorporating Codium sp.-mediated biosynthesized silver nanoparticles for the management of high exudate wounds | FALSE | TRUE | hybrid | FALSE | [8 empty] | ['562'] | Escherichia coli | ATCC 25922 | Prokaryota | Bacteria |  | Pseudomonadota | Gammaproteobacteria | Enterobacterales | Enterobacteriaceae | Escherichia | Escherichia coli | non-pathogenic | n | 1.5 | 2 | 4 | 37 | 1 | human | guts | mouth
2405 | 2419 | 1384 | 1385 | Ag | 0 | Staphylococcus aureus | 0 | ATCC 25923 | Green synthesis using macroalgal biomass of Codium sp. | MBC | 25 |  |  | 45.88 | 46.32 | 46.1 | spherical | 24 | -18.2 | water (distilled) | 25 | 180 | AgNO3 | 1 |  |  | https://www.sciencedirect.com/science/article/pii/S2211926423001625?via%3Dihub | 10.1016/j.algal.2023.103129 | 171 | Algal Research | Elsevier BV | 2023 | An antibacterial and bioactive sponge incorporating Codium sp.-mediated biosynthesized silver nanoparticles for the management of high exudate wounds | FALSE | TRUE | hybrid | FALSE | [8 empty] | ['1280'] | Staphylococcus aureus | ATCC 25923 | Prokaryota | Bacteria | Terrabacteria group | Bacillota | Bacilli | Bacillales | Staphylococcaceae | Staphylococcus | Staphylococcus aureus | pathogenic | p | 6 | 24 | 48 | 37 | 2 | human | skin | nasopharynx
2406 | 2420 | 1385 | 2409 | Ag | 0 | Pseudomonas aeruginosa | 0 | ATCC 27853 | Green synthesis using macroalgal biomass of Codium sp. | MBC | 125 |  |  | 45.88 | 46.32 | 46.1 | spherical | 24 | -18.2 | water (distilled) | 25 | 180 | AgNO3 | 1 |  |  | https://www.sciencedirect.com/science/article/pii/S2211926423001625?via%3Dihub | 10.1016/j.algal.2023.103129 | 171 | Algal Research | Elsevier BV | 2023 | An antibacterial and bioactive sponge incorporating Codium sp.-mediated biosynthesized silver nanoparticles for the management of high exudate wounds | FALSE | TRUE | hybrid | TRUE | Xenia | 31,03,25 | 0 | 0 | Verified |  |  |  | ['287'] | Pseudomonas aeruginosa | ATCC 27853 | Prokaryota | Bacteria |  | Pseudomonadota | Gammaproteobacteria | Pseudomonadales | Pseudomonadaceae | Pseudomonas | Pseudomonas aeruginosa | opportunistic pathogen | n | 4 | 8 | 12 | 37 | 2 | nosocomial | clinical samples (sputum, urine) | clinical samples (wound swabs)
2407 | 2421 | 1386 | 1387 | Ag | 1 | Escherichia coli | 0 |  | Chemical synthesis | MIC | 30 |  |  | 20 | 29.4 | 24.7 | spherical | 24 | -21.5 | water (distilled) | 80 | 240 | AgNO3 | 0.5 |  | 12 | https://www.sciencedirect.com/science/article/pii/S2238785422002198?via%3Dihub | 10.1016/j.jmrt.2022.02.049 | 172 | Journal of Materials Research and Technology | Elsevier BV | 2022 | Lignin as a multi-functional agent for the synthesis of Ag nanoparticles and its application in antibacterial coatings | TRUE | TRUE | gold | FALSE | [8 empty] | ['562'] | Escherichia coli |  | Prokaryota | Bacteria |  | Pseudomonadota | Gammaproteobacteria | Enterobacterales | Enterobacteriaceae | Escherichia | Escherichia coli | opportunistic pathogen | n | 1.5 | 4 | 24 | 37 | 1 | human | guts | mouth
2408 | 2422 | 1387 | 1388 | Ag | 1 | Staphylococcus aureus | 0 |  | Chemical synthesis | MIC | 30 |  |  | 20 | 29.4 | 24.7 | spherical | 24 | -21.5 | water (distilled) | 80 | 240 | AgNO3 | 0.5 |  | 12 | https://www.sciencedirect.com/science/article/pii/S2238785422002198?via%3Dihub | 10.1016/j.jmrt.2022.02.049 | 172 | Journal of Materials Research and Technology | Elsevier BV | 2022 | Lignin as a multi-functional agent for the synthesis of Ag nanoparticles and its application in antibacterial coatings | TRUE | TRUE | gold | FALSE | [8 empty] | ['1280'] | Staphylococcus aureus |  | Prokaryota | Bacteria | Terrabacteria group | Bacillota | Bacilli | Bacillales | Staphylococcaceae | Staphylococcus | Staphylococcus aureus | pathogenic | p | 4 | 8 | 24 | 37 | 2 | human | skin | nasopharynx
2409 | 2423 | 1388 | 2412 | Ag | 1 | Escherichia coli | 0 |  | Chemical synthesis | MBC | 60 |  |  | 20 | 29.4 | 24.7 | spherical | 24 | -21.5 | water (distilled) | 80 | 240 | AgNO3 | 0.5 |  | 12 | https://www.sciencedirect.com/science/article/pii/S2238785422002198?via%3Dihub | 10.1016/j.jmrt.2022.02.049 | 172 | Journal of Materials Research and Technology | Elsevier BV | 2022 | Lignin as a multi-functional agent for the synthesis of Ag nanoparticles and its application in antibacterial coatings | TRUE | TRUE | gold | TRUE | Xenia | 31,03,25 | 1 | 0 | Requires correction | 1.Temperature for extract, C - 82.5 - в датасете, а в статье В статье - 90 wt.% and a temperature of 37 C for 24 h. 2. В статье -- To evaluate the minimum bactericidal concentration (MBC), a sample of 100 mL. А в датасете 60 - MIC_NP (µg/mL) |  |  | ['562'] | Escherichia coli |  | Prokaryota | Bacteria |  | Pseudomonadota | Gammaproteobacteria | Enterobacterales | Enterobacteriaceae | Escherichia | Escherichia coli | opportunistic pathogen | n | 1.5 | 4 | 24 | 37 | 1 | human | guts | mouth
2410 | 2424 | 1389 | 1390 | Ag | 1 | Staphylococcus aureus | 0 |  | Chemical synthesis | MBC | 60 |  |  | 20 | 29.4 | 24.7 | spherical | 24 | -21.5 | water (distilled) | 80 | 240 | AgNO3 | 0.5 |  | 12 | https://www.sciencedirect.com/science/article/pii/S2238785422002198?via%3Dihub | 10.1016/j.jmrt.2022.02.049 | 172 | Journal of Materials Research and Technology | Elsevier BV | 2022 | Lignin as a multi-functional agent for the synthesis of Ag nanoparticles and its application in antibacterial coatings | TRUE | TRUE | gold | FALSE | [8 empty] | ['1280'] | Staphylococcus aureus |  | Prokaryota | Bacteria | Terrabacteria group | Bacillota | Bacilli | Bacillales | Staphylococcaceae | Staphylococcus | Staphylococcus aureus | pathogenic | p | 4 | 8 | 24 | 37 | 2 | human | skin | nasopharynx
2411 | 2425 | 1390 | 1391 | Ag | 0 | Klebsiella pneumoniae | 0 |  | Green synthesis using Saussurea costus | MIC | 39.4 |  |  |  |  | 22 | spherical | 24 | -21.57 | water (distilled) | 50 | 300 | AgNO3 | 2.5 | 66.2 |  | https://www.sciencedirect.com/science/article/pii/S2666086524000134 | 10.1016/j.crgsc.2024.100408 | 173 | Current Research in Green and Sustainable Chemistry | Elsevier BV | 2024 | Biosynthesis of silver nanoparticles as a reliable alternative for the catalytic degradation of organic dyes and antibacterial applications | TRUE | TRUE | gold | FALSE | [8 empty] | ['573'] | Klebsiella pneumoniae |  | Prokaryota | Bacteria |  | Pseudomonadota | Gammaproteobacteria | Enterobacterales | Enterobacteriaceae | Klebsiella | Klebsiella pneumoniae | opportunistic pathogen | n | 3 | 12 | 24 | 37 | 2 | nosocomial | lungs | clinical samples (blood, wound swabs)
2412 | 2426 | 1391 | 1392 | Ag | 0 | Staphylococcus aureus | 0 |  | Green synthesis using Saussurea costus | MIC | 78.8 |  |  |  |  | 22 | spherical | 24 | -21.57 | water (distilled) | 50 | 300 | AgNO3 | 2.5 | 66.2 |  | https://www.sciencedirect.com/science/article/pii/S2666086524000134 | 10.1016/j.crgsc.2024.100408 | 173 | Current Research in Green and Sustainable Chemistry | Elsevier BV | 2024 | Biosynthesis of silver nanoparticles as a reliable alternative for the catalytic degradation of organic dyes and antibacterial applications | TRUE | TRUE | gold | FALSE | [8 empty] | ['1280'] | Staphylococcus aureus |  | Prokaryota | Bacteria | Terrabacteria group | Bacillota | Bacilli | Bacillales | Staphylococcaceae | Staphylococcus | Staphylococcus aureus | pathogenic | p | 4 | 8 | 24 | 37 | 2 | human | skin | nasopharynx
2413 | 2427 | 1392 | 2414 | Ag | 0 | Staphylococcus haemolyticus | 0 |  | Green synthesis using Saussurea costus | MIC | 78.8 |  |  |  |  | 22 | spherical | 24 | -21.57 | water (distilled) | 50 | 300 | AgNO3 | 2.5 | 66.2 |  | https://www.sciencedirect.com/science/article/pii/S2666086524000134 | 10.1016/j.crgsc.2024.100408 | 173 | Current Research in Green and Sustainable Chemistry | Elsevier BV | 2024 | Biosynthesis of silver nanoparticles as a reliable alternative for the catalytic degradation of organic dyes and antibacterial applications | TRUE | TRUE | gold | TRUE | Xenia | 31,03,25 | 0 | 0 | Verified |  |  |  | ['1283'] | Staphylococcus haemolyticus |  | Prokaryota | Bacteria | Terrabacteria group | Bacillota | Bacilli | Bacillales | Staphylococcaceae | Staphylococcus | Staphylococcus haemolyticus | opportunistic pathogen | p | 4 | 18 | 24 | 37 | 2 | human | skin | medical surfaces
2414 | 2428 | 1393 | 1394 | Ag | 0 | Enterococcus faecalis | 0 |  | Green synthesis using Saussurea costus | MIC | 158 |  |  |  |  | 22 | spherical | 24 | -21.57 | water (distilled) | 50 | 300 | AgNO3 | 2.5 | 66.2 |  | https://www.sciencedirect.com/science/article/pii/S2666086524000134 | 10.1016/j.crgsc.2024.100408 | 173 | Current Research in Green and Sustainable Chemistry | Elsevier BV | 2024 | Biosynthesis of silver nanoparticles as a reliable alternative for the catalytic degradation of organic dyes and antibacterial applications | TRUE | TRUE | gold | FALSE | [8 empty] | ['1351'] | Enterococcus faecalis |  | Prokaryota | Bacteria | Terrabacteria group | Bacillota | Bacilli | Lactobacillales | Enterococcaceae | Enterococcus | Enterococcus faecalis | opportunistic pathogen | p | 24 | 36 | 48 | 37 | 2 | nosocomial | clinical samples (blood, sputum, urine) | guts
2415 | 2429 | 1394 | 1395 | Ag | 1 | Staphylococcus aureus | 0 | ATCC 29213 | Green synthesis using Gracilaria birdiae | MIC | 157.5 |  |  | 20.2 | 94.9 |  | spherical | 24 | -29.5 | water | 25 | 300 | AgNO3 | 1 | 58.7 | 10 | https://doi.org/10.1016/j.arabjc.2016.04.014 | 10.1016/j.arabjc.2016.04.014 | 174 | Arabian Journal of Chemistry | Elsevier BV | 2019 | Green synthesis of silver nanoparticles using the seaweed Gracilaria birdiae and their antibacterial activity | TRUE | TRUE | gold | FALSE | [8 empty] | ['1280'] | Staphylococcus aureus | ATCC 29213 | Prokaryota | Bacteria | Terrabacteria group | Bacillota | Bacilli | Bacillales | Staphylococcaceae | Staphylococcus | Staphylococcus aureus | opportunistic pathogen | p | 18 | 24 | 48 | 37 | 2 | nosocomial | clinical samples (blood, sputum) | skin
2416 | 2430 | 1395 | 1396 | Ag | 1 | Escherichia coli | 0 | ATCC 25922 | Green synthesis using Gracilaria birdiae | MIC | 78.7 |  |  | 20.2 | 94.9 |  | spherical | 24 | -29.5 | water | 25 | 300 | AgNO3 | 1 | 58.7 | 10 | https://doi.org/10.1016/j.arabjc.2016.04.014 | 10.1016/j.arabjc.2016.04.014 | 174 | Arabian Journal of Chemistry | Elsevier BV | 2019 | Green synthesis of silver nanoparticles using the seaweed Gracilaria birdiae and their antibacterial activity | TRUE | TRUE | gold | FALSE | [8 empty] | ['562'] | Escherichia coli | ATCC 25922 | Prokaryota | Bacteria |  | Pseudomonadota | Gammaproteobacteria | Enterobacterales | Enterobacteriaceae | Escherichia | Escherichia coli | non-pathogenic | n | 1.5 | 2 | 4 | 37 | 1 | human | guts | mouth
2417 | 2431 | 1396 | 1397 | Ag | 1 | Staphylococcus aureus | 0 | ATCC 29213 | Green synthesis using Gracilaria birdiae | MIC | 137.5 |  |  | 20.2 | 94.9 |  | spherical | 24 | -31.4 | water | 25 | 300 | AgNO3 | 1 | 20.2 | 11 | https://doi.org/10.1016/j.arabjc.2016.04.014 | 10.1016/j.arabjc.2016.04.014 | 174 | Arabian Journal of Chemistry | Elsevier BV | 2019 | Green synthesis of silver nanoparticles using the seaweed Gracilaria birdiae and their antibacterial activity | TRUE | TRUE | gold | FALSE | [8 empty] | ['1280'] | Staphylococcus aureus | ATCC 29213 | Prokaryota | Bacteria | Terrabacteria group | Bacillota | Bacilli | Bacillales | Staphylococcaceae | Staphylococcus | Staphylococcus aureus | opportunistic pathogen | p | 18 | 24 | 48 | 37 | 2 | nosocomial | clinical samples (blood, sputum) | skin
2418 | 2432 | 1397 | 1398 | Ag | 1 | Escherichia coli | 0 | ATCC 25922 | Green synthesis using Gracilaria birdiae | MIC | 34.3 |  |  | 20.2 | 94.9 |  | spherical | 24 | -31.4 | water | 25 | 300 | AgNO3 | 1 | 20.2 | 11 | https://doi.org/10.1016/j.arabjc.2016.04.014 | 10.1016/j.arabjc.2016.04.014 | 174 | Arabian Journal of Chemistry | Elsevier BV | 2019 | Green synthesis of silver nanoparticles using the seaweed Gracilaria birdiae and their antibacterial activity | TRUE | TRUE | gold | FALSE | [8 empty] | ['562'] | Escherichia coli | ATCC 25922 | Prokaryota | Bacteria |  | Pseudomonadota | Gammaproteobacteria | Enterobacterales | Enterobacteriaceae | Escherichia | Escherichia coli | non-pathogenic | n | 1.5 | 2 | 4 | 37 | 1 | human | guts | mouth
2419 | 2433 | 1398 | 2415 | Ag | 1 | Staphylococcus aureus | 0 | ATCC 29213 | Green synthesis using Gracilaria birdiae | MIC | 150 |  |  | 20.2 | 94.9 |  | spherical | 24 | -28.7 | water | 25 | 300 | AgNO3 | 1 | 87.7 | 10 | https://doi.org/10.1016/j.arabjc.2016.04.014 | 10.1016/j.arabjc.2016.04.014 | 174 | Arabian Journal of Chemistry | Elsevier BV | 2019 | Green synthesis of silver nanoparticles using the seaweed Gracilaria birdiae and their antibacterial activity | TRUE | TRUE | gold | TRUE | Xenia | 31,03,25 | 0 | 0 | Verified |  |  |  | ['1280'] | Staphylococcus aureus | ATCC 29213 | Prokaryota | Bacteria | Terrabacteria group | Bacillota | Bacilli | Bacillales | Staphylococcaceae | Staphylococcus | Staphylococcus aureus | opportunistic pathogen | p | 18 | 24 | 48 | 37 | 2 | nosocomial | clinical samples (blood, sputum) | skin
2420 | 2434 | 1399 | 1400 | Ag | 1 | Escherichia coli | 0 | ATCC 25922 | Green synthesis using Gracilaria birdiae | MIC | 75 |  |  | 20.2 | 94.9 |  | spherical | 24 | -28.7 | water | 25 | 300 | AgNO3 | 1 | 87.7 | 10 | https://doi.org/10.1016/j.arabjc.2016.04.014 | 10.1016/j.arabjc.2016.04.014 | 174 | Arabian Journal of Chemistry | Elsevier BV | 2019 | Green synthesis of silver nanoparticles using the seaweed Gracilaria birdiae and their antibacterial activity | TRUE | TRUE | gold | FALSE | [8 empty] | ['562'] | Escherichia coli | ATCC 25922 | Prokaryota | Bacteria |  | Pseudomonadota | Gammaproteobacteria | Enterobacterales | Enterobacteriaceae | Escherichia | Escherichia coli | non-pathogenic | n | 1.5 | 2 | 4 | 37 | 1 | human | guts | mouth
2421 | 2435 | 1400 | 2417 | Ag | 1 | Staphylococcus aureus | 0 | ATCC 29213 | Green synthesis using Gracilaria birdiae | MIC | 150 |  |  | 20.2 | 94.9 |  | spherical | 24 | -29.5 | water | 25 | 300 | AgNO3 | 1 | 64.4 | 11 | https://doi.org/10.1016/j.arabjc.2016.04.014 | 10.1016/j.arabjc.2016.04.014 | 174 | Arabian Journal of Chemistry | Elsevier BV | 2019 | Green synthesis of silver nanoparticles using the seaweed Gracilaria birdiae and their antibacterial activity | TRUE | TRUE | gold | TRUE | Xenia | 31,03,25 | 0 | 0 | Verified |  |  |  | ['1280'] | Staphylococcus aureus | ATCC 29213 | Prokaryota | Bacteria | Terrabacteria group | Bacillota | Bacilli | Bacillales | Staphylococcaceae | Staphylococcus | Staphylococcus aureus | opportunistic pathogen | p | 18 | 24 | 48 | 37 | 2 | nosocomial | clinical samples (blood, sputum) | skin
2422 | 2436 | 1401 | 1402 | Ag | 1 | Escherichia coli | 0 | ATCC 25922 | Green synthesis using Gracilaria birdiae | MIC | 37.5 |  |  | 20.2 | 94.9 |  | spherical | 24 | -29.5 | water | 25 | 300 | AgNO3 | 1 | 64.4 | 11 | https://doi.org/10.1016/j.arabjc.2016.04.014 | 10.1016/j.arabjc.2016.04.014 | 174 | Arabian Journal of Chemistry | Elsevier BV | 2019 | Green synthesis of silver nanoparticles using the seaweed Gracilaria birdiae and their antibacterial activity | TRUE | TRUE | gold | FALSE | [8 empty] | ['562'] | Escherichia coli | ATCC 25922 | Prokaryota | Bacteria |  | Pseudomonadota | Gammaproteobacteria | Enterobacterales | Enterobacteriaceae | Escherichia | Escherichia coli | non-pathogenic | n | 1.5 | 2 | 4 | 37 | 1 | human | guts | mouth
2423 | 2437 | 1402 | 1403 | Ag | 1 | Staphylococcus aureus | 0 | ATCC 29213 | Green synthesis using Gracilaria birdiae | MIC | 162.5 |  |  | 20.2 | 94.9 |  | spherical | 24 | -30.5 | water | 25 | 300 | AgNO3 | 1 | 94.9 | 10 | https://doi.org/10.1016/j.arabjc.2016.04.014 | 10.1016/j.arabjc.2016.04.014 | 174 | Arabian Journal of Chemistry | Elsevier BV | 2019 | Green synthesis of silver nanoparticles using the seaweed Gracilaria birdiae and their antibacterial activity | TRUE | TRUE | gold | FALSE | [8 empty] | ['1280'] | Staphylococcus aureus | ATCC 29213 | Prokaryota | Bacteria | Terrabacteria group | Bacillota | Bacilli | Bacillales | Staphylococcaceae | Staphylococcus | Staphylococcus aureus | opportunistic pathogen | p | 18 | 24 | 48 | 37 | 2 | nosocomial | clinical samples (blood, sputum) | skin
2424 | 2438 | 1403 | 1404 | Ag | 1 | Escherichia coli | 0 | ATCC 25922 | Green synthesis using Gracilaria birdiae | MIC | 81.2 |  |  | 20.2 | 94.9 |  | spherical | 24 | -30.5 | water | 25 | 300 | AgNO3 | 1 | 94.9 | 10 | https://doi.org/10.1016/j.arabjc.2016.04.014 | 10.1016/j.arabjc.2016.04.014 | 174 | Arabian Journal of Chemistry | Elsevier BV | 2019 | Green synthesis of silver nanoparticles using the seaweed Gracilaria birdiae and their antibacterial activity | TRUE | TRUE | gold | FALSE | [8 empty] | ['562'] | Escherichia coli | ATCC 25922 | Prokaryota | Bacteria |  | Pseudomonadota | Gammaproteobacteria | Enterobacterales | Enterobacteriaceae | Escherichia | Escherichia coli | non-pathogenic | n | 1.5 | 2 | 4 | 37 | 1 | human | guts | mouth
2425 | 2439 | 1404 | 1405 | Ag | 1 | Staphylococcus aureus | 0 | ATCC 29213 | Green synthesis using Gracilaria birdiae | MIC | 81.2 |  |  | 20.2 | 94.9 |  | spherical | 24 | -31.7 | water | 25 | 300 | AgNO3 | 1 | 54.2 | 11 | https://doi.org/10.1016/j.arabjc.2016.04.014 | 10.1016/j.arabjc.2016.04.014 | 174 | Arabian Journal of Chemistry | Elsevier BV | 2019 | Green synthesis of silver nanoparticles using the seaweed Gracilaria birdiae and their antibacterial activity | TRUE | TRUE | gold | FALSE | [8 empty] | ['1280'] | Staphylococcus aureus | ATCC 29213 | Prokaryota | Bacteria | Terrabacteria group | Bacillota | Bacilli | Bacillales | Staphylococcaceae | Staphylococcus | Staphylococcus aureus | opportunistic pathogen | p | 18 | 24 | 48 | 37 | 2 | nosocomial | clinical samples (blood, sputum) | skin
2426 | 2440 | 1405 | 2418 | Ag | 1 | Escherichia coli | 0 | ATCC 25922 | Green synthesis using Gracilaria birdiae | MIC | 40.6 |  |  | 20.2 | 94.9 |  | spherical | 24 | -31.7 | water | 25 | 300 | AgNO3 | 1 | 54.2 | 11 | https://doi.org/10.1016/j.arabjc.2016.04.014 | 10.1016/j.arabjc.2016.04.014 | 174 | Arabian Journal of Chemistry | Elsevier BV | 2019 | Green synthesis of silver nanoparticles using the seaweed Gracilaria birdiae and their antibacterial activity | TRUE | TRUE | gold | TRUE | Xenia | 31,03,25 | 0 | 0 | Verified |  |  |  | ['562'] | Escherichia coli | ATCC 25922 | Prokaryota | Bacteria |  | Pseudomonadota | Gammaproteobacteria | Enterobacterales | Enterobacteriaceae | Escherichia | Escherichia coli | non-pathogenic | n | 1.5 | 2 | 4 | 37 | 1 | human | guts | mouth
2427 | 2441 | 1406 | 1407 | Ag | 1 | Pseudomonas aeruginosa | 0 |  | Chemical synthesis | MIC | 1.917917 |  |  |  |  | 8 | cubical | 48 | -23.3 | water (distilled) | 120 | 360 | AgNO3 |  |  |  | https://www.sciencedirect.com/science/article/pii/S1878535224000637?via%3Dihub#f0045 | 10.1016/j.arabjc.2024.105661 | 175 | Arabian Journal of Chemistry | Elsevier BV | 2024 | Controlling cisplatin release by synergistic action of silver-cisplatin on monodispersed spherical silica for targeted anticancer and antibacterial activities | TRUE | TRUE | gold | FALSE | [8 empty] | ['287'] | Pseudomonas aeruginosa |  | Prokaryota | Bacteria |  | Pseudomonadota | Gammaproteobacteria | Pseudomonadales | Pseudomonadaceae | Pseudomonas | Pseudomonas aeruginosa | opportunistic pathogen | n | 4 | 8 | 12 | 37 | 2 | nosocomial | clinical samples (sputum, urine) | clinical samples (wound swabs)
2428 | 2442 | 1407 | 1408 | Ag | 1 | Staphylococcus aureus | 0 |  | Chemical synthesis | MIC | 1.835833 |  |  |  |  | 8 | cubical | 48 | -23.3 | water (distilled) | 120 | 360 | AgNO3 |  |  |  | https://www.sciencedirect.com/science/article/pii/S1878535224000637?via%3Dihub#f0045 | 10.1016/j.arabjc.2024.105661 | 175 | Arabian Journal of Chemistry | Elsevier BV | 2024 | Controlling cisplatin release by synergistic action of silver-cisplatin on monodispersed spherical silica for targeted anticancer and antibacterial activities | TRUE | TRUE | gold | FALSE | [8 empty] | ['1280'] | Staphylococcus aureus |  | Prokaryota | Bacteria | Terrabacteria group | Bacillota | Bacilli | Bacillales | Staphylococcaceae | Staphylococcus | Staphylococcus aureus | pathogenic | p | 4 | 8 | 24 | 37 | 2 | human | skin | nasopharynx
2429 | 2443 | 1408 | 2423 | Ag | 1 | Pseudomonas aeruginosa | 0 |  | Chemical synthesis | MBC | 2.2525 |  |  |  |  | 8 | cubical | 48 | -23.3 | water (distilled) | 120 | 360 | AgNO3 |  |  |  | https://www.sciencedirect.com/science/article/pii/S1878535224000637?via%3Dihub#f0045 | 10.1016/j.arabjc.2024.105661 | 175 | Arabian Journal of Chemistry | Elsevier BV | 2024 | Controlling cisplatin release by synergistic action of silver-cisplatin on monodispersed spherical silica for targeted anticancer and antibacterial activities | TRUE | TRUE | gold | TRUE | Xenia | 31,03,25 | 1 | 0 | Requires correction | 1. Concentration of precursor (mM) - 3.14 - в статье такого нет |  |  | ['287'] | Pseudomonas aeruginosa |  | Prokaryota | Bacteria |  | Pseudomonadota | Gammaproteobacteria | Pseudomonadales | Pseudomonadaceae | Pseudomonas | Pseudomonas aeruginosa | opportunistic pathogen | n | 4 | 8 | 12 | 37 | 2 | nosocomial | clinical samples (sputum, urine) | clinical samples (wound swabs)
2430 | 2444 | 1409 | 1410 | Ag | 1 | Staphylococcus aureus | 0 |  | Chemical synthesis | MBC | 2.260833 |  |  |  |  | 8 | cubical | 48 | -23.3 | water (distilled) | 120 | 360 | AgNO3 |  |  |  | https://www.sciencedirect.com/science/article/pii/S1878535224000637?via%3Dihub#f0045 | 10.1016/j.arabjc.2024.105661 | 175 | Arabian Journal of Chemistry | Elsevier BV | 2024 | Controlling cisplatin release by synergistic action of silver-cisplatin on monodispersed spherical silica for targeted anticancer and antibacterial activities | TRUE | TRUE | gold | FALSE | [8 empty] | ['1280'] | Staphylococcus aureus |  | Prokaryota | Bacteria | Terrabacteria group | Bacillota | Bacilli | Bacillales | Staphylococcaceae | Staphylococcus | Staphylococcus aureus | pathogenic | p | 4 | 8 | 24 | 37 | 2 | human | skin | nasopharynx
2431 | 2445 | 1410 | 1411 | Ag | 0 | Escherichia coli | 0 | ATCC 25922 | Green synthesis using Commiphora gileadensis | MIC | 5 |  |  | 7.7 | 42.9 | 25.3 | spherical | 24 |  | water | 60 | 360 | AgNO3 | 5 | 92 |  | https://www.sciencedirect.com/science/article/pii/S1350417724001718?via%3Dihub | 10.1016/j.ultsonch.2024.106923 | 176 | Ultrasonics Sonochemistry | Elsevier BV | 2024 | UPLC-qTOF-MS phytochemical profile of Commiphora gileadensis leaf extract via integrated ultrasonic-microwave-assisted technique and synthesis of silver nanoparticles for enhanced antibacterial properties | TRUE | TRUE | gold | FALSE | [8 empty] | ['562'] | Escherichia coli | ATCC 25922 | Prokaryota | Bacteria |  | Pseudomonadota | Gammaproteobacteria | Enterobacterales | Enterobacteriaceae | Escherichia | Escherichia coli | non-pathogenic | n | 1.5 | 2 | 4 | 37 | 1 | human | guts | mouth
2432 | 2446 | 1411 | 1412 | Ag | 0 | Staphylococcus aureus | 0 | ATCC 25923 | Green synthesis using Commiphora gileadensis | MIC | 17.5 |  |  | 7.7 | 42.9 | 25.3 | spherical | 24 |  | water | 60 | 360 | AgNO3 | 5 | 92 |  | https://www.sciencedirect.com/science/article/pii/S1350417724001718?via%3Dihub | 10.1016/j.ultsonch.2024.106923 | 176 | Ultrasonics Sonochemistry | Elsevier BV | 2024 | UPLC-qTOF-MS phytochemical profile of Commiphora gileadensis leaf extract via integrated ultrasonic-microwave-assisted technique and synthesis of silver nanoparticles for enhanced antibacterial properties | TRUE | TRUE | gold | FALSE | [8 empty] | ['1280'] | Staphylococcus aureus | ATCC 25923 | Prokaryota | Bacteria | Terrabacteria group | Bacillota | Bacilli | Bacillales | Staphylococcaceae | Staphylococcus | Staphylococcus aureus | pathogenic | p | 6 | 24 | 48 | 37 | 2 | human | skin | nasopharynx
2433 | 2447 | 1412 | 2428 | Ag | 0 | Escherichia coli | 0 | ATCC 25922 | Green synthesis using Commiphora gileadensis | MBC | 3 |  |  | 7.7 | 42.9 | 25.3 | spherical | 24 |  | water | 60 | 360 | AgNO3 | 5 | 92 |  | https://www.sciencedirect.com/science/article/pii/S1350417724001718?via%3Dihub | 10.1016/j.ultsonch.2024.106923 | 176 | Ultrasonics Sonochemistry | Elsevier BV | 2024 | UPLC-qTOF-MS phytochemical profile of Commiphora gileadensis leaf extract via integrated ultrasonic-microwave-assisted technique and synthesis of silver nanoparticles for enhanced antibacterial properties | TRUE | TRUE | gold | TRUE | Xenia | 31,03,25 | 0 | 0 | Verified |  |  |  | ['562'] | Escherichia coli | ATCC 25922 | Prokaryota | Bacteria |  | Pseudomonadota | Gammaproteobacteria | Enterobacterales | Enterobacteriaceae | Escherichia | Escherichia coli | non-pathogenic | n | 1.5 | 2 | 4 | 37 | 1 | human | guts | mouth
2434 | 2448 | 1413 | 1414 | Ag | 0 | Staphylococcus aureus | 0 | ATCC 25923 | Green synthesis using Commiphora gileadensis | MBC | 7.5 |  |  | 7.7 | 42.9 | 25.3 | spherical | 24 |  | water | 60 | 360 | AgNO3 | 5 | 92 |  | https://www.sciencedirect.com/science/article/pii/S1350417724001718?via%3Dihub | 10.1016/j.ultsonch.2024.106923 | 176 | Ultrasonics Sonochemistry | Elsevier BV | 2024 | UPLC-qTOF-MS phytochemical profile of Commiphora gileadensis leaf extract via integrated ultrasonic-microwave-assisted technique and synthesis of silver nanoparticles for enhanced antibacterial properties | TRUE | TRUE | gold | FALSE | [8 empty] | ['1280'] | Staphylococcus aureus | ATCC 25923 | Prokaryota | Bacteria | Terrabacteria group | Bacillota | Bacilli | Bacillales | Staphylococcaceae | Staphylococcus | Staphylococcus aureus | pathogenic | p | 6 | 24 | 48 | 37 | 2 | human | skin | nasopharynx
2435 | 2449 | 1414 | 1415 | Ag | 1 | Escherichia coli | 1 |  | Green synthesis using Kalmia angustifolia | MIC | 6.5 |  |  | 10 | 60 | 36.3 | oval | 24 |  | ethanol | 28 | 600 | AgNO3 | 1 |  |  | https://doi.org/10.1186/s43141-022-00414-4 | 10.1186/s43141-022-00414-4 | 177 | Journal of Genetic Engineering and Biotechnology | Elsevier BV | 2022 | Phytogenic silver nanoparticles from tissue-cultured Kaempferia angustifolia — an underutilized medicinal herb: a comparative antibacterial study on urinary pathogens | TRUE | TRUE | gold | FALSE | [8 empty] | ['562'] | Escherichia coli |  | Prokaryota | Bacteria |  | Pseudomonadota | Gammaproteobacteria | Enterobacterales | Enterobacteriaceae | Escherichia | Escherichia coli | opportunistic pathogen | n | 1.5 | 4 | 24 | 37 | 1 | human | guts | mouth
2436 | 2450 | 1415 | 1416 | Ag | 1 | Escherichia coli | 1 |  | Green synthesis using Kalmia angustifolia | MIC | 5 |  |  | 10 | 60 | 36.3 | oval | 24 |  | ethanol | 28 | 600 | AgNO3 | 1 |  |  | https://doi.org/10.1186/s43141-022-00414-4 | 10.1186/s43141-022-00414-4 | 177 | Journal of Genetic Engineering and Biotechnology | Elsevier BV | 2022 | Phytogenic silver nanoparticles from tissue-cultured Kaempferia angustifolia — an underutilized medicinal herb: a comparative antibacterial study on urinary pathogens | TRUE | TRUE | gold | FALSE | [8 empty] | ['562'] | Escherichia coli |  | Prokaryota | Bacteria |  | Pseudomonadota | Gammaproteobacteria | Enterobacterales | Enterobacteriaceae | Escherichia | Escherichia coli | opportunistic pathogen | n | 1.5 | 4 | 24 | 37 | 1 | human | guts | mouth
2437 | 2451 | 1416 | 1417 | Ag | 1 | Klebsiella pneumoniae | 1 |  | Green synthesis using Kalmia angustifolia | MIC | 7.25 |  |  | 10 | 60 | 36.3 | oval | 24 |  | ethanol | 28 | 600 | AgNO3 | 1 |  |  | https://doi.org/10.1186/s43141-022-00414-4 | 10.1186/s43141-022-00414-4 | 177 | Journal of Genetic Engineering and Biotechnology | Elsevier BV | 2022 | Phytogenic silver nanoparticles from tissue-cultured Kaempferia angustifolia — an underutilized medicinal herb: a comparative antibacterial study on urinary pathogens | TRUE | TRUE | gold | FALSE | [8 empty] | ['573'] | Klebsiella pneumoniae |  | Prokaryota | Bacteria |  | Pseudomonadota | Gammaproteobacteria | Enterobacterales | Enterobacteriaceae | Klebsiella | Klebsiella pneumoniae | opportunistic pathogen | n | 3 | 12 | 24 | 37 | 2 | nosocomial | lungs | clinical samples (blood, wound swabs)
2438 | 2452 | 1417 | 1418 | Ag | 1 | Klebsiella pneumoniae | 1 |  | Green synthesis using Kalmia angustifolia | MIC | 6.5 |  |  | 10 | 60 | 36.3 | oval | 24 |  | ethanol | 28 | 600 | AgNO3 | 1 |  |  | https://doi.org/10.1186/s43141-022-00414-4 | 10.1186/s43141-022-00414-4 | 177 | Journal of Genetic Engineering and Biotechnology | Elsevier BV | 2022 | Phytogenic silver nanoparticles from tissue-cultured Kaempferia angustifolia — an underutilized medicinal herb: a comparative antibacterial study on urinary pathogens | TRUE | TRUE | gold | FALSE | [8 empty] | ['573'] | Klebsiella pneumoniae |  | Prokaryota | Bacteria |  | Pseudomonadota | Gammaproteobacteria | Enterobacterales | Enterobacteriaceae | Klebsiella | Klebsiella pneumoniae | opportunistic pathogen | n | 3 | 12 | 24 | 37 | 2 | nosocomial | lungs | clinical samples (blood, wound swabs)
2439 | 2453 | 1418 | 2430 | Ag | 1 | Klebsiella pneumoniae | 1 |  | Green synthesis using Kalmia angustifolia | MIC | 10 |  |  | 10 | 60 | 36.3 | oval | 24 |  | ethanol | 28 | 600 | AgNO3 | 1 |  |  | https://doi.org/10.1186/s43141-022-00414-4 | 10.1186/s43141-022-00414-4 | 177 | Journal of Genetic Engineering and Biotechnology | Elsevier BV | 2022 | Phytogenic silver nanoparticles from tissue-cultured Kaempferia angustifolia — an underutilized medicinal herb: a comparative antibacterial study on urinary pathogens | TRUE | TRUE | gold | TRUE | Xenia | 31,03,25 | 0 | 0 | Verified |  |  |  | ['573'] | Klebsiella pneumoniae |  | Prokaryota | Bacteria |  | Pseudomonadota | Gammaproteobacteria | Enterobacterales | Enterobacteriaceae | Klebsiella | Klebsiella pneumoniae | opportunistic pathogen | n | 3 | 12 | 24 | 37 | 2 | nosocomial | lungs | clinical samples (blood, wound swabs)
2440 | 2454 | 1419 | 1420 | Ag | 1 | Staphylococcus saprophyticus | 1 |  | Green synthesis using Kalmia angustifolia | MIC | 5.5 |  |  | 10 | 60 | 36.3 | oval | 24 |  | ethanol | 28 | 600 | AgNO3 | 1 |  |  | https://doi.org/10.1186/s43141-022-00414-4 | 10.1186/s43141-022-00414-4 | 177 | Journal of Genetic Engineering and Biotechnology | Elsevier BV | 2022 | Phytogenic silver nanoparticles from tissue-cultured Kaempferia angustifolia — an underutilized medicinal herb: a comparative antibacterial study on urinary pathogens | TRUE | TRUE | gold | FALSE | [8 empty] | ['29385'] | Staphylococcus saprophyticus |  | Prokaryota | Bacteria | Terrabacteria group | Bacillota | Bacilli | Bacillales | Staphylococcaceae | Staphylococcus | Staphylococcus saprophyticus | opportunistic pathogen | p | 6 | 12 | 24 | 37 | 2 | human | bladder | clinical samples (urine)
2441 | 2455 | 1420 | 2431 | Ag | 1 | Pseudomonas aeruginosa | 1 |  | Green synthesis using Kalmia angustifolia | MIC | 9.5 |  |  | 10 | 60 | 36.3 | oval | 24 |  | ethanol | 28 | 600 | AgNO3 | 1 |  |  | https://doi.org/10.1186/s43141-022-00414-4 | 10.1186/s43141-022-00414-4 | 177 | Journal of Genetic Engineering and Biotechnology | Elsevier BV | 2022 | Phytogenic silver nanoparticles from tissue-cultured Kaempferia angustifolia — an underutilized medicinal herb: a comparative antibacterial study on urinary pathogens | TRUE | TRUE | gold | TRUE | Xenia | 31,03,25 | 0 | 0 | Verified |  |  |  | ['287'] | Pseudomonas aeruginosa |  | Prokaryota | Bacteria |  | Pseudomonadota | Gammaproteobacteria | Pseudomonadales | Pseudomonadaceae | Pseudomonas | Pseudomonas aeruginosa | opportunistic pathogen | n | 4 | 8 | 12 | 37 | 2 | nosocomial | clinical samples (sputum, urine) | clinical samples (wound swabs)
2442 | 2456 | 1421 | 1422 | Ag | 1 | Escherichia coli | 1 |  | Green synthesis using Kalmia angustifolia | MBC | 6.5 |  |  | 10 | 60 | 36.3 | oval | 24 |  | ethanol | 28 | 600 | AgNO3 | 1 |  |  | https://doi.org/10.1186/s43141-022-00414-4 | 10.1186/s43141-022-00414-4 | 177 | Journal of Genetic Engineering and Biotechnology | Elsevier BV | 2022 | Phytogenic silver nanoparticles from tissue-cultured Kaempferia angustifolia — an underutilized medicinal herb: a comparative antibacterial study on urinary pathogens | TRUE | TRUE | gold | FALSE | [8 empty] | ['562'] | Escherichia coli |  | Prokaryota | Bacteria |  | Pseudomonadota | Gammaproteobacteria | Enterobacterales | Enterobacteriaceae | Escherichia | Escherichia coli | opportunistic pathogen | n | 1.5 | 4 | 24 | 37 | 1 | human | guts | mouth
2443 | 2457 | 1422 | 2440 | Ag | 1 | Escherichia coli | 1 |  | Green synthesis using Kalmia angustifolia | MBC | 5 |  |  | 10 | 60 | 36.3 | oval | 24 |  | ethanol | 28 | 600 | AgNO3 | 1 |  |  | https://doi.org/10.1186/s43141-022-00414-4 | 10.1186/s43141-022-00414-4 | 177 | Journal of Genetic Engineering and Biotechnology | Elsevier BV | 2022 | Phytogenic silver nanoparticles from tissue-cultured Kaempferia angustifolia — an underutilized medicinal herb: a comparative antibacterial study on urinary pathogens | TRUE | TRUE | gold | TRUE | Xenia | 31,03,25 | 0 | 0 | Verified |  |  |  | ['562'] | Escherichia coli |  | Prokaryota | Bacteria |  | Pseudomonadota | Gammaproteobacteria | Enterobacterales | Enterobacteriaceae | Escherichia | Escherichia coli | opportunistic pathogen | n | 1.5 | 4 | 24 | 37 | 1 | human | guts | mouth
2444 | 2458 | 1423 | 1424 | Ag | 1 | Klebsiella pneumoniae | 1 |  | Green synthesis using Kalmia angustifolia | MBC | 7.25 |  |  | 10 | 60 | 36.3 | oval | 24 |  | ethanol | 28 | 600 | AgNO3 | 1 |  |  | https://doi.org/10.1186/s43141-022-00414-4 | 10.1186/s43141-022-00414-4 | 177 | Journal of Genetic Engineering and Biotechnology | Elsevier BV | 2022 | Phytogenic silver nanoparticles from tissue-cultured Kaempferia angustifolia — an underutilized medicinal herb: a comparative antibacterial study on urinary pathogens | TRUE | TRUE | gold | FALSE | [8 empty] | ['573'] | Klebsiella pneumoniae |  | Prokaryota | Bacteria |  | Pseudomonadota | Gammaproteobacteria | Enterobacterales | Enterobacteriaceae | Klebsiella | Klebsiella pneumoniae | opportunistic pathogen | n | 3 | 12 | 24 | 37 | 2 | nosocomial | lungs | clinical samples (blood, wound swabs)
2445 | 2459 | 1424 | 1425 | Ag | 1 | Klebsiella pneumoniae | 1 |  | Green synthesis using Kalmia angustifolia | MBC | 6.5 |  |  | 10 | 60 | 36.3 | oval | 24 |  | ethanol | 28 | 600 | AgNO3 | 1 |  |  | https://doi.org/10.1186/s43141-022-00414-4 | 10.1186/s43141-022-00414-4 | 177 | Journal of Genetic Engineering and Biotechnology | Elsevier BV | 2022 | Phytogenic silver nanoparticles from tissue-cultured Kaempferia angustifolia — an underutilized medicinal herb: a comparative antibacterial study on urinary pathogens | TRUE | TRUE | gold | FALSE | [8 empty] | ['573'] | Klebsiella pneumoniae |  | Prokaryota | Bacteria |  | Pseudomonadota | Gammaproteobacteria | Enterobacterales | Enterobacteriaceae | Klebsiella | Klebsiella pneumoniae | opportunistic pathogen | n | 3 | 12 | 24 | 37 | 2 | nosocomial | lungs | clinical samples (blood, wound swabs)
2446 | 2460 | 1425 | 1426 | Ag | 1 | Klebsiella pneumoniae | 1 |  | Green synthesis using Kalmia angustifolia | MBC | 10 |  |  | 10 | 60 | 36.3 | oval | 24 |  | ethanol | 28 | 600 | AgNO3 | 1 |  |  | https://doi.org/10.1186/s43141-022-00414-4 | 10.1186/s43141-022-00414-4 | 177 | Journal of Genetic Engineering and Biotechnology | Elsevier BV | 2022 | Phytogenic silver nanoparticles from tissue-cultured Kaempferia angustifolia — an underutilized medicinal herb: a comparative antibacterial study on urinary pathogens | TRUE | TRUE | gold | FALSE | [8 empty] | ['573'] | Klebsiella pneumoniae |  | Prokaryota | Bacteria |  | Pseudomonadota | Gammaproteobacteria | Enterobacterales | Enterobacteriaceae | Klebsiella | Klebsiella pneumoniae | opportunistic pathogen | n | 3 | 12 | 24 | 37 | 2 | nosocomial | lungs | clinical samples (blood, wound swabs)
2447 | 2461 | 1426 | 1427 | Ag | 1 | Staphylococcus saprophyticus | 1 |  | Green synthesis using Kalmia angustifolia | MBC | 5.5 |  |  | 10 | 60 | 36.3 | oval | 24 |  | ethanol | 28 | 600 | AgNO3 | 1 |  |  | https://doi.org/10.1186/s43141-022-00414-4 | 10.1186/s43141-022-00414-4 | 177 | Journal of Genetic Engineering and Biotechnology | Elsevier BV | 2022 | Phytogenic silver nanoparticles from tissue-cultured Kaempferia angustifolia — an underutilized medicinal herb: a comparative antibacterial study on urinary pathogens | TRUE | TRUE | gold | FALSE | [8 empty] | ['29385'] | Staphylococcus saprophyticus |  | Prokaryota | Bacteria | Terrabacteria group | Bacillota | Bacilli | Bacillales | Staphylococcaceae | Staphylococcus | Staphylococcus saprophyticus | opportunistic pathogen | p | 6 | 12 | 24 | 37 | 2 | human | bladder | clinical samples (urine)
2448 | 2462 | 1427 | 1428 | Ag | 1 | Pseudomonas aeruginosa | 1 |  | Green synthesis using Kalmia angustifolia | MBC | 9.5 |  |  | 10 | 60 | 36.3 | oval | 24 |  | ethanol | 28 | 600 | AgNO3 | 1 |  |  | https://doi.org/10.1186/s43141-022-00414-4 | 10.1186/s43141-022-00414-4 | 177 | Journal of Genetic Engineering and Biotechnology | Elsevier BV | 2022 | Phytogenic silver nanoparticles from tissue-cultured Kaempferia angustifolia — an underutilized medicinal herb: a comparative antibacterial study on urinary pathogens | TRUE | TRUE | gold | FALSE | [8 empty] | ['287'] | Pseudomonas aeruginosa |  | Prokaryota | Bacteria |  | Pseudomonadota | Gammaproteobacteria | Pseudomonadales | Pseudomonadaceae | Pseudomonas | Pseudomonas aeruginosa | opportunistic pathogen | n | 4 | 8 | 12 | 37 | 2 | nosocomial | clinical samples (sputum, urine) | clinical samples (wound swabs)
2449 | 2463 | 1428 | 1429 | Ag | 1 | Staphylococcus aureus | 0 | MSSA 30 | Green synthesis using Curcuma longa | MIC | 3.9 |  |  | 10 | 20 | 15 | spherical | 24 | -18.6 | ethanol | 60 | 1440 | AgNO3 | 200 | 32.48 |  | https://pubs.rsc.org/en/content/articlelanding/2022/ra/d2ra00231k | 10.1039/D2RA00231K | 178 | RSC Advances | Royal Society of Chemistry (RSC) | 2022 | Curcumin assisted green synthesis of silver and zinc oxide nanostructures and their antibacterial activity against some clinical pathogenic multi-drug resistant bacteria | TRUE | TRUE | gold | FALSE | [8 empty] | ['1280'] | Staphylococcus aureus | MSSA 30 | Prokaryota | Bacteria | Terrabacteria group | Bacillota | Bacilli | Bacillales | Staphylococcaceae | Staphylococcus | Staphylococcus aureus | opportunistic pathogen | p | 24 | 36 | 48 | 37 | 2 | human | skin | nasopharynx
2450 | 2464 | 1429 | 2443 | Ag | 1 | Staphylococcus aureus | 1 | MRSA 11 | Green synthesis using Curcuma longa | MIC | 3.9 |  |  | 10 | 20 | 15 | spherical | 24 | -18.6 | ethanol | 60 | 1440 | AgNO3 | 200 | 32.48 |  | https://pubs.rsc.org/en/content/articlelanding/2022/ra/d2ra00231k | 10.1039/D2RA00231K | 178 | RSC Advances | Royal Society of Chemistry (RSC) | 2022 | Curcumin assisted green synthesis of silver and zinc oxide nanostructures and their antibacterial activity against some clinical pathogenic multi-drug resistant bacteria | TRUE | TRUE | gold | TRUE | Xenia | 31,03,25 | 0 | 0 | Verified |  |  |  | ['1280'] | Staphylococcus aureus | MRSA 11 | Prokaryota | Bacteria | Terrabacteria group | Bacillota | Bacilli | Bacillales | Staphylococcaceae | Staphylococcus | Staphylococcus aureus | pathogenic | p | 6 | 18 | 24 | 37 | 2 | nosocomial | clinical samples (blood, sputum, wound swabs) | medical surfaces
2451 | 2465 | 1430 | 1431 | Ag | 1 | Enterococcus faecalis | 1 |  | Green synthesis using Curcuma longa | MIC | 7.8 |  |  | 10 | 20 | 15 | spherical | 24 | -18.6 | ethanol | 60 | 1440 | AgNO3 | 200 | 32.48 |  | https://pubs.rsc.org/en/content/articlelanding/2022/ra/d2ra00231k | 10.1039/D2RA00231K | 178 | RSC Advances | Royal Society of Chemistry (RSC) | 2022 | Curcumin assisted green synthesis of silver and zinc oxide nanostructures and their antibacterial activity against some clinical pathogenic multi-drug resistant bacteria | TRUE | TRUE | gold | FALSE | [8 empty] | ['1351'] | Enterococcus faecalis |  | Prokaryota | Bacteria | Terrabacteria group | Bacillota | Bacilli | Lactobacillales | Enterococcaceae | Enterococcus | Enterococcus faecalis | opportunistic pathogen | p | 24 | 36 | 48 | 37 | 2 | nosocomial | clinical samples (blood, sputum, urine) | guts
2452 | 2466 | 1431 | 1432 | Ag | 1 | Pseudomonas aeruginosa | 1 |  | Green synthesis using Curcuma longa | MIC | 3.9 |  |  | 10 | 20 | 15 | spherical | 24 | -18.6 | ethanol | 60 | 1440 | AgNO3 | 200 | 32.48 |  | https://pubs.rsc.org/en/content/articlelanding/2022/ra/d2ra00231k | 10.1039/D2RA00231K | 178 | RSC Advances | Royal Society of Chemistry (RSC) | 2022 | Curcumin assisted green synthesis of silver and zinc oxide nanostructures and their antibacterial activity against some clinical pathogenic multi-drug resistant bacteria | TRUE | TRUE | gold | FALSE | [8 empty] | ['287'] | Pseudomonas aeruginosa |  | Prokaryota | Bacteria |  | Pseudomonadota | Gammaproteobacteria | Pseudomonadales | Pseudomonadaceae | Pseudomonas | Pseudomonas aeruginosa | opportunistic pathogen | n | 4 | 8 | 12 | 37 | 2 | nosocomial | clinical samples (sputum, urine) | clinical samples (wound swabs)
2453 | 2467 | 1432 | 1433 | Ag | 1 | Klebsiella pneumoniae | 1 |  | Green synthesis using Curcuma longa | MIC | 3.9 |  |  | 10 | 20 | 15 | spherical | 24 | -18.6 | ethanol | 60 | 1440 | AgNO3 | 200 | 32.48 |  | https://pubs.rsc.org/en/content/articlelanding/2022/ra/d2ra00231k | 10.1039/D2RA00231K | 178 | RSC Advances | Royal Society of Chemistry (RSC) | 2022 | Curcumin assisted green synthesis of silver and zinc oxide nanostructures and their antibacterial activity against some clinical pathogenic multi-drug resistant bacteria | TRUE | TRUE | gold | FALSE | [8 empty] | ['573'] | Klebsiella pneumoniae |  | Prokaryota | Bacteria |  | Pseudomonadota | Gammaproteobacteria | Enterobacterales | Enterobacteriaceae | Klebsiella | Klebsiella pneumoniae | opportunistic pathogen | n | 3 | 12 | 24 | 37 | 2 | nosocomial | lungs | clinical samples (blood, wound swabs)
2454 | 2468 | 1433 | 1434 | Ag | 1 | Acinetobacter baumannii | 1 |  | Green synthesis using Curcuma longa | MIC | 3.9 |  |  | 10 | 20 | 15 | spherical | 24 | -18.6 | ethanol | 60 | 1440 | AgNO3 | 200 | 32.48 |  | https://pubs.rsc.org/en/content/articlelanding/2022/ra/d2ra00231k | 10.1039/D2RA00231K | 178 | RSC Advances | Royal Society of Chemistry (RSC) | 2022 | Curcumin assisted green synthesis of silver and zinc oxide nanostructures and their antibacterial activity against some clinical pathogenic multi-drug resistant bacteria | TRUE | TRUE | gold | FALSE | [8 empty] | ['470'] | Acinetobacter baumannii |  | Prokaryota | Bacteria |  | Pseudomonadota | Gammaproteobacteria | Moraxellales | Moraxellaceae | Acinetobacter | Acinetobacter baumannii | pathogenic | n | 8 | 18 | 48 | 33.5 | 2 | nature | soil | nosocomial
2455 | 2469 | 1434 | 2449 | Ag | 1 | Proteus vulgaris | 1 |  | Green synthesis using Curcuma longa | MIC | 3.9 |  |  | 10 | 20 | 15 | spherical | 24 | -18.6 | ethanol | 60 | 1440 | AgNO3 | 200 | 32.48 |  | https://pubs.rsc.org/en/content/articlelanding/2022/ra/d2ra00231k | 10.1039/D2RA00231K | 178 | RSC Advances | Royal Society of Chemistry (RSC) | 2022 | Curcumin assisted green synthesis of silver and zinc oxide nanostructures and their antibacterial activity against some clinical pathogenic multi-drug resistant bacteria | TRUE | TRUE | gold | TRUE | Xenia | 31,03,25 | 0 | 0 | Verified |  |  |  | ['585'] | Proteus vulgaris |  | Prokaryota | Bacteria |  | Pseudomonadota | Gammaproteobacteria | Enterobacterales | Morganellaceae | Proteus | Proteus vulgaris | opportunistic pathogen | n | 6 | 12 | 24 | 37 | 2 | nosocomial | clinical samples (urine, wound swabs) | clinical samples (blood, stool)
2456 | 2470 | 1435 | 1436 | Ag | 1 | Escherichia coli | 1 |  | Green synthesis using Curcuma longa | MIC | 3.9 |  |  | 10 | 20 | 15 | spherical | 24 | -18.6 | ethanol | 60 | 1440 | AgNO3 | 200 | 32.48 |  | https://pubs.rsc.org/en/content/articlelanding/2022/ra/d2ra00231k | 10.1039/D2RA00231K | 178 | RSC Advances | Royal Society of Chemistry (RSC) | 2022 | Curcumin assisted green synthesis of silver and zinc oxide nanostructures and their antibacterial activity against some clinical pathogenic multi-drug resistant bacteria | TRUE | TRUE | gold | FALSE | [8 empty] | ['562'] | Escherichia coli |  | Prokaryota | Bacteria |  | Pseudomonadota | Gammaproteobacteria | Enterobacterales | Enterobacteriaceae | Escherichia | Escherichia coli | opportunistic pathogen | n | 1.5 | 4 | 24 | 37 | 1 | human | guts | mouth
2457 | 2471 | 1436 | 2452 | Ag | 0 | Staphylococcus aureus | 0 | MSSA 30 | Green synthesis using Curcuma longa | MIC | 5.3 |  |  | 10 | 20 | 15 | spherical | 24 |  | ethanol | 60 | 1440 | AgNO3 | 200 | 32.48 |  | https://pubs.rsc.org/en/content/articlelanding/2022/ra/d2ra00231k | 10.1039/D2RA00231K | 178 | RSC Advances | Royal Society of Chemistry (RSC) | 2022 | Curcumin assisted green synthesis of silver and zinc oxide nanostructures and their antibacterial activity against some clinical pathogenic multi-drug resistant bacteria | TRUE | TRUE | gold | TRUE | Xenia | 31,03,25 | 0 | 0 | Verified |  |  |  | ['1280'] | Staphylococcus aureus | MSSA 30 | Prokaryota | Bacteria | Terrabacteria group | Bacillota | Bacilli | Bacillales | Staphylococcaceae | Staphylococcus | Staphylococcus aureus | opportunistic pathogen | p | 24 | 36 | 48 | 37 | 2 | human | skin | nasopharynx
2458 | 2472 | 1437 | 2455 | Ag | 0 | Staphylococcus aureus | 1 | MRSA 11 | Green synthesis using Curcuma longa | MIC | 5.1 |  |  | 10 | 20 | 15 | spherical | 24 |  | ethanol | 60 | 1440 | AgNO3 | 200 | 32.48 |  | https://pubs.rsc.org/en/content/articlelanding/2022/ra/d2ra00231k | 10.1039/D2RA00231K | 178 | RSC Advances | Royal Society of Chemistry (RSC) | 2022 | Curcumin assisted green synthesis of silver and zinc oxide nanostructures and their antibacterial activity against some clinical pathogenic multi-drug resistant bacteria | TRUE | TRUE | gold | TRUE | Xenia | 31,03,25 | 0 | 0 | Verified |  |  |  | ['1280'] | Staphylococcus aureus | MRSA 11 | Prokaryota | Bacteria | Terrabacteria group | Bacillota | Bacilli | Bacillales | Staphylococcaceae | Staphylococcus | Staphylococcus aureus | pathogenic | p | 6 | 18 | 24 | 37 | 2 | nosocomial | clinical samples (blood, sputum, wound swabs) | medical surfaces
2459 | 2473 | 1438 | 1439 | Ag | 0 | Enterococcus faecalis | 1 |  | Green synthesis using Curcuma longa | MIC | 7.7 |  |  | 10 | 20 | 15 | spherical | 24 |  | ethanol | 60 | 1440 | AgNO3 | 200 | 32.48 |  | https://pubs.rsc.org/en/content/articlelanding/2022/ra/d2ra00231k | 10.1039/D2RA00231K | 178 | RSC Advances | Royal Society of Chemistry (RSC) | 2022 | Curcumin assisted green synthesis of silver and zinc oxide nanostructures and their antibacterial activity against some clinical pathogenic multi-drug resistant bacteria | TRUE | TRUE | gold | FALSE | [8 empty] | ['1351'] | Enterococcus faecalis |  | Prokaryota | Bacteria | Terrabacteria group | Bacillota | Bacilli | Lactobacillales | Enterococcaceae | Enterococcus | Enterococcus faecalis | opportunistic pathogen | p | 24 | 36 | 48 | 37 | 2 | nosocomial | clinical samples (blood, sputum, urine) | guts
2460 | 2474 | 1439 | 1440 | Ag | 0 | Pseudomonas aeruginosa | 1 |  | Green synthesis using Curcuma longa | MIC | 5.6 |  |  | 10 | 20 | 15 | spherical | 24 |  | ethanol | 60 | 1440 | AgNO3 | 200 | 32.48 |  | https://pubs.rsc.org/en/content/articlelanding/2022/ra/d2ra00231k | 10.1039/D2RA00231K | 178 | RSC Advances | Royal Society of Chemistry (RSC) | 2022 | Curcumin assisted green synthesis of silver and zinc oxide nanostructures and their antibacterial activity against some clinical pathogenic multi-drug resistant bacteria | TRUE | TRUE | gold | FALSE | [8 empty] | ['287'] | Pseudomonas aeruginosa |  | Prokaryota | Bacteria |  | Pseudomonadota | Gammaproteobacteria | Pseudomonadales | Pseudomonadaceae | Pseudomonas | Pseudomonas aeruginosa | opportunistic pathogen | n | 4 | 8 | 12 | 37 | 2 | nosocomial | clinical samples (sputum, urine) | clinical samples (wound swabs)
2461 | 2475 | 1440 | 1441 | Ag | 0 | Klebsiella pneumoniae | 1 |  | Green synthesis using Curcuma longa | MIC | 5 |  |  | 10 | 20 | 15 | spherical | 24 |  | ethanol | 60 | 1440 | AgNO3 | 200 | 32.48 |  | https://pubs.rsc.org/en/content/articlelanding/2022/ra/d2ra00231k | 10.1039/D2RA00231K | 178 | RSC Advances | Royal Society of Chemistry (RSC) | 2022 | Curcumin assisted green synthesis of silver and zinc oxide nanostructures and their antibacterial activity against some clinical pathogenic multi-drug resistant bacteria | TRUE | TRUE | gold | FALSE | [8 empty] | ['573'] | Klebsiella pneumoniae |  | Prokaryota | Bacteria |  | Pseudomonadota | Gammaproteobacteria | Enterobacterales | Enterobacteriaceae | Klebsiella | Klebsiella pneumoniae | opportunistic pathogen | n | 3 | 12 | 24 | 37 | 2 | nosocomial | lungs | clinical samples (blood, wound swabs)
2462 | 2476 | 1441 | 1442 | Ag | 0 | Acinetobacter baumannii | 1 |  | Green synthesis using Curcuma longa | MIC | 4.1 |  |  | 10 | 20 | 15 | spherical | 24 |  | ethanol | 60 | 1440 | AgNO3 | 200 | 32.48 |  | https://pubs.rsc.org/en/content/articlelanding/2022/ra/d2ra00231k | 10.1039/D2RA00231K | 178 | RSC Advances | Royal Society of Chemistry (RSC) | 2022 | Curcumin assisted green synthesis of silver and zinc oxide nanostructures and their antibacterial activity against some clinical pathogenic multi-drug resistant bacteria | TRUE | TRUE | gold | FALSE | [8 empty] | ['470'] | Acinetobacter baumannii |  | Prokaryota | Bacteria |  | Pseudomonadota | Gammaproteobacteria | Moraxellales | Moraxellaceae | Acinetobacter | Acinetobacter baumannii | pathogenic | n | 8 | 18 | 48 | 33.5 | 2 | nature | soil | nosocomial
2463 | 2477 | 1442 | 1443 | Ag | 0 | Proteus vulgaris | 1 |  | Green synthesis using Curcuma longa | MIC | 0 |  |  | 10 | 20 | 15 | spherical | 24 |  | ethanol | 60 | 1440 | AgNO3 | 200 | 32.48 |  | https://pubs.rsc.org/en/content/articlelanding/2022/ra/d2ra00231k | 10.1039/D2RA00231K | 178 | RSC Advances | Royal Society of Chemistry (RSC) | 2022 | Curcumin assisted green synthesis of silver and zinc oxide nanostructures and their antibacterial activity against some clinical pathogenic multi-drug resistant bacteria | TRUE | TRUE | gold | FALSE | [8 empty] | ['585'] | Proteus vulgaris |  | Prokaryota | Bacteria |  | Pseudomonadota | Gammaproteobacteria | Enterobacterales | Morganellaceae | Proteus | Proteus vulgaris | opportunistic pathogen | n | 6 | 12 | 24 | 37 | 2 | nosocomial | clinical samples (urine, wound swabs) | clinical samples (blood, stool)
2464 | 2478 | 1443 | 1444 | Ag | 0 | Escherichia coli | 1 |  | Green synthesis using Curcuma longa | MIC | 6.1 |  |  | 10 | 20 | 15 | spherical | 24 |  | ethanol | 60 | 1440 | AgNO3 | 200 | 32.48 |  | https://pubs.rsc.org/en/content/articlelanding/2022/ra/d2ra00231k | 10.1039/D2RA00231K | 178 | RSC Advances | Royal Society of Chemistry (RSC) | 2022 | Curcumin assisted green synthesis of silver and zinc oxide nanostructures and their antibacterial activity against some clinical pathogenic multi-drug resistant bacteria | TRUE | TRUE | gold | FALSE | [8 empty] | ['562'] | Escherichia coli |  | Prokaryota | Bacteria |  | Pseudomonadota | Gammaproteobacteria | Enterobacterales | Enterobacteriaceae | Escherichia | Escherichia coli | opportunistic pathogen | n | 1.5 | 4 | 24 | 37 | 1 | human | guts | mouth
2465 | 2479 | 1444 | 1445 | Ag | 0 | Staphylococcus aureus | 1 |  | Physical synthesis using gamma irradiation | MIC | 0.625 |  |  | 12 | 34 | 22.1 | spherical | 24 |  |  | 30 | 1440 | AgNO3 | 1 | 22.1 | 7 | https://pubs.rsc.org/en/content/articlelanding/2022/ra/d2ra04717a | 10.1039/d2ra04717a | 179 | RSC Advances | Royal Society of Chemistry (RSC) | 2022 | Cefotaxime incorporated bimetallic silver-selenium nanoparticles: promising antimicrobial synergism, antibiofilm activity, and bacterial membrane leakage reaction mechanism | TRUE | TRUE | gold | FALSE | [8 empty] | ['1280'] | Staphylococcus aureus |  | Prokaryota | Bacteria | Terrabacteria group | Bacillota | Bacilli | Bacillales | Staphylococcaceae | Staphylococcus | Staphylococcus aureus | pathogenic | p | 4 | 8 | 24 | 37 | 2 | human | skin | nasopharynx
2466 | 2480 | 1445 | 1446 | Ag | 0 | Enterococcus sp. | 1 |  | Physical synthesis using gamma irradiation | MIC | 2.5 |  |  | 12 | 34 | 22.1 | spherical | 24 |  |  | 30 | 1440 | AgNO3 | 1 | 22.1 | 7 | https://pubs.rsc.org/en/content/articlelanding/2022/ra/d2ra04717a | 10.1039/d2ra04717a | 179 | RSC Advances | Royal Society of Chemistry (RSC) | 2022 | Cefotaxime incorporated bimetallic silver-selenium nanoparticles: promising antimicrobial synergism, antibiofilm activity, and bacterial membrane leakage reaction mechanism | TRUE | TRUE | gold | FALSE | [8 empty] | ['35783'] | Enterococcus sp. |  | Prokaryota | Bacteria |  | Bacillota | Bacilli | Lactobacillales | Enterococcaceae | Enterococcus | Enterococcus sp. | opportunistic pathogen | p | 6 | 12 | 24 | 36 | 2 | human | guts | mouth
2467 | 2481 | 1446 | 2462 | Ag | 0 | Escherichia coli | 1 |  | Physical synthesis using gamma irradiation | MIC | 1.25 |  |  | 12 | 34 | 22.1 | spherical | 24 |  |  | 30 | 1440 | AgNO3 | 1 | 22.1 | 7 | https://pubs.rsc.org/en/content/articlelanding/2022/ra/d2ra04717a | 10.1039/d2ra04717a | 179 | RSC Advances | Royal Society of Chemistry (RSC) | 2022 | Cefotaxime incorporated bimetallic silver-selenium nanoparticles: promising antimicrobial synergism, antibiofilm activity, and bacterial membrane leakage reaction mechanism | TRUE | TRUE | gold | TRUE | Xenia | 31,03,25 | 0 | 0 | Verified |  |  |  | ['562'] | Escherichia coli |  | Prokaryota | Bacteria |  | Pseudomonadota | Gammaproteobacteria | Enterobacterales | Enterobacteriaceae | Escherichia | Escherichia coli | opportunistic pathogen | n | 1.5 | 4 | 24 | 37 | 1 | human | guts | mouth
2468 | 2482 | 1447 | 1448 | Ag | 0 | Pseudomonas aeruginosa | 1 |  | Physical synthesis using gamma irradiation | MIC | 1.25 |  |  | 12 | 34 | 22.1 | spherical | 24 |  |  | 30 | 1440 | AgNO3 | 1 | 22.1 | 7 | https://pubs.rsc.org/en/content/articlelanding/2022/ra/d2ra04717a | 10.1039/d2ra04717a | 179 | RSC Advances | Royal Society of Chemistry (RSC) | 2022 | Cefotaxime incorporated bimetallic silver-selenium nanoparticles: promising antimicrobial synergism, antibiofilm activity, and bacterial membrane leakage reaction mechanism | TRUE | TRUE | gold | FALSE | [8 empty] | ['287'] | Pseudomonas aeruginosa |  | Prokaryota | Bacteria |  | Pseudomonadota | Gammaproteobacteria | Pseudomonadales | Pseudomonadaceae | Pseudomonas | Pseudomonas aeruginosa | opportunistic pathogen | n | 4 | 8 | 12 | 37 | 2 | nosocomial | clinical samples (sputum, urine) | clinical samples (wound swabs)
2469 | 2483 | 1448 | 1449 | Ag | 0 | Klebsiella pneumoniae | 1 |  | Physical synthesis using gamma irradiation | MIC | 1.25 |  |  | 12 | 34 | 22.1 | spherical | 24 |  |  | 30 | 1440 | AgNO3 | 1 | 22.1 | 7 | https://pubs.rsc.org/en/content/articlelanding/2022/ra/d2ra04717a | 10.1039/d2ra04717a | 179 | RSC Advances | Royal Society of Chemistry (RSC) | 2022 | Cefotaxime incorporated bimetallic silver-selenium nanoparticles: promising antimicrobial synergism, antibiofilm activity, and bacterial membrane leakage reaction mechanism | TRUE | TRUE | gold | FALSE | [8 empty] | ['573'] | Klebsiella pneumoniae |  | Prokaryota | Bacteria |  | Pseudomonadota | Gammaproteobacteria | Enterobacterales | Enterobacteriaceae | Klebsiella | Klebsiella pneumoniae | opportunistic pathogen | n | 3 | 12 | 24 | 37 | 2 | nosocomial | lungs | clinical samples (blood, wound swabs)
2470 | 2484 | 1449 | 1450 | Ag | 0 | Staphylococcus aureus | 1 |  | Physical synthesis using gamma irradiation | MIC | 0.625 |  |  | 12 | 32 | 24.91 | spherical | 24 |  |  | 30 | 1440 | AgNO3 | 1 | 24.91 | 7 | https://pubs.rsc.org/en/content/articlelanding/2022/ra/d2ra04717a | 10.1039/d2ra04717a | 179 | RSC Advances | Royal Society of Chemistry (RSC) | 2022 | Cefotaxime incorporated bimetallic silver-selenium nanoparticles: promising antimicrobial synergism, antibiofilm activity, and bacterial membrane leakage reaction mechanism | TRUE | TRUE | gold | FALSE | [8 empty] | ['1280'] | Staphylococcus aureus |  | Prokaryota | Bacteria | Terrabacteria group | Bacillota | Bacilli | Bacillales | Staphylococcaceae | Staphylococcus | Staphylococcus aureus | pathogenic | p | 4 | 8 | 24 | 37 | 2 | human | skin | nasopharynx
2471 | 2485 | 1450 | 1451 | Ag | 0 | Enterococcus sp. | 1 |  | Physical synthesis using gamma irradiation | MIC | 2.5 |  |  | 12 | 32 | 24.91 | spherical | 24 |  |  | 30 | 1440 | AgNO3 | 1 | 24.91 | 7 | https://pubs.rsc.org/en/content/articlelanding/2022/ra/d2ra04717a | 10.1039/d2ra04717a | 179 | RSC Advances | Royal Society of Chemistry (RSC) | 2022 | Cefotaxime incorporated bimetallic silver-selenium nanoparticles: promising antimicrobial synergism, antibiofilm activity, and bacterial membrane leakage reaction mechanism | TRUE | TRUE | gold | FALSE | [8 empty] | ['35783'] | Enterococcus sp. |  | Prokaryota | Bacteria |  | Bacillota | Bacilli | Lactobacillales | Enterococcaceae | Enterococcus | Enterococcus sp. | opportunistic pathogen | p | 6 | 12 | 24 | 36 | 2 | human | guts | mouth
2472 | 2486 | 1451 | 1452 | Ag | 0 | Escherichia coli | 1 |  | Physical synthesis using gamma irradiation | MIC | 1.25 |  |  | 12 | 32 | 24.91 | spherical | 24 |  |  | 30 | 1440 | AgNO3 | 1 | 24.91 | 7 | https://pubs.rsc.org/en/content/articlelanding/2022/ra/d2ra04717a | 10.1039/d2ra04717a | 179 | RSC Advances | Royal Society of Chemistry (RSC) | 2022 | Cefotaxime incorporated bimetallic silver-selenium nanoparticles: promising antimicrobial synergism, antibiofilm activity, and bacterial membrane leakage reaction mechanism | TRUE | TRUE | gold | FALSE | [8 empty] | ['562'] | Escherichia coli |  | Prokaryota | Bacteria |  | Pseudomonadota | Gammaproteobacteria | Enterobacterales | Enterobacteriaceae | Escherichia | Escherichia coli | opportunistic pathogen | n | 1.5 | 4 | 24 | 37 | 1 | human | guts | mouth
2473 | 2487 | 1452 | 1453 | Ag | 0 | Pseudomonas aeruginosa | 1 |  | Physical synthesis using gamma irradiation | MIC | 1.25 |  |  | 12 | 32 | 24.91 | spherical | 24 |  |  | 30 | 1440 | AgNO3 | 1 | 24.91 | 7 | https://pubs.rsc.org/en/content/articlelanding/2022/ra/d2ra04717a | 10.1039/d2ra04717a | 179 | RSC Advances | Royal Society of Chemistry (RSC) | 2022 | Cefotaxime incorporated bimetallic silver-selenium nanoparticles: promising antimicrobial synergism, antibiofilm activity, and bacterial membrane leakage reaction mechanism | TRUE | TRUE | gold | FALSE | [8 empty] | ['287'] | Pseudomonas aeruginosa |  | Prokaryota | Bacteria |  | Pseudomonadota | Gammaproteobacteria | Pseudomonadales | Pseudomonadaceae | Pseudomonas | Pseudomonas aeruginosa | opportunistic pathogen | n | 4 | 8 | 12 | 37 | 2 | nosocomial | clinical samples (sputum, urine) | clinical samples (wound swabs)
2474 | 2488 | 1453 | 1454 | Ag | 0 | Klebsiella pneumoniae | 1 |  | Physical synthesis using gamma irradiation | MIC | 1.25 |  |  | 12 | 32 | 24.91 | spherical | 24 |  |  | 30 | 1440 | AgNO3 | 1 | 24.91 | 7 | https://pubs.rsc.org/en/content/articlelanding/2022/ra/d2ra04717a | 10.1039/d2ra04717a | 179 | RSC Advances | Royal Society of Chemistry (RSC) | 2022 | Cefotaxime incorporated bimetallic silver-selenium nanoparticles: promising antimicrobial synergism, antibiofilm activity, and bacterial membrane leakage reaction mechanism | TRUE | TRUE | gold | FALSE | [8 empty] | ['573'] | Klebsiella pneumoniae |  | Prokaryota | Bacteria |  | Pseudomonadota | Gammaproteobacteria | Enterobacterales | Enterobacteriaceae | Klebsiella | Klebsiella pneumoniae | opportunistic pathogen | n | 3 | 12 | 24 | 37 | 2 | nosocomial | lungs | clinical samples (blood, wound swabs)
2475 | 2489 | 1684 | 2475 | Ag | 0 | Staphylococcus aureus | 1 |  | Physical synthesis using gamma irradiation | MIC | 2.5 |  |  | 12 | 34 | 22.1 | spherical | 24 |  |  |  |  | AgNO3 | 1 | 22.1 | 7 | https://pubs.rsc.org/en/content/articlelanding/2022/ra/d2ra04717a | 10.1039/d2ra04717a | 179 | RSC Advances | Royal Society of Chemistry (RSC) | 2022 | Cefotaxime incorporated bimetallic silver-selenium nanoparticles: promising antimicrobial synergism, antibiofilm activity, and bacterial membrane leakage reaction mechanism | TRUE | TRUE | gold | TRUE | Xenia | 31,03,25 | 0 | 0 | Verified |  |  |  | ['1280'] | Staphylococcus aureus |  | Prokaryota | Bacteria | Terrabacteria group | Bacillota | Bacilli | Bacillales | Staphylococcaceae | Staphylococcus | Staphylococcus aureus | pathogenic | p | 4 | 8 | 24 | 37 | 2 | human | skin | nasopharynx
2476 | 2490 | 1685 | 1686 | Ag | 0 | Enterococcus sp. | 1 |  | Physical synthesis using gamma irradiation | MIC | 2.5 |  |  | 12 | 34 | 22.1 | spherical | 24 |  |  |  |  | AgNO3 | 1 | 22.1 | 7 | https://pubs.rsc.org/en/content/articlelanding/2022/ra/d2ra04717a | 10.1039/d2ra04717a | 179 | RSC Advances | Royal Society of Chemistry (RSC) | 2022 | Cefotaxime incorporated bimetallic silver-selenium nanoparticles: promising antimicrobial synergism, antibiofilm activity, and bacterial membrane leakage reaction mechanism | TRUE | TRUE | gold | FALSE | [8 empty] | ['35783'] | Enterococcus sp. |  | Prokaryota | Bacteria |  | Bacillota | Bacilli | Lactobacillales | Enterococcaceae | Enterococcus | Enterococcus sp. | opportunistic pathogen | p | 6 | 12 | 24 | 36 | 2 | human | guts | mouth
2477 | 2491 | 1686 | 1687 | Ag | 0 | Escherichia coli | 1 |  | Physical synthesis using gamma irradiation | MIC | 2.5 |  |  | 12 | 34 | 22.1 | spherical | 24 |  |  |  |  | AgNO3 | 1 | 22.1 | 7 | https://pubs.rsc.org/en/content/articlelanding/2022/ra/d2ra04717a | 10.1039/d2ra04717a | 179 | RSC Advances | Royal Society of Chemistry (RSC) | 2022 | Cefotaxime incorporated bimetallic silver-selenium nanoparticles: promising antimicrobial synergism, antibiofilm activity, and bacterial membrane leakage reaction mechanism | TRUE | TRUE | gold | FALSE | [8 empty] | ['562'] | Escherichia coli |  | Prokaryota | Bacteria |  | Pseudomonadota | Gammaproteobacteria | Enterobacterales | Enterobacteriaceae | Escherichia | Escherichia coli | opportunistic pathogen | n | 1.5 | 4 | 24 | 37 | 1 | human | guts | mouth
2478 | 2492 | 1687 | 2476 | Ag | 0 | Pseudomonas aeruginosa | 1 |  | Physical synthesis using gamma irradiation | MIC | 2.5 |  |  | 12 | 34 | 22.1 | spherical | 24 |  |  |  |  | AgNO3 | 1 | 22.1 | 7 | https://pubs.rsc.org/en/content/articlelanding/2022/ra/d2ra04717a | 10.1039/d2ra04717a | 179 | RSC Advances | Royal Society of Chemistry (RSC) | 2022 | Cefotaxime incorporated bimetallic silver-selenium nanoparticles: promising antimicrobial synergism, antibiofilm activity, and bacterial membrane leakage reaction mechanism | TRUE | TRUE | gold | TRUE | Xenia | 31,03,25 | 0 | 0 | Verified |  |  |  | ['287'] | Pseudomonas aeruginosa |  | Prokaryota | Bacteria |  | Pseudomonadota | Gammaproteobacteria | Pseudomonadales | Pseudomonadaceae | Pseudomonas | Pseudomonas aeruginosa | opportunistic pathogen | n | 4 | 8 | 12 | 37 | 2 | nosocomial | clinical samples (sputum, urine) | clinical samples (wound swabs)
2479 | 2493 | 1688 | 1689 | Ag | 0 | Klebsiella pneumoniae | 1 |  | Physical synthesis using gamma irradiation | MIC | 2.5 |  |  | 12 | 34 | 22.1 | spherical | 24 |  |  |  |  | AgNO3 | 1 | 22.1 | 7 | https://pubs.rsc.org/en/content/articlelanding/2022/ra/d2ra04717a | 10.1039/d2ra04717a | 179 | RSC Advances | Royal Society of Chemistry (RSC) | 2022 | Cefotaxime incorporated bimetallic silver-selenium nanoparticles: promising antimicrobial synergism, antibiofilm activity, and bacterial membrane leakage reaction mechanism | TRUE | TRUE | gold | FALSE | [8 empty] | ['573'] | Klebsiella pneumoniae |  | Prokaryota | Bacteria |  | Pseudomonadota | Gammaproteobacteria | Enterobacterales | Enterobacteriaceae | Klebsiella | Klebsiella pneumoniae | opportunistic pathogen | n | 3 | 12 | 24 | 37 | 2 | nosocomial | lungs | clinical samples (blood, wound swabs)
2480 | 2494 | 1689 | 1690 | Ag | 0 | Staphylococcus aureus | 1 |  | Physical synthesis using gamma irradiation | MIC | 2.5 |  |  | 12 | 32 | 24.91 | spherical | 24 |  |  |  |  | AgNO3 | 1 | 24.91 | 7 | https://pubs.rsc.org/en/content/articlelanding/2022/ra/d2ra04717a | 10.1039/d2ra04717a | 179 | RSC Advances | Royal Society of Chemistry (RSC) | 2022 | Cefotaxime incorporated bimetallic silver-selenium nanoparticles: promising antimicrobial synergism, antibiofilm activity, and bacterial membrane leakage reaction mechanism | TRUE | TRUE | gold | FALSE | [8 empty] | ['1280'] | Staphylococcus aureus |  | Prokaryota | Bacteria | Terrabacteria group | Bacillota | Bacilli | Bacillales | Staphylococcaceae | Staphylococcus | Staphylococcus aureus | pathogenic | p | 4 | 8 | 24 | 37 | 2 | human | skin | nasopharynx
2481 | 2495 | 1690 | 1691 | Ag | 0 | Enterococcus sp. | 1 |  | Physical synthesis using gamma irradiation | MIC | 2.5 |  |  | 12 | 32 | 24.91 | spherical | 24 |  |  |  |  | AgNO3 | 1 | 24.91 | 7 | https://pubs.rsc.org/en/content/articlelanding/2022/ra/d2ra04717a | 10.1039/d2ra04717a | 179 | RSC Advances | Royal Society of Chemistry (RSC) | 2022 | Cefotaxime incorporated bimetallic silver-selenium nanoparticles: promising antimicrobial synergism, antibiofilm activity, and bacterial membrane leakage reaction mechanism | TRUE | TRUE | gold | FALSE | [8 empty] | ['35783'] | Enterococcus sp. |  | Prokaryota | Bacteria |  | Bacillota | Bacilli | Lactobacillales | Enterococcaceae | Enterococcus | Enterococcus sp. | opportunistic pathogen | p | 6 | 12 | 24 | 36 | 2 | human | guts | mouth
2482 | 2496 | 1691 | 1692 | Ag | 0 | Escherichia coli | 1 |  | Physical synthesis using gamma irradiation | MIC | 2.5 |  |  | 12 | 32 | 24.91 | spherical | 24 |  |  |  |  | AgNO3 | 1 | 24.91 | 7 | https://pubs.rsc.org/en/content/articlelanding/2022/ra/d2ra04717a | 10.1039/d2ra04717a | 179 | RSC Advances | Royal Society of Chemistry (RSC) | 2022 | Cefotaxime incorporated bimetallic silver-selenium nanoparticles: promising antimicrobial synergism, antibiofilm activity, and bacterial membrane leakage reaction mechanism | TRUE | TRUE | gold | FALSE | [8 empty] | ['562'] | Escherichia coli |  | Prokaryota | Bacteria |  | Pseudomonadota | Gammaproteobacteria | Enterobacterales | Enterobacteriaceae | Escherichia | Escherichia coli | opportunistic pathogen | n | 1.5 | 4 | 24 | 37 | 1 | human | guts | mouth
2483 | 2497 | 1692 | 1693 | Ag | 0 | Pseudomonas aeruginosa | 1 |  | Physical synthesis using gamma irradiation | MIC | 2.5 |  |  | 12 | 32 | 24.91 | spherical | 24 |  |  |  |  | AgNO3 | 1 | 24.91 | 7 | https://pubs.rsc.org/en/content/articlelanding/2022/ra/d2ra04717a | 10.1039/d2ra04717a | 179 | RSC Advances | Royal Society of Chemistry (RSC) | 2022 | Cefotaxime incorporated bimetallic silver-selenium nanoparticles: promising antimicrobial synergism, antibiofilm activity, and bacterial membrane leakage reaction mechanism | TRUE | TRUE | gold | FALSE | [8 empty] | ['287'] | Pseudomonas aeruginosa |  | Prokaryota | Bacteria |  | Pseudomonadota | Gammaproteobacteria | Pseudomonadales | Pseudomonadaceae | Pseudomonas | Pseudomonas aeruginosa | opportunistic pathogen | n | 4 | 8 | 12 | 37 | 2 | nosocomial | clinical samples (sputum, urine) | clinical samples (wound swabs)
2484 | 2498 | 1693 | 1694 | Ag | 0 | Klebsiella pneumoniae | 1 |  | Physical synthesis using gamma irradiation | MIC | 2.5 |  |  | 12 | 32 | 24.91 | spherical | 24 |  |  |  |  | AgNO3 | 1 | 24.91 | 7 | https://pubs.rsc.org/en/content/articlelanding/2022/ra/d2ra04717a | 10.1039/d2ra04717a | 179 | RSC Advances | Royal Society of Chemistry (RSC) | 2022 | Cefotaxime incorporated bimetallic silver-selenium nanoparticles: promising antimicrobial synergism, antibiofilm activity, and bacterial membrane leakage reaction mechanism | TRUE | TRUE | gold | FALSE | [8 empty] | ['573'] | Klebsiella pneumoniae |  | Prokaryota | Bacteria |  | Pseudomonadota | Gammaproteobacteria | Enterobacterales | Enterobacteriaceae | Klebsiella | Klebsiella pneumoniae | opportunistic pathogen | n | 3 | 12 | 24 | 37 | 2 | nosocomial | lungs | clinical samples (blood, wound swabs)
2485 | 2499 | 3148 | 3149 | Ag | 0 | Staphylococcus aureus | 1 |  | Physical synthesis using gamma irradiation | ZOI |  | 10 | 12 | 12 | 34 | 22.1 | spherical | 24 |  |  |  |  | AgNO3 | 1 | 22.1 |  | https://pubs.rsc.org/en/content/articlelanding/2022/ra/d2ra04717a | 10.1039/d2ra04717a | 179 | RSC Advances | Royal Society of Chemistry (RSC) | 2022 | Cefotaxime incorporated bimetallic silver-selenium nanoparticles: promising antimicrobial synergism, antibiofilm activity, and bacterial membrane leakage reaction mechanism | TRUE | TRUE | gold | FALSE | [8 empty] | ['1280'] | Staphylococcus aureus |  | Prokaryota | Bacteria | Terrabacteria group | Bacillota | Bacilli | Bacillales | Staphylococcaceae | Staphylococcus | Staphylococcus aureus | pathogenic | p | 4 | 8 | 24 | 37 | 2 | human | skin | nasopharynx
2486 | 2500 | 3149 | 3150 | Ag | 0 | Enterococcus sp. | 1 |  | Physical synthesis using gamma irradiation | ZOI |  | 10 | 15 | 12 | 34 | 22.1 | spherical | 24 |  |  |  |  | AgNO3 | 1 | 22.1 |  | https://pubs.rsc.org/en/content/articlelanding/2022/ra/d2ra04717a | 10.1039/d2ra04717a | 179 | RSC Advances | Royal Society of Chemistry (RSC) | 2022 | Cefotaxime incorporated bimetallic silver-selenium nanoparticles: promising antimicrobial synergism, antibiofilm activity, and bacterial membrane leakage reaction mechanism | TRUE | TRUE | gold | FALSE | [8 empty] | ['35783'] | Enterococcus sp. |  | Prokaryota | Bacteria |  | Bacillota | Bacilli | Lactobacillales | Enterococcaceae | Enterococcus | Enterococcus sp. | opportunistic pathogen | p | 6 | 12 | 24 | 36 | 2 | human | guts | mouth
2487 | 2501 | 3150 | 3151 | Ag | 0 | Escherichia coli | 1 |  | Physical synthesis using gamma irradiation | ZOI |  | 10 | 21 | 12 | 34 | 22.1 | spherical | 24 |  |  |  |  | AgNO3 | 1 | 22.1 |  | https://pubs.rsc.org/en/content/articlelanding/2022/ra/d2ra04717a | 10.1039/d2ra04717a | 179 | RSC Advances | Royal Society of Chemistry (RSC) | 2022 | Cefotaxime incorporated bimetallic silver-selenium nanoparticles: promising antimicrobial synergism, antibiofilm activity, and bacterial membrane leakage reaction mechanism | TRUE | TRUE | gold | FALSE | [8 empty] | ['562'] | Escherichia coli |  | Prokaryota | Bacteria |  | Pseudomonadota | Gammaproteobacteria | Enterobacterales | Enterobacteriaceae | Escherichia | Escherichia coli | opportunistic pathogen | n | 1.5 | 4 | 24 | 37 | 1 | human | guts | mouth
2488 | 2502 | 3151 | 3152 | Ag | 0 | Pseudomonas aeruginosa | 1 |  | Physical synthesis using gamma irradiation | ZOI |  | 10 | 18 | 12 | 34 | 22.1 | spherical | 24 |  |  |  |  | AgNO3 | 1 | 22.1 |  | https://pubs.rsc.org/en/content/articlelanding/2022/ra/d2ra04717a | 10.1039/d2ra04717a | 179 | RSC Advances | Royal Society of Chemistry (RSC) | 2022 | Cefotaxime incorporated bimetallic silver-selenium nanoparticles: promising antimicrobial synergism, antibiofilm activity, and bacterial membrane leakage reaction mechanism | TRUE | TRUE | gold | FALSE | [8 empty] | ['287'] | Pseudomonas aeruginosa |  | Prokaryota | Bacteria |  | Pseudomonadota | Gammaproteobacteria | Pseudomonadales | Pseudomonadaceae | Pseudomonas | Pseudomonas aeruginosa | opportunistic pathogen | n | 4 | 8 | 12 | 37 | 2 | nosocomial | clinical samples (sputum, urine) | clinical samples (wound swabs)
2489 | 2503 | 3152 | 2480 | Ag | 0 | Klebsiella pneumoniae | 1 |  | Physical synthesis using gamma irradiation | ZOI |  | 10 | 20 | 12 | 34 | 22.1 | spherical | 24 |  |  |  |  | AgNO3 | 1 | 22.1 |  | https://pubs.rsc.org/en/content/articlelanding/2022/ra/d2ra04717a | 10.1039/d2ra04717a | 179 | RSC Advances | Royal Society of Chemistry (RSC) | 2022 | Cefotaxime incorporated bimetallic silver-selenium nanoparticles: promising antimicrobial synergism, antibiofilm activity, and bacterial membrane leakage reaction mechanism | TRUE | TRUE | gold | TRUE | Xenia | 31,03,25 | 0 | 0 | Verified |  |  |  | ['573'] | Klebsiella pneumoniae |  | Prokaryota | Bacteria |  | Pseudomonadota | Gammaproteobacteria | Enterobacterales | Enterobacteriaceae | Klebsiella | Klebsiella pneumoniae | opportunistic pathogen | n | 3 | 12 | 24 | 37 | 2 | nosocomial | lungs | clinical samples (blood, wound swabs)
2490 | 2504 | 3153 | 3154 | Ag | 0 | Staphylococcus aureus | 1 |  | Physical synthesis using gamma irradiation | ZOI |  | 10 | 40 | 12 | 34 | 22.1 | spherical | 24 |  |  | 30 | 1440 | AgNO3 | 1 | 22.1 |  | https://pubs.rsc.org/en/content/articlelanding/2022/ra/d2ra04717a | 10.1039/d2ra04717a | 179 | RSC Advances | Royal Society of Chemistry (RSC) | 2022 | Cefotaxime incorporated bimetallic silver-selenium nanoparticles: promising antimicrobial synergism, antibiofilm activity, and bacterial membrane leakage reaction mechanism | TRUE | TRUE | gold | FALSE | [8 empty] | ['1280'] | Staphylococcus aureus |  | Prokaryota | Bacteria | Terrabacteria group | Bacillota | Bacilli | Bacillales | Staphylococcaceae | Staphylococcus | Staphylococcus aureus | pathogenic | p | 4 | 8 | 24 | 37 | 2 | human | skin | nasopharynx
2491 | 2505 | 3154 | 2481 | Ag | 0 | Enterococcus sp. | 1 |  | Physical synthesis using gamma irradiation | ZOI |  | 10 | 25 | 12 | 34 | 22.1 | spherical | 24 |  |  | 30 | 1440 | AgNO3 | 1 | 22.1 |  | https://pubs.rsc.org/en/content/articlelanding/2022/ra/d2ra04717a | 10.1039/d2ra04717a | 179 | RSC Advances | Royal Society of Chemistry (RSC) | 2022 | Cefotaxime incorporated bimetallic silver-selenium nanoparticles: promising antimicrobial synergism, antibiofilm activity, and bacterial membrane leakage reaction mechanism | TRUE | TRUE | gold | TRUE | Xenia | 31,03,25 | 0 | 0 | Verified |  |  |  | ['35783'] | Enterococcus sp. |  | Prokaryota | Bacteria |  | Bacillota | Bacilli | Lactobacillales | Enterococcaceae | Enterococcus | Enterococcus sp. | opportunistic pathogen | p | 6 | 12 | 24 | 36 | 2 | human | guts | mouth
2492 | 2506 | 3155 | 3156 | Ag | 0 | Escherichia coli | 1 |  | Physical synthesis using gamma irradiation | ZOI |  | 10 | 33 | 12 | 34 | 22.1 | spherical | 24 |  |  | 30 | 1440 | AgNO3 | 1 | 22.1 |  | https://pubs.rsc.org/en/content/articlelanding/2022/ra/d2ra04717a | 10.1039/d2ra04717a | 179 | RSC Advances | Royal Society of Chemistry (RSC) | 2022 | Cefotaxime incorporated bimetallic silver-selenium nanoparticles: promising antimicrobial synergism, antibiofilm activity, and bacterial membrane leakage reaction mechanism | TRUE | TRUE | gold | FALSE | [8 empty] | ['562'] | Escherichia coli |  | Prokaryota | Bacteria |  | Pseudomonadota | Gammaproteobacteria | Enterobacterales | Enterobacteriaceae | Escherichia | Escherichia coli | opportunistic pathogen | n | 1.5 | 4 | 24 | 37 | 1 | human | guts | mouth
2493 | 2507 | 3156 | 2485 | Ag | 0 | Pseudomonas aeruginosa | 1 |  | Physical synthesis using gamma irradiation | ZOI |  | 10 | 25 | 12 | 34 | 22.1 | spherical | 24 |  |  | 30 | 1440 | AgNO3 | 1 | 22.1 |  | https://pubs.rsc.org/en/content/articlelanding/2022/ra/d2ra04717a | 10.1039/d2ra04717a | 179 | RSC Advances | Royal Society of Chemistry (RSC) | 2022 | Cefotaxime incorporated bimetallic silver-selenium nanoparticles: promising antimicrobial synergism, antibiofilm activity, and bacterial membrane leakage reaction mechanism | TRUE | TRUE | gold | TRUE | Xenia | 31,03,25 | 0 | 0 | Verified |  |  |  | ['287'] | Pseudomonas aeruginosa |  | Prokaryota | Bacteria |  | Pseudomonadota | Gammaproteobacteria | Pseudomonadales | Pseudomonadaceae | Pseudomonas | Pseudomonas aeruginosa | opportunistic pathogen | n | 4 | 8 | 12 | 37 | 2 | nosocomial | clinical samples (sputum, urine) | clinical samples (wound swabs)
2494 | 2508 | 3157 | 3158 | Ag | 0 | Klebsiella pneumoniae | 1 |  | Physical synthesis using gamma irradiation | ZOI |  | 10 | 30 | 12 | 34 | 22.1 | spherical | 24 |  |  | 30 | 1440 | AgNO3 | 1 | 22.1 |  | https://pubs.rsc.org/en/content/articlelanding/2022/ra/d2ra04717a | 10.1039/d2ra04717a | 179 | RSC Advances | Royal Society of Chemistry (RSC) | 2022 | Cefotaxime incorporated bimetallic silver-selenium nanoparticles: promising antimicrobial synergism, antibiofilm activity, and bacterial membrane leakage reaction mechanism | TRUE | TRUE | gold | FALSE | [8 empty] | ['573'] | Klebsiella pneumoniae |  | Prokaryota | Bacteria |  | Pseudomonadota | Gammaproteobacteria | Enterobacterales | Enterobacteriaceae | Klebsiella | Klebsiella pneumoniae | opportunistic pathogen | n | 3 | 12 | 24 | 37 | 2 | nosocomial | lungs | clinical samples (blood, wound swabs)
2495 | 2509 | 1454 | 1455 | Ag | 0 | Acinetobacter baumannii | 1 |  | Green synthesis using Streptomyces chiangmaiensis | MIC | 0.0068 |  |  | 6.1 | 23.75 | 13.57 | spherical | 24 | -27.9 | water (sterile deionized) | 37 | 1440 | AgNO3 | 1 | 77.03 | 7 | https://pubs.rsc.org/en/content/articlelanding/2022/ra/d1ra08238h | 10.1039/d1ra08238h | 180 | RSC Advances | Royal Society of Chemistry (RSC) | 2022 | Streptomyces chiangmaiensis SSUT88A mediated green synthesis of silver nanoparticles: characterization and evaluation of antibacterial action against clinical drug-resistant strains | TRUE | TRUE | gold | FALSE | [8 empty] | ['470'] | Acinetobacter baumannii |  | Prokaryota | Bacteria |  | Pseudomonadota | Gammaproteobacteria | Moraxellales | Moraxellaceae | Acinetobacter | Acinetobacter baumannii | pathogenic | n | 8 | 18 | 48 | 33.5 | 2 | nature | soil | nosocomial
2496 | 2510 | 1455 | 1456 | Ag | 0 | Klebsiella pneumoniae | 0 | JHCK1 (id:1617) | Green synthesis using Streptomyces chiangmaiensis | MIC | 0.027 |  |  | 6.1 | 23.75 | 13.57 | spherical | 24 | -27.9 | water (sterile deionized) | 37 | 1440 | AgNO3 | 1 | 77.03 | 7 | https://pubs.rsc.org/en/content/articlelanding/2022/ra/d1ra08238h | 10.1039/d1ra08238h | 180 | RSC Advances | Royal Society of Chemistry (RSC) | 2022 | Streptomyces chiangmaiensis SSUT88A mediated green synthesis of silver nanoparticles: characterization and evaluation of antibacterial action against clinical drug-resistant strains | TRUE | TRUE | gold | FALSE | [8 empty] | ['573'] | Klebsiella pneumoniae | JHCK1 (id:1617) | Prokaryota | Bacteria |  | Pseudomonadota | Gammaproteobacteria | Enterobacterales | Enterobacteriaceae | Klebsiella | Klebsiella pneumoniae | opportunistic pathogen | n | 4 | 7 | 12 | 37 | 2 | nosocomial | lungs | clinical samples (blood, sputum)
2497 | 2511 | 1456 | 1457 | Ag | 0 | Pseudomonas aeruginosa | 0 | N90PS | Green synthesis using Streptomyces chiangmaiensis | MIC | 0.013 |  |  | 6.1 | 23.75 | 13.57 | spherical | 24 | -27.9 | water (sterile deionized) | 37 | 1440 | AgNO3 | 1 | 77.03 | 7 | https://pubs.rsc.org/en/content/articlelanding/2022/ra/d1ra08238h | 10.1039/d1ra08238h | 180 | RSC Advances | Royal Society of Chemistry (RSC) | 2022 | Streptomyces chiangmaiensis SSUT88A mediated green synthesis of silver nanoparticles: characterization and evaluation of antibacterial action against clinical drug-resistant strains | TRUE | TRUE | gold | FALSE | [8 empty] | ['287'] | Pseudomonas aeruginosa |  | Prokaryota | Bacteria |  | Pseudomonadota | Gammaproteobacteria | Pseudomonadales | Pseudomonadaceae | Pseudomonas | Pseudomonas aeruginosa | opportunistic pathogen | n | 4 | 8 | 12 | 37 | 2 | nosocomial | clinical samples (sputum, urine) | clinical samples (wound swabs)
2498 | 2512 | 1457 | 1458 | Ag | 0 | Escherichia coli | 0 | JW0230-1 (CGSC 8465) | Green synthesis using Streptomyces chiangmaiensis | MIC | 0.027 |  |  | 6.1 | 23.75 | 13.57 | spherical | 24 | -27.9 | water (sterile deionized) | 37 | 1440 | AgNO3 | 1 | 77.03 | 7 | https://pubs.rsc.org/en/content/articlelanding/2022/ra/d1ra08238h | 10.1039/d1ra08238h | 180 | RSC Advances | Royal Society of Chemistry (RSC) | 2022 | Streptomyces chiangmaiensis SSUT88A mediated green synthesis of silver nanoparticles: characterization and evaluation of antibacterial action against clinical drug-resistant strains | TRUE | TRUE | gold | FALSE | [8 empty] | ['562'] | Escherichia coli | JW0230-1 (CGSC 8465) | Prokaryota | Bacteria |  | Pseudomonadota | Gammaproteobacteria | Enterobacterales | Enterobacteriaceae | Escherichia | Escherichia coli | opportunistic pathogen | n | 6 | 12 | 24 | 37 | 1 | human | guts | nosocomial
2499 | 2513 | 1458 | 2487 | Ag | 0 | Acinetobacter baumannii | 1 |  | Chemical synthesis, purchased from Sigma-Aldrich | MIC | 1.35 |  |  | 0.2 | 100 | 50.1 | spherical | 24 |  | water (sterile deionized) | 37 | 1440 | AgNO3 | 1 |  | 7 | https://pubs.rsc.org/en/content/articlelanding/2022/ra/d1ra08238h | 10.1039/d1ra08238h | 180 | RSC Advances | Royal Society of Chemistry (RSC) | 2022 | Streptomyces chiangmaiensis SSUT88A mediated green synthesis of silver nanoparticles: characterization and evaluation of antibacterial action against clinical drug-resistant strains | TRUE | TRUE | gold | TRUE | Xenia | 31,03,25 | 1 | 1 | Requires correction | 1. title - <i></i> 2. Пока такого strain в статье, как тут в датасете - MDRAB - нет 3. Не видела таких значений в статье Concentration of precursor (mM), hydrodynamic diameter, pH during synthesis |  |  | ['470'] | Acinetobacter baumannii |  | Prokaryota | Bacteria |  | Pseudomonadota | Gammaproteobacteria | Moraxellales | Moraxellaceae | Acinetobacter | Acinetobacter baumannii | pathogenic | n | 8 | 18 | 48 | 33.5 | 2 | nature | soil | nosocomial
2500 | 2514 | 1459 | 1460 | Ag | 0 | Klebsiella pneumoniae | 0 | JHCK2 (id:1618) | Chemical synthesis, purchased from Sigma-Aldrich | MIC | 1.35 |  |  | 0.2 | 100 | 50.1 | spherical | 24 |  | water (sterile deionized) | 37 | 1440 | AgNO3 | 1 |  | 7 | https://pubs.rsc.org/en/content/articlelanding/2022/ra/d1ra08238h | 10.1039/d1ra08238h | 180 | RSC Advances | Royal Society of Chemistry (RSC) | 2022 | Streptomyces chiangmaiensis SSUT88A mediated green synthesis of silver nanoparticles: characterization and evaluation of antibacterial action against clinical drug-resistant strains | TRUE | TRUE | gold | FALSE | [8 empty] | ['573'] | Klebsiella pneumoniae |  | Prokaryota | Bacteria |  | Pseudomonadota | Gammaproteobacteria | Enterobacterales | Enterobacteriaceae | Klebsiella | Klebsiella pneumoniae | opportunistic pathogen | n | 3 | 12 | 24 | 37 | 2 | nosocomial | lungs | clinical samples (blood, wound swabs)
2501 | 2515 | 1460 | 2491 | Ag | 0 | Pseudomonas aeruginosa | 0 | N90PS | Chemical synthesis, purchased from Sigma-Aldrich | MIC | 1.35 |  |  | 0.2 | 100 | 50.1 | spherical | 24 |  | water (sterile deionized) | 37 | 1440 | AgNO3 | 1 |  | 7 | https://pubs.rsc.org/en/content/articlelanding/2022/ra/d1ra08238h | 10.1039/d1ra08238h | 180 | RSC Advances | Royal Society of Chemistry (RSC) | 2022 | Streptomyces chiangmaiensis SSUT88A mediated green synthesis of silver nanoparticles: characterization and evaluation of antibacterial action against clinical drug-resistant strains | TRUE | TRUE | gold | TRUE | Xenia | 31,03,25 | 1 | 1 | Requires correction | 1. title - <i></i> 2. Не видела таких значений в статье Concentration of precursor (mM), hydrodynamic diameter, pH during synthesis |  |  | ['287'] | Pseudomonas aeruginosa |  | Prokaryota | Bacteria |  | Pseudomonadota | Gammaproteobacteria | Pseudomonadales | Pseudomonadaceae | Pseudomonas | Pseudomonas aeruginosa | opportunistic pathogen | n | 4 | 8 | 12 | 37 | 2 | nosocomial | clinical samples (sputum, urine) | clinical samples (wound swabs)
2502 | 2516 | 1461 | 1462 | Ag | 0 | Escherichia coli | 1 | CZAR DC 8466 | Chemical synthesis, purchased from Sigma-Aldrich | MIC | 1.35 |  |  | 0.2 | 100 | 50.1 | spherical | 24 |  | water (sterile deionized) | 37 | 1440 | AgNO3 | 1 |  | 7 | https://pubs.rsc.org/en/content/articlelanding/2022/ra/d1ra08238h | 10.1039/d1ra08238h | 180 | RSC Advances | Royal Society of Chemistry (RSC) | 2022 | Streptomyces chiangmaiensis SSUT88A mediated green synthesis of silver nanoparticles: characterization and evaluation of antibacterial action against clinical drug-resistant strains | TRUE | TRUE | gold | FALSE | [8 empty] | ['562'] | Escherichia coli | CZAR DC 8466 | Prokaryota | Bacteria |  | Pseudomonadota | Gammaproteobacteria | Enterobacterales | Enterobacteriaceae | Escherichia | Escherichia coli | pathogenic | n | 2 | 4 | 6 | 37 | 2 | human | guts | clinical samples (blood, stool, urine)
2503 | 2517 | 3162 | 3163 | Ag | 0 | Acinetobacter baumannii | 1 |  | Green synthesis using Streptomyces chiangmaiensis | ZOI |  | 0.2 | 20.3 | 6.1 | 23.75 | 13.57 | spherical | 24 | -27.9 | sterile deionized water | 37 | 1440 | AgNO3 | 1 | 77.03 |  | https://pubs.rsc.org/en/content/articlelanding/2022/ra/d1ra08238h | 10.1039/d1ra08238h | 180 | RSC Advances | Royal Society of Chemistry (RSC) | 2022 | Streptomyces chiangmaiensis SSUT88A mediated green synthesis of silver nanoparticles: characterization and evaluation of antibacterial action against clinical drug-resistant strains | TRUE | TRUE | gold | FALSE | [8 empty] | ['470'] | Acinetobacter baumannii |  | Prokaryota | Bacteria |  | Pseudomonadota | Gammaproteobacteria | Moraxellales | Moraxellaceae | Acinetobacter | Acinetobacter baumannii | pathogenic | n | 8 | 18 | 48 | 33.5 | 2 | nature | soil | nosocomial
2504 | 2518 | 3163 | 3164 | Ag | 0 | Klebsiella pneumoniae | 0 | 1617 | Green synthesis using Streptomyces chiangmaiensis | ZOI |  | 0.2 | 12.6 | 6.1 | 23.75 | 13.57 | spherical | 24 | -27.9 | sterile deionized water | 37 | 1440 | AgNO3 | 1 | 77.03 |  | https://pubs.rsc.org/en/content/articlelanding/2022/ra/d1ra08238h | 10.1039/d1ra08238h | 180 | RSC Advances | Royal Society of Chemistry (RSC) | 2022 | Streptomyces chiangmaiensis SSUT88A mediated green synthesis of silver nanoparticles: characterization and evaluation of antibacterial action against clinical drug-resistant strains | TRUE | TRUE | gold | FALSE | [8 empty] | ['573'] | Klebsiella pneumoniae |  | Prokaryota | Bacteria |  | Pseudomonadota | Gammaproteobacteria | Enterobacterales | Enterobacteriaceae | Klebsiella | Klebsiella pneumoniae | opportunistic pathogen | n | 3 | 12 | 24 | 37 | 2 | nosocomial | lungs | clinical samples (blood, wound swabs)
2505 | 2519 | 3164 | 3165 | Ag | 0 | Pseudomonas aeruginosa | 0 | N90PS | Green synthesis using Streptomyces chiangmaiensis | ZOI |  | 0.2 | 20.3 | 6.1 | 23.75 | 13.57 | spherical | 24 | -27.9 | sterile deionized water | 37 | 1440 | AgNO3 | 1 | 77.03 |  | https://pubs.rsc.org/en/content/articlelanding/2022/ra/d1ra08238h | 10.1039/d1ra08238h | 180 | RSC Advances | Royal Society of Chemistry (RSC) | 2022 | Streptomyces chiangmaiensis SSUT88A mediated green synthesis of silver nanoparticles: characterization and evaluation of antibacterial action against clinical drug-resistant strains | TRUE | TRUE | gold | FALSE | [8 empty] | ['287'] | Pseudomonas aeruginosa |  | Prokaryota | Bacteria |  | Pseudomonadota | Gammaproteobacteria | Pseudomonadales | Pseudomonadaceae | Pseudomonas | Pseudomonas aeruginosa | opportunistic pathogen | n | 4 | 8 | 12 | 37 | 2 | nosocomial | clinical samples (sputum, urine) | clinical samples (wound swabs)
2506 | 2520 | 3165 | 2494 | Ag | 0 | Escherichia coli | 0 | 8465 | Green synthesis using Streptomyces chiangmaiensis | ZOI |  | 0.2 | 21 | 6.1 | 23.75 | 13.57 | spherical | 24 | -27.9 | sterile deionized water | 37 | 1440 | AgNO3 | 1 | 77.03 |  | https://pubs.rsc.org/en/content/articlelanding/2022/ra/d1ra08238h | 10.1039/d1ra08238h | 180 | RSC Advances | Royal Society of Chemistry (RSC) | 2022 | Streptomyces chiangmaiensis SSUT88A mediated green synthesis of silver nanoparticles: characterization and evaluation of antibacterial action against clinical drug-resistant strains | TRUE | TRUE | gold | TRUE | Xenia | 31,03,25 | 1 | 1 | Requires correction | 1. title - <i></i> 2. Не видела таких значений в статье Concentration of precursor (mM), hydrodynamic diameter, pH during synthesis |  |  | ['562'] | Escherichia coli |  | Prokaryota | Bacteria |  | Pseudomonadota | Gammaproteobacteria | Enterobacterales | Enterobacteriaceae | Escherichia | Escherichia coli | opportunistic pathogen | n | 1.5 | 4 | 24 | 37 | 1 | human | guts | mouth
2507 | 2521 | 1472 | 1473 | Ag | 0 | Escherichia coli | 0 |  | Green synthesis using Pimpinella anisum | MIC | 4 | [5 empty] | spherical | 24 |  | water (distilled) | 25 | 1440 | AgNO3 | 1 | 65.4 | 9 | https://pubs.rsc.org/en/content/articlelanding/2023/ma/d3ma00089c | 10.1039/d3ma00089c | 181 | Materials Advances | Royal Society of Chemistry (RSC) | 2023 | Bioinspired green-synthesized silver nanoparticles: <i>in vitro</i> physicochemical, antibacterial, biofilm inhibitory, genotoxicity, antidiabetic, antioxidant, and anticoagulant performance | TRUE | TRUE | gold | FALSE | [8 empty] | ['562'] | Escherichia coli |  | Prokaryota | Bacteria |  | Pseudomonadota | Gammaproteobacteria | Enterobacterales | Enterobacteriaceae | Escherichia | Escherichia coli | opportunistic pathogen | n | 1.5 | 4 | 24 | 37 | 1 | human | guts | mouth
2508 | 2522 | 1473 | 1474 | Ag | 0 | Escherichia coli | 0 |  | Green synthesis using Pimpinella anisum | MIC | 4 | [5 empty] | spherical | 24 |  | water (distilled) | 25 | 1440 | AgNO3 | 1 | 65.4 | 9 | https://pubs.rsc.org/en/content/articlelanding/2023/ma/d3ma00089c | 10.1039/d3ma00089c | 181 | Materials Advances | Royal Society of Chemistry (RSC) | 2023 | Bioinspired green-synthesized silver nanoparticles: <i>in vitro</i> physicochemical, antibacterial, biofilm inhibitory, genotoxicity, antidiabetic, antioxidant, and anticoagulant performance | TRUE | TRUE | gold | FALSE | [8 empty] | ['562'] | Escherichia coli |  | Prokaryota | Bacteria |  | Pseudomonadota | Gammaproteobacteria | Enterobacterales | Enterobacteriaceae | Escherichia | Escherichia coli | opportunistic pathogen | n | 1.5 | 4 | 24 | 37 | 1 | human | guts | mouth
2509 | 2523 | 1474 | 1475 | Ag | 0 | Escherichia coli | 0 |  | Green synthesis using Pimpinella anisum | MIC | 4 | [5 empty] | spherical | 24 |  | water (distilled) | 25 | 1440 | AgNO3 | 1 | 65.4 | 9 | https://pubs.rsc.org/en/content/articlelanding/2023/ma/d3ma00089c | 10.1039/d3ma00089c | 181 | Materials Advances | Royal Society of Chemistry (RSC) | 2023 | Bioinspired green-synthesized silver nanoparticles: <i>in vitro</i> physicochemical, antibacterial, biofilm inhibitory, genotoxicity, antidiabetic, antioxidant, and anticoagulant performance | TRUE | TRUE | gold | FALSE | [8 empty] | ['562'] | Escherichia coli |  | Prokaryota | Bacteria |  | Pseudomonadota | Gammaproteobacteria | Enterobacterales | Enterobacteriaceae | Escherichia | Escherichia coli | opportunistic pathogen | n | 1.5 | 4 | 24 | 37 | 1 | human | guts | mouth
2510 | 2524 | 1475 | 1476 | Ag | 0 | Escherichia coli | 0 |  | Green synthesis using Pimpinella anisum | MIC | 4 | [5 empty] | spherical | 24 |  | water (distilled) | 25 | 1440 | AgNO3 | 1 | 65.4 | 9 | https://pubs.rsc.org/en/content/articlelanding/2023/ma/d3ma00089c | 10.1039/d3ma00089c | 181 | Materials Advances | Royal Society of Chemistry (RSC) | 2023 | Bioinspired green-synthesized silver nanoparticles: <i>in vitro</i> physicochemical, antibacterial, biofilm inhibitory, genotoxicity, antidiabetic, antioxidant, and anticoagulant performance | TRUE | TRUE | gold | FALSE | [8 empty] | ['562'] | Escherichia coli |  | Prokaryota | Bacteria |  | Pseudomonadota | Gammaproteobacteria | Enterobacterales | Enterobacteriaceae | Escherichia | Escherichia coli | opportunistic pathogen | n | 1.5 | 4 | 24 | 37 | 1 | human | guts | mouth
2511 | 2525 | 1476 | 1477 | Ag | 0 | Escherichia coli | 0 |  | Green synthesis using Pimpinella anisum | MIC | 4 | [5 empty] | spherical | 24 |  | water (distilled) | 25 | 1440 | AgNO3 | 1 | 65.4 | 9 | https://pubs.rsc.org/en/content/articlelanding/2023/ma/d3ma00089c | 10.1039/d3ma00089c | 181 | Materials Advances | Royal Society of Chemistry (RSC) | 2023 | Bioinspired green-synthesized silver nanoparticles: <i>in vitro</i> physicochemical, antibacterial, biofilm inhibitory, genotoxicity, antidiabetic, antioxidant, and anticoagulant performance | TRUE | TRUE | gold | FALSE | [8 empty] | ['562'] | Escherichia coli |  | Prokaryota | Bacteria |  | Pseudomonadota | Gammaproteobacteria | Enterobacterales | Enterobacteriaceae | Escherichia | Escherichia coli | opportunistic pathogen | n | 1.5 | 4 | 24 | 37 | 1 | human | guts | mouth
2512 | 2526 | 1477 | 1478 | Ag | 0 | Escherichia coli | 0 |  | Green synthesis using Pimpinella anisum | MIC | 2 | [5 empty] | spherical | 24 |  | water (distilled) | 25 | 1440 | AgNO3 | 1 | 65.4 | 9 | https://pubs.rsc.org/en/content/articlelanding/2023/ma/d3ma00089c | 10.1039/d3ma00089c | 181 | Materials Advances | Royal Society of Chemistry (RSC) | 2023 | Bioinspired green-synthesized silver nanoparticles: <i>in vitro</i> physicochemical, antibacterial, biofilm inhibitory, genotoxicity, antidiabetic, antioxidant, and anticoagulant performance | TRUE | TRUE | gold | FALSE | [8 empty] | ['562'] | Escherichia coli |  | Prokaryota | Bacteria |  | Pseudomonadota | Gammaproteobacteria | Enterobacterales | Enterobacteriaceae | Escherichia | Escherichia coli | opportunistic pathogen | n | 1.5 | 4 | 24 | 37 | 1 | human | guts | mouth
2513 | 2527 | 1478 | 1479 | Ag | 0 | Escherichia coli | 0 |  | Green synthesis using Pimpinella anisum | MIC | 2 | [5 empty] | spherical | 24 |  | water (distilled) | 25 | 1440 | AgNO3 | 1 | 65.4 | 9 | https://pubs.rsc.org/en/content/articlelanding/2023/ma/d3ma00089c | 10.1039/d3ma00089c | 181 | Materials Advances | Royal Society of Chemistry (RSC) | 2023 | Bioinspired green-synthesized silver nanoparticles: <i>in vitro</i> physicochemical, antibacterial, biofilm inhibitory, genotoxicity, antidiabetic, antioxidant, and anticoagulant performance | TRUE | TRUE | gold | FALSE | [8 empty] | ['562'] | Escherichia coli |  | Prokaryota | Bacteria |  | Pseudomonadota | Gammaproteobacteria | Enterobacterales | Enterobacteriaceae | Escherichia | Escherichia coli | opportunistic pathogen | n | 1.5 | 4 | 24 | 37 | 1 | human | guts | mouth
2514 | 2528 | 1479 | 2506 | Ag | 0 | Escherichia coli | 0 |  | Green synthesis using Pimpinella anisum | MIC | 2 | [5 empty] | spherical | 24 |  | water (distilled) | 25 | 1440 | AgNO3 | 1 | 65.4 | 9 | https://pubs.rsc.org/en/content/articlelanding/2023/ma/d3ma00089c | 10.1039/d3ma00089c | 181 | Materials Advances | Royal Society of Chemistry (RSC) | 2023 | Bioinspired green-synthesized silver nanoparticles: <i>in vitro</i> physicochemical, antibacterial, biofilm inhibitory, genotoxicity, antidiabetic, antioxidant, and anticoagulant performance | TRUE | TRUE | gold | TRUE | Xenia | 28,03,25 | 0 | 1 | Requires correction | 1. Title опять разметка <i></i> осталась. 2.water (distilled) и distilled water может нужно сделать одно название |  |  | ['562'] | Escherichia coli |  | Prokaryota | Bacteria |  | Pseudomonadota | Gammaproteobacteria | Enterobacterales | Enterobacteriaceae | Escherichia | Escherichia coli | opportunistic pathogen | n | 1.5 | 4 | 24 | 37 | 1 | human | guts | mouth
2515 | 2529 | 1480 | 1481 | Ag | 0 | Escherichia coli | 0 |  | Green synthesis using Pimpinella anisum | MIC | 2 | [5 empty] | spherical | 24 |  | water (distilled) | 25 | 1440 | AgNO3 | 1 | 65.4 | 9 | https://pubs.rsc.org/en/content/articlelanding/2023/ma/d3ma00089c | 10.1039/d3ma00089c | 181 | Materials Advances | Royal Society of Chemistry (RSC) | 2023 | Bioinspired green-synthesized silver nanoparticles: <i>in vitro</i> physicochemical, antibacterial, biofilm inhibitory, genotoxicity, antidiabetic, antioxidant, and anticoagulant performance | TRUE | TRUE | gold | FALSE | [8 empty] | ['562'] | Escherichia coli |  | Prokaryota | Bacteria |  | Pseudomonadota | Gammaproteobacteria | Enterobacterales | Enterobacteriaceae | Escherichia | Escherichia coli | opportunistic pathogen | n | 1.5 | 4 | 24 | 37 | 1 | human | guts | mouth
2516 | 2530 | 1481 | 1482 | Ag | 0 | Escherichia coli | 0 |  | Green synthesis using Pimpinella anisum | MIC | 4 | [5 empty] | spherical | 24 |  | water (distilled) | 25 | 1440 | AgNO3 | 1 | 65.4 | 9 | https://pubs.rsc.org/en/content/articlelanding/2023/ma/d3ma00089c | 10.1039/d3ma00089c | 181 | Materials Advances | Royal Society of Chemistry (RSC) | 2023 | Bioinspired green-synthesized silver nanoparticles: <i>in vitro</i> physicochemical, antibacterial, biofilm inhibitory, genotoxicity, antidiabetic, antioxidant, and anticoagulant performance | TRUE | TRUE | gold | FALSE | [8 empty] | ['562'] | Escherichia coli |  | Prokaryota | Bacteria |  | Pseudomonadota | Gammaproteobacteria | Enterobacterales | Enterobacteriaceae | Escherichia | Escherichia coli | opportunistic pathogen | n | 1.5 | 4 | 24 | 37 | 1 | human | guts | mouth
2517 | 2531 | 1482 | 1483 | Ag | 0 | Escherichia coli | 0 |  | Green synthesis using Pimpinella anisum | MIC | 4 | [5 empty] | spherical | 24 |  | water (distilled) | 25 | 1440 | AgNO3 | 1 | 65.4 | 9 | https://pubs.rsc.org/en/content/articlelanding/2023/ma/d3ma00089c | 10.1039/d3ma00089c | 181 | Materials Advances | Royal Society of Chemistry (RSC) | 2023 | Bioinspired green-synthesized silver nanoparticles: <i>in vitro</i> physicochemical, antibacterial, biofilm inhibitory, genotoxicity, antidiabetic, antioxidant, and anticoagulant performance | TRUE | TRUE | gold | FALSE | [8 empty] | ['562'] | Escherichia coli |  | Prokaryota | Bacteria |  | Pseudomonadota | Gammaproteobacteria | Enterobacterales | Enterobacteriaceae | Escherichia | Escherichia coli | opportunistic pathogen | n | 1.5 | 4 | 24 | 37 | 1 | human | guts | mouth
2518 | 2532 | 1483 | 1484 | Ag | 0 | Escherichia coli | 0 | ATCC 25922 | Green synthesis using Pimpinella anisum | MIC | 4 | [5 empty] | spherical | 24 |  | water (distilled) | 25 | 1440 | AgNO3 | 1 | 65.4 | 9 | https://pubs.rsc.org/en/content/articlelanding/2023/ma/d3ma00089c | 10.1039/d3ma00089c | 181 | Materials Advances | Royal Society of Chemistry (RSC) | 2023 | Bioinspired green-synthesized silver nanoparticles: <i>in vitro</i> physicochemical, antibacterial, biofilm inhibitory, genotoxicity, antidiabetic, antioxidant, and anticoagulant performance | TRUE | TRUE | gold | FALSE | [8 empty] | ['562'] | Escherichia coli | ATCC 25922 | Prokaryota | Bacteria |  | Pseudomonadota | Gammaproteobacteria | Enterobacterales | Enterobacteriaceae | Escherichia | Escherichia coli | non-pathogenic | n | 1.5 | 2 | 4 | 37 | 1 | human | guts | mouth
2519 | 2533 | 1484 | 1485 | Ag | 0 | Escherichia coli | 0 |  | Green synthesis using Pimpinella anisum | MBC | 4 | [5 empty] | spherical | 24 |  | water (distilled) | 25 | 1440 | AgNO3 | 1 | 65.4 | 9 | https://pubs.rsc.org/en/content/articlelanding/2023/ma/d3ma00089c | 10.1039/d3ma00089c | 181 | Materials Advances | Royal Society of Chemistry (RSC) | 2023 | Bioinspired green-synthesized silver nanoparticles: <i>in vitro</i> physicochemical, antibacterial, biofilm inhibitory, genotoxicity, antidiabetic, antioxidant, and anticoagulant performance | TRUE | TRUE | gold | FALSE | [8 empty] | ['562'] | Escherichia coli |  | Prokaryota | Bacteria |  | Pseudomonadota | Gammaproteobacteria | Enterobacterales | Enterobacteriaceae | Escherichia | Escherichia coli | opportunistic pathogen | n | 1.5 | 4 | 24 | 37 | 1 | human | guts | mouth
2520 | 2534 | 1485 | 1486 | Ag | 0 | Escherichia coli | 0 |  | Green synthesis using Pimpinella anisum | MBC | 16 | [5 empty] | spherical | 24 |  | water (distilled) | 25 | 1440 | AgNO3 | 1 | 65.4 | 9 | https://pubs.rsc.org/en/content/articlelanding/2023/ma/d3ma00089c | 10.1039/d3ma00089c | 181 | Materials Advances | Royal Society of Chemistry (RSC) | 2023 | Bioinspired green-synthesized silver nanoparticles: <i>in vitro</i> physicochemical, antibacterial, biofilm inhibitory, genotoxicity, antidiabetic, antioxidant, and anticoagulant performance | TRUE | TRUE | gold | FALSE | [8 empty] | ['562'] | Escherichia coli |  | Prokaryota | Bacteria |  | Pseudomonadota | Gammaproteobacteria | Enterobacterales | Enterobacteriaceae | Escherichia | Escherichia coli | opportunistic pathogen | n | 1.5 | 4 | 24 | 37 | 1 | human | guts | mouth
2521 | 2535 | 1486 | 1487 | Ag | 0 | Escherichia coli | 0 |  | Green synthesis using Pimpinella anisum | MBC | 4 | [5 empty] | spherical | 24 |  | water (distilled) | 25 | 1440 | AgNO3 | 1 | 65.4 | 9 | https://pubs.rsc.org/en/content/articlelanding/2023/ma/d3ma00089c | 10.1039/d3ma00089c | 181 | Materials Advances | Royal Society of Chemistry (RSC) | 2023 | Bioinspired green-synthesized silver nanoparticles: <i>in vitro</i> physicochemical, antibacterial, biofilm inhibitory, genotoxicity, antidiabetic, antioxidant, and anticoagulant performance | TRUE | TRUE | gold | FALSE | [8 empty] | ['562'] | Escherichia coli |  | Prokaryota | Bacteria |  | Pseudomonadota | Gammaproteobacteria | Enterobacterales | Enterobacteriaceae | Escherichia | Escherichia coli | opportunistic pathogen | n | 1.5 | 4 | 24 | 37 | 1 | human | guts | mouth
2522 | 2536 | 1487 | 1488 | Ag | 0 | Escherichia coli | 0 |  | Green synthesis using Pimpinella anisum | MBC | 4 | [5 empty] | spherical | 24 |  | water (distilled) | 25 | 1440 | AgNO3 | 1 | 65.4 | 9 | https://pubs.rsc.org/en/content/articlelanding/2023/ma/d3ma00089c | 10.1039/d3ma00089c | 181 | Materials Advances | Royal Society of Chemistry (RSC) | 2023 | Bioinspired green-synthesized silver nanoparticles: <i>in vitro</i> physicochemical, antibacterial, biofilm inhibitory, genotoxicity, antidiabetic, antioxidant, and anticoagulant performance | TRUE | TRUE | gold | FALSE | [8 empty] | ['562'] | Escherichia coli |  | Prokaryota | Bacteria |  | Pseudomonadota | Gammaproteobacteria | Enterobacterales | Enterobacteriaceae | Escherichia | Escherichia coli | opportunistic pathogen | n | 1.5 | 4 | 24 | 37 | 1 | human | guts | mouth
2523 | 2537 | 1488 | 1489 | Ag | 0 | Escherichia coli | 0 |  | Green synthesis using Pimpinella anisum | MBC | 4 | [5 empty] | spherical | 24 |  | water (distilled) | 25 | 1440 | AgNO3 | 1 | 65.4 | 9 | https://pubs.rsc.org/en/content/articlelanding/2023/ma/d3ma00089c | 10.1039/d3ma00089c | 181 | Materials Advances | Royal Society of Chemistry (RSC) | 2023 | Bioinspired green-synthesized silver nanoparticles: <i>in vitro</i> physicochemical, antibacterial, biofilm inhibitory, genotoxicity, antidiabetic, antioxidant, and anticoagulant performance | TRUE | TRUE | gold | FALSE | [8 empty] | ['562'] | Escherichia coli |  | Prokaryota | Bacteria |  | Pseudomonadota | Gammaproteobacteria | Enterobacterales | Enterobacteriaceae | Escherichia | Escherichia coli | opportunistic pathogen | n | 1.5 | 4 | 24 | 37 | 1 | human | guts | mouth
2524 | 2538 | 1489 | 1490 | Ag | 0 | Escherichia coli | 0 |  | Green synthesis using Pimpinella anisum | MBC | 2 | [5 empty] | spherical | 24 |  | water (distilled) | 25 | 1440 | AgNO3 | 1 | 65.4 | 9 | https://pubs.rsc.org/en/content/articlelanding/2023/ma/d3ma00089c | 10.1039/d3ma00089c | 181 | Materials Advances | Royal Society of Chemistry (RSC) | 2023 | Bioinspired green-synthesized silver nanoparticles: <i>in vitro</i> physicochemical, antibacterial, biofilm inhibitory, genotoxicity, antidiabetic, antioxidant, and anticoagulant performance | TRUE | TRUE | gold | FALSE | [8 empty] | ['562'] | Escherichia coli |  | Prokaryota | Bacteria |  | Pseudomonadota | Gammaproteobacteria | Enterobacterales | Enterobacteriaceae | Escherichia | Escherichia coli | opportunistic pathogen | n | 1.5 | 4 | 24 | 37 | 1 | human | guts | mouth
2525 | 2539 | 1490 | 1491 | Ag | 0 | Escherichia coli | 0 |  | Green synthesis using Pimpinella anisum | MBC | 2 | [5 empty] | spherical | 24 |  | water (distilled) | 25 | 1440 | AgNO3 | 1 | 65.4 | 9 | https://pubs.rsc.org/en/content/articlelanding/2023/ma/d3ma00089c | 10.1039/d3ma00089c | 181 | Materials Advances | Royal Society of Chemistry (RSC) | 2023 | Bioinspired green-synthesized silver nanoparticles: <i>in vitro</i> physicochemical, antibacterial, biofilm inhibitory, genotoxicity, antidiabetic, antioxidant, and anticoagulant performance | TRUE | TRUE | gold | FALSE | [8 empty] | ['562'] | Escherichia coli |  | Prokaryota | Bacteria |  | Pseudomonadota | Gammaproteobacteria | Enterobacterales | Enterobacteriaceae | Escherichia | Escherichia coli | opportunistic pathogen | n | 1.5 | 4 | 24 | 37 | 1 | human | guts | mouth
2526 | 2540 | 1491 | 1492 | Ag | 0 | Escherichia coli | 0 |  | Green synthesis using Pimpinella anisum | MBC | 2 | [5 empty] | spherical | 24 |  | water (distilled) | 25 | 1440 | AgNO3 | 1 | 65.4 | 9 | https://pubs.rsc.org/en/content/articlelanding/2023/ma/d3ma00089c | 10.1039/d3ma00089c | 181 | Materials Advances | Royal Society of Chemistry (RSC) | 2023 | Bioinspired green-synthesized silver nanoparticles: <i>in vitro</i> physicochemical, antibacterial, biofilm inhibitory, genotoxicity, antidiabetic, antioxidant, and anticoagulant performance | TRUE | TRUE | gold | FALSE | [8 empty] | ['562'] | Escherichia coli |  | Prokaryota | Bacteria |  | Pseudomonadota | Gammaproteobacteria | Enterobacterales | Enterobacteriaceae | Escherichia | Escherichia coli | opportunistic pathogen | n | 1.5 | 4 | 24 | 37 | 1 | human | guts | mouth
2527 | 2541 | 1492 | 1493 | Ag | 0 | Escherichia coli | 0 |  | Green synthesis using Pimpinella anisum | MBC | 8 | [5 empty] | spherical | 24 |  | water (distilled) | 25 | 1440 | AgNO3 | 1 | 65.4 | 9 | https://pubs.rsc.org/en/content/articlelanding/2023/ma/d3ma00089c | 10.1039/d3ma00089c | 181 | Materials Advances | Royal Society of Chemistry (RSC) | 2023 | Bioinspired green-synthesized silver nanoparticles: <i>in vitro</i> physicochemical, antibacterial, biofilm inhibitory, genotoxicity, antidiabetic, antioxidant, and anticoagulant performance | TRUE | TRUE | gold | FALSE | [8 empty] | ['562'] | Escherichia coli |  | Prokaryota | Bacteria |  | Pseudomonadota | Gammaproteobacteria | Enterobacterales | Enterobacteriaceae | Escherichia | Escherichia coli | opportunistic pathogen | n | 1.5 | 4 | 24 | 37 | 1 | human | guts | mouth
2528 | 2542 | 1493 | 1494 | Ag | 0 | Escherichia coli | 0 |  | Green synthesis using Pimpinella anisum | MBC | 16 | [5 empty] | spherical | 24 |  | water (distilled) | 25 | 1440 | AgNO3 | 1 | 65.4 | 9 | https://pubs.rsc.org/en/content/articlelanding/2023/ma/d3ma00089c | 10.1039/d3ma00089c | 181 | Materials Advances | Royal Society of Chemistry (RSC) | 2023 | Bioinspired green-synthesized silver nanoparticles: <i>in vitro</i> physicochemical, antibacterial, biofilm inhibitory, genotoxicity, antidiabetic, antioxidant, and anticoagulant performance | TRUE | TRUE | gold | FALSE | [8 empty] | ['562'] | Escherichia coli |  | Prokaryota | Bacteria |  | Pseudomonadota | Gammaproteobacteria | Enterobacterales | Enterobacteriaceae | Escherichia | Escherichia coli | opportunistic pathogen | n | 1.5 | 4 | 24 | 37 | 1 | human | guts | mouth
2529 | 2543 | 1494 | 2516 | Ag | 0 | Escherichia coli | 0 |  | Green synthesis using Pimpinella anisum | MBC | 4 | [5 empty] | spherical | 24 |  | water (distilled) | 25 | 1440 | AgNO3 | 1 | 65.4 | 9 | https://pubs.rsc.org/en/content/articlelanding/2023/ma/d3ma00089c | 10.1039/d3ma00089c | 181 | Materials Advances | Royal Society of Chemistry (RSC) | 2023 | Bioinspired green-synthesized silver nanoparticles: <i>in vitro</i> physicochemical, antibacterial, biofilm inhibitory, genotoxicity, antidiabetic, antioxidant, and anticoagulant performance | TRUE | TRUE | gold | TRUE | Xenia | 28,03,25 | 0 | 1 | Requires correction | 1. Title опять разметка <i></i> осталась. 2.water (distilled) и distilled water может нужно сделать одно название |  |  | ['562'] | Escherichia coli |  | Prokaryota | Bacteria |  | Pseudomonadota | Gammaproteobacteria | Enterobacterales | Enterobacteriaceae | Escherichia | Escherichia coli | opportunistic pathogen | n | 1.5 | 4 | 24 | 37 | 1 | human | guts | mouth
2530 | 2544 | 1495 | 1496 | Ag | 0 | Escherichia coli | 0 | ATCC 25922 | Green synthesis using Pimpinella anisum | MBC | 4 | [5 empty] | spherical | 24 |  | water (distilled) | 25 | 1440 | AgNO3 | 1 | 65.4 | 9 | https://pubs.rsc.org/en/content/articlelanding/2023/ma/d3ma00089c | 10.1039/d3ma00089c | 181 | Materials Advances | Royal Society of Chemistry (RSC) | 2023 | Bioinspired green-synthesized silver nanoparticles: <i>in vitro</i> physicochemical, antibacterial, biofilm inhibitory, genotoxicity, antidiabetic, antioxidant, and anticoagulant performance | TRUE | TRUE | gold | FALSE | [8 empty] | ['562'] | Escherichia coli | ATCC 25922 | Prokaryota | Bacteria |  | Pseudomonadota | Gammaproteobacteria | Enterobacterales | Enterobacteriaceae | Escherichia | Escherichia coli | non-pathogenic | n | 1.5 | 2 | 4 | 37 | 1 | human | guts | mouth
2531 | 2545 | 3227 | 3228 | Ag | 0 | Escherichia coli | 0 |  | Green synthesis using Pimpinella anisum | ZOI |  | 128 | 22 | 25.5 | 25.5 | 25.5 | spherical | 24 |  | water (distilled) | 25 | 1440 | AgNO3 | 1 | 65.4 |  | https://pubs.rsc.org/en/content/articlelanding/2023/ma/d3ma00089c | 10.1039/d3ma00089c | 181 | Materials Advances | Royal Society of Chemistry (RSC) | 2023 | Bioinspired green-synthesized silver nanoparticles: <i>in vitro</i> physicochemical, antibacterial, biofilm inhibitory, genotoxicity, antidiabetic, antioxidant, and anticoagulant performance | TRUE | TRUE | gold | FALSE | [8 empty] | ['562'] | Escherichia coli |  | Prokaryota | Bacteria |  | Pseudomonadota | Gammaproteobacteria | Enterobacterales | Enterobacteriaceae | Escherichia | Escherichia coli | opportunistic pathogen | n | 1.5 | 4 | 24 | 37 | 1 | human | guts | mouth
2532 | 2546 | 3228 | 3229 | Ag | 0 | Escherichia coli | 0 |  | Green synthesis using Pimpinella anisum | ZOI |  | 128 | 20 | 25.5 | 25.5 | 25.5 | spherical | 24 |  | water (distilled) | 25 | 1440 | AgNO3 | 1 | 65.4 |  | https://pubs.rsc.org/en/content/articlelanding/2023/ma/d3ma00089c | 10.1039/d3ma00089c | 181 | Materials Advances | Royal Society of Chemistry (RSC) | 2023 | Bioinspired green-synthesized silver nanoparticles: <i>in vitro</i> physicochemical, antibacterial, biofilm inhibitory, genotoxicity, antidiabetic, antioxidant, and anticoagulant performance | TRUE | TRUE | gold | FALSE | [8 empty] | ['562'] | Escherichia coli |  | Prokaryota | Bacteria |  | Pseudomonadota | Gammaproteobacteria | Enterobacterales | Enterobacteriaceae | Escherichia | Escherichia coli | opportunistic pathogen | n | 1.5 | 4 | 24 | 37 | 1 | human | guts | mouth
2533 | 2547 | 3229 | 2517 | Ag | 0 | Escherichia coli | 0 |  | Green synthesis using Pimpinella anisum | ZOI |  | 128 | 19 | 25.5 | 25.5 | 25.5 | spherical | 24 |  | water (distilled) | 25 | 1440 | AgNO3 | 1 | 65.4 |  | https://pubs.rsc.org/en/content/articlelanding/2023/ma/d3ma00089c | 10.1039/d3ma00089c | 181 | Materials Advances | Royal Society of Chemistry (RSC) | 2023 | Bioinspired green-synthesized silver nanoparticles: <i>in vitro</i> physicochemical, antibacterial, biofilm inhibitory, genotoxicity, antidiabetic, antioxidant, and anticoagulant performance | TRUE | TRUE | gold | TRUE | Xenia | 28,03,25 | 0 | 1 | Requires correction | 1. Title опять разметка <i></i> осталась. 2.water (distilled) и distilled water может нужно сделать одно название |  |  | ['562'] | Escherichia coli |  | Prokaryota | Bacteria |  | Pseudomonadota | Gammaproteobacteria | Enterobacterales | Enterobacteriaceae | Escherichia | Escherichia coli | opportunistic pathogen | n | 1.5 | 4 | 24 | 37 | 1 | human | guts | mouth
2534 | 2548 | 3230 | 2519 | Ag | 0 | Escherichia coli | 0 |  | Green synthesis using Pimpinella anisum | ZOI |  | 128 | 18 | 25.5 | 25.5 | 25.5 | spherical | 24 |  | water (distilled) | 25 | 1440 | AgNO3 | 1 | 65.4 |  | https://pubs.rsc.org/en/content/articlelanding/2023/ma/d3ma00089c | 10.1039/d3ma00089c | 181 | Materials Advances | Royal Society of Chemistry (RSC) | 2023 | Bioinspired green-synthesized silver nanoparticles: <i>in vitro</i> physicochemical, antibacterial, biofilm inhibitory, genotoxicity, antidiabetic, antioxidant, and anticoagulant performance | TRUE | TRUE | gold | TRUE | Xenia | 28,03,25 | 0 | 1 | Requires correction | 1. Title опять разметка <i></i> осталась. 2.water (distilled) и distilled water может нужно сделать одно название |  |  | ['562'] | Escherichia coli |  | Prokaryota | Bacteria |  | Pseudomonadota | Gammaproteobacteria | Enterobacterales | Enterobacteriaceae | Escherichia | Escherichia coli | opportunistic pathogen | n | 1.5 | 4 | 24 | 37 | 1 | human | guts | mouth
2535 | 2549 | 3231 | 2524 | Ag | 0 | Escherichia coli | 0 |  | Green synthesis using Pimpinella anisum | ZOI |  | 128 | 20 | 25.5 | 25.5 | 25.5 | spherical | 24 |  | water (distilled) | 25 | 1440 | AgNO3 | 1 | 65.4 |  | https://pubs.rsc.org/en/content/articlelanding/2023/ma/d3ma00089c | 10.1039/d3ma00089c | 181 | Materials Advances | Royal Society of Chemistry (RSC) | 2023 | Bioinspired green-synthesized silver nanoparticles: <i>in vitro</i> physicochemical, antibacterial, biofilm inhibitory, genotoxicity, antidiabetic, antioxidant, and anticoagulant performance | TRUE | TRUE | gold | TRUE | Xenia | 28,03,25 | 0 | 1 | Requires correction | 1. Title опять разметка <i></i> осталась. 2.water (distilled) и distilled water может нужно сделать одно название |  |  | ['562'] | Escherichia coli |  | Prokaryota | Bacteria |  | Pseudomonadota | Gammaproteobacteria | Enterobacterales | Enterobacteriaceae | Escherichia | Escherichia coli | opportunistic pathogen | n | 1.5 | 4 | 24 | 37 | 1 | human | guts | mouth
2536 | 2550 | 3232 | 3233 | Ag | 0 | Escherichia coli | 0 |  | Green synthesis using Pimpinella anisum | ZOI |  | 128 | 17 | 25.5 | 25.5 | 25.5 | spherical | 24 |  | water (distilled) | 25 | 1440 | AgNO3 | 1 | 65.4 |  | https://pubs.rsc.org/en/content/articlelanding/2023/ma/d3ma00089c | 10.1039/d3ma00089c | 181 | Materials Advances | Royal Society of Chemistry (RSC) | 2023 | Bioinspired green-synthesized silver nanoparticles: <i>in vitro</i> physicochemical, antibacterial, biofilm inhibitory, genotoxicity, antidiabetic, antioxidant, and anticoagulant performance | TRUE | TRUE | gold | FALSE | [8 empty] | ['562'] | Escherichia coli |  | Prokaryota | Bacteria |  | Pseudomonadota | Gammaproteobacteria | Enterobacterales | Enterobacteriaceae | Escherichia | Escherichia coli | opportunistic pathogen | n | 1.5 | 4 | 24 | 37 | 1 | human | guts | mouth
2537 | 2551 | 3233 | 2526 | Ag | 0 | Escherichia coli | 0 |  | Green synthesis using Pimpinella anisum | ZOI |  | 128 | 14 | 25.5 | 25.5 | 25.5 | spherical | 24 |  | water (distilled) | 25 | 1440 | AgNO3 | 1 | 65.4 |  | https://pubs.rsc.org/en/content/articlelanding/2023/ma/d3ma00089c | 10.1039/d3ma00089c | 181 | Materials Advances | Royal Society of Chemistry (RSC) | 2023 | Bioinspired green-synthesized silver nanoparticles: <i>in vitro</i> physicochemical, antibacterial, biofilm inhibitory, genotoxicity, antidiabetic, antioxidant, and anticoagulant performance | TRUE | TRUE | gold | TRUE | Xenia | 28,03,25 | 0 | 1 | Requires correction | 1. Title опять разметка <i></i> осталась. 2.water (distilled) и distilled water может нужно сделать одно название |  |  | ['562'] | Escherichia coli |  | Prokaryota | Bacteria |  | Pseudomonadota | Gammaproteobacteria | Enterobacterales | Enterobacteriaceae | Escherichia | Escherichia coli | opportunistic pathogen | n | 1.5 | 4 | 24 | 37 | 1 | human | guts | mouth
2538 | 2552 | 3234 | 2527 | Ag | 0 | Escherichia coli | 0 |  | Green synthesis using Pimpinella anisum | ZOI |  | 128 | 18 | 25.5 | 25.5 | 25.5 | spherical | 24 |  | water (distilled) | 25 | 1440 | AgNO3 | 1 | 65.4 |  | https://pubs.rsc.org/en/content/articlelanding/2023/ma/d3ma00089c | 10.1039/d3ma00089c | 181 | Materials Advances | Royal Society of Chemistry (RSC) | 2023 | Bioinspired green-synthesized silver nanoparticles: <i>in vitro</i> physicochemical, antibacterial, biofilm inhibitory, genotoxicity, antidiabetic, antioxidant, and anticoagulant performance | TRUE | TRUE | gold | TRUE | Xenia | 28,03,25 | 0 | 1 | Requires correction | 1. Title опять разметка <i></i> осталась. 2.water (distilled) и distilled water может нужно сделать одно название |  |  | ['562'] | Escherichia coli |  | Prokaryota | Bacteria |  | Pseudomonadota | Gammaproteobacteria | Enterobacterales | Enterobacteriaceae | Escherichia | Escherichia coli | opportunistic pathogen | n | 1.5 | 4 | 24 | 37 | 1 | human | guts | mouth
2539 | 2553 | 3235 | 3236 | Ag | 0 | Escherichia coli | 0 |  | Green synthesis using Pimpinella anisum | ZOI |  | 128 | 15 | 25.5 | 25.5 | 25.5 | spherical | 24 |  | water (distilled) | 25 | 1440 | AgNO3 | 1 | 65.4 |  | https://pubs.rsc.org/en/content/articlelanding/2023/ma/d3ma00089c | 10.1039/d3ma00089c | 181 | Materials Advances | Royal Society of Chemistry (RSC) | 2023 | Bioinspired green-synthesized silver nanoparticles: <i>in vitro</i> physicochemical, antibacterial, biofilm inhibitory, genotoxicity, antidiabetic, antioxidant, and anticoagulant performance | TRUE | TRUE | gold | FALSE | [8 empty] | ['562'] | Escherichia coli |  | Prokaryota | Bacteria |  | Pseudomonadota | Gammaproteobacteria | Enterobacterales | Enterobacteriaceae | Escherichia | Escherichia coli | opportunistic pathogen | n | 1.5 | 4 | 24 | 37 | 1 | human | guts | mouth
2540 | 2554 | 3236 | 2536 | Ag | 0 | Escherichia coli | 0 |  | Green synthesis using Pimpinella anisum | ZOI |  | 128 | 15 | 25.5 | 25.5 | 25.5 | spherical | 24 |  | water (distilled) | 25 | 1440 | AgNO3 | 1 | 65.4 |  | https://pubs.rsc.org/en/content/articlelanding/2023/ma/d3ma00089c | 10.1039/d3ma00089c | 181 | Materials Advances | Royal Society of Chemistry (RSC) | 2023 | Bioinspired green-synthesized silver nanoparticles: <i>in vitro</i> physicochemical, antibacterial, biofilm inhibitory, genotoxicity, antidiabetic, antioxidant, and anticoagulant performance | TRUE | TRUE | gold | TRUE | Xenia | 28,03,25 | 0 | 1 | Requires correction | 1. Title опять разметка <i></i> осталась. 2.water (distilled) и distilled water может нужно сделать одно название |  |  | ['562'] | Escherichia coli |  | Prokaryota | Bacteria |  | Pseudomonadota | Gammaproteobacteria | Enterobacterales | Enterobacteriaceae | Escherichia | Escherichia coli | opportunistic pathogen | n | 1.5 | 4 | 24 | 37 | 1 | human | guts | mouth
2541 | 2555 | 3237 | 2545 | Ag | 0 | Escherichia coli | 0 |  | Green synthesis using Pimpinella anisum | ZOI |  | 128 | 14 | 25.5 | 25.5 | 25.5 | spherical | 24 |  | water (distilled) | 25 | 1440 | AgNO3 | 1 | 65.4 |  | https://pubs.rsc.org/en/content/articlelanding/2023/ma/d3ma00089c | 10.1039/d3ma00089c | 181 | Materials Advances | Royal Society of Chemistry (RSC) | 2023 | Bioinspired green-synthesized silver nanoparticles: <i>in vitro</i> physicochemical, antibacterial, biofilm inhibitory, genotoxicity, antidiabetic, antioxidant, and anticoagulant performance | TRUE | TRUE | gold | TRUE | Xenia | 28,03,25 | 0 | 1 | Requires correction | 1. Title опять разметка <i></i> осталась. 2.water (distilled) и distilled water может нужно сделать одно название |  |  | ['562'] | Escherichia coli |  | Prokaryota | Bacteria |  | Pseudomonadota | Gammaproteobacteria | Enterobacterales | Enterobacteriaceae | Escherichia | Escherichia coli | opportunistic pathogen | n | 1.5 | 4 | 24 | 37 | 1 | human | guts | mouth
2542 | 2556 | 3238 | 3239 | Ag | 0 | Escherichia coli | 0 | ATCC 25922 | Green synthesis using Pimpinella anisum | ZOI |  | 128 | 15 | 25.5 | 25.5 | 25.5 | spherical | 24 |  | water (distilled) | 25 | 1440 | AgNO3 | 1 | 65.4 |  | https://pubs.rsc.org/en/content/articlelanding/2023/ma/d3ma00089c | 10.1039/d3ma00089c | 181 | Materials Advances | Royal Society of Chemistry (RSC) | 2023 | Bioinspired green-synthesized silver nanoparticles: <i>in vitro</i> physicochemical, antibacterial, biofilm inhibitory, genotoxicity, antidiabetic, antioxidant, and anticoagulant performance | TRUE | TRUE | gold | FALSE | [8 empty] | ['562'] | Escherichia coli | ATCC 25922 | Prokaryota | Bacteria |  | Pseudomonadota | Gammaproteobacteria | Enterobacterales | Enterobacteriaceae | Escherichia | Escherichia coli | non-pathogenic | n | 1.5 | 2 | 4 | 37 | 1 | human | guts | mouth
2543 | 2557 | 3239 | 3240 | Ag | 0 | Escherichia coli | 0 |  | Green synthesis using Pimpinella anisum | ZOI |  | 256 | 22 | 25.5 | 25.5 | 25.5 | spherical | 24 |  | water (distilled) | 25 | 1440 | AgNO3 | 1 | 65.4 |  | https://pubs.rsc.org/en/content/articlelanding/2023/ma/d3ma00089c | 10.1039/d3ma00089c | 181 | Materials Advances | Royal Society of Chemistry (RSC) | 2023 | Bioinspired green-synthesized silver nanoparticles: <i>in vitro</i> physicochemical, antibacterial, biofilm inhibitory, genotoxicity, antidiabetic, antioxidant, and anticoagulant performance | TRUE | TRUE | gold | FALSE | [8 empty] | ['562'] | Escherichia coli |  | Prokaryota | Bacteria |  | Pseudomonadota | Gammaproteobacteria | Enterobacterales | Enterobacteriaceae | Escherichia | Escherichia coli | opportunistic pathogen | n | 1.5 | 4 | 24 | 37 | 1 | human | guts | mouth
2544 | 2558 | 3240 | 3241 | Ag | 0 | Escherichia coli | 0 |  | Green synthesis using Pimpinella anisum | ZOI |  | 256 | 22 | 25.5 | 25.5 | 25.5 | spherical | 24 |  | water (distilled) | 25 | 1440 | AgNO3 | 1 | 65.4 |  | https://pubs.rsc.org/en/content/articlelanding/2023/ma/d3ma00089c | 10.1039/d3ma00089c | 181 | Materials Advances | Royal Society of Chemistry (RSC) | 2023 | Bioinspired green-synthesized silver nanoparticles: <i>in vitro</i> physicochemical, antibacterial, biofilm inhibitory, genotoxicity, antidiabetic, antioxidant, and anticoagulant performance | TRUE | TRUE | gold | FALSE | [8 empty] | ['562'] | Escherichia coli |  | Prokaryota | Bacteria |  | Pseudomonadota | Gammaproteobacteria | Enterobacterales | Enterobacteriaceae | Escherichia | Escherichia coli | opportunistic pathogen | n | 1.5 | 4 | 24 | 37 | 1 | human | guts | mouth
2545 | 2559 | 3241 | 3242 | Ag | 0 | Escherichia coli | 0 |  | Green synthesis using Pimpinella anisum | ZOI |  | 256 | 26 | 25.5 | 25.5 | 25.5 | spherical | 24 |  | water (distilled) | 25 | 1440 | AgNO3 | 1 | 65.4 |  | https://pubs.rsc.org/en/content/articlelanding/2023/ma/d3ma00089c | 10.1039/d3ma00089c | 181 | Materials Advances | Royal Society of Chemistry (RSC) | 2023 | Bioinspired green-synthesized silver nanoparticles: <i>in vitro</i> physicochemical, antibacterial, biofilm inhibitory, genotoxicity, antidiabetic, antioxidant, and anticoagulant performance | TRUE | TRUE | gold | FALSE | [8 empty] | ['562'] | Escherichia coli |  | Prokaryota | Bacteria |  | Pseudomonadota | Gammaproteobacteria | Enterobacterales | Enterobacteriaceae | Escherichia | Escherichia coli | opportunistic pathogen | n | 1.5 | 4 | 24 | 37 | 1 | human | guts | mouth
2546 | 2560 | 3242 | 3243 | Ag | 0 | Escherichia coli | 0 |  | Green synthesis using Pimpinella anisum | ZOI |  | 256 | 19 | 25.5 | 25.5 | 25.5 | spherical | 24 |  | water (distilled) | 25 | 1440 | AgNO3 | 1 | 65.4 |  | https://pubs.rsc.org/en/content/articlelanding/2023/ma/d3ma00089c | 10.1039/d3ma00089c | 181 | Materials Advances | Royal Society of Chemistry (RSC) | 2023 | Bioinspired green-synthesized silver nanoparticles: <i>in vitro</i> physicochemical, antibacterial, biofilm inhibitory, genotoxicity, antidiabetic, antioxidant, and anticoagulant performance | TRUE | TRUE | gold | FALSE | [8 empty] | ['562'] | Escherichia coli |  | Prokaryota | Bacteria |  | Pseudomonadota | Gammaproteobacteria | Enterobacterales | Enterobacteriaceae | Escherichia | Escherichia coli | opportunistic pathogen | n | 1.5 | 4 | 24 | 37 | 1 | human | guts | mouth
2547 | 2561 | 3243 | 3244 | Ag | 0 | Escherichia coli | 0 |  | Green synthesis using Pimpinella anisum | ZOI |  | 256 | 23 | 25.5 | 25.5 | 25.5 | spherical | 24 |  | water (distilled) | 25 | 1440 | AgNO3 | 1 | 65.4 |  | https://pubs.rsc.org/en/content/articlelanding/2023/ma/d3ma00089c | 10.1039/d3ma00089c | 181 | Materials Advances | Royal Society of Chemistry (RSC) | 2023 | Bioinspired green-synthesized silver nanoparticles: <i>in vitro</i> physicochemical, antibacterial, biofilm inhibitory, genotoxicity, antidiabetic, antioxidant, and anticoagulant performance | TRUE | TRUE | gold | FALSE | [8 empty] | ['562'] | Escherichia coli |  | Prokaryota | Bacteria |  | Pseudomonadota | Gammaproteobacteria | Enterobacterales | Enterobacteriaceae | Escherichia | Escherichia coli | opportunistic pathogen | n | 1.5 | 4 | 24 | 37 | 1 | human | guts | mouth
2548 | 2562 | 3244 | 3245 | Ag | 0 | Escherichia coli | 0 |  | Green synthesis using Pimpinella anisum | ZOI |  | 256 | 19 | 25.5 | 25.5 | 25.5 | spherical | 24 |  | water (distilled) | 25 | 1440 | AgNO3 | 1 | 65.4 |  | https://pubs.rsc.org/en/content/articlelanding/2023/ma/d3ma00089c | 10.1039/d3ma00089c | 181 | Materials Advances | Royal Society of Chemistry (RSC) | 2023 | Bioinspired green-synthesized silver nanoparticles: <i>in vitro</i> physicochemical, antibacterial, biofilm inhibitory, genotoxicity, antidiabetic, antioxidant, and anticoagulant performance | TRUE | TRUE | gold | FALSE | [8 empty] | ['562'] | Escherichia coli |  | Prokaryota | Bacteria |  | Pseudomonadota | Gammaproteobacteria | Enterobacterales | Enterobacteriaceae | Escherichia | Escherichia coli | opportunistic pathogen | n | 1.5 | 4 | 24 | 37 | 1 | human | guts | mouth
2549 | 2563 | 3245 | 2549 | Ag | 0 | Escherichia coli | 0 |  | Green synthesis using Pimpinella anisum | ZOI |  | 256 | 18 | 25.5 | 25.5 | 25.5 | spherical | 24 |  | water (distilled) | 25 | 1440 | AgNO3 | 1 | 65.4 |  | https://pubs.rsc.org/en/content/articlelanding/2023/ma/d3ma00089c | 10.1039/d3ma00089c | 181 | Materials Advances | Royal Society of Chemistry (RSC) | 2023 | Bioinspired green-synthesized silver nanoparticles: <i>in vitro</i> physicochemical, antibacterial, biofilm inhibitory, genotoxicity, antidiabetic, antioxidant, and anticoagulant performance | TRUE | TRUE | gold | TRUE | Xenia | 28,03,25 | 0 | 1 | Requires correction | 1. Title опять разметка <i></i> осталась. 2.water (distilled) и distilled water может нужно сделать одно название |  |  | ['562'] | Escherichia coli |  | Prokaryota | Bacteria |  | Pseudomonadota | Gammaproteobacteria | Enterobacterales | Enterobacteriaceae | Escherichia | Escherichia coli | opportunistic pathogen | n | 1.5 | 4 | 24 | 37 | 1 | human | guts | mouth
2550 | 2564 | 3246 | 3247 | Ag | 0 | Escherichia coli | 0 |  | Green synthesis using Pimpinella anisum | ZOI |  | 256 | 20 | 25.5 | 25.5 | 25.5 | spherical | 24 |  | water (distilled) | 25 | 1440 | AgNO3 | 1 | 65.4 |  | https://pubs.rsc.org/en/content/articlelanding/2023/ma/d3ma00089c | 10.1039/d3ma00089c | 181 | Materials Advances | Royal Society of Chemistry (RSC) | 2023 | Bioinspired green-synthesized silver nanoparticles: <i>in vitro</i> physicochemical, antibacterial, biofilm inhibitory, genotoxicity, antidiabetic, antioxidant, and anticoagulant performance | TRUE | TRUE | gold | FALSE | [8 empty] | ['562'] | Escherichia coli |  | Prokaryota | Bacteria |  | Pseudomonadota | Gammaproteobacteria | Enterobacterales | Enterobacteriaceae | Escherichia | Escherichia coli | opportunistic pathogen | n | 1.5 | 4 | 24 | 37 | 1 | human | guts | mouth
2551 | 2565 | 3247 | 3248 | Ag | 0 | Escherichia coli | 0 |  | Green synthesis using Pimpinella anisum | ZOI |  | 256 | 15 | 25.5 | 25.5 | 25.5 | spherical | 24 |  | water (distilled) | 25 | 1440 | AgNO3 | 1 | 65.4 |  | https://pubs.rsc.org/en/content/articlelanding/2023/ma/d3ma00089c | 10.1039/d3ma00089c | 181 | Materials Advances | Royal Society of Chemistry (RSC) | 2023 | Bioinspired green-synthesized silver nanoparticles: <i>in vitro</i> physicochemical, antibacterial, biofilm inhibitory, genotoxicity, antidiabetic, antioxidant, and anticoagulant performance | TRUE | TRUE | gold | FALSE | [8 empty] | ['562'] | Escherichia coli |  | Prokaryota | Bacteria |  | Pseudomonadota | Gammaproteobacteria | Enterobacterales | Enterobacteriaceae | Escherichia | Escherichia coli | opportunistic pathogen | n | 1.5 | 4 | 24 | 37 | 1 | human | guts | mouth
2552 | 2566 | 3248 | 3249 | Ag | 0 | Escherichia coli | 0 |  | Green synthesis using Pimpinella anisum | ZOI |  | 256 | 17 | 25.5 | 25.5 | 25.5 | spherical | 24 |  | water (distilled) | 25 | 1440 | AgNO3 | 1 | 65.4 |  | https://pubs.rsc.org/en/content/articlelanding/2023/ma/d3ma00089c | 10.1039/d3ma00089c | 181 | Materials Advances | Royal Society of Chemistry (RSC) | 2023 | Bioinspired green-synthesized silver nanoparticles: <i>in vitro</i> physicochemical, antibacterial, biofilm inhibitory, genotoxicity, antidiabetic, antioxidant, and anticoagulant performance | TRUE | TRUE | gold | FALSE | [8 empty] | ['562'] | Escherichia coli |  | Prokaryota | Bacteria |  | Pseudomonadota | Gammaproteobacteria | Enterobacterales | Enterobacteriaceae | Escherichia | Escherichia coli | opportunistic pathogen | n | 1.5 | 4 | 24 | 37 | 1 | human | guts | mouth
2553 | 2567 | 3249 | 3250 | Ag | 0 | Escherichia coli | 0 |  | Green synthesis using Pimpinella anisum | ZOI |  | 256 | 17 | 25.5 | 25.5 | 25.5 | spherical | 24 |  | water (distilled) | 25 | 1440 | AgNO3 | 1 | 65.4 |  | https://pubs.rsc.org/en/content/articlelanding/2023/ma/d3ma00089c | 10.1039/d3ma00089c | 181 | Materials Advances | Royal Society of Chemistry (RSC) | 2023 | Bioinspired green-synthesized silver nanoparticles: <i>in vitro</i> physicochemical, antibacterial, biofilm inhibitory, genotoxicity, antidiabetic, antioxidant, and anticoagulant performance | TRUE | TRUE | gold | FALSE | [8 empty] | ['562'] | Escherichia coli |  | Prokaryota | Bacteria |  | Pseudomonadota | Gammaproteobacteria | Enterobacterales | Enterobacteriaceae | Escherichia | Escherichia coli | opportunistic pathogen | n | 1.5 | 4 | 24 | 37 | 1 | human | guts | mouth
2554 | 2568 | 3250 | 3251 | Ag | 0 | Escherichia coli | 0 | ATCC 25922 | Green synthesis using Pimpinella anisum | ZOI |  | 256 | 20 | 25.5 | 25.5 | 25.5 | spherical | 24 |  | water (distilled) | 25 | 1440 | AgNO3 | 1 | 65.4 |  | https://pubs.rsc.org/en/content/articlelanding/2023/ma/d3ma00089c | 10.1039/d3ma00089c | 181 | Materials Advances | Royal Society of Chemistry (RSC) | 2023 | Bioinspired green-synthesized silver nanoparticles: <i>in vitro</i> physicochemical, antibacterial, biofilm inhibitory, genotoxicity, antidiabetic, antioxidant, and anticoagulant performance | TRUE | TRUE | gold | FALSE | [8 empty] | ['562'] | Escherichia coli | ATCC 25922 | Prokaryota | Bacteria |  | Pseudomonadota | Gammaproteobacteria | Enterobacterales | Enterobacteriaceae | Escherichia | Escherichia coli | non-pathogenic | n | 1.5 | 2 | 4 | 37 | 1 | human | guts | mouth
2555 | 2569 | 3251 | 2552 | Ag | 0 | Escherichia coli | 0 |  | Green synthesis using Pimpinella anisum | ZOI |  | 512 | 28 | 25.5 | 25.5 | 25.5 | spherical | 24 |  | water (distilled) | 25 | 1440 | AgNO3 | 1 | 65.4 |  | https://pubs.rsc.org/en/content/articlelanding/2023/ma/d3ma00089c | 10.1039/d3ma00089c | 181 | Materials Advances | Royal Society of Chemistry (RSC) | 2023 | Bioinspired green-synthesized silver nanoparticles: <i>in vitro</i> physicochemical, antibacterial, biofilm inhibitory, genotoxicity, antidiabetic, antioxidant, and anticoagulant performance | TRUE | TRUE | gold | TRUE | Xenia | 28,03,25 | 0 | 1 | Requires correction | 1. Title опять разметка <i></i> осталась. 2.water (distilled) и distilled water может нужно сделать одно название |  |  | ['562'] | Escherichia coli |  | Prokaryota | Bacteria |  | Pseudomonadota | Gammaproteobacteria | Enterobacterales | Enterobacteriaceae | Escherichia | Escherichia coli | opportunistic pathogen | n | 1.5 | 4 | 24 | 37 | 1 | human | guts | mouth
2556 | 2570 | 3252 | 3253 | Ag | 0 | Escherichia coli | 0 |  | Green synthesis using Pimpinella anisum | ZOI |  | 512 | 25 | 25.5 | 25.5 | 25.5 | spherical | 24 |  | water (distilled) | 25 | 1440 | AgNO3 | 1 | 65.4 |  | https://pubs.rsc.org/en/content/articlelanding/2023/ma/d3ma00089c | 10.1039/d3ma00089c | 181 | Materials Advances | Royal Society of Chemistry (RSC) | 2023 | Bioinspired green-synthesized silver nanoparticles: <i>in vitro</i> physicochemical, antibacterial, biofilm inhibitory, genotoxicity, antidiabetic, antioxidant, and anticoagulant performance | TRUE | TRUE | gold | FALSE | [8 empty] | ['562'] | Escherichia coli |  | Prokaryota | Bacteria |  | Pseudomonadota | Gammaproteobacteria | Enterobacterales | Enterobacteriaceae | Escherichia | Escherichia coli | opportunistic pathogen | n | 1.5 | 4 | 24 | 37 | 1 | human | guts | mouth
2557 | 2571 | 3253 | 3254 | Ag | 0 | Escherichia coli | 0 |  | Green synthesis using Pimpinella anisum | ZOI |  | 512 | 26 | 25.5 | 25.5 | 25.5 | spherical | 24 |  | water (distilled) | 25 | 1440 | AgNO3 | 1 | 65.4 |  | https://pubs.rsc.org/en/content/articlelanding/2023/ma/d3ma00089c | 10.1039/d3ma00089c | 181 | Materials Advances | Royal Society of Chemistry (RSC) | 2023 | Bioinspired green-synthesized silver nanoparticles: <i>in vitro</i> physicochemical, antibacterial, biofilm inhibitory, genotoxicity, antidiabetic, antioxidant, and anticoagulant performance | TRUE | TRUE | gold | FALSE | [8 empty] | ['562'] | Escherichia coli |  | Prokaryota | Bacteria |  | Pseudomonadota | Gammaproteobacteria | Enterobacterales | Enterobacteriaceae | Escherichia | Escherichia coli | opportunistic pathogen | n | 1.5 | 4 | 24 | 37 | 1 | human | guts | mouth
2558 | 2572 | 3254 | 2557 | Ag | 0 | Escherichia coli | 0 |  | Green synthesis using Pimpinella anisum | ZOI |  | 512 | 20 | 25.5 | 25.5 | 25.5 | spherical | 24 |  | water (distilled) | 25 | 1440 | AgNO3 | 1 | 65.4 |  | https://pubs.rsc.org/en/content/articlelanding/2023/ma/d3ma00089c | 10.1039/d3ma00089c | 181 | Materials Advances | Royal Society of Chemistry (RSC) | 2023 | Bioinspired green-synthesized silver nanoparticles: <i>in vitro</i> physicochemical, antibacterial, biofilm inhibitory, genotoxicity, antidiabetic, antioxidant, and anticoagulant performance | TRUE | TRUE | gold | TRUE | Xenia | 28,03,25 | 0 | 1 | Requires correction | 1. Title опять разметка <i></i> осталась. 2.water (distilled) и distilled water может нужно сделать одно название |  |  | ['562'] | Escherichia coli |  | Prokaryota | Bacteria |  | Pseudomonadota | Gammaproteobacteria | Enterobacterales | Enterobacteriaceae | Escherichia | Escherichia coli | opportunistic pathogen | n | 1.5 | 4 | 24 | 37 | 1 | human | guts | mouth
2559 | 2573 | 3255 | 3256 | Ag | 0 | Escherichia coli | 0 |  | Green synthesis using Pimpinella anisum | ZOI |  | 512 | 25 | 25.5 | 25.5 | 25.5 | spherical | 24 |  | water (distilled) | 25 | 1440 | AgNO3 | 1 | 65.4 |  | https://pubs.rsc.org/en/content/articlelanding/2023/ma/d3ma00089c | 10.1039/d3ma00089c | 181 | Materials Advances | Royal Society of Chemistry (RSC) | 2023 | Bioinspired green-synthesized silver nanoparticles: <i>in vitro</i> physicochemical, antibacterial, biofilm inhibitory, genotoxicity, antidiabetic, antioxidant, and anticoagulant performance | TRUE | TRUE | gold | FALSE | [8 empty] | ['562'] | Escherichia coli |  | Prokaryota | Bacteria |  | Pseudomonadota | Gammaproteobacteria | Enterobacterales | Enterobacteriaceae | Escherichia | Escherichia coli | opportunistic pathogen | n | 1.5 | 4 | 24 | 37 | 1 | human | guts | mouth
2560 | 2574 | 3256 | 3257 | Ag | 0 | Escherichia coli | 0 |  | Green synthesis using Pimpinella anisum | ZOI |  | 512 | 28 | 25.5 | 25.5 | 25.5 | spherical | 24 |  | water (distilled) | 25 | 1440 | AgNO3 | 1 | 65.4 |  | https://pubs.rsc.org/en/content/articlelanding/2023/ma/d3ma00089c | 10.1039/d3ma00089c | 181 | Materials Advances | Royal Society of Chemistry (RSC) | 2023 | Bioinspired green-synthesized silver nanoparticles: <i>in vitro</i> physicochemical, antibacterial, biofilm inhibitory, genotoxicity, antidiabetic, antioxidant, and anticoagulant performance | TRUE | TRUE | gold | FALSE | [8 empty] | ['562'] | Escherichia coli |  | Prokaryota | Bacteria |  | Pseudomonadota | Gammaproteobacteria | Enterobacterales | Enterobacteriaceae | Escherichia | Escherichia coli | opportunistic pathogen | n | 1.5 | 4 | 24 | 37 | 1 | human | guts | mouth
2561 | 2575 | 3257 | 3258 | Ag | 0 | Escherichia coli | 0 |  | Green synthesis using Pimpinella anisum | ZOI |  | 512 | 25 | 25.5 | 25.5 | 25.5 | spherical | 24 |  | water (distilled) | 25 | 1440 | AgNO3 | 1 | 65.4 |  | https://pubs.rsc.org/en/content/articlelanding/2023/ma/d3ma00089c | 10.1039/d3ma00089c | 181 | Materials Advances | Royal Society of Chemistry (RSC) | 2023 | Bioinspired green-synthesized silver nanoparticles: <i>in vitro</i> physicochemical, antibacterial, biofilm inhibitory, genotoxicity, antidiabetic, antioxidant, and anticoagulant performance | TRUE | TRUE | gold | FALSE | [8 empty] | ['562'] | Escherichia coli |  | Prokaryota | Bacteria |  | Pseudomonadota | Gammaproteobacteria | Enterobacterales | Enterobacteriaceae | Escherichia | Escherichia coli | opportunistic pathogen | n | 1.5 | 4 | 24 | 37 | 1 | human | guts | mouth
2562 | 2576 | 3258 | 3259 | Ag | 0 | Escherichia coli | 0 |  | Green synthesis using Pimpinella anisum | ZOI |  | 512 | 21 | 25.5 | 25.5 | 25.5 | spherical | 24 |  | water (distilled) | 25 | 1440 | AgNO3 | 1 | 65.4 |  | https://pubs.rsc.org/en/content/articlelanding/2023/ma/d3ma00089c | 10.1039/d3ma00089c | 181 | Materials Advances | Royal Society of Chemistry (RSC) | 2023 | Bioinspired green-synthesized silver nanoparticles: <i>in vitro</i> physicochemical, antibacterial, biofilm inhibitory, genotoxicity, antidiabetic, antioxidant, and anticoagulant performance | TRUE | TRUE | gold | FALSE | [8 empty] | ['562'] | Escherichia coli |  | Prokaryota | Bacteria |  | Pseudomonadota | Gammaproteobacteria | Enterobacterales | Enterobacteriaceae | Escherichia | Escherichia coli | opportunistic pathogen | n | 1.5 | 4 | 24 | 37 | 1 | human | guts | mouth
2563 | 2577 | 3259 | 2569 | Ag | 0 | Escherichia coli | 0 |  | Green synthesis using Pimpinella anisum | ZOI |  | 512 | 17 | 25.5 | 25.5 | 25.5 | spherical | 24 |  | water (distilled) | 25 | 1440 | AgNO3 | 1 | 65.4 |  | https://pubs.rsc.org/en/content/articlelanding/2023/ma/d3ma00089c | 10.1039/d3ma00089c | 181 | Materials Advances | Royal Society of Chemistry (RSC) | 2023 | Bioinspired green-synthesized silver nanoparticles: <i>in vitro</i> physicochemical, antibacterial, biofilm inhibitory, genotoxicity, antidiabetic, antioxidant, and anticoagulant performance | TRUE | TRUE | gold | TRUE | Xenia | 28,03,25 | 0 | 1 | Requires correction | 1. Title опять разметка <i></i> осталась. 2.water (distilled) и distilled water может нужно сделать одно название |  |  | ['562'] | Escherichia coli |  | Prokaryota | Bacteria |  | Pseudomonadota | Gammaproteobacteria | Enterobacterales | Enterobacteriaceae | Escherichia | Escherichia coli | opportunistic pathogen | n | 1.5 | 4 | 24 | 37 | 1 | human | guts | mouth
2564 | 2578 | 3260 | 3261 | Ag | 0 | Escherichia coli | 0 |  | Green synthesis using Pimpinella anisum | ZOI |  | 512 | 19 | 25.5 | 25.5 | 25.5 | spherical | 24 |  | water (distilled) | 25 | 1440 | AgNO3 | 1 | 65.4 |  | https://pubs.rsc.org/en/content/articlelanding/2023/ma/d3ma00089c | 10.1039/d3ma00089c | 181 | Materials Advances | Royal Society of Chemistry (RSC) | 2023 | Bioinspired green-synthesized silver nanoparticles: <i>in vitro</i> physicochemical, antibacterial, biofilm inhibitory, genotoxicity, antidiabetic, antioxidant, and anticoagulant performance | TRUE | TRUE | gold | FALSE | [8 empty] | ['562'] | Escherichia coli |  | Prokaryota | Bacteria |  | Pseudomonadota | Gammaproteobacteria | Enterobacterales | Enterobacteriaceae | Escherichia | Escherichia coli | opportunistic pathogen | n | 1.5 | 4 | 24 | 37 | 1 | human | guts | mouth
2565 | 2579 | 3261 | 3262 | Ag | 0 | Escherichia coli | 0 |  | Green synthesis using Pimpinella anisum | ZOI |  | 512 | 18 | 25.5 | 25.5 | 25.5 | spherical | 24 |  | water (distilled) | 25 | 1440 | AgNO3 | 1 | 65.4 |  | https://pubs.rsc.org/en/content/articlelanding/2023/ma/d3ma00089c | 10.1039/d3ma00089c | 181 | Materials Advances | Royal Society of Chemistry (RSC) | 2023 | Bioinspired green-synthesized silver nanoparticles: <i>in vitro</i> physicochemical, antibacterial, biofilm inhibitory, genotoxicity, antidiabetic, antioxidant, and anticoagulant performance | TRUE | TRUE | gold | FALSE | [8 empty] | ['562'] | Escherichia coli |  | Prokaryota | Bacteria |  | Pseudomonadota | Gammaproteobacteria | Enterobacterales | Enterobacteriaceae | Escherichia | Escherichia coli | opportunistic pathogen | n | 1.5 | 4 | 24 | 37 | 1 | human | guts | mouth
2566 | 2580 | 3262 | 2570 | Ag | 0 | Escherichia coli | 0 | ATCC 25922 | Green synthesis using Pimpinella anisum | ZOI |  | 512 | 30 | 25.5 | 25.5 | 25.5 | spherical | 24 |  | water (distilled) | 25 | 1440 | AgNO3 | 1 | 65.4 |  | https://pubs.rsc.org/en/content/articlelanding/2023/ma/d3ma00089c | 10.1039/d3ma00089c | 181 | Materials Advances | Royal Society of Chemistry (RSC) | 2023 | Bioinspired green-synthesized silver nanoparticles: <i>in vitro</i> physicochemical, antibacterial, biofilm inhibitory, genotoxicity, antidiabetic, antioxidant, and anticoagulant performance | TRUE | TRUE | gold | TRUE | Xenia | 28,03,25 | 0 | 1 | Requires correction | 1. Title опять разметка <i></i> осталась. 2.water (distilled) и distilled water может нужно сделать одно название |  |  | ['562'] | Escherichia coli | ATCC 25922 | Prokaryota | Bacteria |  | Pseudomonadota | Gammaproteobacteria | Enterobacterales | Enterobacteriaceae | Escherichia | Escherichia coli | non-pathogenic | n | 1.5 | 2 | 4 | 37 | 1 | human | guts | mouth
2567 | 2581 | 3263 | 3264 | Ag | 0 | Escherichia coli | 0 |  | Green synthesis using Pimpinella anisum | ZOI |  | 1024 | 30 | 25.5 | 25.5 | 25.5 | spherical | 24 |  | water (distilled) | 25 | 1440 | AgNO3 | 1 | 65.4 |  | https://pubs.rsc.org/en/content/articlelanding/2023/ma/d3ma00089c | 10.1039/d3ma00089c | 181 | Materials Advances | Royal Society of Chemistry (RSC) | 2023 | Bioinspired green-synthesized silver nanoparticles: <i>in vitro</i> physicochemical, antibacterial, biofilm inhibitory, genotoxicity, antidiabetic, antioxidant, and anticoagulant performance | TRUE | TRUE | gold | FALSE | [8 empty] | ['562'] | Escherichia coli |  | Prokaryota | Bacteria |  | Pseudomonadota | Gammaproteobacteria | Enterobacterales | Enterobacteriaceae | Escherichia | Escherichia coli | opportunistic pathogen | n | 1.5 | 4 | 24 | 37 | 1 | human | guts | mouth
2568 | 2582 | 3264 | 3265 | Ag | 0 | Escherichia coli | 0 |  | Green synthesis using Pimpinella anisum | ZOI |  | 1024 | 37 | 25.5 | 25.5 | 25.5 | spherical | 24 |  | water (distilled) | 25 | 1440 | AgNO3 | 1 | 65.4 |  | https://pubs.rsc.org/en/content/articlelanding/2023/ma/d3ma00089c | 10.1039/d3ma00089c | 181 | Materials Advances | Royal Society of Chemistry (RSC) | 2023 | Bioinspired green-synthesized silver nanoparticles: <i>in vitro</i> physicochemical, antibacterial, biofilm inhibitory, genotoxicity, antidiabetic, antioxidant, and anticoagulant performance | TRUE | TRUE | gold | FALSE | [8 empty] | ['562'] | Escherichia coli |  | Prokaryota | Bacteria |  | Pseudomonadota | Gammaproteobacteria | Enterobacterales | Enterobacteriaceae | Escherichia | Escherichia coli | opportunistic pathogen | n | 1.5 | 4 | 24 | 37 | 1 | human | guts | mouth
2569 | 2583 | 3265 | 3266 | Ag | 0 | Escherichia coli | 0 |  | Green synthesis using Pimpinella anisum | ZOI |  | 1024 | 28 | 25.5 | 25.5 | 25.5 | spherical | 24 |  | water (distilled) | 25 | 1440 | AgNO3 | 1 | 65.4 |  | https://pubs.rsc.org/en/content/articlelanding/2023/ma/d3ma00089c | 10.1039/d3ma00089c | 181 | Materials Advances | Royal Society of Chemistry (RSC) | 2023 | Bioinspired green-synthesized silver nanoparticles: <i>in vitro</i> physicochemical, antibacterial, biofilm inhibitory, genotoxicity, antidiabetic, antioxidant, and anticoagulant performance | TRUE | TRUE | gold | FALSE | [8 empty] | ['562'] | Escherichia coli |  | Prokaryota | Bacteria |  | Pseudomonadota | Gammaproteobacteria | Enterobacterales | Enterobacteriaceae | Escherichia | Escherichia coli | opportunistic pathogen | n | 1.5 | 4 | 24 | 37 | 1 | human | guts | mouth
2570 | 2584 | 3266 | 3267 | Ag | 0 | Escherichia coli | 0 |  | Green synthesis using Pimpinella anisum | ZOI |  | 1024 | 23 | 25.5 | 25.5 | 25.5 | spherical | 24 |  | water (distilled) | 25 | 1440 | AgNO3 | 1 | 65.4 |  | https://pubs.rsc.org/en/content/articlelanding/2023/ma/d3ma00089c | 10.1039/d3ma00089c | 181 | Materials Advances | Royal Society of Chemistry (RSC) | 2023 | Bioinspired green-synthesized silver nanoparticles: <i>in vitro</i> physicochemical, antibacterial, biofilm inhibitory, genotoxicity, antidiabetic, antioxidant, and anticoagulant performance | TRUE | TRUE | gold | FALSE | [8 empty] | ['562'] | Escherichia coli |  | Prokaryota | Bacteria |  | Pseudomonadota | Gammaproteobacteria | Enterobacterales | Enterobacteriaceae | Escherichia | Escherichia coli | opportunistic pathogen | n | 1.5 | 4 | 24 | 37 | 1 | human | guts | mouth
2571 | 2585 | 3267 | 3268 | Ag | 0 | Escherichia coli | 0 |  | Green synthesis using Pimpinella anisum | ZOI |  | 1024 | 30 | 25.5 | 25.5 | 25.5 | spherical | 24 |  | water (distilled) | 25 | 1440 | AgNO3 | 1 | 65.4 |  | https://pubs.rsc.org/en/content/articlelanding/2023/ma/d3ma00089c | 10.1039/d3ma00089c | 181 | Materials Advances | Royal Society of Chemistry (RSC) | 2023 | Bioinspired green-synthesized silver nanoparticles: <i>in vitro</i> physicochemical, antibacterial, biofilm inhibitory, genotoxicity, antidiabetic, antioxidant, and anticoagulant performance | TRUE | TRUE | gold | FALSE | [8 empty] | ['562'] | Escherichia coli |  | Prokaryota | Bacteria |  | Pseudomonadota | Gammaproteobacteria | Enterobacterales | Enterobacteriaceae | Escherichia | Escherichia coli | opportunistic pathogen | n | 1.5 | 4 | 24 | 37 | 1 | human | guts | mouth
2572 | 2586 | 3268 | 3269 | Ag | 0 | Escherichia coli | 0 |  | Green synthesis using Pimpinella anisum | ZOI |  | 1024 | 40 | 25.5 | 25.5 | 25.5 | spherical | 24 |  | water (distilled) | 25 | 1440 | AgNO3 | 1 | 65.4 |  | https://pubs.rsc.org/en/content/articlelanding/2023/ma/d3ma00089c | 10.1039/d3ma00089c | 181 | Materials Advances | Royal Society of Chemistry (RSC) | 2023 | Bioinspired green-synthesized silver nanoparticles: <i>in vitro</i> physicochemical, antibacterial, biofilm inhibitory, genotoxicity, antidiabetic, antioxidant, and anticoagulant performance | TRUE | TRUE | gold | FALSE | [8 empty] | ['562'] | Escherichia coli |  | Prokaryota | Bacteria |  | Pseudomonadota | Gammaproteobacteria | Enterobacterales | Enterobacteriaceae | Escherichia | Escherichia coli | opportunistic pathogen | n | 1.5 | 4 | 24 | 37 | 1 | human | guts | mouth
2573 | 2587 | 3269 | 3270 | Ag | 0 | Escherichia coli | 0 |  | Green synthesis using Pimpinella anisum | ZOI |  | 1024 | 27 | 25.5 | 25.5 | 25.5 | spherical | 24 |  | water (distilled) | 25 | 1440 | AgNO3 | 1 | 65.4 |  | https://pubs.rsc.org/en/content/articlelanding/2023/ma/d3ma00089c | 10.1039/d3ma00089c | 181 | Materials Advances | Royal Society of Chemistry (RSC) | 2023 | Bioinspired green-synthesized silver nanoparticles: <i>in vitro</i> physicochemical, antibacterial, biofilm inhibitory, genotoxicity, antidiabetic, antioxidant, and anticoagulant performance | TRUE | TRUE | gold | FALSE | [8 empty] | ['562'] | Escherichia coli |  | Prokaryota | Bacteria |  | Pseudomonadota | Gammaproteobacteria | Enterobacterales | Enterobacteriaceae | Escherichia | Escherichia coli | opportunistic pathogen | n | 1.5 | 4 | 24 | 37 | 1 | human | guts | mouth
2574 | 2588 | 3270 | 3271 | Ag | 0 | Escherichia coli | 0 |  | Green synthesis using Pimpinella anisum | ZOI |  | 1024 | 30 | 25.5 | 25.5 | 25.5 | spherical | 24 |  | water (distilled) | 25 | 1440 | AgNO3 | 1 | 65.4 |  | https://pubs.rsc.org/en/content/articlelanding/2023/ma/d3ma00089c | 10.1039/d3ma00089c | 181 | Materials Advances | Royal Society of Chemistry (RSC) | 2023 | Bioinspired green-synthesized silver nanoparticles: <i>in vitro</i> physicochemical, antibacterial, biofilm inhibitory, genotoxicity, antidiabetic, antioxidant, and anticoagulant performance | TRUE | TRUE | gold | FALSE | [8 empty] | ['562'] | Escherichia coli |  | Prokaryota | Bacteria |  | Pseudomonadota | Gammaproteobacteria | Enterobacterales | Enterobacteriaceae | Escherichia | Escherichia coli | opportunistic pathogen | n | 1.5 | 4 | 24 | 37 | 1 | human | guts | mouth
2575 | 2589 | 3271 | 3272 | Ag | 0 | Escherichia coli | 0 |  | Green synthesis using Pimpinella anisum | ZOI |  | 1024 | 35 | 25.5 | 25.5 | 25.5 | spherical | 24 |  | water (distilled) | 25 | 1440 | AgNO3 | 1 | 65.4 |  | https://pubs.rsc.org/en/content/articlelanding/2023/ma/d3ma00089c | 10.1039/d3ma00089c | 181 | Materials Advances | Royal Society of Chemistry (RSC) | 2023 | Bioinspired green-synthesized silver nanoparticles: <i>in vitro</i> physicochemical, antibacterial, biofilm inhibitory, genotoxicity, antidiabetic, antioxidant, and anticoagulant performance | TRUE | TRUE | gold | FALSE | [8 empty] | ['562'] | Escherichia coli |  | Prokaryota | Bacteria |  | Pseudomonadota | Gammaproteobacteria | Enterobacterales | Enterobacteriaceae | Escherichia | Escherichia coli | opportunistic pathogen | n | 1.5 | 4 | 24 | 37 | 1 | human | guts | mouth
2576 | 2590 | 3272 | 3273 | Ag | 0 | Escherichia coli | 0 |  | Green synthesis using Pimpinella anisum | ZOI |  | 1024 | 32 | 25.5 | 25.5 | 25.5 | spherical | 24 |  | water (distilled) | 25 | 1440 | AgNO3 | 1 | 65.4 |  | https://pubs.rsc.org/en/content/articlelanding/2023/ma/d3ma00089c | 10.1039/d3ma00089c | 181 | Materials Advances | Royal Society of Chemistry (RSC) | 2023 | Bioinspired green-synthesized silver nanoparticles: <i>in vitro</i> physicochemical, antibacterial, biofilm inhibitory, genotoxicity, antidiabetic, antioxidant, and anticoagulant performance | TRUE | TRUE | gold | FALSE | [8 empty] | ['562'] | Escherichia coli |  | Prokaryota | Bacteria |  | Pseudomonadota | Gammaproteobacteria | Enterobacterales | Enterobacteriaceae | Escherichia | Escherichia coli | opportunistic pathogen | n | 1.5 | 4 | 24 | 37 | 1 | human | guts | mouth
2577 | 2591 | 3273 | 3274 | Ag | 0 | Escherichia coli | 0 |  | Green synthesis using Pimpinella anisum | ZOI |  | 1024 | 20 | 25.5 | 25.5 | 25.5 | spherical | 24 |  | water (distilled) | 25 | 1440 | AgNO3 | 1 | 65.4 |  | https://pubs.rsc.org/en/content/articlelanding/2023/ma/d3ma00089c | 10.1039/d3ma00089c | 181 | Materials Advances | Royal Society of Chemistry (RSC) | 2023 | Bioinspired green-synthesized silver nanoparticles: <i>in vitro</i> physicochemical, antibacterial, biofilm inhibitory, genotoxicity, antidiabetic, antioxidant, and anticoagulant performance | TRUE | TRUE | gold | FALSE | [8 empty] | ['562'] | Escherichia coli |  | Prokaryota | Bacteria |  | Pseudomonadota | Gammaproteobacteria | Enterobacterales | Enterobacteriaceae | Escherichia | Escherichia coli | opportunistic pathogen | n | 1.5 | 4 | 24 | 37 | 1 | human | guts | mouth
2578 | 2592 | 3274 | 2573 | Ag | 0 | Escherichia coli | 0 | ATCC 25922 | Green synthesis using Pimpinella anisum | ZOI |  | 1024 | 40 | 25.5 | 25.5 | 25.5 | spherical | 24 |  | water (distilled) | 25 | 1440 | AgNO3 | 1 | 65.4 |  | https://pubs.rsc.org/en/content/articlelanding/2023/ma/d3ma00089c | 10.1039/d3ma00089c | 181 | Materials Advances | Royal Society of Chemistry (RSC) | 2023 | Bioinspired green-synthesized silver nanoparticles: <i>in vitro</i> physicochemical, antibacterial, biofilm inhibitory, genotoxicity, antidiabetic, antioxidant, and anticoagulant performance | TRUE | TRUE | gold | TRUE | Xenia | 28,03,25 | 0 | 1 | Requires correction | 1. Title опять разметка <i></i> осталась. 2.water (distilled) и distilled water может нужно сделать одно название |  |  | ['562'] | Escherichia coli | ATCC 25922 | Prokaryota | Bacteria |  | Pseudomonadota | Gammaproteobacteria | Enterobacterales | Enterobacteriaceae | Escherichia | Escherichia coli | non-pathogenic | n | 1.5 | 2 | 4 | 37 | 1 | human | guts | mouth
2579 | 2593 | 1496 | 1497 | Ag | 0 | Williamsia serinedens | 0 | SL-1 | Biosynthesis using Rehmannia glutinosa fungi symbiont | MIC | 32 |  |  | 3 | 25 | 14 | spherical | 24 |  | water | 28 | 1440 | AgNO3 | 10 |  |  | https://www.sciencedirect.com/science/article/pii/S2405844024050023 | 10.1016/j.heliyon.2024.e28971 | 182 | Heliyon | Elsevier BV | 2024 | Penicillium polonicum-mediated green synthesis of silver nanoparticles: Unveiling antimicrobial and seed germination advancements | TRUE | TRUE | gold | FALSE | [8 empty] | ['391736'] | Williamsia serinedens |  | Prokaryota | Bacteria |  | Actinomycetota | Actinomycetes | Mycobacteriales | Nocardiaceae | Williamsia | Williamsia serinedens | non-pathogenic | p | 24 | 48 | 72 | 30 | 1 | nature | soil | plants
2580 | 2594 | 1497 | 1498 | Ag | 0 | Sphingopyxis macrogoltabida | 0 | SL-2 | Biosynthesis using Rehmannia glutinosa fungi symbiont | MIC | 32 |  |  | 3 | 25 | 14 | spherical | 24 |  | water | 28 | 1440 | AgNO3 | 10 |  |  | https://www.sciencedirect.com/science/article/pii/S2405844024050023 | 10.1016/j.heliyon.2024.e28971 | 182 | Heliyon | Elsevier BV | 2024 | Penicillium polonicum-mediated green synthesis of silver nanoparticles: Unveiling antimicrobial and seed germination advancements | TRUE | TRUE | gold | FALSE | [8 empty] | ['33050'] | Sphingopyxis macrogoltabida |  | Prokaryota | Bacteria |  | Pseudomonadota | Alphaproteobacteria | Sphingomonadales | Sphingomonadaceae | Sphingopyxis | Sphingopyxis macrogoltabida | non-pathogenic | n | 24 | 48 | 72 | 30 | 1 | nature | soil | plants
2581 | 2595 | 1498 | 2579 | Ag | 0 | Bacillus velezensis | 0 | SL-3 | Biosynthesis using Rehmannia glutinosa fungi symbiont | MIC | 32 |  |  | 3 | 25 | 14 | spherical | 24 |  | water | 28 | 1440 | AgNO3 | 10 |  |  | https://www.sciencedirect.com/science/article/pii/S2405844024050023 | 10.1016/j.heliyon.2024.e28971 | 182 | Heliyon | Elsevier BV | 2024 | Penicillium polonicum-mediated green synthesis of silver nanoparticles: Unveiling antimicrobial and seed germination advancements | TRUE | TRUE | gold | TRUE | Xenia | 31,03,25 | 0 | 0 | Verified |  |  |  | ['492670'] | Bacillus velezensis |  | Prokaryota | Bacteria |  | Bacillota | Bacilli | Bacillales | Bacillaceae | Bacillus | Bacillus velezensis | non-pathogenic | p | 6 | 8 | 12 | 31 | 1 | nature | soil | plants
2582 | 2596 | 1499 | 1500 | Ag | 0 | Pseudomonas mediterranea | 0 | SL-4 | Biosynthesis using Rehmannia glutinosa fungi symbiont | MIC | 16 |  |  | 3 | 25 | 14 | spherical | 24 |  | water | 28 | 1440 | AgNO3 | 10 |  |  | https://www.sciencedirect.com/science/article/pii/S2405844024050023 | 10.1016/j.heliyon.2024.e28971 | 182 | Heliyon | Elsevier BV | 2024 | Penicillium polonicum-mediated green synthesis of silver nanoparticles: Unveiling antimicrobial and seed germination advancements | TRUE | TRUE | gold | FALSE | [8 empty] | ['183795'] | Pseudomonas mediterranea |  | Prokaryota | Bacteria |  | Pseudomonadota | Gammaproteobacteria | Pseudomonadales | Pseudomonadaceae | Pseudomonas | Pseudomonas mediterranea | opportunistic pathogen | n | 6 | 12 | 24 | 33.5 | 1 | nature | water | soil
2583 | 2597 | 1500 | 1501 | Ag | 0 | Williamsia serinedens | 0 | SL-1 | Biosynthesis using Rehmannia glutinosa fungi symbiont | MBC | 128 |  |  | 3 | 25 | 14 | spherical | 24 |  | water | 28 | 1440 | AgNO3 | 10 |  |  | https://www.sciencedirect.com/science/article/pii/S2405844024050023 | 10.1016/j.heliyon.2024.e28971 | 182 | Heliyon | Elsevier BV | 2024 | Penicillium polonicum-mediated green synthesis of silver nanoparticles: Unveiling antimicrobial and seed germination advancements | TRUE | TRUE | gold | FALSE | [8 empty] | ['391736'] | Williamsia serinedens |  | Prokaryota | Bacteria |  | Actinomycetota | Actinomycetes | Mycobacteriales | Nocardiaceae | Williamsia | Williamsia serinedens | non-pathogenic | p | 24 | 48 | 72 | 30 | 1 | nature | soil | plants
2584 | 2598 | 1501 | 1502 | Ag | 0 | Sphingopyxis macrogoltabida | 0 | SL-2 | Biosynthesis using Rehmannia glutinosa fungi symbiont | MBC | 64 |  |  | 3 | 25 | 14 | spherical | 24 |  | water | 28 | 1440 | AgNO3 | 10 |  |  | https://www.sciencedirect.com/science/article/pii/S2405844024050023 | 10.1016/j.heliyon.2024.e28971 | 182 | Heliyon | Elsevier BV | 2024 | Penicillium polonicum-mediated green synthesis of silver nanoparticles: Unveiling antimicrobial and seed germination advancements | TRUE | TRUE | gold | FALSE | [8 empty] | ['33050'] | Sphingopyxis macrogoltabida |  | Prokaryota | Bacteria |  | Pseudomonadota | Alphaproteobacteria | Sphingomonadales | Sphingomonadaceae | Sphingopyxis | Sphingopyxis macrogoltabida | non-pathogenic | n | 24 | 48 | 72 | 30 | 1 | nature | soil | plants
2585 | 2599 | 1502 | 2581 | Ag | 0 | Bacillus velezensis | 0 | SL-3 | Biosynthesis using Rehmannia glutinosa fungi symbiont | MBC | 32 |  |  | 3 | 25 | 14 | spherical | 24 |  | water | 28 | 1440 | AgNO3 | 10 |  |  | https://www.sciencedirect.com/science/article/pii/S2405844024050023 | 10.1016/j.heliyon.2024.e28971 | 182 | Heliyon | Elsevier BV | 2024 | Penicillium polonicum-mediated green synthesis of silver nanoparticles: Unveiling antimicrobial and seed germination advancements | TRUE | TRUE | gold | TRUE | Xenia | 31,03,25 | 0 | 0 | Verified |  |  |  | ['492670'] | Bacillus velezensis |  | Prokaryota | Bacteria |  | Bacillota | Bacilli | Bacillales | Bacillaceae | Bacillus | Bacillus velezensis | non-pathogenic | p | 6 | 8 | 12 | 31 | 1 | nature | soil | plants
2586 | 2600 | 1503 | 1504 | Ag | 0 | Pseudomonas mediterranea | 0 | SL-4 | Biosynthesis using Rehmannia glutinosa fungi symbiont | MBC | 64 |  |  | 3 | 25 | 14 | spherical | 24 |  | water | 28 | 1440 | AgNO3 | 10 |  |  | https://www.sciencedirect.com/science/article/pii/S2405844024050023 | 10.1016/j.heliyon.2024.e28971 | 182 | Heliyon | Elsevier BV | 2024 | Penicillium polonicum-mediated green synthesis of silver nanoparticles: Unveiling antimicrobial and seed germination advancements | TRUE | TRUE | gold | FALSE | [8 empty] | ['183795'] | Pseudomonas mediterranea |  | Prokaryota | Bacteria |  | Pseudomonadota | Gammaproteobacteria | Pseudomonadales | Pseudomonadaceae | Pseudomonas | Pseudomonas mediterranea | opportunistic pathogen | n | 6 | 12 | 24 | 33.5 | 1 | nature | water | soil
2587 | 2601 | 1504 | 1505 | Ag | 0 | Bacillus subtilis | 0 |  | Green synthesis using diatoms biomass | MIC | 15.625 |  |  | 267.47 | 452.13 | 359.8 | rectangular | 24 | -5.67 | water | 25 | 1440 | AgNO3 |  | 239.46 |  | https://www.sciencedirect.com/science/article/pii/S2215017X20303702?via%3Dihub | 10.1016/j.btre.2020.e00571 | 183 | Biotechnology Reports | Elsevier BV | 2020 | Biosynthesis of silver nanoparticles from marine diatoms Chaetoceros sp., Skeletonema sp., Thalassiosira sp., and their antibacterial study | TRUE | TRUE | gold | FALSE | [8 empty] | ['1423'] | Bacillus subtilis |  | Prokaryota | Bacteria | Terrabacteria group | Bacillota | Bacilli | Bacillales | Bacillaceae | Bacillus | Bacillus subtilis | non-pathogenic | p | 6 | 8 | 12 | 33.5 | 1 | nature | soil | plants
2588 | 2602 | 1505 | 2585 | Ag | 0 | Streptococcus pneumoniae | 0 |  | Green synthesis using diatoms biomass | MIC | 7.81 |  |  | 267.47 | 452.13 | 359.8 | rectangular | 24 | -5.67 | water | 25 | 1440 | AgNO3 |  | 239.46 |  | https://www.sciencedirect.com/science/article/pii/S2215017X20303702?via%3Dihub | 10.1016/j.btre.2020.e00571 | 183 | Biotechnology Reports | Elsevier BV | 2020 | Biosynthesis of silver nanoparticles from marine diatoms Chaetoceros sp., Skeletonema sp., Thalassiosira sp., and their antibacterial study | TRUE | TRUE | gold | TRUE | Xenia | 31,03,25 | 0 | 0 | Verified |  |  |  | ['1313'] | Streptococcus pneumoniae |  | Prokaryota | Bacteria | Terrabacteria group | Bacillota | Bacilli | Lactobacillales | Streptococcaceae | Streptococcus | Streptococcus pneumoniae | pathogenic | p | 10 | 12 | 18 | 37 | 2 | human | nasopharynx | clinical samples (blood, saliva, sputum)
2589 | 2603 | 1506 | 1507 | Ag | 0 | Escherichia coli | 0 |  | Green synthesis using diatoms biomass | MIC | 16 |  |  | 267.47 | 452.13 | 359.8 | rectangular | 24 | -5.67 | water | 25 | 1440 | AgNO3 |  | 239.46 |  | https://www.sciencedirect.com/science/article/pii/S2215017X20303702?via%3Dihub | 10.1016/j.btre.2020.e00571 | 183 | Biotechnology Reports | Elsevier BV | 2020 | Biosynthesis of silver nanoparticles from marine diatoms Chaetoceros sp., Skeletonema sp., Thalassiosira sp., and their antibacterial study | TRUE | TRUE | gold | FALSE | [8 empty] | ['562'] | Escherichia coli |  | Prokaryota | Bacteria |  | Pseudomonadota | Gammaproteobacteria | Enterobacterales | Enterobacteriaceae | Escherichia | Escherichia coli | opportunistic pathogen | n | 1.5 | 4 | 24 | 37 | 1 | human | guts | mouth
2590 | 2604 | 1507 | 1508 | Ag | 0 | Staphylococcus aureus | 0 |  | Green synthesis using diatoms biomass | MIC | 15.625 |  |  | 267.47 | 452.13 | 359.8 | rectangular | 24 | -5.67 | water | 25 | 1440 | AgNO3 |  | 239.46 |  | https://www.sciencedirect.com/science/article/pii/S2215017X20303702?via%3Dihub | 10.1016/j.btre.2020.e00571 | 183 | Biotechnology Reports | Elsevier BV | 2020 | Biosynthesis of silver nanoparticles from marine diatoms Chaetoceros sp., Skeletonema sp., Thalassiosira sp., and their antibacterial study | TRUE | TRUE | gold | FALSE | [8 empty] | ['1280'] | Staphylococcus aureus |  | Prokaryota | Bacteria | Terrabacteria group | Bacillota | Bacilli | Bacillales | Staphylococcaceae | Staphylococcus | Staphylococcus aureus | pathogenic | p | 4 | 8 | 24 | 37 | 2 | human | skin | nasopharynx
2591 | 2605 | 1508 | 1509 | Ag | 0 | Aeromonas sp. | 0 |  | Green synthesis using diatoms biomass | MIC | 3.125 |  |  | 267.47 | 452.13 | 359.8 | rectangular | 24 | -5.67 | water | 25 | 1440 | AgNO3 |  | 239.46 |  | https://www.sciencedirect.com/science/article/pii/S2215017X20303702?via%3Dihub | 10.1016/j.btre.2020.e00571 | 183 | Biotechnology Reports | Elsevier BV | 2020 | Biosynthesis of silver nanoparticles from marine diatoms Chaetoceros sp., Skeletonema sp., Thalassiosira sp., and their antibacterial study | TRUE | TRUE | gold | FALSE | [8 empty] | ['647'] | Aeromonas sp. |  | Prokaryota | Bacteria |  | Pseudomonadota | Gammaproteobacteria | Aeromonadales | Aeromonadaceae | Aeromonas | Aeromonas sp. | opportunistic pathogen | n | 8 | 24 | 72 | 32.5 | 3 | nature | water | nosocomial
2592 | 2606 | 1509 | 1510 | Ag | 0 | Bacillus subtilis | 0 |  | Green synthesis using diatoms biomass | MIC | 15.625 |  |  | 177.1 | 298.9 | 238 | rectangular | 24 | -16.33 | water | 25 | 1440 | AgNO3 |  | 186.73 |  | https://www.sciencedirect.com/science/article/pii/S2215017X20303702?via%3Dihub | 10.1016/j.btre.2020.e00571 | 183 | Biotechnology Reports | Elsevier BV | 2020 | Biosynthesis of silver nanoparticles from marine diatoms Chaetoceros sp., Skeletonema sp., Thalassiosira sp., and their antibacterial study | TRUE | TRUE | gold | FALSE | [8 empty] | ['1423'] | Bacillus subtilis |  | Prokaryota | Bacteria | Terrabacteria group | Bacillota | Bacilli | Bacillales | Bacillaceae | Bacillus | Bacillus subtilis | non-pathogenic | p | 6 | 8 | 12 | 33.5 | 1 | nature | soil | plants
2593 | 2607 | 1510 | 2589 | Ag | 0 | Streptococcus pneumoniae | 0 |  | Green synthesis using diatoms biomass | MIC | 7.81 |  |  | 177.1 | 298.9 | 238 | square | 24 | -16.33 | water | 25 | 1440 | AgNO3 |  | 186.73 |  | https://www.sciencedirect.com/science/article/pii/S2215017X20303702?via%3Dihub | 10.1016/j.btre.2020.e00571 | 183 | Biotechnology Reports | Elsevier BV | 2020 | Biosynthesis of silver nanoparticles from marine diatoms Chaetoceros sp., Skeletonema sp., Thalassiosira sp., and their antibacterial study | TRUE | TRUE | gold | TRUE | Xenia | 31,03,25 | 0 | 0 | Verified |  |  |  | ['1313'] | Streptococcus pneumoniae |  | Prokaryota | Bacteria | Terrabacteria group | Bacillota | Bacilli | Lactobacillales | Streptococcaceae | Streptococcus | Streptococcus pneumoniae | pathogenic | p | 10 | 12 | 18 | 37 | 2 | human | nasopharynx | clinical samples (blood, saliva, sputum)
2594 | 2608 | 1511 | 1512 | Ag | 0 | Escherichia coli | 0 |  | Green synthesis using diatoms biomass | MIC | 2 |  |  | 177.1 | 298.9 | 238 | square | 24 | -16.33 | water | 25 | 1440 | AgNO3 |  | 186.73 |  | https://www.sciencedirect.com/science/article/pii/S2215017X20303702?via%3Dihub | 10.1016/j.btre.2020.e00571 | 183 | Biotechnology Reports | Elsevier BV | 2020 | Biosynthesis of silver nanoparticles from marine diatoms Chaetoceros sp., Skeletonema sp., Thalassiosira sp., and their antibacterial study | TRUE | TRUE | gold | FALSE | [8 empty] | ['562'] | Escherichia coli |  | Prokaryota | Bacteria |  | Pseudomonadota | Gammaproteobacteria | Enterobacterales | Enterobacteriaceae | Escherichia | Escherichia coli | opportunistic pathogen | n | 1.5 | 4 | 24 | 37 | 1 | human | guts | mouth
2595 | 2609 | 1512 | 2594 | Ag | 0 | Staphylococcus aureus | 0 |  | Green synthesis using diatoms biomass | MIC | 15.625 |  |  | 177.1 | 298.9 | 238 | square | 24 | -16.33 | water | 25 | 1440 | AgNO3 |  | 186.73 |  | https://www.sciencedirect.com/science/article/pii/S2215017X20303702?via%3Dihub | 10.1016/j.btre.2020.e00571 | 183 | Biotechnology Reports | Elsevier BV | 2020 | Biosynthesis of silver nanoparticles from marine diatoms Chaetoceros sp., Skeletonema sp., Thalassiosira sp., and their antibacterial study | TRUE | TRUE | gold | TRUE | Xenia | 31,03,25 | 0 | 0 | Verified |  |  |  | ['1280'] | Staphylococcus aureus |  | Prokaryota | Bacteria | Terrabacteria group | Bacillota | Bacilli | Bacillales | Staphylococcaceae | Staphylococcus | Staphylococcus aureus | pathogenic | p | 4 | 8 | 24 | 37 | 2 | human | skin | nasopharynx
2596 | 2610 | 1513 | 1514 | Ag | 0 | Aeromonas sp. | 0 |  | Green synthesis using diatoms biomass | MIC | 3.125 |  |  | 177.1 | 298.9 | 238 | square | 24 | -16.33 | water | 25 | 1440 | AgNO3 |  | 186.73 |  | https://www.sciencedirect.com/science/article/pii/S2215017X20303702?via%3Dihub | 10.1016/j.btre.2020.e00571 | 183 | Biotechnology Reports | Elsevier BV | 2020 | Biosynthesis of silver nanoparticles from marine diatoms Chaetoceros sp., Skeletonema sp., Thalassiosira sp., and their antibacterial study | TRUE | TRUE | gold | FALSE | [8 empty] | ['647'] | Aeromonas sp. |  | Prokaryota | Bacteria |  | Pseudomonadota | Gammaproteobacteria | Aeromonadales | Aeromonadaceae | Aeromonas | Aeromonas sp. | opportunistic pathogen | n | 8 | 24 | 72 | 32.5 | 3 | nature | water | nosocomial
2597 | 2611 | 1514 | 1515 | Ag | 0 | Bacillus subtilis | 0 |  | Green synthesis using diatoms biomass | MIC | 15.625 |  |  | 101.5 | 195.1 | 148.3 | square | 24 | -19.4 | water | 25 | 1440 | AgNO3 |  | 149.03 |  | https://www.sciencedirect.com/science/article/pii/S2215017X20303702?via%3Dihub | 10.1016/j.btre.2020.e00571 | 183 | Biotechnology Reports | Elsevier BV | 2020 | Biosynthesis of silver nanoparticles from marine diatoms Chaetoceros sp., Skeletonema sp., Thalassiosira sp., and their antibacterial study | TRUE | TRUE | gold | FALSE | [8 empty] | ['1423'] | Bacillus subtilis |  | Prokaryota | Bacteria | Terrabacteria group | Bacillota | Bacilli | Bacillales | Bacillaceae | Bacillus | Bacillus subtilis | non-pathogenic | p | 6 | 8 | 12 | 33.5 | 1 | nature | soil | plants
2598 | 2612 | 1515 | 1516 | Ag | 0 | Streptococcus pneumoniae | 0 |  | Green synthesis using diatoms biomass | MIC | 7.81 |  |  | 101.5 | 195.1 | 148.3 | square | 24 | -19.4 | water | 25 | 1440 | AgNO3 |  | 149.03 |  | https://www.sciencedirect.com/science/article/pii/S2215017X20303702?via%3Dihub | 10.1016/j.btre.2020.e00571 | 183 | Biotechnology Reports | Elsevier BV | 2020 | Biosynthesis of silver nanoparticles from marine diatoms Chaetoceros sp., Skeletonema sp., Thalassiosira sp., and their antibacterial study | TRUE | TRUE | gold | FALSE | [8 empty] | ['1313'] | Streptococcus pneumoniae |  | Prokaryota | Bacteria | Terrabacteria group | Bacillota | Bacilli | Lactobacillales | Streptococcaceae | Streptococcus | Streptococcus pneumoniae | pathogenic | p | 10 | 12 | 18 | 37 | 2 | human | nasopharynx | clinical samples (blood, saliva, sputum)
2599 | 2613 | 1516 | 1517 | Ag | 0 | Escherichia coli | 0 |  | Green synthesis using diatoms biomass | MIC | 4 |  |  | 101.5 | 195.1 | 148.3 | square | 24 | -19.4 | water | 25 | 1440 | AgNO3 |  | 149.03 |  | https://www.sciencedirect.com/science/article/pii/S2215017X20303702?via%3Dihub | 10.1016/j.btre.2020.e00571 | 183 | Biotechnology Reports | Elsevier BV | 2020 | Biosynthesis of silver nanoparticles from marine diatoms Chaetoceros sp., Skeletonema sp., Thalassiosira sp., and their antibacterial study | TRUE | TRUE | gold | FALSE | [8 empty] | ['562'] | Escherichia coli |  | Prokaryota | Bacteria |  | Pseudomonadota | Gammaproteobacteria | Enterobacterales | Enterobacteriaceae | Escherichia | Escherichia coli | opportunistic pathogen | n | 1.5 | 4 | 24 | 37 | 1 | human | guts | mouth
2600 | 2614 | 1517 | 1518 | Ag | 0 | Staphylococcus aureus | 0 |  | Green synthesis using diatoms biomass | MIC | 15.625 |  |  | 101.5 | 195.1 | 148.3 | square | 24 | -19.4 | water | 25 | 1440 | AgNO3 |  | 149.03 |  | https://www.sciencedirect.com/science/article/pii/S2215017X20303702?via%3Dihub | 10.1016/j.btre.2020.e00571 | 183 | Biotechnology Reports | Elsevier BV | 2020 | Biosynthesis of silver nanoparticles from marine diatoms Chaetoceros sp., Skeletonema sp., Thalassiosira sp., and their antibacterial study | TRUE | TRUE | gold | FALSE | [8 empty] | ['1280'] | Staphylococcus aureus |  | Prokaryota | Bacteria | Terrabacteria group | Bacillota | Bacilli | Bacillales | Staphylococcaceae | Staphylococcus | Staphylococcus aureus | pathogenic | p | 4 | 8 | 24 | 37 | 2 | human | skin | nasopharynx
2601 | 2615 | 1518 | 1519 | Ag | 0 | Aeromonas sp. | 0 |  | Green synthesis using diatoms biomass | MIC | 6.25 |  |  | 101.5 | 195.1 | 148.3 | square | 24 | -19.4 | water | 25 | 1440 | AgNO3 |  | 149.03 |  | https://www.sciencedirect.com/science/article/pii/S2215017X20303702?via%3Dihub | 10.1016/j.btre.2020.e00571 | 183 | Biotechnology Reports | Elsevier BV | 2020 | Biosynthesis of silver nanoparticles from marine diatoms Chaetoceros sp., Skeletonema sp., Thalassiosira sp., and their antibacterial study | TRUE | TRUE | gold | FALSE | [8 empty] | ['647'] | Aeromonas sp. |  | Prokaryota | Bacteria |  | Pseudomonadota | Gammaproteobacteria | Aeromonadales | Aeromonadaceae | Aeromonas | Aeromonas sp. | opportunistic pathogen | n | 8 | 24 | 72 | 32.5 | 3 | nature | water | nosocomial
2602 | 2616 | 1523 | 1524 | Ag | 1 | Acinetobacter baumannii | 0 | MTCC 1425 | Green synthesis using Spirulina sp. | MIC | 80 |  |  | 30 | 60 | 26.57 | spherical |  |  | water | 40 | 1440 | AgNO3 | 1 |  |  | https://doi.org/10.1016/j.jksus.2024.103336 | 10.1016/j.jksus.2024.103336 | 184 | Journal of King Saud University - Science | Elsevier BV | 2024 | Biosynthesis, characterization and monitoring in vitro antibacterial efficiencies of AgNPs with filamentous cyanobacteria Spirulina sp. And S. Subsalsa against pathogenic bacteria | TRUE | TRUE | gold | FALSE | [8 empty] | ['470'] | Acinetobacter baumannii |  | Prokaryota | Bacteria |  | Pseudomonadota | Gammaproteobacteria | Moraxellales | Moraxellaceae | Acinetobacter | Acinetobacter baumannii | pathogenic | n | 8 | 18 | 48 | 33.5 | 2 | nature | soil | nosocomial
2603 | 2617 | 1524 | 1525 | Ag | 1 | Escherichia coli | 0 | MTCC 443 | Green synthesis using Spirulina sp. | MIC | 50 |  |  | 30 | 60 | 26.57 | spherical |  |  | water | 40 | 1440 | AgNO3 | 1 |  |  | https://doi.org/10.1016/j.jksus.2024.103336 | 10.1016/j.jksus.2024.103336 | 184 | Journal of King Saud University - Science | Elsevier BV | 2024 | Biosynthesis, characterization and monitoring in vitro antibacterial efficiencies of AgNPs with filamentous cyanobacteria Spirulina sp. And S. Subsalsa against pathogenic bacteria | TRUE | TRUE | gold | FALSE | [8 empty] | ['562'] | Escherichia coli | MTCC 443 | Prokaryota | Bacteria |  | Pseudomonadota | Gammaproteobacteria | Enterobacterales | Enterobacteriaceae | Escherichia | Escherichia coli | pathogenic | n | 6 | 12 | 18 | 37 | 1 | human | guts | clinical samples (blood, stool, urine)
2604 | 2618 | 1525 | 2596 | Ag | 1 | Streptococcus pyogenes | 0 | MTCC 1982 | Green synthesis using Spirulina sp. | MIC | 100 |  |  | 30 | 60 | 26.57 | spherical |  |  | water | 40 | 1440 | AgNO3 | 1 |  |  | https://doi.org/10.1016/j.jksus.2024.103336 | 10.1016/j.jksus.2024.103336 | 184 | Journal of King Saud University - Science | Elsevier BV | 2024 | Biosynthesis, characterization and monitoring in vitro antibacterial efficiencies of AgNPs with filamentous cyanobacteria Spirulina sp. And S. Subsalsa against pathogenic bacteria | TRUE | TRUE | gold | TRUE | Xenia | 31,03,25 | 1 | 0 | Requires correction | 1. В таблице 2 на странице 6 в статье, сказано, что для этой бактерии MIC = 75 |  |  | ['1314'] | Streptococcus pyogenes |  | Prokaryota | Bacteria | Terrabacteria group | Bacillota | Bacilli | Lactobacillales | Streptococcaceae | Streptococcus | Streptococcus pyogenes | pathogenic | p | 24 | 36 | 48 | 37 | 2 | human | nasopharynx | skin
2605 | 2619 | 1526 | 1527 | Ag | 1 | Acinetobacter baumannii | 0 | MTCC 1425 | Green synthesis using Spirulina sp. | MBC | 100 |  |  | 30 | 60 | 26.57 | spherical |  |  | water | 40 | 1440 | AgNO3 | 1 |  |  | https://doi.org/10.1016/j.jksus.2024.103336 | 10.1016/j.jksus.2024.103336 | 184 | Journal of King Saud University - Science | Elsevier BV | 2024 | Biosynthesis, characterization and monitoring in vitro antibacterial efficiencies of AgNPs with filamentous cyanobacteria Spirulina sp. And S. Subsalsa against pathogenic bacteria | TRUE | TRUE | gold | FALSE | [8 empty] | ['470'] | Acinetobacter baumannii |  | Prokaryota | Bacteria |  | Pseudomonadota | Gammaproteobacteria | Moraxellales | Moraxellaceae | Acinetobacter | Acinetobacter baumannii | pathogenic | n | 8 | 18 | 48 | 33.5 | 2 | nature | soil | nosocomial
2606 | 2620 | 1527 | 1528 | Ag | 1 | Escherichia coli | 0 | MTCC 443 | Green synthesis using Spirulina sp. | MBC | 80 |  |  | 30 | 60 | 26.57 | spherical |  |  | water | 40 | 1440 | AgNO3 | 1 |  |  | https://doi.org/10.1016/j.jksus.2024.103336 | 10.1016/j.jksus.2024.103336 | 184 | Journal of King Saud University - Science | Elsevier BV | 2024 | Biosynthesis, characterization and monitoring in vitro antibacterial efficiencies of AgNPs with filamentous cyanobacteria Spirulina sp. And S. Subsalsa against pathogenic bacteria | TRUE | TRUE | gold | FALSE | [8 empty] | ['562'] | Escherichia coli | MTCC 443 | Prokaryota | Bacteria |  | Pseudomonadota | Gammaproteobacteria | Enterobacterales | Enterobacteriaceae | Escherichia | Escherichia coli | pathogenic | n | 6 | 12 | 18 | 37 | 1 | human | guts | clinical samples (blood, stool, urine)
2607 | 2621 | 1528 | 1529 | Ag | 1 | Streptococcus pyogenes | 0 | MTCC 1982 | Green synthesis using Spirulina sp. | MBC | 140 |  |  | 30 | 60 | 26.57 | spherical |  |  | water | 40 | 1440 | AgNO3 | 1 |  |  | https://doi.org/10.1016/j.jksus.2024.103336 | 10.1016/j.jksus.2024.103336 | 184 | Journal of King Saud University - Science | Elsevier BV | 2024 | Biosynthesis, characterization and monitoring in vitro antibacterial efficiencies of AgNPs with filamentous cyanobacteria Spirulina sp. And S. Subsalsa against pathogenic bacteria | TRUE | TRUE | gold | FALSE | [8 empty] | ['1314'] | Streptococcus pyogenes |  | Prokaryota | Bacteria | Terrabacteria group | Bacillota | Bacilli | Lactobacillales | Streptococcaceae | Streptococcus | Streptococcus pyogenes | pathogenic | p | 24 | 36 | 48 | 37 | 2 | human | nasopharynx | skin
2608 | 2622 | 1529 | 1530 | Ag | 1 | Acinetobacter baumannii | 0 | MTCC 1425 | Green synthesis using Spirulina sp. | MIC | 80 |  |  | 30 | 60 | 26.57 | spherical |  |  | water | 40 | 1440 | AgNO3 | 1 |  |  | https://doi.org/10.1016/j.jksus.2024.103336 | 10.1016/j.jksus.2024.103336 | 184 | Journal of King Saud University - Science | Elsevier BV | 2024 | Biosynthesis, characterization and monitoring in vitro antibacterial efficiencies of AgNPs with filamentous cyanobacteria Spirulina sp. And S. Subsalsa against pathogenic bacteria | TRUE | TRUE | gold | FALSE | [8 empty] | ['470'] | Acinetobacter baumannii |  | Prokaryota | Bacteria |  | Pseudomonadota | Gammaproteobacteria | Moraxellales | Moraxellaceae | Acinetobacter | Acinetobacter baumannii | pathogenic | n | 8 | 18 | 48 | 33.5 | 2 | nature | soil | nosocomial
2609 | 2623 | 1530 | 1531 | Ag | 1 | Escherichia coli | 0 | MTCC 443 | Green synthesis using Spirulina sp. | MIC | 75 |  |  | 30 | 60 | 26.57 | spherical |  |  | water | 40 | 1440 | AgNO3 | 1 |  |  | https://doi.org/10.1016/j.jksus.2024.103336 | 10.1016/j.jksus.2024.103336 | 184 | Journal of King Saud University - Science | Elsevier BV | 2024 | Biosynthesis, characterization and monitoring in vitro antibacterial efficiencies of AgNPs with filamentous cyanobacteria Spirulina sp. And S. Subsalsa against pathogenic bacteria | TRUE | TRUE | gold | FALSE | [8 empty] | ['562'] | Escherichia coli | MTCC 443 | Prokaryota | Bacteria |  | Pseudomonadota | Gammaproteobacteria | Enterobacterales | Enterobacteriaceae | Escherichia | Escherichia coli | pathogenic | n | 6 | 12 | 18 | 37 | 1 | human | guts | clinical samples (blood, stool, urine)
2610 | 2624 | 1531 | 1532 | Ag | 1 | Streptococcus pyogenes | 0 | MTCC 1982 | Green synthesis using Spirulina sp. | MIC | 60 |  |  | 30 | 60 | 26.57 | spherical |  |  | water | 40 | 1440 | AgNO3 | 1 |  |  | https://doi.org/10.1016/j.jksus.2024.103336 | 10.1016/j.jksus.2024.103336 | 184 | Journal of King Saud University - Science | Elsevier BV | 2024 | Biosynthesis, characterization and monitoring in vitro antibacterial efficiencies of AgNPs with filamentous cyanobacteria Spirulina sp. And S. Subsalsa against pathogenic bacteria | TRUE | TRUE | gold | FALSE | [8 empty] | ['1314'] | Streptococcus pyogenes |  | Prokaryota | Bacteria | Terrabacteria group | Bacillota | Bacilli | Lactobacillales | Streptococcaceae | Streptococcus | Streptococcus pyogenes | pathogenic | p | 24 | 36 | 48 | 37 | 2 | human | nasopharynx | skin
2611 | 2625 | 1532 | 1533 | Ag | 1 | Acinetobacter baumannii | 0 | MTCC 1425 | Green synthesis using Spirulina sp. | MBC | 120 |  |  | 30 | 60 | 26.57 | spherical |  |  | water | 40 | 1440 | AgNO3 | 1 |  |  | https://doi.org/10.1016/j.jksus.2024.103336 | 10.1016/j.jksus.2024.103336 | 184 | Journal of King Saud University - Science | Elsevier BV | 2024 | Biosynthesis, characterization and monitoring in vitro antibacterial efficiencies of AgNPs with filamentous cyanobacteria Spirulina sp. And S. Subsalsa against pathogenic bacteria | TRUE | TRUE | gold | FALSE | [8 empty] | ['470'] | Acinetobacter baumannii |  | Prokaryota | Bacteria |  | Pseudomonadota | Gammaproteobacteria | Moraxellales | Moraxellaceae | Acinetobacter | Acinetobacter baumannii | pathogenic | n | 8 | 18 | 48 | 33.5 | 2 | nature | soil | nosocomial
2612 | 2626 | 1533 | 2597 | Ag | 1 | Escherichia coli | 0 | MTCC 443 | Green synthesis using Spirulina sp. | MBC | 130 |  |  | 30 | 60 | 26.57 | spherical |  |  | water | 40 | 1440 | AgNO3 | 1 |  |  | https://doi.org/10.1016/j.jksus.2024.103336 | 10.1016/j.jksus.2024.103336 | 184 | Journal of King Saud University - Science | Elsevier BV | 2024 | Biosynthesis, characterization and monitoring in vitro antibacterial efficiencies of AgNPs with filamentous cyanobacteria Spirulina sp. And S. Subsalsa against pathogenic bacteria | TRUE | TRUE | gold | TRUE | Xenia | 31,03,25 | 0 | 0 | Verified |  |  |  | ['562'] | Escherichia coli | MTCC 443 | Prokaryota | Bacteria |  | Pseudomonadota | Gammaproteobacteria | Enterobacterales | Enterobacteriaceae | Escherichia | Escherichia coli | pathogenic | n | 6 | 12 | 18 | 37 | 1 | human | guts | clinical samples (blood, stool, urine)
2613 | 2627 | 1534 | 1535 | Ag | 1 | Streptococcus pyogenes | 0 | MTCC 1982 | Green synthesis using Spirulina sp. | MBC | 90 |  |  | 30 | 60 | 26.57 | spherical |  |  | water | 40 | 1440 | AgNO3 | 1 |  |  | https://doi.org/10.1016/j.jksus.2024.103336 | 10.1016/j.jksus.2024.103336 | 184 | Journal of King Saud University - Science | Elsevier BV | 2024 | Biosynthesis, characterization and monitoring in vitro antibacterial efficiencies of AgNPs with filamentous cyanobacteria Spirulina sp. And S. Subsalsa against pathogenic bacteria | TRUE | TRUE | gold | FALSE | [8 empty] | ['1314'] | Streptococcus pyogenes |  | Prokaryota | Bacteria | Terrabacteria group | Bacillota | Bacilli | Lactobacillales | Streptococcaceae | Streptococcus | Streptococcus pyogenes | pathogenic | p | 24 | 36 | 48 | 37 | 2 | human | nasopharynx | skin
2614 | 2628 | 3044 | 3045 | Ag | 0 | Acinetobacter baumannii | 0 | MTCC 1425 | Green synthesis using Spirulina sp. | ZOI |  |  | 19 | 30 | 60 | 26.57 | spherical |  |  | water | 40 | 1440 | AgNO3 | 1 |  |  | https://www.sciencedirect.com/science/article/pii/S1018364724002489?via%3Dihub | 10.1016/j.jksus.2024.103336 | 184 | Journal of King Saud University - Science | Elsevier BV | 2024 | Biosynthesis, characterization and monitoring in vitro antibacterial efficiencies of AgNPs with filamentous cyanobacteria Spirulina sp. And S. Subsalsa against pathogenic bacteria | TRUE | TRUE | gold | FALSE | [8 empty] | ['470'] | Acinetobacter baumannii |  | Prokaryota | Bacteria |  | Pseudomonadota | Gammaproteobacteria | Moraxellales | Moraxellaceae | Acinetobacter | Acinetobacter baumannii | pathogenic | n | 8 | 18 | 48 | 33.5 | 2 | nature | soil | nosocomial
2615 | 2629 | 3045 | 2605 | Ag | 0 | Escherichia coli | 0 | MTCC 443 | Green synthesis using Spirulina sp. | ZOI |  |  | 18 | 30 | 60 | 26.57 | spherical |  |  | water | 40 | 1440 | AgNO3 | 1 |  |  | https://www.sciencedirect.com/science/article/pii/S1018364724002489?via%3Dihub | 10.1016/j.jksus.2024.103336 | 184 | Journal of King Saud University - Science | Elsevier BV | 2024 | Biosynthesis, characterization and monitoring in vitro antibacterial efficiencies of AgNPs with filamentous cyanobacteria Spirulina sp. And S. Subsalsa against pathogenic bacteria | TRUE | TRUE | gold | TRUE | Xenia | 31,03,25 | 1 | 0 | Requires correction | 1. concentration (mM), zoi_np (mm) - я не нашла эти значения, что отмечаны оранжевым в статье |  |  | ['562'] | Escherichia coli | MTCC 443 | Prokaryota | Bacteria |  | Pseudomonadota | Gammaproteobacteria | Enterobacterales | Enterobacteriaceae | Escherichia | Escherichia coli | pathogenic | n | 6 | 12 | 18 | 37 | 1 | human | guts | clinical samples (blood, stool, urine)
2616 | 2630 | 3046 | 3047 | Ag | 0 | Streptococcus pyogenes | 0 | MTCC 1982 | Green synthesis using Spirulina sp. | ZOI |  |  | 17 | 30 | 60 | 26.57 | spherical |  |  | water | 40 | 1440 | AgNO3 | 1 |  |  | https://www.sciencedirect.com/science/article/pii/S1018364724002489?via%3Dihub | 10.1016/j.jksus.2024.103336 | 184 | Journal of King Saud University - Science | Elsevier BV | 2024 | Biosynthesis, characterization and monitoring in vitro antibacterial efficiencies of AgNPs with filamentous cyanobacteria Spirulina sp. And S. Subsalsa against pathogenic bacteria | TRUE | TRUE | gold | FALSE | [8 empty] | ['1314'] | Streptococcus pyogenes |  | Prokaryota | Bacteria | Terrabacteria group | Bacillota | Bacilli | Lactobacillales | Streptococcaceae | Streptococcus | Streptococcus pyogenes | pathogenic | p | 24 | 36 | 48 | 37 | 2 | human | nasopharynx | skin
2617 | 2631 | 3047 | 3048 | Ag | 0 | Acinetobacter baumannii | 0 | MTCC 1425 | Green synthesis using Spirulina subsalsa | ZOI |  |  | 18 | 30 | 60 | 26.57 | spherical |  |  | water | 40 | 1440 | AgNO3 | 1 |  |  | https://www.sciencedirect.com/science/article/pii/S1018364724002489?via%3Dihub | 10.1016/j.jksus.2024.103336 | 184 | Journal of King Saud University - Science | Elsevier BV | 2024 | Biosynthesis, characterization and monitoring in vitro antibacterial efficiencies of AgNPs with filamentous cyanobacteria Spirulina sp. And S. Subsalsa against pathogenic bacteria | TRUE | TRUE | gold | FALSE | [8 empty] | ['470'] | Acinetobacter baumannii |  | Prokaryota | Bacteria |  | Pseudomonadota | Gammaproteobacteria | Moraxellales | Moraxellaceae | Acinetobacter | Acinetobacter baumannii | pathogenic | n | 8 | 18 | 48 | 33.5 | 2 | nature | soil | nosocomial
2618 | 2632 | 3048 | 3049 | Ag | 0 | Escherichia coli | 0 | MTCC 443 | Green synthesis using Spirulina subsalsa | ZOI |  |  | 18 | 30 | 60 | 26.57 | spherical |  |  | water | 40 | 1440 | AgNO3 | 1 |  |  | https://www.sciencedirect.com/science/article/pii/S1018364724002489?via%3Dihub | 10.1016/j.jksus.2024.103336 | 184 | Journal of King Saud University - Science | Elsevier BV | 2024 | Biosynthesis, characterization and monitoring in vitro antibacterial efficiencies of AgNPs with filamentous cyanobacteria Spirulina sp. And S. Subsalsa against pathogenic bacteria | TRUE | TRUE | gold | FALSE | [8 empty] | ['562'] | Escherichia coli | MTCC 443 | Prokaryota | Bacteria |  | Pseudomonadota | Gammaproteobacteria | Enterobacterales | Enterobacteriaceae | Escherichia | Escherichia coli | pathogenic | n | 6 | 12 | 18 | 37 | 1 | human | guts | clinical samples (blood, stool, urine)
2619 | 2633 | 3049 | 3050 | Ag | 0 | Streptococcus pyogenes | 0 | MTCC 1982 | Green synthesis using Spirulina subsalsa | ZOI |  |  | 17 | 30 | 60 | 26.57 | spherical |  |  | water | 40 | 1440 | AgNO3 | 1 |  |  | https://www.sciencedirect.com/science/article/pii/S1018364724002489?via%3Dihub | 10.1016/j.jksus.2024.103336 | 184 | Journal of King Saud University - Science | Elsevier BV | 2024 | Biosynthesis, characterization and monitoring in vitro antibacterial efficiencies of AgNPs with filamentous cyanobacteria Spirulina sp. And S. Subsalsa against pathogenic bacteria | TRUE | TRUE | gold | FALSE | [8 empty] | ['1314'] | Streptococcus pyogenes |  | Prokaryota | Bacteria | Terrabacteria group | Bacillota | Bacilli | Lactobacillales | Streptococcaceae | Streptococcus | Streptococcus pyogenes | pathogenic | p | 24 | 36 | 48 | 37 | 2 | human | nasopharynx | skin
2620 | 2634 | 1535 | 1536 | Ag | 0 | Staphylococcus aureus | 0 | ATCC 25923 | Green synthesis using Carya illinoinensis | MIC | 128 |  |  | 18.65 | 22.03 | 20.34 | spherical | 24 |  | methanol | 25 | 1440 | AgNO3 | 1 |  |  | https://doi.org/10.1016/j.heliyon.2020.e03624 | 10.1016/j.heliyon.2020.e03624 | 185 | Heliyon | Elsevier BV | 2020 | Characterization and the evaluation of antimicrobial activities of silver nanoparticles biosynthesized from Carya illinoinensis leaf extract | TRUE | TRUE | gold | FALSE | [8 empty] | ['1280'] | Staphylococcus aureus | ATCC 25923 | Prokaryota | Bacteria | Terrabacteria group | Bacillota | Bacilli | Bacillales | Staphylococcaceae | Staphylococcus | Staphylococcus aureus | pathogenic | p | 6 | 24 | 48 | 37 | 2 | human | skin | nasopharynx
2621 | 2635 | 1536 | 1537 | Ag | 0 | Listeria monocytogenes | 0 | ATCC 7644 | Green synthesis using Carya illinoinensis | MIC | 64 |  |  | 18.65 | 22.03 | 20.34 | spherical | 24 |  | methanol | 25 | 1440 | AgNO3 | 1 |  |  | https://doi.org/10.1016/j.heliyon.2020.e03624 | 10.1016/j.heliyon.2020.e03624 | 185 | Heliyon | Elsevier BV | 2020 | Characterization and the evaluation of antimicrobial activities of silver nanoparticles biosynthesized from Carya illinoinensis leaf extract | TRUE | TRUE | gold | FALSE | [8 empty] | ['1639'] | Listeria monocytogenes | ATCC 7644 | Prokaryota | Bacteria |  | Bacillota | Bacilli | Bacillales | Listeriaceae | Listeria | Listeria monocytogenes | pathogenic | p | 24 | 36 | 48 | 33.5 | 2 | nature | soil | plants
2622 | 2636 | 1537 | 2624 | Ag | 0 | Escherichia coli | 0 | ATCC 25922 | Green synthesis using Carya illinoinensis | MIC | 16 |  |  | 18.65 | 22.03 | 20.34 | spherical | 24 |  | methanol | 25 | 1440 | AgNO3 | 1 |  |  | https://doi.org/10.1016/j.heliyon.2020.e03624 | 10.1016/j.heliyon.2020.e03624 | 185 | Heliyon | Elsevier BV | 2020 | Characterization and the evaluation of antimicrobial activities of silver nanoparticles biosynthesized from Carya illinoinensis leaf extract | TRUE | TRUE | gold | TRUE | Xenia | 31,03,25 | 1 | 0 | Requires correction | 1. У нас в датасете - Temperature for extract, C = 20. В статье -- The reaction was conducted under a stirring rate of 700 rpm at 25 C for 24 h. 2. В статье --- distilled water, --- Solvent for extract |  |  | ['562'] | Escherichia coli | ATCC 25922 | Prokaryota | Bacteria |  | Pseudomonadota | Gammaproteobacteria | Enterobacterales | Enterobacteriaceae | Escherichia | Escherichia coli | non-pathogenic | n | 1.5 | 2 | 4 | 37 | 1 | human | guts | mouth
2623 | 2637 | 1538 | 1539 | Ag | 0 | Pseudomonas aeruginosa | 0 | ATCC 27853 | Green synthesis using Carya illinoinensis | MIC | 32 |  |  | 18.65 | 22.03 | 20.34 | spherical | 24 |  | methanol | 25 | 1440 | AgNO3 | 1 |  |  | https://doi.org/10.1016/j.heliyon.2020.e03624 | 10.1016/j.heliyon.2020.e03624 | 185 | Heliyon | Elsevier BV | 2020 | Characterization and the evaluation of antimicrobial activities of silver nanoparticles biosynthesized from Carya illinoinensis leaf extract | TRUE | TRUE | gold | FALSE | [8 empty] | ['287'] | Pseudomonas aeruginosa | ATCC 27853 | Prokaryota | Bacteria |  | Pseudomonadota | Gammaproteobacteria | Pseudomonadales | Pseudomonadaceae | Pseudomonas | Pseudomonas aeruginosa | opportunistic pathogen | n | 4 | 8 | 12 | 37 | 2 | nosocomial | clinical samples (sputum, urine) | clinical samples (wound swabs)
2624 | 2638 | 1539 | 1540 | Ag | 1 | Staphylococcus aureus | 0 |  | Green synthesis using Bacillus subtilis | MIC | 230 |  |  | 3 | 20 |  | spherical | 24 |  |  | 30 | 1440 | AgNO3 | 1 |  |  | https://doi.org/10.1016/j.sjbs.2020.04.026 | 10.1016/j.sjbs.2020.04.026 | 186 | Saudi Journal of Biological Sciences | Elsevier BV | 2020 | Eco-friendly synthesis of silver nanoparticles by Bacillus subtilis and their antibacterial activity | FALSE | TRUE | hybrid | FALSE | [8 empty] | ['1280'] | Staphylococcus aureus |  | Prokaryota | Bacteria | Terrabacteria group | Bacillota | Bacilli | Bacillales | Staphylococcaceae | Staphylococcus | Staphylococcus aureus | pathogenic | p | 4 | 8 | 24 | 37 | 2 | human | skin | nasopharynx
2625 | 2639 | 1540 | 1541 | Ag | 1 | Staphylococcus epidermidis | 0 |  | Green synthesis using Bacillus subtilis | MIC | 180 |  |  | 3 | 20 |  | spherical | 24 |  |  | 30 | 1440 | AgNO3 | 1 |  |  | https://doi.org/10.1016/j.sjbs.2020.04.026 | 10.1016/j.sjbs.2020.04.026 | 186 | Saudi Journal of Biological Sciences | Elsevier BV | 2020 | Eco-friendly synthesis of silver nanoparticles by Bacillus subtilis and their antibacterial activity | FALSE | TRUE | hybrid | FALSE | [8 empty] | ['1282'] | Staphylococcus epidermidis |  | Prokaryota | Bacteria | Terrabacteria group | Bacillota | Bacilli | Bacillales | Staphylococcaceae | Staphylococcus | Staphylococcus epidermidis | opportunistic pathogen | p | 18 | 24 | 48 | 36 | 1 | human | skin | medical surfaces
2626 | 2640 | 1541 | 2632 | Ag | 1 | Klebsiella pneumoniae | 0 |  | Green synthesis using Bacillus subtilis | MIC | 300 |  |  | 3 | 20 |  | spherical | 24 |  |  | 30 | 1440 | AgNO3 | 1 |  |  | https://doi.org/10.1016/j.sjbs.2020.04.026 | 10.1016/j.sjbs.2020.04.026 | 186 | Saudi Journal of Biological Sciences | Elsevier BV | 2020 | Eco-friendly synthesis of silver nanoparticles by Bacillus subtilis and their antibacterial activity | FALSE | TRUE | hybrid | TRUE | Xenia | 31,03,25 | 0 | 0 | Verified |  |  | mistake in doi, data were correct | ['573'] | Klebsiella pneumoniae |  | Prokaryota | Bacteria |  | Pseudomonadota | Gammaproteobacteria | Enterobacterales | Enterobacteriaceae | Klebsiella | Klebsiella pneumoniae | opportunistic pathogen | n | 3 | 12 | 24 | 37 | 2 | nosocomial | lungs | clinical samples (blood, wound swabs)
2627 | 2641 | 1542 | 1543 | Ag | 1 | Escherichia coli | 0 |  | Green synthesis using Bacillus subtilis | MIC | 200 |  |  | 3 | 20 |  | spherical | 24 |  |  | 30 | 1440 | AgNO3 | 1 |  |  | https://doi.org/10.1016/j.sjbs.2020.04.026 | 10.1016/j.sjbs.2020.04.026 | 186 | Saudi Journal of Biological Sciences | Elsevier BV | 2020 | Eco-friendly synthesis of silver nanoparticles by Bacillus subtilis and their antibacterial activity | FALSE | TRUE | hybrid | FALSE | [8 empty] | ['562'] | Escherichia coli |  | Prokaryota | Bacteria |  | Pseudomonadota | Gammaproteobacteria | Enterobacterales | Enterobacteriaceae | Escherichia | Escherichia coli | opportunistic pathogen | n | 1.5 | 4 | 24 | 37 | 1 | human | guts | mouth
2628 | 2642 | 1543 | 1544 | Ag | 1 | Candida albicans | 0 | PTCC 5011 | Green synthesis using Bacillus subtilis | MIC | 100 |  |  | 3 | 20 |  | spherical | 24 |  |  | 30 | 1440 | AgNO3 | 1 |  |  | https://doi.org/10.1016/j.sjbs.2020.04.026 | 10.1016/j.sjbs.2020.04.026 | 186 | Saudi Journal of Biological Sciences | Elsevier BV | 2020 | Eco-friendly synthesis of silver nanoparticles by Bacillus subtilis and their antibacterial activity | FALSE | TRUE | hybrid | FALSE | [8 empty] | ['5476'] | Candida albicans |  | Eukaryota | Fungi | Opisthokonta | Ascomycota | Saccharomycetes | Saccharomycetales | Debaryomycetaceae | Candida | Candida albicans | opportunistic pathogen | f | 24 | 48 | 72 | 33.5 | 2 | human | mouth | genitals
2629 | 2643 | 1544 | 1545 | Ag | 1 | Staphylococcus aureus | 1 | ATCC 6301 | Green synthesis using Parrotiopsis jacquemontiana | MIC | 10 |  |  | 56.2 | 87.03 | 23.1 | flat |  |  | water | 60 | 1441 | AgNO3 | 1 | 30.26 |  | https://doi/epdf/10.1002/jemt.23882 | 10.1002/jemt.23882 | 187 | Microscopy Research and Technique | Wiley | 2021 | Green synthesized silver nanoparticles(AgNPs) from Parrotiopsis jacquemontiana (Decne) Rehder leaf extract and its biological activities | FALSE | FALSE | closed | FALSE | [8 empty] | ['1280'] | Staphylococcus aureus |  | Prokaryota | Bacteria | Terrabacteria group | Bacillota | Bacilli | Bacillales | Staphylococcaceae | Staphylococcus | Staphylococcus aureus | pathogenic | p | 4 | 8 | 24 | 37 | 2 | human | skin | nasopharynx
2630 | 2644 | 1545 | 1546 | Ag | 1 | Staphylococcus aureus | 1 | QAU Islambad 9861 | Green synthesis using Parrotiopsis jacquemontiana | MIC | 5 |  |  | 56.2 | 87.03 | 23.1 | flat |  |  | water | 60 | 1441 | AgNO3 | 1 | 30.26 |  | https://doi/epdf/10.1002/jemt.23882 | 10.1002/jemt.23882 | 187 | Microscopy Research and Technique | Wiley | 2021 | Green synthesized silver nanoparticles(AgNPs) from Parrotiopsis jacquemontiana (Decne) Rehder leaf extract and its biological activities | FALSE | FALSE | closed | FALSE | [8 empty] | ['1280'] | Staphylococcus aureus |  | Prokaryota | Bacteria | Terrabacteria group | Bacillota | Bacilli | Bacillales | Staphylococcaceae | Staphylococcus | Staphylococcus aureus | pathogenic | p | 4 | 8 | 24 | 37 | 2 | human | skin | nasopharynx
2631 | 2645 | 1546 | 1547 | Ag | 1 | Staphylococcus aureus | 0 | QAU Islambad 12861 | Green synthesis using Parrotiopsis jacquemontiana | MIC | 10 |  |  | 56.2 | 87.03 | 23.1 | flat |  |  | water | 60 | 1441 | AgNO3 | 1 | 30.26 |  | https://doi/epdf/10.1002/jemt.23882 | 10.1002/jemt.23882 | 187 | Microscopy Research and Technique | Wiley | 2021 | Green synthesized silver nanoparticles(AgNPs) from Parrotiopsis jacquemontiana (Decne) Rehder leaf extract and its biological activities | FALSE | FALSE | closed | FALSE | [8 empty] | ['1280'] | Staphylococcus aureus |  | Prokaryota | Bacteria | Terrabacteria group | Bacillota | Bacilli | Bacillales | Staphylococcaceae | Staphylococcus | Staphylococcus aureus | pathogenic | p | 4 | 8 | 24 | 37 | 2 | human | skin | nasopharynx
2632 | 2646 | 1547 | 1548 | Ag | 1 | Staphylococcus aureus | 1 | QAU Islambad 6301 | Green synthesis using Parrotiopsis jacquemontiana | MBC | 20 |  |  | 56.2 | 87.03 | 23.1 | flat |  |  | water | 60 | 1441 | AgNO3 | 1 | 30.26 |  | https://doi/epdf/10.1002/jemt.23882 | 10.1002/jemt.23882 | 187 | Microscopy Research and Technique | Wiley | 2021 | Green synthesized silver nanoparticles(AgNPs) from Parrotiopsis jacquemontiana (Decne) Rehder leaf extract and its biological activities | FALSE | FALSE | closed | FALSE | [8 empty] | ['1280'] | Staphylococcus aureus |  | Prokaryota | Bacteria | Terrabacteria group | Bacillota | Bacilli | Bacillales | Staphylococcaceae | Staphylococcus | Staphylococcus aureus | pathogenic | p | 4 | 8 | 24 | 37 | 2 | human | skin | nasopharynx
2633 | 2647 | 1548 | 1549 | Ag | 1 | Staphylococcus aureus | 1 | QAU Islambad 9861 | Green synthesis using Parrotiopsis jacquemontiana | MBC | 10 |  |  | 56.2 | 87.03 | 23.1 | flat |  |  | water | 60 | 1441 | AgNO3 | 1 | 30.26 |  | https://doi/epdf/10.1002/jemt.23882 | 10.1002/jemt.23882 | 187 | Microscopy Research and Technique | Wiley | 2021 | Green synthesized silver nanoparticles(AgNPs) from Parrotiopsis jacquemontiana (Decne) Rehder leaf extract and its biological activities | FALSE | FALSE | closed | FALSE | [8 empty] | ['1280'] | Staphylococcus aureus |  | Prokaryota | Bacteria | Terrabacteria group | Bacillota | Bacilli | Bacillales | Staphylococcaceae | Staphylococcus | Staphylococcus aureus | pathogenic | p | 4 | 8 | 24 | 37 | 2 | human | skin | nasopharynx
2634 | 2648 | 1549 | 1550 | Ag | 1 | Staphylococcus aureus | 0 | QAU Islambad 12861 | Green synthesis using Parrotiopsis jacquemontiana | MBC | 20 |  |  | 56.2 | 87.03 | 23.1 | flat |  |  | water | 60 | 1441 | AgNO3 | 1 | 30.26 |  | https://doi/epdf/10.1002/jemt.23882 | 10.1002/jemt.23882 | 187 | Microscopy Research and Technique | Wiley | 2021 | Green synthesized silver nanoparticles(AgNPs) from Parrotiopsis jacquemontiana (Decne) Rehder leaf extract and its biological activities | FALSE | FALSE | closed | FALSE | [8 empty] | ['1280'] | Staphylococcus aureus |  | Prokaryota | Bacteria | Terrabacteria group | Bacillota | Bacilli | Bacillales | Staphylococcaceae | Staphylococcus | Staphylococcus aureus | pathogenic | p | 4 | 8 | 24 | 37 | 2 | human | skin | nasopharynx
2635 | 2649 | 1550 | 1551 | Ag | 1 | Klebsiella pneumoniae | 1 | QAU Islambad 82431 | Green synthesis using Parrotiopsis jacquemontiana | MIC | 40 |  |  | 56.2 | 87.03 | 23.1 | flat |  |  | water | 60 | 1441 | AgNO3 | 1 | 30.26 |  | https://doi/epdf/10.1002/jemt.23882 | 10.1002/jemt.23882 | 187 | Microscopy Research and Technique | Wiley | 2021 | Green synthesized silver nanoparticles(AgNPs) from Parrotiopsis jacquemontiana (Decne) Rehder leaf extract and its biological activities | FALSE | FALSE | closed | FALSE | [8 empty] | ['573'] | Klebsiella pneumoniae |  | Prokaryota | Bacteria |  | Pseudomonadota | Gammaproteobacteria | Enterobacterales | Enterobacteriaceae | Klebsiella | Klebsiella pneumoniae | opportunistic pathogen | n | 3 | 12 | 24 | 37 | 2 | nosocomial | lungs | clinical samples (blood, wound swabs)
2636 | 2650 | 1551 | 1552 | Ag | 1 | Klebsiella pneumoniae | 1 | QAU Islambad 82431 | Green synthesis using Parrotiopsis jacquemontiana | MBC | 40 |  |  | 56.2 | 87.03 | 23.1 | flat |  |  | water | 60 | 1441 | AgNO3 | 1 | 30.26 |  | https://doi/epdf/10.1002/jemt.23882 | 10.1002/jemt.23882 | 187 | Microscopy Research and Technique | Wiley | 2021 | Green synthesized silver nanoparticles(AgNPs) from Parrotiopsis jacquemontiana (Decne) Rehder leaf extract and its biological activities | FALSE | FALSE | closed | FALSE | [8 empty] | ['573'] | Klebsiella pneumoniae |  | Prokaryota | Bacteria |  | Pseudomonadota | Gammaproteobacteria | Enterobacterales | Enterobacteriaceae | Klebsiella | Klebsiella pneumoniae | opportunistic pathogen | n | 3 | 12 | 24 | 37 | 2 | nosocomial | lungs | clinical samples (blood, wound swabs)
2637 | 2651 | 1552 | 1553 | Ag | 1 | Escherichia coli | 1 | QAU Islambad 52321 | Green synthesis using Parrotiopsis jacquemontiana | MIC | 10 |  |  | 56.2 | 87.03 | 23.1 | flat |  |  | water | 60 | 1441 | AgNO3 | 1 | 30.26 |  | https://doi/epdf/10.1002/jemt.23882 | 10.1002/jemt.23882 | 187 | Microscopy Research and Technique | Wiley | 2021 | Green synthesized silver nanoparticles(AgNPs) from Parrotiopsis jacquemontiana (Decne) Rehder leaf extract and its biological activities | FALSE | FALSE | closed | FALSE | [8 empty] | ['562'] | Escherichia coli |  | Prokaryota | Bacteria |  | Pseudomonadota | Gammaproteobacteria | Enterobacterales | Enterobacteriaceae | Escherichia | Escherichia coli | opportunistic pathogen | n | 1.5 | 4 | 24 | 37 | 1 | human | guts | mouth
2638 | 2652 | 1553 | 1554 | Ag | 1 | Escherichia coli | 1 | QAU Islambad 52322 | Green synthesis using Parrotiopsis jacquemontiana | MBC | 40 |  |  | 56.2 | 87.03 | 23.1 | flat |  |  | water | 60 | 1441 | AgNO3 | 1 | 30.26 |  | https://doi/epdf/10.1002/jemt.23882 | 10.1002/jemt.23882 | 187 | Microscopy Research and Technique | Wiley | 2021 | Green synthesized silver nanoparticles(AgNPs) from Parrotiopsis jacquemontiana (Decne) Rehder leaf extract and its biological activities | FALSE | FALSE | closed | FALSE | [8 empty] | ['562'] | Escherichia coli |  | Prokaryota | Bacteria |  | Pseudomonadota | Gammaproteobacteria | Enterobacterales | Enterobacteriaceae | Escherichia | Escherichia coli | opportunistic pathogen | n | 1.5 | 4 | 24 | 37 | 1 | human | guts | mouth
2639 | 2653 | 1554 | 2635 | Ag | 1 | Pseudomonas aeruginosa | 0 | ATCC 27583 | Green synthesis using Parrotiopsis jacquemontiana | MIC | 10 |  |  | 56.2 | 87.03 | 23.1 | flat |  |  | water | 60 | 1441 | AgNO3 | 1 | 30.26 |  | https://doi/epdf/10.1002/jemt.23882 | 10.1002/jemt.23882 | 187 | Microscopy Research and Technique | Wiley | 2021 | Green synthesized silver nanoparticles(AgNPs) from Parrotiopsis jacquemontiana (Decne) Rehder leaf extract and its biological activities | FALSE | FALSE | closed | TRUE | Xenia | 26.03.25 | 0 | 1 | Verified | В title статьи остались html теги <i> <scp>. |  |  | ['287'] | Pseudomonas aeruginosa |  | Prokaryota | Bacteria |  | Pseudomonadota | Gammaproteobacteria | Pseudomonadales | Pseudomonadaceae | Pseudomonas | Pseudomonas aeruginosa | opportunistic pathogen | n | 4 | 8 | 12 | 37 | 2 | nosocomial | clinical samples (sputum, urine) | clinical samples (wound swabs)
2640 | 2654 | 1555 | 2646 | Ag | 1 | Pseudomonas aeruginosa | 0 | ATCC 27583 | Green synthesis using Parrotiopsis jacquemontiana | MBC | 20 |  |  | 56.2 | 87.03 | 23.1 | flat |  |  | water | 60 | 1441 | AgNO3 | 1 | 30.26 |  | https://doi/epdf/10.1002/jemt.23882 | 10.1002/jemt.23882 | 187 | Microscopy Research and Technique | Wiley | 2021 | Green synthesized silver nanoparticles(AgNPs) from Parrotiopsis jacquemontiana (Decne) Rehder leaf extract and its biological activities | FALSE | FALSE | closed | TRUE | Xenia | 26.03.25 | 0 | 1 | Verified | В title статьи остались html теги <i> <scp>. |  |  | ['287'] | Pseudomonas aeruginosa |  | Prokaryota | Bacteria |  | Pseudomonadota | Gammaproteobacteria | Pseudomonadales | Pseudomonadaceae | Pseudomonas | Pseudomonas aeruginosa | opportunistic pathogen | n | 4 | 8 | 12 | 37 | 2 | nosocomial | clinical samples (sputum, urine) | clinical samples (wound swabs)
2641 | 2655 | 1556 | 1557 | Ag | 1 | Aspergillus flavus | 0 | FCBP-0064 | Green synthesis using Parrotiopsis jacquemontiana | MIC | 10 |  |  | 56.2 | 87.03 | 23.1 | flat |  |  | water | 60 | 1441 | AgNO3 | 1 | 30.26 |  | https://doi/epdf/10.1002/jemt.23882 | 10.1002/jemt.23882 | 187 | Microscopy Research and Technique | Wiley | 2021 | Green synthesized silver nanoparticles(AgNPs) from Parrotiopsis jacquemontiana (Decne) Rehder leaf extract and its biological activities | FALSE | FALSE | closed | FALSE | [8 empty] | ['5059'] | Aspergillus flavus | FCBP-0064 | Eukaryota | Fungi | Opisthokonta | Ascomycota | Eurotiomycetes | Eurotiales | Aspergillaceae | Aspergillus | Aspergillus flavus | non-pathogenic | f | 24 | 48 | 72 | 27.5 | 1 | nature | soil | plants
2642 | 2656 | 1557 | 1558 | Ag | 1 | Aspergillus flavus | 0 | FCBP-0064 | Green synthesis using Parrotiopsis jacquemontiana | MFC | 40 |  |  | 56.2 | 87.03 | 23.1 | flat |  |  | water | 60 | 1441 | AgNO3 | 1 | 30.26 |  | https://doi/epdf/10.1002/jemt.23882 | 10.1002/jemt.23882 | 187 | Microscopy Research and Technique | Wiley | 2021 | Green synthesized silver nanoparticles(AgNPs) from Parrotiopsis jacquemontiana (Decne) Rehder leaf extract and its biological activities | FALSE | FALSE | closed | FALSE | [8 empty] | ['5059'] | Aspergillus flavus | FCBP-0064 | Eukaryota | Fungi | Opisthokonta | Ascomycota | Eurotiomycetes | Eurotiales | Aspergillaceae | Aspergillus | Aspergillus flavus | non-pathogenic | f | 24 | 48 | 72 | 27.5 | 1 | nature | soil | plants
2643 | 2657 | 1558 | 2648 | Ag | 1 | Aspergillus niger | 0 | FCBP-0198 | Green synthesis using Parrotiopsis jacquemontiana | MIC | 10 |  |  | 56.2 | 87.03 | 23.1 | flat |  |  | water | 60 | 1441 | AgNO3 | 1 | 30.26 |  | https://doi/epdf/10.1002/jemt.23882 | 10.1002/jemt.23882 | 187 | Microscopy Research and Technique | Wiley | 2021 | Green synthesized silver nanoparticles(AgNPs) from Parrotiopsis jacquemontiana (Decne) Rehder leaf extract and its biological activities | FALSE | FALSE | closed | TRUE | Xenia | 26.03.25 | 0 | 1 | Verified | В title статьи остались html теги <i> <scp>. |  |  | ['5061'] | Aspergillus niger | FCBP-0198 | Eukaryota | Fungi | Opisthokonta | Ascomycota | Eurotiomycetes | Eurotiales | Aspergillaceae | Aspergillus | Aspergillus niger | opportunistic pathogen | f | 36 | 60 | 84 | 27.5 | 2 | nature | soil | plants
2644 | 2658 | 1559 | 1560 | Ag | 1 | Aspergillus niger | 0 | FCBP-0198 | Green synthesis using Parrotiopsis jacquemontiana | MFC | 20 |  |  | 56.2 | 87.03 | 23.1 | flat |  |  | water | 60 | 1441 | AgNO3 | 1 | 30.26 |  | https://doi/epdf/10.1002/jemt.23882 | 10.1002/jemt.23882 | 187 | Microscopy Research and Technique | Wiley | 2021 | Green synthesized silver nanoparticles(AgNPs) from Parrotiopsis jacquemontiana (Decne) Rehder leaf extract and its biological activities | FALSE | FALSE | closed | FALSE | [8 empty] | ['5061'] | Aspergillus niger | FCBP-0198 | Eukaryota | Fungi | Opisthokonta | Ascomycota | Eurotiomycetes | Eurotiales | Aspergillaceae | Aspergillus | Aspergillus niger | opportunistic pathogen | f | 36 | 60 | 84 | 27.5 | 2 | nature | soil | plants
2645 | 2659 | 1560 | 1561 | Ag | 1 | Fusarium solani | 0 | FCBP-0291 | Green synthesis using Parrotiopsis jacquemontiana | MIC | 10 |  |  | 56.2 | 87.03 | 23.1 | flat |  |  | water | 60 | 1441 | AgNO3 | 1 | 30.26 |  | https://doi/epdf/10.1002/jemt.23882 | 10.1002/jemt.23882 | 187 | Microscopy Research and Technique | Wiley | 2021 | Green synthesized silver nanoparticles(AgNPs) from Parrotiopsis jacquemontiana (Decne) Rehder leaf extract and its biological activities | FALSE | FALSE | closed | FALSE | [8 empty] | ['169388'] | Fusarium solani | FCBP-0291 | Eukaryota | Fungi |  | Ascomycota | Sordariomycetes | Hypocreales | Nectriaceae | Fusarium | Fusarium solani | opportunistic pathogen | f | 24 | 48 | 72 | 27.5 | 2 | nature | plants | soil
2646 | 2660 | 1561 | 1562 | Ag | 1 | Fusarium solani | 0 | FCBP-0291 | Green synthesis using Parrotiopsis jacquemontiana | MFC | 40 |  |  | 56.2 | 87.03 | 23.1 | flat |  |  | water | 60 | 1441 | AgNO3 | 1 | 30.26 |  | https://doi/epdf/10.1002/jemt.23882 | 10.1002/jemt.23882 | 187 | Microscopy Research and Technique | Wiley | 2021 | Green synthesized silver nanoparticles(AgNPs) from Parrotiopsis jacquemontiana (Decne) Rehder leaf extract and its biological activities | FALSE | FALSE | closed | FALSE | [8 empty] | ['169388'] | Fusarium solani | FCBP-0291 | Eukaryota | Fungi |  | Ascomycota | Sordariomycetes | Hypocreales | Nectriaceae | Fusarium | Fusarium solani | opportunistic pathogen | f | 24 | 48 | 72 | 27.5 | 2 | nature | plants | soil
2647 | 2661 | 1562 | 1563 | Ag | 1 | Mucor piriformis | 0 | FCBP-0300 | Green synthesis using Parrotiopsis jacquemontiana | MIC | 20 |  |  | 56.2 | 87.03 | 23.1 | flat |  |  | water | 60 | 1441 | AgNO3 | 1 | 30.26 |  | https://doi/epdf/10.1002/jemt.23882 | 10.1002/jemt.23882 | 187 | Microscopy Research and Technique | Wiley | 2021 | Green synthesized silver nanoparticles(AgNPs) from Parrotiopsis jacquemontiana (Decne) Rehder leaf extract and its biological activities | FALSE | FALSE | closed | FALSE | [8 empty] | ['105697'] | Mucor piriformis |  | Eukaryota | Fungi |  | Mucoromycota | Mucoromycetes | Mucorales | Mucoraceae | Mucor | Mucor piriformis | opportunistic pathogen | f | 24 | 48 | 72 | 27.5 | 2 | nature | soil | plants
2648 | 2662 | 1563 | 1564 | Ag | 1 | Mucor piriformis | 0 | FCBP-0300 | Green synthesis using Parrotiopsis jacquemontiana | MFC | 40 |  |  | 56.2 | 87.03 | 23.1 | flat |  |  | water | 60 | 1441 | AgNO3 | 1 | 30.26 |  | https://doi/epdf/10.1002/jemt.23882 | 10.1002/jemt.23882 | 187 | Microscopy Research and Technique | Wiley | 2021 | Green synthesized silver nanoparticles(AgNPs) from Parrotiopsis jacquemontiana (Decne) Rehder leaf extract and its biological activities | FALSE | FALSE | closed | FALSE | [8 empty] | ['105697'] | Mucor piriformis |  | Eukaryota | Fungi |  | Mucoromycota | Mucoromycetes | Mucorales | Mucoraceae | Mucor | Mucor piriformis | opportunistic pathogen | f | 24 | 48 | 72 | 27.5 | 2 | nature | soil | plants
2649 | 2663 | 1564 | 2650 | Ag | 1 | Aspergillus fumigatus | 0 | FCBP-66 | Green synthesis using Parrotiopsis jacquemontiana | MIC | 10 |  |  | 56.2 | 87.03 | 23.1 | flat |  |  | water | 60 | 1441 | AgNO3 | 1 | 30.26 |  | https://doi/epdf/10.1002/jemt.23882 | 10.1002/jemt.23882 | 187 | Microscopy Research and Technique | Wiley | 2021 | Green synthesized silver nanoparticles(AgNPs) from Parrotiopsis jacquemontiana (Decne) Rehder leaf extract and its biological activities | FALSE | FALSE | closed | TRUE | Xenia | 26.03.25 | 0 | 1 | Verified | В title статьи остались html теги <i> <scp>. |  |  | ['746128'] | Aspergillus fumigatus | FCBP-66 | Eukaryota | Fungi |  | Ascomycota | Eurotiomycetes | Eurotiales | Aspergillaceae | Aspergillus | Aspergillus fumigatus | pathogenic | f | 6 | 24 | 72 | 37 | 2 | nature | soil | dwelling
2650 | 2664 | 1565 | 1566 | Ag | 1 | Aspergillus fumigatus | 0 | FCBP-66 | Green synthesis using Parrotiopsis jacquemontiana | MFC | 10 |  |  | 56.2 | 87.03 | 23.1 | flat |  |  | water | 60 | 1441 | AgNO3 | 1 | 30.26 |  | https://doi/epdf/10.1002/jemt.23882 | 10.1002/jemt.23882 | 187 | Microscopy Research and Technique | Wiley | 2021 | Green synthesized silver nanoparticles(AgNPs) from Parrotiopsis jacquemontiana (Decne) Rehder leaf extract and its biological activities | FALSE | FALSE | closed | FALSE | [8 empty] | ['746128'] | Aspergillus fumigatus | FCBP-66 | Eukaryota | Fungi |  | Ascomycota | Eurotiomycetes | Eurotiales | Aspergillaceae | Aspergillus | Aspergillus fumigatus | pathogenic | f | 6 | 24 | 72 | 37 | 2 | nature | soil | dwelling
2651 | 2665 | 1566 | 2659 | Ag | 1 | Candida albicans | 0 | ATCC 90028 | Green synthesis using Parrotiopsis jacquemontiana | MIC | 10 |  |  | 56.2 | 87.03 | 23.1 | flat |  |  | water | 60 | 1441 | AgNO3 | 1 | 30.26 |  | https://doi/epdf/10.1002/jemt.23882 | 10.1002/jemt.23882 | 187 | Microscopy Research and Technique | Wiley | 2021 | Green synthesized silver nanoparticles(AgNPs) from Parrotiopsis jacquemontiana (Decne) Rehder leaf extract and its biological activities | FALSE | FALSE | closed | TRUE | Xenia | 26.03.25 | 0 | 1 | Verified | В title статьи остались html теги <i> <scp>. |  |  | ['5476'] | Candida albicans | ATCC 90028 | Eukaryota | Fungi | Opisthokonta | Ascomycota | Saccharomycetes | Saccharomycetales | Debaryomycetaceae | Candida | Candida albicans | opportunistic pathogen | f | 24 | 48 | 72 | 34 | 2 | human | skin | guts
2652 | 2666 | 1567 | 1568 | Ag | 1 | Candida albicans | 0 | ATCC 90029 | Green synthesis using Parrotiopsis jacquemontiana | MFC | 20 |  |  | 56.2 | 87.03 | 23.1 | flat |  |  | water | 60 | 1441 | AgNO3 | 1 | 30.26 |  | https://doi/epdf/10.1002/jemt.23882 | 10.1002/jemt.23882 | 187 | Microscopy Research and Technique | Wiley | 2021 | Green synthesized silver nanoparticles(AgNPs) from Parrotiopsis jacquemontiana (Decne) Rehder leaf extract and its biological activities | FALSE | FALSE | closed | FALSE | [8 empty] | ['5476'] | Candida albicans | ATCC 90029 | Eukaryota | Fungi | Opisthokonta | Ascomycota | Saccharomycetes | Saccharomycetales | Debaryomycetaceae | Candida | Candida albicans | opportunistic pathogen | f | 18 | 24 | 48 | 33.5 | 2 | human | skin | mouth
2653 | 2667 | 1594 | 1595 | Ag | 0 | Staphylococcus aureus | 0 |  | Biosynthesis using Candida glabrata | MIC | 31 |  |  | 2 | 15 | 8.5 | spherical | 24 |  |  | 28 | 3600 | AgNO3 | 1 |  |  | https://www.researchgate.net/publication/326759307_Biosynthesis_of_Silver_Nanoparticles_from_Oropharyngeal_Candida_glabrata_Isolates_and_Their_Antimicrobial_Activity_against_Clinical_Strains_of_Bacteria_and_Fungi | 10.3390/nano8080586 | 188 | Nanomaterials | MDPI AG | 2018 | Biosynthesis of Silver Nanoparticles from Oropharyngeal Candida glabrata Isolates and Their Antimicrobial Activity against Clinical Strains of Bacteria and Fungi | TRUE | TRUE | gold | FALSE | [8 empty] | ['1280'] | Staphylococcus aureus |  | Prokaryota | Bacteria | Terrabacteria group | Bacillota | Bacilli | Bacillales | Staphylococcaceae | Staphylococcus | Staphylococcus aureus | pathogenic | p | 4 | 8 | 24 | 37 | 2 | human | skin | nasopharynx
2654 | 2668 | 1595 | 1596 | Ag | 0 | Escherichia coli | 0 |  | Biosynthesis using Candida glabrata | MIC | 31 |  |  | 2 | 15 | 8.5 | spherical | 24 |  |  | 28 | 3600 | AgNO3 | 1 |  |  | https://www.researchgate.net/publication/326759307_Biosynthesis_of_Silver_Nanoparticles_from_Oropharyngeal_Candida_glabrata_Isolates_and_Their_Antimicrobial_Activity_against_Clinical_Strains_of_Bacteria_and_Fungi | 10.3390/nano8080586 | 188 | Nanomaterials | MDPI AG | 2018 | Biosynthesis of Silver Nanoparticles from Oropharyngeal Candida glabrata Isolates and Their Antimicrobial Activity against Clinical Strains of Bacteria and Fungi | TRUE | TRUE | gold | FALSE | [8 empty] | ['562'] | Escherichia coli |  | Prokaryota | Bacteria |  | Pseudomonadota | Gammaproteobacteria | Enterobacterales | Enterobacteriaceae | Escherichia | Escherichia coli | opportunistic pathogen | n | 1.5 | 4 | 24 | 37 | 1 | human | guts | mouth
2655 | 2669 | 1596 | 1597 | Ag | 0 | Pseudomonas aeruginosa | 0 |  | Biosynthesis using Candida glabrata | MIC | 62 |  |  | 2 | 15 | 8.5 | spherical | 24 |  |  | 28 | 3600 | AgNO3 | 1 |  |  | https://www.researchgate.net/publication/326759307_Biosynthesis_of_Silver_Nanoparticles_from_Oropharyngeal_Candida_glabrata_Isolates_and_Their_Antimicrobial_Activity_against_Clinical_Strains_of_Bacteria_and_Fungi | 10.3390/nano8080586 | 188 | Nanomaterials | MDPI AG | 2018 | Biosynthesis of Silver Nanoparticles from Oropharyngeal Candida glabrata Isolates and Their Antimicrobial Activity against Clinical Strains of Bacteria and Fungi | TRUE | TRUE | gold | FALSE | [8 empty] | ['287'] | Pseudomonas aeruginosa |  | Prokaryota | Bacteria |  | Pseudomonadota | Gammaproteobacteria | Pseudomonadales | Pseudomonadaceae | Pseudomonas | Pseudomonas aeruginosa | opportunistic pathogen | n | 4 | 8 | 12 | 37 | 2 | nosocomial | clinical samples (sputum, urine) | clinical samples (wound swabs)
2656 | 2670 | 1597 | 1598 | Ag | 0 | Klebsiella pneumoniae | 0 |  | Biosynthesis using Candida glabrata | MIC | 62 |  |  | 2 | 15 | 8.5 | spherical | 24 |  |  | 28 | 3600 | AgNO3 | 1 |  |  | https://www.researchgate.net/publication/326759307_Biosynthesis_of_Silver_Nanoparticles_from_Oropharyngeal_Candida_glabrata_Isolates_and_Their_Antimicrobial_Activity_against_Clinical_Strains_of_Bacteria_and_Fungi | 10.3390/nano8080586 | 188 | Nanomaterials | MDPI AG | 2018 | Biosynthesis of Silver Nanoparticles from Oropharyngeal Candida glabrata Isolates and Their Antimicrobial Activity against Clinical Strains of Bacteria and Fungi | TRUE | TRUE | gold | FALSE | [8 empty] | ['573'] | Klebsiella pneumoniae |  | Prokaryota | Bacteria |  | Pseudomonadota | Gammaproteobacteria | Enterobacterales | Enterobacteriaceae | Klebsiella | Klebsiella pneumoniae | opportunistic pathogen | n | 3 | 12 | 24 | 37 | 2 | nosocomial | lungs | clinical samples (blood, wound swabs)
2657 | 2671 | 1598 | 1599 | Ag | 0 | Salmonella enterica subsp. enterica serovar Typhimurium | 0 |  | Biosynthesis using Candida glabrata | MIC | 125 |  |  | 2 | 15 | 8.5 | spherical | 24 |  |  | 28 | 3600 | AgNO3 | 1 |  |  | https://www.researchgate.net/publication/326759307_Biosynthesis_of_Silver_Nanoparticles_from_Oropharyngeal_Candida_glabrata_Isolates_and_Their_Antimicrobial_Activity_against_Clinical_Strains_of_Bacteria_and_Fungi | 10.3390/nano8080586 | 188 | Nanomaterials | MDPI AG | 2018 | Biosynthesis of Silver Nanoparticles from Oropharyngeal Candida glabrata Isolates and Their Antimicrobial Activity against Clinical Strains of Bacteria and Fungi | TRUE | TRUE | gold | FALSE | [8 empty] | ['90371'] | Salmonella typhimurium |  | Prokaryota | Bacteria |  | Pseudomonadota | Gammaproteobacteria | Enterobacterales | Enterobacteriaceae | Salmonella | Salmonella enterica subsp. enterica serovar Typhimurium | pathogenic | n | 4 | 7 | 12 | 37 | 2 | human | meat | clinical samples (blood, stool, urine)
2658 | 2672 | 1599 | 1600 | Ag | 0 | Shigella ﬂexneri | 0 |  | Biosynthesis using Candida glabrata | MIC | 62 |  |  | 2 | 15 | 8.5 | spherical | 24 |  |  | 28 | 3600 | AgNO3 | 1 |  |  | https://www.researchgate.net/publication/326759307_Biosynthesis_of_Silver_Nanoparticles_from_Oropharyngeal_Candida_glabrata_Isolates_and_Their_Antimicrobial_Activity_against_Clinical_Strains_of_Bacteria_and_Fungi | 10.3390/nano8080586 | 188 | Nanomaterials | MDPI AG | 2018 | Biosynthesis of Silver Nanoparticles from Oropharyngeal Candida glabrata Isolates and Their Antimicrobial Activity against Clinical Strains of Bacteria and Fungi | TRUE | TRUE | gold | FALSE | [8 empty] | ['623'] | Shigella ﬂexneri |  | Prokaryota | Bacteria |  | Pseudomonadota | Gammaproteobacteria | Enterobacterales | Enterobacteriaceae | Shigella | Shigella flexneri | pathogenic | n | 6 | 12 | 24 | 37 | 2 | human | guts | clinical samples (stool)
2659 | 2673 | 1600 | 1601 | Ag | 0 | Staphylococcus aureus | 0 |  | Biosynthesis using Candida glabrata | MBC | 62 |  |  | 2 | 15 | 8.5 | spherical | 24 |  |  | 28 | 3600 | AgNO3 | 1 |  |  | https://www.researchgate.net/publication/326759307_Biosynthesis_of_Silver_Nanoparticles_from_Oropharyngeal_Candida_glabrata_Isolates_and_Their_Antimicrobial_Activity_against_Clinical_Strains_of_Bacteria_and_Fungi | 10.3390/nano8080586 | 188 | Nanomaterials | MDPI AG | 2018 | Biosynthesis of Silver Nanoparticles from Oropharyngeal Candida glabrata Isolates and Their Antimicrobial Activity against Clinical Strains of Bacteria and Fungi | TRUE | TRUE | gold | FALSE | [8 empty] | ['1280'] | Staphylococcus aureus |  | Prokaryota | Bacteria | Terrabacteria group | Bacillota | Bacilli | Bacillales | Staphylococcaceae | Staphylococcus | Staphylococcus aureus | pathogenic | p | 4 | 8 | 24 | 37 | 2 | human | skin | nasopharynx
2660 | 2674 | 1601 | 1602 | Ag | 0 | Escherichia coli | 0 |  | Biosynthesis using Candida glabrata | MBC | 62 |  |  | 2 | 15 | 8.5 | spherical | 24 |  |  | 28 | 3600 | AgNO3 | 1 |  |  | https://www.researchgate.net/publication/326759307_Biosynthesis_of_Silver_Nanoparticles_from_Oropharyngeal_Candida_glabrata_Isolates_and_Their_Antimicrobial_Activity_against_Clinical_Strains_of_Bacteria_and_Fungi | 10.3390/nano8080586 | 188 | Nanomaterials | MDPI AG | 2018 | Biosynthesis of Silver Nanoparticles from Oropharyngeal Candida glabrata Isolates and Their Antimicrobial Activity against Clinical Strains of Bacteria and Fungi | TRUE | TRUE | gold | FALSE | [8 empty] | ['562'] | Escherichia coli |  | Prokaryota | Bacteria |  | Pseudomonadota | Gammaproteobacteria | Enterobacterales | Enterobacteriaceae | Escherichia | Escherichia coli | opportunistic pathogen | n | 1.5 | 4 | 24 | 37 | 1 | human | guts | mouth
2661 | 2675 | 1602 | 1603 | Ag | 0 | Pseudomonas aeruginosa | 0 |  | Biosynthesis using Candida glabrata | MBC | 125 |  |  | 2 | 15 | 8.5 | spherical | 24 |  |  | 28 | 3600 | AgNO3 | 1 |  |  | https://www.researchgate.net/publication/326759307_Biosynthesis_of_Silver_Nanoparticles_from_Oropharyngeal_Candida_glabrata_Isolates_and_Their_Antimicrobial_Activity_against_Clinical_Strains_of_Bacteria_and_Fungi | 10.3390/nano8080586 | 188 | Nanomaterials | MDPI AG | 2018 | Biosynthesis of Silver Nanoparticles from Oropharyngeal Candida glabrata Isolates and Their Antimicrobial Activity against Clinical Strains of Bacteria and Fungi | TRUE | TRUE | gold | FALSE | [8 empty] | ['287'] | Pseudomonas aeruginosa |  | Prokaryota | Bacteria |  | Pseudomonadota | Gammaproteobacteria | Pseudomonadales | Pseudomonadaceae | Pseudomonas | Pseudomonas aeruginosa | opportunistic pathogen | n | 4 | 8 | 12 | 37 | 2 | nosocomial | clinical samples (sputum, urine) | clinical samples (wound swabs)
2662 | 2676 | 1603 | 1604 | Ag | 0 | Klebsiella pneumoniae | 0 |  | Biosynthesis using Candida glabrata | MBC | 125 |  |  | 2 | 15 | 8.5 | spherical | 24 |  |  | 28 | 3600 | AgNO3 | 1 |  |  | https://www.researchgate.net/publication/326759307_Biosynthesis_of_Silver_Nanoparticles_from_Oropharyngeal_Candida_glabrata_Isolates_and_Their_Antimicrobial_Activity_against_Clinical_Strains_of_Bacteria_and_Fungi | 10.3390/nano8080586 | 188 | Nanomaterials | MDPI AG | 2018 | Biosynthesis of Silver Nanoparticles from Oropharyngeal Candida glabrata Isolates and Their Antimicrobial Activity against Clinical Strains of Bacteria and Fungi | TRUE | TRUE | gold | FALSE | [8 empty] | ['573'] | Klebsiella pneumoniae |  | Prokaryota | Bacteria |  | Pseudomonadota | Gammaproteobacteria | Enterobacterales | Enterobacteriaceae | Klebsiella | Klebsiella pneumoniae | opportunistic pathogen | n | 3 | 12 | 24 | 37 | 2 | nosocomial | lungs | clinical samples (blood, wound swabs)
2663 | 2677 | 1604 | 2661 | Ag | 0 | Salmonella enterica subsp. enterica serovar Typhimurium | 0 |  | Biosynthesis using Candida glabrata | MBC | 250 |  |  | 2 | 15 | 8.5 | spherical | 24 |  |  | 28 | 3600 | AgNO3 | 1 |  |  | https://www.researchgate.net/publication/326759307_Biosynthesis_of_Silver_Nanoparticles_from_Oropharyngeal_Candida_glabrata_Isolates_and_Their_Antimicrobial_Activity_against_Clinical_Strains_of_Bacteria_and_Fungi | 10.3390/nano8080586 | 188 | Nanomaterials | MDPI AG | 2018 | Biosynthesis of Silver Nanoparticles from Oropharyngeal Candida glabrata Isolates and Their Antimicrobial Activity against Clinical Strains of Bacteria and Fungi | TRUE | TRUE | gold | TRUE | Xenia | 30,03,25 | 0 | 0 | Verified |  |  |  | ['90371'] | Salmonella typhimurium |  | Prokaryota | Bacteria |  | Pseudomonadota | Gammaproteobacteria | Enterobacterales | Enterobacteriaceae | Salmonella | Salmonella enterica subsp. enterica serovar Typhimurium | pathogenic | n | 4 | 7 | 12 | 37 | 2 | human | meat | clinical samples (blood, stool, urine)
2664 | 2678 | 1605 | 2664 | Ag | 0 | Shigella ﬂexneri | 0 |  | Biosynthesis using Candida glabrata | MBC | 125 |  |  | 2 | 15 | 8.5 | spherical | 24 |  |  | 28 | 3600 | AgNO3 | 1 |  |  | https://www.researchgate.net/publication/326759307_Biosynthesis_of_Silver_Nanoparticles_from_Oropharyngeal_Candida_glabrata_Isolates_and_Their_Antimicrobial_Activity_against_Clinical_Strains_of_Bacteria_and_Fungi | 10.3390/nano8080586 | 188 | Nanomaterials | MDPI AG | 2018 | Biosynthesis of Silver Nanoparticles from Oropharyngeal Candida glabrata Isolates and Their Antimicrobial Activity against Clinical Strains of Bacteria and Fungi | TRUE | TRUE | gold | TRUE | Xenia | 30,03,25 | 1 | 0 | Requires correction | 1. В таблице 1 стоит значение -- MIC_NP (µg/mL) = 125 |  |  | ['623'] | Shigella ﬂexneri |  | Prokaryota | Bacteria |  | Pseudomonadota | Gammaproteobacteria | Enterobacterales | Enterobacteriaceae | Shigella | Shigella flexneri | pathogenic | n | 6 | 12 | 24 | 37 | 2 | human | guts | clinical samples (stool)
2665 | 2679 | 1606 | 1607 | Ag | 0 | Candida albicans | 0 |  | Biosynthesis using Candida glabrata | MIC | 62 |  |  | 2 | 15 | 8.5 | spherical | 24 |  |  | 28 | 3600 | AgNO3 | 1 |  |  | https://www.researchgate.net/publication/326759307_Biosynthesis_of_Silver_Nanoparticles_from_Oropharyngeal_Candida_glabrata_Isolates_and_Their_Antimicrobial_Activity_against_Clinical_Strains_of_Bacteria_and_Fungi | 10.3390/nano8080586 | 188 | Nanomaterials | MDPI AG | 2018 | Biosynthesis of Silver Nanoparticles from Oropharyngeal Candida glabrata Isolates and Their Antimicrobial Activity against Clinical Strains of Bacteria and Fungi | TRUE | TRUE | gold | FALSE | [8 empty] | ['5476'] | Candida albicans |  | Eukaryota | Fungi | Opisthokonta | Ascomycota | Saccharomycetes | Saccharomycetales | Debaryomycetaceae | Candida | Candida albicans | opportunistic pathogen | f | 24 | 48 | 72 | 33.5 | 2 | human | mouth | genitals
2666 | 2680 | 1607 | 1608 | Ag | 0 | Candida tropicalis | 0 |  | Biosynthesis using Candida glabrata | MIC | 250 |  |  | 2 | 15 | 8.5 | spherical | 24 |  |  | 28 | 3600 | AgNO3 | 1 |  |  | https://www.researchgate.net/publication/326759307_Biosynthesis_of_Silver_Nanoparticles_from_Oropharyngeal_Candida_glabrata_Isolates_and_Their_Antimicrobial_Activity_against_Clinical_Strains_of_Bacteria_and_Fungi | 10.3390/nano8080586 | 188 | Nanomaterials | MDPI AG | 2018 | Biosynthesis of Silver Nanoparticles from Oropharyngeal Candida glabrata Isolates and Their Antimicrobial Activity against Clinical Strains of Bacteria and Fungi | TRUE | TRUE | gold | FALSE | [8 empty] | ['5482'] | Candida tropicalis |  | Eukaryota | Fungi | Opisthokonta | Ascomycota | Saccharomycetes | Saccharomycetales | Debaryomycetaceae | Candida | Candida tropicalis | opportunistic pathogen | f | 24 | 48 | 72 | 37 | 2 | nosocomial | clinical samples (blood, sputum, urine) | mouth
2667 | 2681 | 1608 | 2667 | Ag | 0 | Candida parapsilosis | 0 |  | Biosynthesis using Candida glabrata | MIC | 250 |  |  | 2 | 15 | 8.5 | spherical | 24 |  |  | 28 | 3600 | AgNO3 | 1 |  |  | https://www.researchgate.net/publication/326759307_Biosynthesis_of_Silver_Nanoparticles_from_Oropharyngeal_Candida_glabrata_Isolates_and_Their_Antimicrobial_Activity_against_Clinical_Strains_of_Bacteria_and_Fungi | 10.3390/nano8080586 | 188 | Nanomaterials | MDPI AG | 2018 | Biosynthesis of Silver Nanoparticles from Oropharyngeal Candida glabrata Isolates and Their Antimicrobial Activity against Clinical Strains of Bacteria and Fungi | TRUE | TRUE | gold | TRUE | Xenia | 30,03,25 | 0 | 0 | Verified |  |  |  | ['5480'] | Candida parapsilosis |  | Eukaryota | Fungi |  | Ascomycota | Saccharomycetes | Saccharomycetales | Debaryomycetaceae | Candida | Candida parapsilosis |  | f | 24 | 48 | 72 | 34 | 2 | nosocomial | medical surfaces | clinical samples (biopsy, blood, urine)
2668 | 2682 | 1609 | 1610 | Ag | 0 | Candida dubliniensis | 0 |  | Biosynthesis using Candida glabrata | MIC | 125 |  |  | 2 | 15 | 8.5 | spherical | 24 |  |  | 28 | 3600 | AgNO3 | 1 |  |  | https://www.researchgate.net/publication/326759307_Biosynthesis_of_Silver_Nanoparticles_from_Oropharyngeal_Candida_glabrata_Isolates_and_Their_Antimicrobial_Activity_against_Clinical_Strains_of_Bacteria_and_Fungi | 10.3390/nano8080586 | 188 | Nanomaterials | MDPI AG | 2018 | Biosynthesis of Silver Nanoparticles from Oropharyngeal Candida glabrata Isolates and Their Antimicrobial Activity against Clinical Strains of Bacteria and Fungi | TRUE | TRUE | gold | FALSE | [8 empty] | ['42374'] | Candida dubliniensis |  | Eukaryota | Fungi |  | Ascomycota | Saccharomycetes | Saccharomycetales | Debaryomycetaceae | Candida | Candida dubliniensis | opportunistic pathogen | f | 24 | 48 | 72 | 37 | 2 | human | mouth | guts
2669 | 2683 | 1610 | 1611 | Ag | 0 | Candida krusei | 0 |  | Biosynthesis using Candida glabrata | MIC | 125 |  |  | 2 | 15 | 8.5 | spherical | 24 |  |  | 28 | 3600 | AgNO3 | 1 |  |  | https://www.researchgate.net/publication/326759307_Biosynthesis_of_Silver_Nanoparticles_from_Oropharyngeal_Candida_glabrata_Isolates_and_Their_Antimicrobial_Activity_against_Clinical_Strains_of_Bacteria_and_Fungi | 10.3390/nano8080586 | 188 | Nanomaterials | MDPI AG | 2018 | Biosynthesis of Silver Nanoparticles from Oropharyngeal Candida glabrata Isolates and Their Antimicrobial Activity against Clinical Strains of Bacteria and Fungi | TRUE | TRUE | gold | FALSE | [8 empty] | ['4909'] | Candida krusei |  | Eukaryota | Fungi |  | Ascomycota | Saccharomycetes | Saccharomycetales | Pichiaceae | Pichia | Pichia kudriavzevii | opportunistic pathogen | f | 24 | 48 | 72 | 31 | 2 | nosocomial | clinical samples (blood, urine) | lungs
2670 | 2684 | 1611 | 1612 | Ag | 0 | Candida glabrata | 0 |  | Biosynthesis using Candida glabrata | MIC | 250 |  |  | 2 | 15 | 8.5 | spherical | 24 |  |  | 28 | 3600 | AgNO3 | 1 |  |  | https://www.researchgate.net/publication/326759307_Biosynthesis_of_Silver_Nanoparticles_from_Oropharyngeal_Candida_glabrata_Isolates_and_Their_Antimicrobial_Activity_against_Clinical_Strains_of_Bacteria_and_Fungi | 10.3390/nano8080586 | 188 | Nanomaterials | MDPI AG | 2018 | Biosynthesis of Silver Nanoparticles from Oropharyngeal Candida glabrata Isolates and Their Antimicrobial Activity against Clinical Strains of Bacteria and Fungi | TRUE | TRUE | gold | FALSE | [8 empty] | ['5478'] | Candida glabrata |  | Eukaryota | Fungi | Opisthokonta | Ascomycota | Saccharomycetes | Saccharomycetales | Saccharomycetaceae | Nakaseomyces | Nakaseomyces glabratus | opportunistic pathogen | f | 2 | 24 | 48 | 37 | 2 | nosocomial | clinical samples (blood, urine) | clinical samples (biopsy)
2671 | 2685 | 1612 | 1613 | Ag | 0 | Candida albicans | 0 |  | Biosynthesis using Candida glabrata | MFC | 125 |  |  | 2 | 15 | 8.5 | spherical | 24 |  |  | 28 | 3600 | AgNO3 | 1 |  |  | https://www.researchgate.net/publication/326759307_Biosynthesis_of_Silver_Nanoparticles_from_Oropharyngeal_Candida_glabrata_Isolates_and_Their_Antimicrobial_Activity_against_Clinical_Strains_of_Bacteria_and_Fungi | 10.3390/nano8080586 | 188 | Nanomaterials | MDPI AG | 2018 | Biosynthesis of Silver Nanoparticles from Oropharyngeal Candida glabrata Isolates and Their Antimicrobial Activity against Clinical Strains of Bacteria and Fungi | TRUE | TRUE | gold | FALSE | [8 empty] | ['5476'] | Candida albicans |  | Eukaryota | Fungi | Opisthokonta | Ascomycota | Saccharomycetes | Saccharomycetales | Debaryomycetaceae | Candida | Candida albicans | opportunistic pathogen | f | 24 | 48 | 72 | 33.5 | 2 | human | mouth | genitals
2672 | 2686 | 1613 | 1614 | Ag | 0 | Candida tropicalis | 0 |  | Biosynthesis using Candida glabrata | MFC | 500 |  |  | 2 | 15 | 8.5 | spherical | 24 |  |  | 28 | 3600 | AgNO3 | 1 |  |  | https://www.researchgate.net/publication/326759307_Biosynthesis_of_Silver_Nanoparticles_from_Oropharyngeal_Candida_glabrata_Isolates_and_Their_Antimicrobial_Activity_against_Clinical_Strains_of_Bacteria_and_Fungi | 10.3390/nano8080586 | 188 | Nanomaterials | MDPI AG | 2018 | Biosynthesis of Silver Nanoparticles from Oropharyngeal Candida glabrata Isolates and Their Antimicrobial Activity against Clinical Strains of Bacteria and Fungi | TRUE | TRUE | gold | FALSE | [8 empty] | ['5482'] | Candida tropicalis |  | Eukaryota | Fungi | Opisthokonta | Ascomycota | Saccharomycetes | Saccharomycetales | Debaryomycetaceae | Candida | Candida tropicalis | opportunistic pathogen | f | 24 | 48 | 72 | 37 | 2 | nosocomial | clinical samples (blood, sputum, urine) | mouth
2673 | 2687 | 1614 | 2672 | Ag | 0 | Candida parapsilosis | 0 |  | Biosynthesis using Candida glabrata | MFC | 500 |  |  | 2 | 15 | 8.5 | spherical | 24 |  |  | 28 | 3600 | AgNO3 | 1 |  |  | https://www.researchgate.net/publication/326759307_Biosynthesis_of_Silver_Nanoparticles_from_Oropharyngeal_Candida_glabrata_Isolates_and_Their_Antimicrobial_Activity_against_Clinical_Strains_of_Bacteria_and_Fungi | 10.3390/nano8080586 | 188 | Nanomaterials | MDPI AG | 2018 | Biosynthesis of Silver Nanoparticles from Oropharyngeal Candida glabrata Isolates and Their Antimicrobial Activity against Clinical Strains of Bacteria and Fungi | TRUE | TRUE | gold | TRUE | Xenia | 30,03,25 | 0 | 0 | Verified |  |  |  | ['5480'] | Candida parapsilosis |  | Eukaryota | Fungi |  | Ascomycota | Saccharomycetes | Saccharomycetales | Debaryomycetaceae | Candida | Candida parapsilosis |  | f | 24 | 48 | 72 | 34 | 2 | nosocomial | medical surfaces | clinical samples (biopsy, blood, urine)
2674 | 2688 | 1615 | 1616 | Ag | 0 | Candida dubliniensis | 0 |  | Biosynthesis using Candida glabrata | MFC | 250 |  |  | 2 | 15 | 8.5 | spherical | 24 |  |  | 28 | 3600 | AgNO3 | 1 |  |  | https://www.researchgate.net/publication/326759307_Biosynthesis_of_Silver_Nanoparticles_from_Oropharyngeal_Candida_glabrata_Isolates_and_Their_Antimicrobial_Activity_against_Clinical_Strains_of_Bacteria_and_Fungi | 10.3390/nano8080586 | 188 | Nanomaterials | MDPI AG | 2018 | Biosynthesis of Silver Nanoparticles from Oropharyngeal Candida glabrata Isolates and Their Antimicrobial Activity against Clinical Strains of Bacteria and Fungi | TRUE | TRUE | gold | FALSE | [8 empty] | ['42374'] | Candida dubliniensis |  | Eukaryota | Fungi |  | Ascomycota | Saccharomycetes | Saccharomycetales | Debaryomycetaceae | Candida | Candida dubliniensis | opportunistic pathogen | f | 24 | 48 | 72 | 37 | 2 | human | mouth | guts
2675 | 2689 | 1616 | 2677 | Ag | 0 | Candida krusei | 0 |  | Biosynthesis using Candida glabrata | MFC | 250 |  |  | 2 | 15 | 8.5 | spherical | 24 |  |  | 28 | 3600 | AgNO3 | 1 |  |  | https://www.researchgate.net/publication/326759307_Biosynthesis_of_Silver_Nanoparticles_from_Oropharyngeal_Candida_glabrata_Isolates_and_Their_Antimicrobial_Activity_against_Clinical_Strains_of_Bacteria_and_Fungi | 10.3390/nano8080586 | 188 | Nanomaterials | MDPI AG | 2018 | Biosynthesis of Silver Nanoparticles from Oropharyngeal Candida glabrata Isolates and Their Antimicrobial Activity against Clinical Strains of Bacteria and Fungi | TRUE | TRUE | gold | TRUE | Xenia | 30,03,25 | 0 | 0 | Verified |  |  |  | ['4909'] | Candida krusei |  | Eukaryota | Fungi |  | Ascomycota | Saccharomycetes | Saccharomycetales | Pichiaceae | Pichia | Pichia kudriavzevii | opportunistic pathogen | f | 24 | 48 | 72 | 31 | 2 | nosocomial | clinical samples (blood, urine) | lungs
2676 | 2690 | 1617 | 1618 | Ag | 0 | Candida glabrata | 0 |  | Biosynthesis using Candida glabrata | MFC | 500 |  |  | 2 | 15 | 8.5 | spherical | 24 |  |  | 28 | 3600 | AgNO3 | 1 |  |  | https://www.researchgate.net/publication/326759307_Biosynthesis_of_Silver_Nanoparticles_from_Oropharyngeal_Candida_glabrata_Isolates_and_Their_Antimicrobial_Activity_against_Clinical_Strains_of_Bacteria_and_Fungi | 10.3390/nano8080586 | 188 | Nanomaterials | MDPI AG | 2018 | Biosynthesis of Silver Nanoparticles from Oropharyngeal Candida glabrata Isolates and Their Antimicrobial Activity against Clinical Strains of Bacteria and Fungi | TRUE | TRUE | gold | FALSE | [8 empty] | ['5478'] | Candida glabrata |  | Eukaryota | Fungi | Opisthokonta | Ascomycota | Saccharomycetes | Saccharomycetales | Saccharomycetaceae | Nakaseomyces | Nakaseomyces glabratus | opportunistic pathogen | f | 2 | 24 | 48 | 37 | 2 | nosocomial | clinical samples (blood, urine) | clinical samples (biopsy)
2677 | 2691 | 1618 | 1619 | Ag | 0 | Hafnia alvei | 0 |  | Green synthesis using Phyllanthus emblica | MIC | 0.25 |  |  |  |  | 15.3 |  | 24 | -24.3 | ethanol |  | 4320 | AgNO3 | 10 |  | 7.4 | https://pubs.rsc.org/en/content/articlelanding/2024/pm/d3pm00077j | 10.1039/d3pm00077j | 189 | RSC Pharmaceutics | Royal Society of Chemistry (RSC) | 2024 | Green synthesis of silver nanoparticles using Phyllanthus emblica extract: investigation of antibacterial activity and biocompatibility in vivo | TRUE | TRUE | gold | FALSE | [8 empty] | ['569'] | Hafnia alvei |  | Prokaryota | Bacteria |  | Pseudomonadota | Gammaproteobacteria | Enterobacterales | Hafniaceae | Hafnia | Hafnia alvei | opportunistic pathogen | n | 18 | 24 | 48 | 31 | 1 | nature | soil | nosocomial
2678 | 2692 | 1619 | 1620 | Ag | 0 | Vibrio cholerae | 0 |  | Green synthesis using Phyllanthus emblica | MIC | 0.25 |  |  |  |  | 20.1 |  | 24 | -24.3 | ethanol |  | 4320 | AgNO3 | 10 |  | 10 | https://pubs.rsc.org/en/content/articlelanding/2024/pm/d3pm00077j | 10.1039/d3pm00077j | 189 | RSC Pharmaceutics | Royal Society of Chemistry (RSC) | 2024 | Green synthesis of silver nanoparticles using Phyllanthus emblica extract: investigation of antibacterial activity and biocompatibility in vivo | TRUE | TRUE | gold | FALSE | [8 empty] | ['666'] | Vibrio cholerae |  | Prokaryota | Bacteria |  | Pseudomonadota | Gammaproteobacteria | Vibrionales | Vibrionaceae | Vibrio | Vibrio cholerae | pathogenic | n | 6 | 12 | 24 | 37 | 3 | nature | water | soil
2679 | 2693 | 1620 | 2678 | Ag | 0 | Staphylococcus aureus | 0 |  | Green synthesis using Phyllanthus emblica | MIC | 0.125 |  |  |  |  | 20.1 |  | 24 | -24.3 | ethanol |  | 4320 | AgNO3 | 10 |  | 10 | https://pubs.rsc.org/en/content/articlelanding/2024/pm/d3pm00077j | 10.1039/d3pm00077j | 189 | RSC Pharmaceutics | Royal Society of Chemistry (RSC) | 2024 | Green synthesis of silver nanoparticles using Phyllanthus emblica extract: investigation of antibacterial activity and biocompatibility in vivo | TRUE | TRUE | gold | TRUE | Xenia | 31,03,25 | 0 | 1 | Requires correction | 1. title -- оастались элементы разметки <i></i> |  |  | ['1280'] | Staphylococcus aureus |  | Prokaryota | Bacteria | Terrabacteria group | Bacillota | Bacilli | Bacillales | Staphylococcaceae | Staphylococcus | Staphylococcus aureus | pathogenic | p | 4 | 8 | 24 | 37 | 2 | human | skin | nasopharynx
2680 | 2694 | 1625 | 1626 | Ag | 0 | Pseudomonas aeruginosa | 0 | ATCC 27853 | Green synthesis using Medicago sativa | MIC | 62.5 |  |  | 20 | 50 | 35 | spherical | 24 | -22.41 | methanol |  | 4320 | AgNO3 |  | 97.5 | 12 | https://www.sciencedirect.com/science/article/pii/S1878535222001587?via%3Dihub#s0065 | 10.1016/j.arabjc.2022.103842 | 190 | Arabian Journal of Chemistry | Elsevier BV | 2022 | Cytotoxicity, antifungal, antioxidant, antibacterial and photodegradation potential of silver nanoparticles mediated via Medicago sativa extract | TRUE | TRUE | gold | FALSE | [8 empty] | ['287'] | Pseudomonas aeruginosa | ATCC 27853 | Prokaryota | Bacteria |  | Pseudomonadota | Gammaproteobacteria | Pseudomonadales | Pseudomonadaceae | Pseudomonas | Pseudomonas aeruginosa | opportunistic pathogen | n | 4 | 8 | 12 | 37 | 2 | nosocomial | clinical samples (sputum, urine) | clinical samples (wound swabs)
2681 | 2695 | 1626 | 1627 | Ag | 0 | Klebsiella pneumoniae | 0 | ATCC 9997 | Green synthesis using Medicago sativa | MIC | 125 |  |  | 20 | 50 | 35 | spherical | 24 | -22.41 | methanol |  | 4320 | AgNO3 |  | 97.5 | 12 | https://www.sciencedirect.com/science/article/pii/S1878535222001587?via%3Dihub#s0065 | 10.1016/j.arabjc.2022.103842 | 190 | Arabian Journal of Chemistry | Elsevier BV | 2022 | Cytotoxicity, antifungal, antioxidant, antibacterial and photodegradation potential of silver nanoparticles mediated via Medicago sativa extract | TRUE | TRUE | gold | FALSE | [8 empty] | ['573'] | Klebsiella pneumoniae | ATCC 9997 | Prokaryota | Bacteria |  | Pseudomonadota | Gammaproteobacteria | Enterobacterales | Enterobacteriaceae | Klebsiella | Klebsiella pneumoniae | opportunistic pathogen | n | 18 | 24 | 48 | 36 | 2 | nosocomial | lungs | clinical samples (blood, sputum)
2682 | 2696 | 1627 | 1628 | Ag | 0 | Escherichia coli | 0 | ATCC 25922 | Green synthesis using Medicago sativa | MIC | 125 |  |  | 20 | 50 | 35 | spherical | 24 | -22.41 | methanol |  | 4320 | AgNO3 |  | 97.5 | 12 | https://www.sciencedirect.com/science/article/pii/S1878535222001587?via%3Dihub#s0065 | 10.1016/j.arabjc.2022.103842 | 190 | Arabian Journal of Chemistry | Elsevier BV | 2022 | Cytotoxicity, antifungal, antioxidant, antibacterial and photodegradation potential of silver nanoparticles mediated via Medicago sativa extract | TRUE | TRUE | gold | FALSE | [8 empty] | ['562'] | Escherichia coli | ATCC 25922 | Prokaryota | Bacteria |  | Pseudomonadota | Gammaproteobacteria | Enterobacterales | Enterobacteriaceae | Escherichia | Escherichia coli | non-pathogenic | n | 1.5 | 2 | 4 | 37 | 1 | human | guts | mouth
2683 | 2697 | 1628 | 1629 | Ag | 0 | Staphylococcus epidermidis | 0 | ATCC 12228 | Green synthesis using Medicago sativa | MIC | 1000 |  |  | 20 | 50 | 35 | spherical | 24 | -22.41 | methanol |  | 4320 | AgNO3 |  | 97.5 | 12 | https://www.sciencedirect.com/science/article/pii/S1878535222001587?via%3Dihub#s0065 | 10.1016/j.arabjc.2022.103842 | 190 | Arabian Journal of Chemistry | Elsevier BV | 2022 | Cytotoxicity, antifungal, antioxidant, antibacterial and photodegradation potential of silver nanoparticles mediated via Medicago sativa extract | TRUE | TRUE | gold | FALSE | [8 empty] | ['1282'] | Staphylococcus epidermidis | ATCC 12228 | Prokaryota | Bacteria | Terrabacteria group | Bacillota | Bacilli | Bacillales | Staphylococcaceae | Staphylococcus | Staphylococcus epidermidis | non-pathogenic | p | 6 | 12 | 24 | 37 | 1 | human | skin | medical surfaces
2684 | 2698 | 1629 | 2682 | Ag | 0 | Enterococcus faecalis | 0 | ATCC 29212 | Green synthesis using Medicago sativa | MIC | 125 |  |  | 20 | 50 | 35 | spherical | 24 | -22.41 | methanol |  | 4320 | AgNO3 |  | 97.5 | 12 | https://www.sciencedirect.com/science/article/pii/S1878535222001587?via%3Dihub#s0065 | 10.1016/j.arabjc.2022.103842 | 190 | Arabian Journal of Chemistry | Elsevier BV | 2022 | Cytotoxicity, antifungal, antioxidant, antibacterial and photodegradation potential of silver nanoparticles mediated via Medicago sativa extract | TRUE | TRUE | gold | TRUE | Xenia | 31,03,25 | 1 | 0 | Requires correction | 1. Всё, что отмечено оранжевым не было найдено в статье |  |  | ['1351'] | Enterococcus faecalis | ATCC 29212 | Prokaryota | Bacteria | Terrabacteria group | Bacillota | Bacilli | Lactobacillales | Enterococcaceae | Enterococcus | Enterococcus faecalis | opportunistic pathogen | p | 18 | 24 | 48 | 36 | 2 | nosocomial | clinical samples (blood, saliva, sputum, urine) | guts
2685 | 2699 | 1630 | 1631 | Ag | 0 | Staphylococcus aureus | 0 | ATCC 29213 | Green synthesis using Medicago sativa | MIC | 1000 |  |  | 20 | 50 | 35 | spherical | 24 | -22.41 | methanol |  | 4320 | AgNO3 |  | 97.5 | 12 | https://www.sciencedirect.com/science/article/pii/S1878535222001587?via%3Dihub#s0065 | 10.1016/j.arabjc.2022.103842 | 190 | Arabian Journal of Chemistry | Elsevier BV | 2022 | Cytotoxicity, antifungal, antioxidant, antibacterial and photodegradation potential of silver nanoparticles mediated via Medicago sativa extract | TRUE | TRUE | gold | FALSE | [8 empty] | ['1280'] | Staphylococcus aureus | ATCC 29213 | Prokaryota | Bacteria | Terrabacteria group | Bacillota | Bacilli | Bacillales | Staphylococcaceae | Staphylococcus | Staphylococcus aureus | opportunistic pathogen | p | 18 | 24 | 48 | 37 | 2 | nosocomial | clinical samples (blood, sputum) | skin
2686 | 2700 | 1631 | 2689 | Ag | 0 | Pseudomonas aeruginosa | 0 | ATCC 27853 | Green synthesis using Medicago sativa | MBC | 250 |  |  | 20 | 50 | 35 | spherical | 24 | -22.41 | methanol |  | 4320 | AgNO3 |  | 97.5 | 12 | https://www.sciencedirect.com/science/article/pii/S1878535222001587?via%3Dihub#s0065 | 10.1016/j.arabjc.2022.103842 | 190 | Arabian Journal of Chemistry | Elsevier BV | 2022 | Cytotoxicity, antifungal, antioxidant, antibacterial and photodegradation potential of silver nanoparticles mediated via Medicago sativa extract | TRUE | TRUE | gold | TRUE | Xenia | 31,03,25 | 1 | 0 | Requires correction | 1. Всё, что отмечено оранжевым не было найдено в статье |  |  | ['287'] | Pseudomonas aeruginosa | ATCC 27853 | Prokaryota | Bacteria |  | Pseudomonadota | Gammaproteobacteria | Pseudomonadales | Pseudomonadaceae | Pseudomonas | Pseudomonas aeruginosa | opportunistic pathogen | n | 4 | 8 | 12 | 37 | 2 | nosocomial | clinical samples (sputum, urine) | clinical samples (wound swabs)
2687 | 2701 | 1632 | 1633 | Ag | 0 | Klebsiella pneumoniae | 0 | ATCC 9997 | Green synthesis using Medicago sativa | MBC | 1000 |  |  | 20 | 50 | 35 | spherical | 24 | -22.41 | methanol |  | 4320 | AgNO3 |  | 97.5 | 12 | https://www.sciencedirect.com/science/article/pii/S1878535222001587?via%3Dihub#s0065 | 10.1016/j.arabjc.2022.103842 | 190 | Arabian Journal of Chemistry | Elsevier BV | 2022 | Cytotoxicity, antifungal, antioxidant, antibacterial and photodegradation potential of silver nanoparticles mediated via Medicago sativa extract | TRUE | TRUE | gold | FALSE | [8 empty] | ['573'] | Klebsiella pneumoniae | ATCC 9997 | Prokaryota | Bacteria |  | Pseudomonadota | Gammaproteobacteria | Enterobacterales | Enterobacteriaceae | Klebsiella | Klebsiella pneumoniae | opportunistic pathogen | n | 18 | 24 | 48 | 36 | 2 | nosocomial | lungs | clinical samples (blood, sputum)
2688 | 2702 | 1633 | 2695 | Ag | 0 | Escherichia coli | 0 | ATCC 25922 | Green synthesis using Medicago sativa | MBC | 250 |  |  | 20 | 50 | 35 | spherical | 24 | -22.41 | methanol |  | 4320 | AgNO3 |  | 97.5 | 12 | https://www.sciencedirect.com/science/article/pii/S1878535222001587?via%3Dihub#s0065 | 10.1016/j.arabjc.2022.103842 | 190 | Arabian Journal of Chemistry | Elsevier BV | 2022 | Cytotoxicity, antifungal, antioxidant, antibacterial and photodegradation potential of silver nanoparticles mediated via Medicago sativa extract | TRUE | TRUE | gold | TRUE | Xenia | 31,03,25 | 1 | 0 | Requires correction | 1. Всё, что отмечено оранжевым не было найдено в статье |  |  | ['562'] | Escherichia coli | ATCC 25922 | Prokaryota | Bacteria |  | Pseudomonadota | Gammaproteobacteria | Enterobacterales | Enterobacteriaceae | Escherichia | Escherichia coli | non-pathogenic | n | 1.5 | 2 | 4 | 37 | 1 | human | guts | mouth
2689 | 2703 | 1634 | 1635 | Ag | 0 | Staphylococcus epidermidis | 0 | ATCC 12228 | Green synthesis using Medicago sativa | MBC | 2000 |  |  | 20 | 50 | 35 | spherical | 24 | -22.41 | methanol |  | 4320 | AgNO3 |  | 97.5 | 12 | https://www.sciencedirect.com/science/article/pii/S1878535222001587?via%3Dihub#s0065 | 10.1016/j.arabjc.2022.103842 | 190 | Arabian Journal of Chemistry | Elsevier BV | 2022 | Cytotoxicity, antifungal, antioxidant, antibacterial and photodegradation potential of silver nanoparticles mediated via Medicago sativa extract | TRUE | TRUE | gold | FALSE | [8 empty] | ['1282'] | Staphylococcus epidermidis | ATCC 12228 | Prokaryota | Bacteria | Terrabacteria group | Bacillota | Bacilli | Bacillales | Staphylococcaceae | Staphylococcus | Staphylococcus epidermidis | non-pathogenic | p | 6 | 12 | 24 | 37 | 1 | human | skin | medical surfaces
2690 | 2704 | 1635 | 1636 | Ag | 0 | Enterococcus faecalis | 0 | ATCC 29212 | Green synthesis using Medicago sativa | MBC | 1000 |  |  | 20 | 50 | 35 | spherical | 24 | -22.41 | methanol |  | 4320 | AgNO3 |  | 97.5 | 12 | https://www.sciencedirect.com/science/article/pii/S1878535222001587?via%3Dihub#s0065 | 10.1016/j.arabjc.2022.103842 | 190 | Arabian Journal of Chemistry | Elsevier BV | 2022 | Cytotoxicity, antifungal, antioxidant, antibacterial and photodegradation potential of silver nanoparticles mediated via Medicago sativa extract | TRUE | TRUE | gold | FALSE | [8 empty] | ['1351'] | Enterococcus faecalis | ATCC 29212 | Prokaryota | Bacteria | Terrabacteria group | Bacillota | Bacilli | Lactobacillales | Enterococcaceae | Enterococcus | Enterococcus faecalis | opportunistic pathogen | p | 18 | 24 | 48 | 36 | 2 | nosocomial | clinical samples (blood, saliva, sputum, urine) | guts
2691 | 2705 | 1636 | 1637 | Ag | 0 | Staphylococcus aureus | 0 | ATCC 29213 | Green synthesis using Medicago sativa | MBC | 2000 |  |  | 20 | 50 | 35 | spherical | 24 | -22.41 | methanol |  | 4320 | AgNO3 |  | 97.5 | 12 | https://www.sciencedirect.com/science/article/pii/S1878535222001587?via%3Dihub#s0065 | 10.1016/j.arabjc.2022.103842 | 190 | Arabian Journal of Chemistry | Elsevier BV | 2022 | Cytotoxicity, antifungal, antioxidant, antibacterial and photodegradation potential of silver nanoparticles mediated via Medicago sativa extract | TRUE | TRUE | gold | FALSE | [8 empty] | ['1280'] | Staphylococcus aureus | ATCC 29213 | Prokaryota | Bacteria | Terrabacteria group | Bacillota | Bacilli | Bacillales | Staphylococcaceae | Staphylococcus | Staphylococcus aureus | opportunistic pathogen | p | 18 | 24 | 48 | 37 | 2 | nosocomial | clinical samples (blood, sputum) | skin
2692 | 2706 | 1637 | 1638 | Ag | 0 | Candida albicans | 0 | ATCC 10231 | Green synthesis using Medicago sativa | MIC | 31.25 |  |  | 20 | 50 | 35 | spherical | 24 | -22.41 | methanol |  | 4320 | AgNO3 |  | 97.5 | 12 | https://www.sciencedirect.com/science/article/pii/S1878535222001587?via%3Dihub#s0065 | 10.1016/j.arabjc.2022.103842 | 190 | Arabian Journal of Chemistry | Elsevier BV | 2022 | Cytotoxicity, antifungal, antioxidant, antibacterial and photodegradation potential of silver nanoparticles mediated via Medicago sativa extract | TRUE | TRUE | gold | FALSE | [8 empty] | ['5476'] | Candida albicans | ATCC 10231 | Eukaryota | Fungi | Opisthokonta | Ascomycota | Saccharomycetes | Saccharomycetales | Debaryomycetaceae | Candida | Candida albicans | opportunistic pathogen | f | 24 | 48 | 72 | 30 | 2 | human | mouth | guts
2693 | 2707 | 1638 | 1639 | Ag | 0 | Candida albicans | 0 | ATCC 10231 | Green synthesis using Medicago sativa | MFC | 31.25 |  |  | 20 | 50 | 35 | spherical | 24 | -22.41 | methanol |  | 4320 | AgNO3 |  | 97.5 | 12 | https://www.sciencedirect.com/science/article/pii/S1878535222001587?via%3Dihub#s0065 | 10.1016/j.arabjc.2022.103842 | 190 | Arabian Journal of Chemistry | Elsevier BV | 2022 | Cytotoxicity, antifungal, antioxidant, antibacterial and photodegradation potential of silver nanoparticles mediated via Medicago sativa extract | TRUE | TRUE | gold | FALSE | [8 empty] | ['5476'] | Candida albicans | ATCC 10231 | Eukaryota | Fungi | Opisthokonta | Ascomycota | Saccharomycetes | Saccharomycetales | Debaryomycetaceae | Candida | Candida albicans | opportunistic pathogen | f | 24 | 48 | 72 | 30 | 2 | human | mouth | guts
2694 | 2708 | 1639 | 1640 | Ag | 0 | Staphylococcus aureus | 0 | MTCC 6908 | Green synthesis using Streptomyces hirsutus | MIC | 32 |  |  | 18.99 | 32.09 | 12.74 | spherical | 24 | -24.6 | water (distilled) | 33 | 7200 | AgNO3 | 1 |  | 8.5 | https://doi.org/10.1016/j.sjbs.2021.08.084 | 10.1016/j.sjbs.2021.08.084 | 191 | Saudi Journal of Biological Sciences | Elsevier BV | 2022 | Green synthesis of Silver nanoparticles using Streptomyces hirsutus strain SNPGA-8 and their characterization, antimicrobial activity, and anticancer activity against human lung carcinoma cell line A549 | FALSE | TRUE | hybrid | FALSE | [8 empty] | ['1280'] | Staphylococcus aureus | MTCC 6908 | Prokaryota | Bacteria | Terrabacteria group | Bacillota | Bacilli | Bacillales | Staphylococcaceae | Staphylococcus | Staphylococcus aureus | pathogenic | p | 18 | 24 | 48 | 37 | 2 | nosocomial | skin | clinical samples (blood, sputum, wound swabs)
2695 | 2709 | 1640 | 1641 | Ag | 0 | Pseudomonas aeruginosa | 0 | MTCC 424 | Green synthesis using Streptomyces hirsutus | MIC | 16 |  |  | 18.99 | 32.09 | 12.74 | spherical | 24 | -24.6 | water (distilled) | 33 | 7200 | AgNO3 | 1 |  | 8.5 | https://doi.org/10.1016/j.sjbs.2021.08.084 | 10.1016/j.sjbs.2021.08.084 | 191 | Saudi Journal of Biological Sciences | Elsevier BV | 2022 | Green synthesis of Silver nanoparticles using Streptomyces hirsutus strain SNPGA-8 and their characterization, antimicrobial activity, and anticancer activity against human lung carcinoma cell line A549 | FALSE | TRUE | hybrid | FALSE | [8 empty] | ['287'] | Pseudomonas aeruginosa | MTCC 424 | Prokaryota | Bacteria |  | Pseudomonadota | Gammaproteobacteria | Pseudomonadales | Pseudomonadaceae | Pseudomonas | Pseudomonas aeruginosa | opportunistic pathogen | n | 24 | 48 | 72 | 37 | 2 | nosocomial | clinical samples (sputum, urine) | water
2696 | 2710 | 1641 | 2696 | Ag | 0 | Enterococcus faecalis | 0 | MTCC6845 | Green synthesis using Streptomyces hirsutus | MIC | 32 |  |  | 18.99 | 32.09 | 12.74 | spherical | 24 | -24.6 | water (distilled) | 33 | 7200 | AgNO3 | 1 |  | 8.5 | https://doi.org/10.1016/j.sjbs.2021.08.084 | 10.1016/j.sjbs.2021.08.084 | 191 | Saudi Journal of Biological Sciences | Elsevier BV | 2022 | Green synthesis of Silver nanoparticles using Streptomyces hirsutus strain SNPGA-8 and their characterization, antimicrobial activity, and anticancer activity against human lung carcinoma cell line A549 | FALSE | TRUE | hybrid | TRUE | Xenia | 31,03,25 | 1 | 0 | Requires correction | 1. В статье --- distilled water --- а у нас в датасете Solvent for extract = water |  |  | ['1351'] | Enterococcus faecalis |  | Prokaryota | Bacteria | Terrabacteria group | Bacillota | Bacilli | Lactobacillales | Enterococcaceae | Enterococcus | Enterococcus faecalis | opportunistic pathogen | p | 24 | 36 | 48 | 37 | 2 | nosocomial | clinical samples (blood, sputum, urine) | guts
2697 | 2711 | 1642 | 1643 | Ag | 0 | Escherichia coli | 0 | MTCC 40 | Green synthesis using Streptomyces hirsutus | MIC | 64 |  |  | 18.99 | 32.09 | 12.74 | spherical | 24 | -24.6 | water (distilled) | 33 | 7200 | AgNO3 | 1 |  | 8.5 | https://doi.org/10.1016/j.sjbs.2021.08.084 | 10.1016/j.sjbs.2021.08.084 | 191 | Saudi Journal of Biological Sciences | Elsevier BV | 2022 | Green synthesis of Silver nanoparticles using Streptomyces hirsutus strain SNPGA-8 and their characterization, antimicrobial activity, and anticancer activity against human lung carcinoma cell line A549 | FALSE | TRUE | hybrid | FALSE | [8 empty] | ['562'] | Escherichia coli | MTCC 40 | Prokaryota | Bacteria |  | Pseudomonadota | Gammaproteobacteria | Enterobacterales | Enterobacteriaceae | Escherichia | Escherichia coli | pathogenic | n | 4 | 8 | 12 | 37 | 1 | human | guts | clinical samples (blood, stool, urine)
2698 | 2712 | 1643 | 1644 | Ag | 0 | Staphylococcus aureus | 0 | MTCC 6908 | Green synthesis using Streptomyces hirsutus | MBC | 32 |  |  | 18.99 | 32.09 | 12.74 | spherical | 48 | -24.6 | water (distilled) | 33 | 7200 | AgNO3 | 1 |  | 8.5 | https://doi.org/10.1016/j.sjbs.2021.08.084 | 10.1016/j.sjbs.2021.08.084 | 191 | Saudi Journal of Biological Sciences | Elsevier BV | 2022 | Green synthesis of Silver nanoparticles using Streptomyces hirsutus strain SNPGA-8 and their characterization, antimicrobial activity, and anticancer activity against human lung carcinoma cell line A549 | FALSE | TRUE | hybrid | FALSE | [8 empty] | ['1280'] | Staphylococcus aureus | MTCC 6908 | Prokaryota | Bacteria | Terrabacteria group | Bacillota | Bacilli | Bacillales | Staphylococcaceae | Staphylococcus | Staphylococcus aureus | pathogenic | p | 18 | 24 | 48 | 37 | 2 | nosocomial | skin | clinical samples (blood, sputum, wound swabs)
2699 | 2713 | 1644 | 1645 | Ag | 0 | Pseudomonas aeruginosa | 0 | MTCC 424 | Green synthesis using Streptomyces hirsutus | MBC | 32 |  |  | 18.99 | 32.09 | 12.74 | spherical | 48 | -24.6 | water (distilled) | 33 | 7200 | AgNO3 | 1 |  | 8.5 | https://doi.org/10.1016/j.sjbs.2021.08.084 | 10.1016/j.sjbs.2021.08.084 | 191 | Saudi Journal of Biological Sciences | Elsevier BV | 2022 | Green synthesis of Silver nanoparticles using Streptomyces hirsutus strain SNPGA-8 and their characterization, antimicrobial activity, and anticancer activity against human lung carcinoma cell line A549 | FALSE | TRUE | hybrid | FALSE | [8 empty] | ['287'] | Pseudomonas aeruginosa | MTCC 424 | Prokaryota | Bacteria |  | Pseudomonadota | Gammaproteobacteria | Pseudomonadales | Pseudomonadaceae | Pseudomonas | Pseudomonas aeruginosa | opportunistic pathogen | n | 24 | 48 | 72 | 37 | 2 | nosocomial | clinical samples (sputum, urine) | water
2700 | 2714 | 1645 | 2700 | Ag | 0 | Enterococcus faecalis | 0 | MTCC 6845 | Green synthesis using Streptomyces hirsutus | MBC | 64 |  |  | 18.99 | 32.09 | 12.74 | spherical | 48 | -24.6 | water (distilled) | 33 | 7200 | AgNO3 | 1 |  | 8.5 | https://doi.org/10.1016/j.sjbs.2021.08.084 | 10.1016/j.sjbs.2021.08.084 | 191 | Saudi Journal of Biological Sciences | Elsevier BV | 2022 | Green synthesis of Silver nanoparticles using Streptomyces hirsutus strain SNPGA-8 and their characterization, antimicrobial activity, and anticancer activity against human lung carcinoma cell line A549 | FALSE | TRUE | hybrid | TRUE | Xenia | 31,03,25 | 1 | 0 | Requires correction | 1. В статье --- distilled water --- а у нас в датасете Solvent for extract = water |  |  | ['1351'] | Enterococcus faecalis | MTCC 6845 | Prokaryota | Bacteria | Terrabacteria group | Bacillota | Bacilli | Lactobacillales | Enterococcaceae | Enterococcus | Enterococcus faecalis | opportunistic pathogen | p | 6 | 8 | 12 | 37 | 2 | human | guts | clinical samples (stool, urine, wound swabs)
2701 | 2715 | 1646 | 1652 | Ag | 0 | Escherichia coli | 0 | MTCC 40 | Green synthesis using Streptomyces hirsutus | MBC | 128 |  |  | 18.99 | 32.09 | 12.74 | spherical | 48 | -24.6 | water (distilled) | 33 | 7200 | AgNO3 | 1 |  | 8.5 | https://doi.org/10.1016/j.sjbs.2021.08.084 | 10.1016/j.sjbs.2021.08.084 | 191 | Saudi Journal of Biological Sciences | Elsevier BV | 2022 | Green synthesis of Silver nanoparticles using Streptomyces hirsutus strain SNPGA-8 and their characterization, antimicrobial activity, and anticancer activity against human lung carcinoma cell line A549 | FALSE | TRUE | hybrid | FALSE | [8 empty] | ['562'] | Escherichia coli | MTCC 40 | Prokaryota | Bacteria |  | Pseudomonadota | Gammaproteobacteria | Enterobacterales | Enterobacteriaceae | Escherichia | Escherichia coli | pathogenic | n | 4 | 8 | 12 | 37 | 1 | human | guts | clinical samples (blood, stool, urine)
2702 | 2716 | 1647 | 1653 | Ag | 0 | Escherichia coli | 0 | ATCC 8739 | Biosynthesis using actinobacteria strain HGG16n | MIC | 6.25 |  |  | 8 | 48 | 23 | spherical | 24 | -32 |  | 26 | 10080 | AgNO3 | 3 | 100 |  | https://www.sciencedirect.com/science/article/pii/S1684118216300238?via%3Dihub | 10.1016/j.jmii.2016.03.002 | 192 | Journal of Microbiology, Immunology and Infection | Elsevier BV | 2018 | Antimicrobial activity of biosilver nanoparticles produced by a novel Streptacidiphilus durhamensis strain | TRUE | TRUE | gold | FALSE | [8 empty] | ['562'] | Escherichia coli | ATCC 8739 | Prokaryota | Bacteria |  | Pseudomonadota | Gammaproteobacteria | Enterobacterales | Enterobacteriaceae | Escherichia | Escherichia coli | pathogenic | n | 4 | 8 | 12 | 37 | 1 | human | guts | mouth
2703 | 2717 | 1648 | 2705 | Ag | 0 | Salmonella enterica subsp. enterica serovar Infantis | 0 |  | Biosynthesis using actinobacteria strain HGG16n | MIC | 6.25 |  |  | 8 | 48 | 23 | spherical | 24 | -32 |  | 26 | 10080 | AgNO3 | 3 | 100 |  | https://www.sciencedirect.com/science/article/pii/S1684118216300238?via%3Dihub | 10.1016/j.jmii.2016.03.002 | 192 | Journal of Microbiology, Immunology and Infection | Elsevier BV | 2018 | Antimicrobial activity of biosilver nanoparticles produced by a novel Streptacidiphilus durhamensis strain | TRUE | TRUE | gold | TRUE | Xenia | 31,03,25 | 0 | 0 | Verified |  |  |  | ['595'] | Salmonella enterica subsp. enterica serovar Infantis |  | Prokaryota | Bacteria |  | Pseudomonadota | Gammaproteobacteria | Enterobacterales | Enterobacteriaceae | Salmonella | Salmonella enterica subsp. enterica serovar Infantis | pathogenic | n | 8 | 12 | 18 | 37 | 2 | human | guts | clinical samples (stool)
2704 | 2718 | 1649 | 1655 | Ag | 0 | Klebsiella pneumoniae | 0 | ATCC 700603 | Biosynthesis using actinobacteria strain HGG16n | MIC | 6.25 |  |  | 8 | 48 | 23 | spherical | 24 | -32 |  | 26 | 10080 | AgNO3 | 3 | 100 |  | https://www.sciencedirect.com/science/article/pii/S1684118216300238?via%3Dihub | 10.1016/j.jmii.2016.03.002 | 192 | Journal of Microbiology, Immunology and Infection | Elsevier BV | 2018 | Antimicrobial activity of biosilver nanoparticles produced by a novel Streptacidiphilus durhamensis strain | TRUE | TRUE | gold | FALSE | [8 empty] | ['573'] | Klebsiella pneumoniae | ATCC 700603 | Prokaryota | Bacteria |  | Pseudomonadota | Gammaproteobacteria | Enterobacterales | Enterobacteriaceae | Klebsiella | Klebsiella pneumoniae | opportunistic pathogen | n | 7 | 21 | 48 | 36 | 2 | nosocomial | clinical samples (blood, sputum, urine, wound swabs) | guts
2705 | 2719 | 1650 | 1656 | Ag | 0 | Bacillus subtilis | 0 | PCM 2021 | Biosynthesis using actinobacteria strain HGG16n | MIC | 6.25 |  |  | 8 | 48 | 23 | spherical | 24 | -32 |  | 26 | 10080 | AgNO3 | 3 | 100 |  | https://www.sciencedirect.com/science/article/pii/S1684118216300238?via%3Dihub | 10.1016/j.jmii.2016.03.002 | 192 | Journal of Microbiology, Immunology and Infection | Elsevier BV | 2018 | Antimicrobial activity of biosilver nanoparticles produced by a novel Streptacidiphilus durhamensis strain | TRUE | TRUE | gold | FALSE | [8 empty] | ['1423'] | Bacillus subtilis | PCM 2021 | Prokaryota | Bacteria | Terrabacteria group | Bacillota | Bacilli | Bacillales | Bacillaceae | Bacillus | Bacillus subtilis | non-pathogenic | p | 4 | 8 | 12 | 33.5 | 1 | nature | soil | water
2706 | 2720 | 1651 | 1657 | Ag | 0 | Staphylococcus aureus | 0 | ATCC 6338 | Biosynthesis using actinobacteria strain HGG16n | MIC | 6.25 |  |  | 8 | 48 | 23 | spherical | 24 | -32 |  | 26 | 10080 | AgNO3 | 3 | 100 |  | https://www.sciencedirect.com/science/article/pii/S1684118216300238?via%3Dihub | 10.1016/j.jmii.2016.03.002 | 192 | Journal of Microbiology, Immunology and Infection | Elsevier BV | 2018 | Antimicrobial activity of biosilver nanoparticles produced by a novel Streptacidiphilus durhamensis strain | TRUE | TRUE | gold | FALSE | [8 empty] | ['1280'] | Staphylococcus aureus |  | Prokaryota | Bacteria | Terrabacteria group | Bacillota | Bacilli | Bacillales | Staphylococcaceae | Staphylococcus | Staphylococcus aureus | pathogenic | p | 4 | 8 | 24 | 37 | 2 | human | skin | nasopharynx
2707 | 2721 | 1652 | 1658 | Ag | 0 | Pseudomonas aeruginosa | 0 | ATCC 10145 | Biosynthesis using actinobacteria strain HGG16n | MIC | 25 |  |  | 8 | 48 | 23 | spherical | 24 | -32 |  | 26 | 10080 | AgNO3 | 3 | 100 |  | https://www.sciencedirect.com/science/article/pii/S1684118216300238?via%3Dihub | 10.1016/j.jmii.2016.03.002 | 192 | Journal of Microbiology, Immunology and Infection | Elsevier BV | 2018 | Antimicrobial activity of biosilver nanoparticles produced by a novel Streptacidiphilus durhamensis strain | TRUE | TRUE | gold | FALSE | [8 empty] | ['287'] | Pseudomonas aeruginosa | ATCC 10145 | Prokaryota | Bacteria |  | Pseudomonadota | Gammaproteobacteria | Pseudomonadales | Pseudomonadaceae | Pseudomonas | Pseudomonas aeruginosa | opportunistic pathogen | n | 4 | 8 | 12 | 37 | 2 | nosocomial | clinical samples (sputum, urine) | clinical samples (wound swabs)
2708 | 2722 | 1653 | 1659 | Ag | 0 | Proteus mirabilis | 0 |  | Biosynthesis using actinobacteria strain HGG16n | MIC | 50 |  |  | 8 | 48 | 23 | spherical | 24 | -32 |  | 26 | 10080 | AgNO3 | 3 | 100 |  | https://www.sciencedirect.com/science/article/pii/S1684118216300238?via%3Dihub | 10.1016/j.jmii.2016.03.002 | 192 | Journal of Microbiology, Immunology and Infection | Elsevier BV | 2018 | Antimicrobial activity of biosilver nanoparticles produced by a novel Streptacidiphilus durhamensis strain | TRUE | TRUE | gold | FALSE | [8 empty] | ['584'] | Proteus mirabilis |  | Prokaryota | Bacteria |  | Pseudomonadota | Gammaproteobacteria | Enterobacterales | Morganellaceae | Proteus | Proteus mirabilis | pathogenic | n | 6 | 10 | 24 | 37 | 2 | nosocomial | clinical samples (urine) | clinical samples (blood, stool)
2709 | 2723 | 1654 | 1660 | Ag | 0 | Escherichia coli | 0 | ATCC 8739 | Biosynthesis using actinobacteria strain HGG16n | MBC | 50 |  |  | 8 | 48 | 23 | spherical | 24 | -32 |  | 26 | 10080 | AgNO3 | 3 | 100 |  | https://www.sciencedirect.com/science/article/pii/S1684118216300238?via%3Dihub | 10.1016/j.jmii.2016.03.002 | 192 | Journal of Microbiology, Immunology and Infection | Elsevier BV | 2018 | Antimicrobial activity of biosilver nanoparticles produced by a novel Streptacidiphilus durhamensis strain | TRUE | TRUE | gold | FALSE | [8 empty] | ['562'] | Escherichia coli | ATCC 8739 | Prokaryota | Bacteria |  | Pseudomonadota | Gammaproteobacteria | Enterobacterales | Enterobacteriaceae | Escherichia | Escherichia coli | pathogenic | n | 4 | 8 | 12 | 37 | 1 | human | guts | mouth
2710 | 2724 | 1655 | 2707 | Ag | 0 | Salmonella enterica subsp. enterica serovar Infantis | 0 |  | Biosynthesis using actinobacteria strain HGG16n | MBC | 100 |  |  | 8 | 48 | 23 | spherical | 24 | -32 |  | 26 | 10080 | AgNO3 | 3 | 100 |  | https://www.sciencedirect.com/science/article/pii/S1684118216300238?via%3Dihub | 10.1016/j.jmii.2016.03.002 | 192 | Journal of Microbiology, Immunology and Infection | Elsevier BV | 2018 | Antimicrobial activity of biosilver nanoparticles produced by a novel Streptacidiphilus durhamensis strain | TRUE | TRUE | gold | TRUE | Xenia | 31,03,25 | 0 | 0 | Verified |  |  |  | ['595'] | Salmonella enterica subsp. enterica serovar Infantis |  | Prokaryota | Bacteria |  | Pseudomonadota | Gammaproteobacteria | Enterobacterales | Enterobacteriaceae | Salmonella | Salmonella enterica subsp. enterica serovar Infantis | pathogenic | n | 8 | 12 | 18 | 37 | 2 | human | guts | clinical samples (stool)
2711 | 2725 | 1656 | 1647 | Ag | 0 | Klebsiella pneumoniae | 0 | ATCC 700603 | Biosynthesis using actinobacteria strain HGG16n | MBC | 100 |  |  | 8 | 48 | 23 | spherical | 24 | -32 |  | 26 | 10080 | AgNO3 | 3 | 100 |  | https://www.sciencedirect.com/science/article/pii/S1684118216300238?via%3Dihub | 10.1016/j.jmii.2016.03.002 | 192 | Journal of Microbiology, Immunology and Infection | Elsevier BV | 2018 | Antimicrobial activity of biosilver nanoparticles produced by a novel Streptacidiphilus durhamensis strain | TRUE | TRUE | gold | FALSE | [8 empty] | ['573'] | Klebsiella pneumoniae | ATCC 700603 | Prokaryota | Bacteria |  | Pseudomonadota | Gammaproteobacteria | Enterobacterales | Enterobacteriaceae | Klebsiella | Klebsiella pneumoniae | opportunistic pathogen | n | 7 | 21 | 48 | 36 | 2 | nosocomial | clinical samples (blood, sputum, urine, wound swabs) | guts
2712 | 2726 | 1657 | 1648 | Ag | 0 | Bacillus subtilis | 0 | PCM 2021 | Biosynthesis using actinobacteria strain HGG16n | MBC | 100 |  |  | 8 | 48 | 23 | spherical | 24 | -32 |  | 26 | 10080 | AgNO3 | 3 | 100 |  | https://www.sciencedirect.com/science/article/pii/S1684118216300238?via%3Dihub | 10.1016/j.jmii.2016.03.002 | 192 | Journal of Microbiology, Immunology and Infection | Elsevier BV | 2018 | Antimicrobial activity of biosilver nanoparticles produced by a novel Streptacidiphilus durhamensis strain | TRUE | TRUE | gold | FALSE | [8 empty] | ['1423'] | Bacillus subtilis | PCM 2021 | Prokaryota | Bacteria | Terrabacteria group | Bacillota | Bacilli | Bacillales | Bacillaceae | Bacillus | Bacillus subtilis | non-pathogenic | p | 4 | 8 | 12 | 33.5 | 1 | nature | soil | water
2713 | 2727 | 1658 | 2710 | Ag | 0 | Staphylococcus aureus | 0 | ATCC 6338 | Biosynthesis using actinobacteria strain HGG16n | MBC | 100 |  |  | 8 | 48 | 23 | spherical | 24 | -32 |  | 26 | 10080 | AgNO3 | 3 | 100 |  | https://www.sciencedirect.com/science/article/pii/S1684118216300238?via%3Dihub | 10.1016/j.jmii.2016.03.002 | 192 | Journal of Microbiology, Immunology and Infection | Elsevier BV | 2018 | Antimicrobial activity of biosilver nanoparticles produced by a novel Streptacidiphilus durhamensis strain | TRUE | TRUE | gold | TRUE | Xenia | 31,03,25 | 0 | 0 | Verified |  |  |  | ['1280'] | Staphylococcus aureus |  | Prokaryota | Bacteria | Terrabacteria group | Bacillota | Bacilli | Bacillales | Staphylococcaceae | Staphylococcus | Staphylococcus aureus | pathogenic | p | 4 | 8 | 24 | 37 | 2 | human | skin | nasopharynx
2714 | 2728 | 1659 | 1649 | Ag | 0 | Pseudomonas aeruginosa | 0 | ATCC 10145 | Biosynthesis using actinobacteria strain HGG16n | MBC | 50 |  |  | 8 | 48 | 23 | spherical | 24 | -32 |  | 26 | 10080 | AgNO3 | 3 | 100 |  | https://www.sciencedirect.com/science/article/pii/S1684118216300238?via%3Dihub | 10.1016/j.jmii.2016.03.002 | 192 | Journal of Microbiology, Immunology and Infection | Elsevier BV | 2018 | Antimicrobial activity of biosilver nanoparticles produced by a novel Streptacidiphilus durhamensis strain | TRUE | TRUE | gold | FALSE | [8 empty] | ['287'] | Pseudomonas aeruginosa | ATCC 10145 | Prokaryota | Bacteria |  | Pseudomonadota | Gammaproteobacteria | Pseudomonadales | Pseudomonadaceae | Pseudomonas | Pseudomonas aeruginosa | opportunistic pathogen | n | 4 | 8 | 12 | 37 | 2 | nosocomial | clinical samples (sputum, urine) | clinical samples (wound swabs)
2715 | 2729 | 1660 | 2713 | Ag | 0 | Proteus mirabilis | 0 |  | Biosynthesis using actinobacteria strain HGG16n | MBC | 100 |  |  | 8 | 48 | 23 | spherical | 24 | -32 |  | 26 | 10080 | AgNO3 | 3 | 100 |  | https://www.sciencedirect.com/science/article/pii/S1684118216300238?via%3Dihub | 10.1016/j.jmii.2016.03.002 | 192 | Journal of Microbiology, Immunology and Infection | Elsevier BV | 2018 | Antimicrobial activity of biosilver nanoparticles produced by a novel Streptacidiphilus durhamensis strain | TRUE | TRUE | gold | TRUE | Xenia | 31,03,25 | 0 | 0 | Verified |  |  |  | ['584'] | Proteus mirabilis |  | Prokaryota | Bacteria |  | Pseudomonadota | Gammaproteobacteria | Enterobacterales | Morganellaceae | Proteus | Proteus mirabilis | pathogenic | n | 6 | 10 | 24 | 37 | 2 | nosocomial | clinical samples (urine) | clinical samples (blood, stool)
2716 | 2730 | 3050 | 3051 | Ag | 0 | Escherichia coli | 0 | ATCC 8739 | biosynthesis using actinobacteria strain HGG16n | ZOI |  | 6.25 | 6 | 8 | 48 | 23 | spherical | 24 | -32 | water | 26 | 10080 | AgNO3 | 3 | 100 |  | https://www.sciencedirect.com/science/article/pii/S1684118216300238?via%3Dihub | 10.1016/j.jmii.2016.03.002 | 192 | Journal of Microbiology, Immunology and Infection | Elsevier BV | 2018 | Antimicrobial activity of biosilver nanoparticles produced by a novel Streptacidiphilus durhamensis strain | TRUE | TRUE | gold | FALSE | [8 empty] | ['562'] | Escherichia coli | ATCC 8739 | Prokaryota | Bacteria |  | Pseudomonadota | Gammaproteobacteria | Enterobacterales | Enterobacteriaceae | Escherichia | Escherichia coli | pathogenic | n | 4 | 8 | 12 | 37 | 1 | human | guts | mouth
2717 | 2731 | 3051 | 3052 | Ag | 0 | Salmonella enterica subsp. enterica serovar Infantis | 0 |  | biosynthesis using actinobacteria strain HGG16n | ZOI |  | 6.25 | 0 | 8 | 48 | 23 | spherical | 24 | -32 | water | 26 | 10080 | AgNO3 | 3 | 100 |  | https://www.sciencedirect.com/science/article/pii/S1684118216300238?via%3Dihub | 10.1016/j.jmii.2016.03.002 | 192 | Journal of Microbiology, Immunology and Infection | Elsevier BV | 2018 | Antimicrobial activity of biosilver nanoparticles produced by a novel Streptacidiphilus durhamensis strain | TRUE | TRUE | gold | FALSE | [8 empty] | ['595'] | Salmonella infantis |  | Prokaryota | Bacteria |  | Pseudomonadota | Gammaproteobacteria | Enterobacterales | Enterobacteriaceae | Salmonella | Salmonella enterica subsp. enterica serovar Infantis | pathogenic | n | 8 | 12 | 18 | 37 | 2 | human | guts | clinical samples (stool)
2718 | 2732 | 3052 | 3053 | Ag | 0 | Klebsiella pneumoniae | 0 | ATCC 700603 | biosynthesis using actinobacteria strain HGG16n | ZOI |  | 6.25 | 6 | 8 | 48 | 23 | spherical | 24 | -32 | water | 26 | 10080 | AgNO3 | 3 | 100 |  | https://www.sciencedirect.com/science/article/pii/S1684118216300238?via%3Dihub | 10.1016/j.jmii.2016.03.002 | 192 | Journal of Microbiology, Immunology and Infection | Elsevier BV | 2018 | Antimicrobial activity of biosilver nanoparticles produced by a novel Streptacidiphilus durhamensis strain | TRUE | TRUE | gold | FALSE | [8 empty] | ['573'] | Klebsiella pneumoniae | ATCC 700603 | Prokaryota | Bacteria |  | Pseudomonadota | Gammaproteobacteria | Enterobacterales | Enterobacteriaceae | Klebsiella | Klebsiella pneumoniae | opportunistic pathogen | n | 7 | 21 | 48 | 36 | 2 | nosocomial | clinical samples (blood, sputum, urine, wound swabs) | guts
2719 | 2733 | 3053 | 3054 | Ag | 0 | Bacillus subtilis | 0 | PCM 2021 | biosynthesis using actinobacteria strain HGG16n | ZOI |  | 6.25 | 6 | 8 | 48 | 23 | spherical | 24 | -32 | water | 26 | 10080 | AgNO3 | 3 | 100 |  | https://www.sciencedirect.com/science/article/pii/S1684118216300238?via%3Dihub | 10.1016/j.jmii.2016.03.002 | 192 | Journal of Microbiology, Immunology and Infection | Elsevier BV | 2018 | Antimicrobial activity of biosilver nanoparticles produced by a novel Streptacidiphilus durhamensis strain | TRUE | TRUE | gold | FALSE | [8 empty] | ['1423'] | Bacillus subtilis | PCM 2021 | Prokaryota | Bacteria | Terrabacteria group | Bacillota | Bacilli | Bacillales | Bacillaceae | Bacillus | Bacillus subtilis | non-pathogenic | p | 4 | 8 | 12 | 33.5 | 1 | nature | soil | water
2720 | 2734 | 3054 | 3055 | Ag | 0 | Staphylococcus aureus | 0 | ATCC 6338 | biosynthesis using actinobacteria strain HGG16n | ZOI |  | 6.25 | 10 | 8 | 48 | 23 | spherical | 24 | -32 | water | 26 | 10080 | AgNO3 | 3 | 100 |  | https://www.sciencedirect.com/science/article/pii/S1684118216300238?via%3Dihub | 10.1016/j.jmii.2016.03.002 | 192 | Journal of Microbiology, Immunology and Infection | Elsevier BV | 2018 | Antimicrobial activity of biosilver nanoparticles produced by a novel Streptacidiphilus durhamensis strain | TRUE | TRUE | gold | FALSE | [8 empty] | ['1280'] | Staphylococcus aureus |  | Prokaryota | Bacteria | Terrabacteria group | Bacillota | Bacilli | Bacillales | Staphylococcaceae | Staphylococcus | Staphylococcus aureus | pathogenic | p | 4 | 8 | 24 | 37 | 2 | human | skin | nasopharynx
2721 | 2735 | 3055 | 3056 | Ag | 0 | Pseudomonas aeruginosa | 0 | ATCC 10145 | biosynthesis using actinobacteria strain HGG16n | ZOI |  | 25 | 10 | 8 | 48 | 23 | spherical | 24 | -32 | water | 26 | 10080 | AgNO3 | 3 | 100 |  | https://www.sciencedirect.com/science/article/pii/S1684118216300238?via%3Dihub | 10.1016/j.jmii.2016.03.002 | 192 | Journal of Microbiology, Immunology and Infection | Elsevier BV | 2018 | Antimicrobial activity of biosilver nanoparticles produced by a novel Streptacidiphilus durhamensis strain | TRUE | TRUE | gold | FALSE | [8 empty] | ['287'] | Pseudomonas aeruginosa | ATCC 10145 | Prokaryota | Bacteria |  | Pseudomonadota | Gammaproteobacteria | Pseudomonadales | Pseudomonadaceae | Pseudomonas | Pseudomonas aeruginosa | opportunistic pathogen | n | 4 | 8 | 12 | 37 | 2 | nosocomial | clinical samples (sputum, urine) | clinical samples (wound swabs)
2722 | 2736 | 3056 | 2725 | Ag | 0 | Proteus mirabilis | 0 |  | biosynthesis using actinobacteria strain HGG16n | ZOI |  | 50 | 10 | 8 | 48 | 23 | spherical | 24 | -32 | water | 26 | 10080 | AgNO3 | 3 | 100 |  | https://www.sciencedirect.com/science/article/pii/S1684118216300238?via%3Dihub | 10.1016/j.jmii.2016.03.002 | 192 | Journal of Microbiology, Immunology and Infection | Elsevier BV | 2018 | Antimicrobial activity of biosilver nanoparticles produced by a novel Streptacidiphilus durhamensis strain | TRUE | TRUE | gold | TRUE | Xenia | 31,03,25 | 0 | 0 | Verified |  |  |  | ['584'] | Proteus mirabilis |  | Prokaryota | Bacteria |  | Pseudomonadota | Gammaproteobacteria | Enterobacterales | Morganellaceae | Proteus | Proteus mirabilis | pathogenic | n | 6 | 10 | 24 | 37 | 2 | nosocomial | clinical samples (urine) | clinical samples (blood, stool)
2723 | 2737 | 1661 | 1662 | Ag | 0 | Enterococcus faecium | 0 | MCC 2763 | Biosynthesis using silver tolerant bacteria (AgTB) | MIC | 15.3 |  |  | 17.42 | 17.58 | 17.5 | spherical | 18 |  | water | 37 | 21600 | AgNO3 | 1 | 78.8 | 7.5 | https://www.sciencedirect.com/science/article/pii/S1878818118309411#s0080 | 10.1016/j.bcab.2018.12.004 | 193 | Biocatalysis and Agricultural Biotechnology | Elsevier BV | 2019 | Bactericidal potential of silver-tolerant bacteria derived silver nanoparticles against multi drug resistant ESKAPE pathogens | FALSE | FALSE | closed | FALSE | [8 empty] | ['1352'] | Enterococcus faecium | MCC 2763 | Prokaryota | Bacteria |  | Bacillota | Bacilli | Lactobacillales | Enterococcaceae | Enterococcus | Enterococcus faecium | pathogenic | p | 6 | 8 | 24 | 36 | 2 | nosocomial | clinical samples (urine) | clinical samples (blood, wound swabs)
2724 | 2738 | 1662 | 2728 | Ag | 0 | Staphylococcus aureus | 1 | ATCC 33591 | Biosynthesis using silver tolerant bacteria (AgTB) | MIC | 62.7 |  |  | 17.42 | 17.58 | 17.5 | spherical | 18 |  | water | 37 | 21600 | AgNO3 | 1 | 78.8 | 7.5 | https://www.sciencedirect.com/science/article/pii/S1878818118309411#s0080 | 10.1016/j.bcab.2018.12.004 | 193 | Biocatalysis and Agricultural Biotechnology | Elsevier BV | 2019 | Bactericidal potential of silver-tolerant bacteria derived silver nanoparticles against multi drug resistant ESKAPE pathogens | FALSE | FALSE | closed | TRUE | Xenia | 31,03,25 | 0 | 0 | Verified |  |  |  | ['1280'] | Staphylococcus aureus |  | Prokaryota | Bacteria | Terrabacteria group | Bacillota | Bacilli | Bacillales | Staphylococcaceae | Staphylococcus | Staphylococcus aureus | pathogenic | p | 4 | 8 | 24 | 37 | 2 | human | skin | nasopharynx
2725 | 2739 | 1663 | 1664 | Ag | 0 | Staphylococcus aureus | 0 | MTCC 1430 | Biosynthesis using silver tolerant bacteria (AgTB) | MIC | 30 |  |  | 17.42 | 17.58 | 17.5 | spherical | 18 |  | water | 37 | 21600 | AgNO3 | 1 | 78.8 | 7.5 | https://www.sciencedirect.com/science/article/pii/S1878818118309411#s0080 | 10.1016/j.bcab.2018.12.004 | 193 | Biocatalysis and Agricultural Biotechnology | Elsevier BV | 2019 | Bactericidal potential of silver-tolerant bacteria derived silver nanoparticles against multi drug resistant ESKAPE pathogens | FALSE | FALSE | closed | FALSE | [8 empty] | ['1280'] | Staphylococcus aureus |  | Prokaryota | Bacteria | Terrabacteria group | Bacillota | Bacilli | Bacillales | Staphylococcaceae | Staphylococcus | Staphylococcus aureus | pathogenic | p | 4 | 8 | 24 | 37 | 2 | human | skin | nasopharynx
2726 | 2740 | 1664 | 1665 | Ag | 0 | Klebsiella pneumoniae | 0 | ATCC 35657 | Biosynthesis using silver tolerant bacteria (AgTB) | MIC | 30 |  |  | 17.42 | 17.58 | 17.5 | spherical | 18 |  | water | 37 | 21600 | AgNO3 | 1 | 78.8 | 7.5 | https://www.sciencedirect.com/science/article/pii/S1878818118309411#s0080 | 10.1016/j.bcab.2018.12.004 | 193 | Biocatalysis and Agricultural Biotechnology | Elsevier BV | 2019 | Bactericidal potential of silver-tolerant bacteria derived silver nanoparticles against multi drug resistant ESKAPE pathogens | FALSE | FALSE | closed | FALSE | [8 empty] | ['573'] | Klebsiella pneumoniae | ATCC 35657 | Prokaryota | Bacteria |  | Pseudomonadota | Gammaproteobacteria | Enterobacterales | Enterobacteriaceae | Klebsiella | Klebsiella pneumoniae | pathogenic | n | 4 | 8 | 12 | 37 | 2 | human | guts | lungs
2727 | 2741 | 1665 | 1666 | Ag | 0 | Klebsiella pneumoniae | 0 | MTCC 432 | Biosynthesis using silver tolerant bacteria (AgTB) | MIC | 13.8 |  |  | 17.42 | 17.58 | 17.5 | spherical | 18 |  | water | 37 | 21600 | AgNO3 | 1 | 78.8 | 7.5 | https://www.sciencedirect.com/science/article/pii/S1878818118309411#s0080 | 10.1016/j.bcab.2018.12.004 | 193 | Biocatalysis and Agricultural Biotechnology | Elsevier BV | 2019 | Bactericidal potential of silver-tolerant bacteria derived silver nanoparticles against multi drug resistant ESKAPE pathogens | FALSE | FALSE | closed | FALSE | [8 empty] | ['573'] | Klebsiella pneumoniae | MTCC 432 | Prokaryota | Bacteria |  | Pseudomonadota | Gammaproteobacteria | Enterobacterales | Enterobacteriaceae | Klebsiella | Klebsiella pneumoniae | opportunistic pathogen | n | 12 | 21 | 48 | 36 | 2 | nosocomial | lungs | guts
2728 | 2742 | 1666 | 1667 | Ag | 0 | Acinetobacter baumannii | 0 | ATCC 19606 | Biosynthesis using silver tolerant bacteria (AgTB) | MIC | 30 |  |  | 17.42 | 17.58 | 17.5 | spherical | 18 |  | water | 37 | 21600 | AgNO3 | 1 | 78.8 | 7.5 | https://www.sciencedirect.com/science/article/pii/S1878818118309411#s0080 | 10.1016/j.bcab.2018.12.004 | 193 | Biocatalysis and Agricultural Biotechnology | Elsevier BV | 2019 | Bactericidal potential of silver-tolerant bacteria derived silver nanoparticles against multi drug resistant ESKAPE pathogens | FALSE | FALSE | closed | FALSE | [8 empty] | ['470'] | Acinetobacter baumannii | ATCC 19606 | Prokaryota | Bacteria |  | Pseudomonadota | Gammaproteobacteria | Moraxellales | Moraxellaceae | Acinetobacter | Acinetobacter baumannii | pathogenic | n | 8 | 24 | 72 | 37 | 2 | nosocomial | lungs | skin
2729 | 2743 | 1667 | 1668 | Ag | 0 | Acinetobacter baumannii | 0 | MTCC 1920 | Biosynthesis using silver tolerant bacteria (AgTB) | MIC | 30 |  |  | 17.42 | 17.58 | 17.5 | spherical | 18 |  | water | 37 | 21600 | AgNO3 | 1 | 78.8 | 7.5 | https://www.sciencedirect.com/science/article/pii/S1878818118309411#s0080 | 10.1016/j.bcab.2018.12.004 | 193 | Biocatalysis and Agricultural Biotechnology | Elsevier BV | 2019 | Bactericidal potential of silver-tolerant bacteria derived silver nanoparticles against multi drug resistant ESKAPE pathogens | FALSE | FALSE | closed | FALSE | [8 empty] | ['470'] | Acinetobacter baumannii | MTCC 1920 | Prokaryota | Bacteria |  | Pseudomonadota | Gammaproteobacteria | Moraxellales | Moraxellaceae | Acinetobacter | Acinetobacter baumannii | pathogenic | n | 8 | 12 | 24 | 37 | 2 | nosocomial | lungs | clinical samples (blood, urine, wound swabs)
2730 | 2744 | 1668 | 1669 | Ag | 0 | Pseudomonas aeruginosa | 0 | ATCC 27853 | Biosynthesis using silver tolerant bacteria (AgTB) | MIC | 8 |  |  | 17.42 | 17.58 | 17.5 | spherical | 18 |  | water | 37 | 21600 | AgNO3 | 1 | 78.8 | 7.5 | https://www.sciencedirect.com/science/article/pii/S1878818118309411#s0080 | 10.1016/j.bcab.2018.12.004 | 193 | Biocatalysis and Agricultural Biotechnology | Elsevier BV | 2019 | Bactericidal potential of silver-tolerant bacteria derived silver nanoparticles against multi drug resistant ESKAPE pathogens | FALSE | FALSE | closed | FALSE | [8 empty] | ['287'] | Pseudomonas aeruginosa | ATCC 27853 | Prokaryota | Bacteria |  | Pseudomonadota | Gammaproteobacteria | Pseudomonadales | Pseudomonadaceae | Pseudomonas | Pseudomonas aeruginosa | opportunistic pathogen | n | 4 | 8 | 12 | 37 | 2 | nosocomial | clinical samples (sputum, urine) | clinical samples (wound swabs)
2731 | 2745 | 1669 | 1670 | Ag | 0 | Pseudomonas aeruginosa | 0 | MTCC 1688 | Biosynthesis using silver tolerant bacteria (AgTB) | MIC | 7 |  |  | 17.42 | 17.58 | 17.5 | spherical | 18 |  | water | 37 | 21600 | AgNO3 | 1 | 78.8 | 7.5 | https://www.sciencedirect.com/science/article/pii/S1878818118309411#s0080 | 10.1016/j.bcab.2018.12.004 | 193 | Biocatalysis and Agricultural Biotechnology | Elsevier BV | 2019 | Bactericidal potential of silver-tolerant bacteria derived silver nanoparticles against multi drug resistant ESKAPE pathogens | FALSE | FALSE | closed | FALSE | [8 empty] | ['287'] | Pseudomonas aeruginosa | MTCC 1688 | Prokaryota | Bacteria |  | Pseudomonadota | Gammaproteobacteria | Pseudomonadales | Pseudomonadaceae | Pseudomonas | Pseudomonas aeruginosa | opportunistic pathogen | n | 4 | 8 | 12 | 37 | 2 | nosocomial | clinical samples (sputum, urine) | clinical samples (wound swabs)
2732 | 2746 | 1670 | 1671 | Ag | 0 | Enterobacter aerogenes | 0 | MTCC 111 | Biosynthesis using silver tolerant bacteria (AgTB) | MIC | 31.125 |  |  | 17.42 | 17.58 | 17.5 | spherical | 18 |  | water | 37 | 21600 | AgNO3 | 1 | 78.8 | 7.5 | https://www.sciencedirect.com/science/article/pii/S1878818118309411#s0080 | 10.1016/j.bcab.2018.12.004 | 193 | Biocatalysis and Agricultural Biotechnology | Elsevier BV | 2019 | Bactericidal potential of silver-tolerant bacteria derived silver nanoparticles against multi drug resistant ESKAPE pathogens | FALSE | FALSE | closed | FALSE | [8 empty] | ['548'] | Enterobacter aerogenes |  | Prokaryota | Bacteria |  | Pseudomonadota | Gammaproteobacteria | Enterobacterales | Enterobacteriaceae | Klebsiella | Klebsiella aerogenes | opportunistic pathogen | n | 12 | 24 | 48 | 33.5 | 2 | human | guts | soil
2733 | 2747 | 1671 | 2731 | Ag | 0 | Enterobacter sp. | 0 | MCC 2296 | Biosynthesis using silver tolerant bacteria (AgTB) | MIC | 14 |  |  | 17.42 | 17.58 | 17.5 | spherical | 18 |  | water | 37 | 21600 | AgNO3 | 1 | 78.8 | 7.5 | https://www.sciencedirect.com/science/article/pii/S1878818118309411#s0080 | 10.1016/j.bcab.2018.12.004 | 193 | Biocatalysis and Agricultural Biotechnology | Elsevier BV | 2019 | Bactericidal potential of silver-tolerant bacteria derived silver nanoparticles against multi drug resistant ESKAPE pathogens | FALSE | FALSE | closed | TRUE | Xenia | 31,03,25 | 1 | 0 | Requires correction | 1.Исходя из картинки 6, для этой бактерии MIC = MIC для бактерии E.faecium? |  |  | ['42895'] | Enterobacter sp. | MCC 2296 | Prokaryota | Bacteria |  | Pseudomonadota | Gammaproteobacteria | Enterobacterales | Enterobacteriaceae | Enterobacter | Enterobacter sp. | opportunistic pathogen | n | 6 | 8 | 12 | 37 | 2 | nosocomial | clinical samples (sputum) | lungs
2734 | 2748 | 1672 | 1673 | Ag | 0 | Enterococcus faecium | 0 | MCC 2763 | Biosynthesis using silver tolerant bacteria (AgTB) | MBC | 31.125 |  |  | 17.42 | 17.58 | 17.5 | spherical | 18 |  | water | 37 | 21600 | AgNO3 | 1 | 78.8 | 7.5 | https://www.sciencedirect.com/science/article/pii/S1878818118309411#s0080 | 10.1016/j.bcab.2018.12.004 | 193 | Biocatalysis and Agricultural Biotechnology | Elsevier BV | 2019 | Bactericidal potential of silver-tolerant bacteria derived silver nanoparticles against multi drug resistant ESKAPE pathogens | FALSE | FALSE | closed | FALSE | [8 empty] | ['1352'] | Enterococcus faecium | MCC 2763 | Prokaryota | Bacteria |  | Bacillota | Bacilli | Lactobacillales | Enterococcaceae | Enterococcus | Enterococcus faecium | pathogenic | p | 6 | 8 | 24 | 36 | 2 | nosocomial | clinical samples (urine) | clinical samples (blood, wound swabs)
2735 | 2749 | 1673 | 1674 | Ag | 0 | Staphylococcus aureus | 1 | ATCC 33591 | Biosynthesis using silver tolerant bacteria (AgTB) | MBC | 250 |  |  | 17.42 | 17.58 | 17.5 | spherical | 18 |  | water | 37 | 21600 | AgNO3 | 1 | 78.8 | 7.5 | https://www.sciencedirect.com/science/article/pii/S1878818118309411#s0080 | 10.1016/j.bcab.2018.12.004 | 193 | Biocatalysis and Agricultural Biotechnology | Elsevier BV | 2019 | Bactericidal potential of silver-tolerant bacteria derived silver nanoparticles against multi drug resistant ESKAPE pathogens | FALSE | FALSE | closed | FALSE | [8 empty] | ['1280'] | Staphylococcus aureus |  | Prokaryota | Bacteria | Terrabacteria group | Bacillota | Bacilli | Bacillales | Staphylococcaceae | Staphylococcus | Staphylococcus aureus | pathogenic | p | 4 | 8 | 24 | 37 | 2 | human | skin | nasopharynx
2736 | 2750 | 1674 | 2745 | Ag | 0 | Staphylococcus aureus | 0 | MTCC 1430 | Biosynthesis using silver tolerant bacteria (AgTB) | MBC | 125 |  |  | 17.42 | 17.58 | 17.5 | spherical | 18 |  | water | 37 | 21600 | AgNO3 | 1 | 78.8 | 7.5 | https://www.sciencedirect.com/science/article/pii/S1878818118309411#s0080 | 10.1016/j.bcab.2018.12.004 | 193 | Biocatalysis and Agricultural Biotechnology | Elsevier BV | 2019 | Bactericidal potential of silver-tolerant bacteria derived silver nanoparticles against multi drug resistant ESKAPE pathogens | FALSE | FALSE | closed | TRUE | Xenia | 31,03,25 | 1 | 0 | Requires correction | 1. Ошибка в последней цифре? Должен быть 0. В статье strain -- "... Methicillin–resistant S. aureus (ATCC 33591, MTCC 1430), ..." |  |  | ['1280'] | Staphylococcus aureus |  | Prokaryota | Bacteria | Terrabacteria group | Bacillota | Bacilli | Bacillales | Staphylococcaceae | Staphylococcus | Staphylococcus aureus | pathogenic | p | 4 | 8 | 24 | 37 | 2 | human | skin | nasopharynx
2737 | 2751 | 1675 | 2750 | Ag | 0 | Klebsiella pneumoniae | 0 | ATCC 35657 | Biosynthesis using silver tolerant bacteria (AgTB) | MBC | 62.5 |  |  | 17.42 | 17.58 | 17.5 | spherical | 18 |  | water | 37 | 21600 | AgNO3 | 1 | 78.8 | 7.5 | https://www.sciencedirect.com/science/article/pii/S1878818118309411#s0080 | 10.1016/j.bcab.2018.12.004 | 193 | Biocatalysis and Agricultural Biotechnology | Elsevier BV | 2019 | Bactericidal potential of silver-tolerant bacteria derived silver nanoparticles against multi drug resistant ESKAPE pathogens | FALSE | FALSE | closed | TRUE | Xenia | 31,03,25 | 1 | 0 | Requires correction | 1. strain ----- Ошибка в последней цифре - в статье написано "...Klebsiella pneumonia (ATCC 35657, MTCC 432),..." |  |  | ['573'] | Klebsiella pneumoniae | ATCC 35657 | Prokaryota | Bacteria |  | Pseudomonadota | Gammaproteobacteria | Enterobacterales | Enterobacteriaceae | Klebsiella | Klebsiella pneumoniae | pathogenic | n | 4 | 8 | 12 | 37 | 2 | human | guts | lungs
2738 | 2752 | 1676 | 1677 | Ag | 0 | Klebsiella pneumoniae | 0 | MTCC 432 | Biosynthesis using silver tolerant bacteria (AgTB) | MBC | 15.8 |  |  | 17.42 | 17.58 | 17.5 | spherical | 18 |  | water | 37 | 21600 | AgNO3 | 1 | 78.8 | 7.5 | https://www.sciencedirect.com/science/article/pii/S1878818118309411#s0080 | 10.1016/j.bcab.2018.12.004 | 193 | Biocatalysis and Agricultural Biotechnology | Elsevier BV | 2019 | Bactericidal potential of silver-tolerant bacteria derived silver nanoparticles against multi drug resistant ESKAPE pathogens | FALSE | FALSE | closed | FALSE | [8 empty] | ['573'] | Klebsiella pneumoniae | MTCC 432 | Prokaryota | Bacteria |  | Pseudomonadota | Gammaproteobacteria | Enterobacterales | Enterobacteriaceae | Klebsiella | Klebsiella pneumoniae | opportunistic pathogen | n | 12 | 21 | 48 | 36 | 2 | nosocomial | lungs | guts
2739 | 2753 | 1677 | 1678 | Ag | 0 | Acinetobacter baumannii | 0 | ATCC 19606 | Biosynthesis using silver tolerant bacteria (AgTB) | MBC | 31.125 |  |  | 17.42 | 17.58 | 17.5 | spherical | 18 |  | water | 37 | 21600 | AgNO3 | 1 | 78.8 | 7.5 | https://www.sciencedirect.com/science/article/pii/S1878818118309411#s0080 | 10.1016/j.bcab.2018.12.004 | 193 | Biocatalysis and Agricultural Biotechnology | Elsevier BV | 2019 | Bactericidal potential of silver-tolerant bacteria derived silver nanoparticles against multi drug resistant ESKAPE pathogens | FALSE | FALSE | closed | FALSE | [8 empty] | ['470'] | Acinetobacter baumannii | ATCC 19606 | Prokaryota | Bacteria |  | Pseudomonadota | Gammaproteobacteria | Moraxellales | Moraxellaceae | Acinetobacter | Acinetobacter baumannii | pathogenic | n | 8 | 24 | 72 | 37 | 2 | nosocomial | lungs | skin
2740 | 2754 | 1678 | 1679 | Ag | 0 | Acinetobacter baumannii | 0 | MTCC 1920 | Biosynthesis using silver tolerant bacteria (AgTB) | MBC | 62.5 |  |  | 17.42 | 17.58 | 17.5 | spherical | 18 |  | water | 37 | 21600 | AgNO3 | 1 | 78.8 | 7.5 | https://www.sciencedirect.com/science/article/pii/S1878818118309411#s0080 | 10.1016/j.bcab.2018.12.004 | 193 | Biocatalysis and Agricultural Biotechnology | Elsevier BV | 2019 | Bactericidal potential of silver-tolerant bacteria derived silver nanoparticles against multi drug resistant ESKAPE pathogens | FALSE | FALSE | closed | FALSE | [8 empty] | ['470'] | Acinetobacter baumannii | MTCC 1920 | Prokaryota | Bacteria |  | Pseudomonadota | Gammaproteobacteria | Moraxellales | Moraxellaceae | Acinetobacter | Acinetobacter baumannii | pathogenic | n | 8 | 12 | 24 | 37 | 2 | nosocomial | lungs | clinical samples (blood, urine, wound swabs)
2741 | 2755 | 1679 | 1680 | Ag | 0 | Pseudomonas aeruginosa | 0 | ATCC 27853 | Biosynthesis using silver tolerant bacteria (AgTB) | MBC | 14 |  |  | 17.42 | 17.58 | 17.5 | spherical | 18 |  | water | 37 | 21600 | AgNO3 | 1 | 78.8 | 7.5 | https://www.sciencedirect.com/science/article/pii/S1878818118309411#s0080 | 10.1016/j.bcab.2018.12.004 | 193 | Biocatalysis and Agricultural Biotechnology | Elsevier BV | 2019 | Bactericidal potential of silver-tolerant bacteria derived silver nanoparticles against multi drug resistant ESKAPE pathogens | FALSE | FALSE | closed | FALSE | [8 empty] | ['287'] | Pseudomonas aeruginosa | ATCC 27853 | Prokaryota | Bacteria |  | Pseudomonadota | Gammaproteobacteria | Pseudomonadales | Pseudomonadaceae | Pseudomonas | Pseudomonas aeruginosa | opportunistic pathogen | n | 4 | 8 | 12 | 37 | 2 | nosocomial | clinical samples (sputum, urine) | clinical samples (wound swabs)
2742 | 2756 | 1680 | 1681 | Ag | 0 | Pseudomonas aeruginosa | 0 | MTCC 1688 | Biosynthesis using silver tolerant bacteria (AgTB) | MBC | 8 |  |  | 17.42 | 17.58 | 17.5 | spherical | 18 |  | water | 37 | 21600 | AgNO3 | 1 | 78.8 | 7.5 | https://www.sciencedirect.com/science/article/pii/S1878818118309411#s0080 | 10.1016/j.bcab.2018.12.004 | 193 | Biocatalysis and Agricultural Biotechnology | Elsevier BV | 2019 | Bactericidal potential of silver-tolerant bacteria derived silver nanoparticles against multi drug resistant ESKAPE pathogens | FALSE | FALSE | closed | FALSE | [8 empty] | ['287'] | Pseudomonas aeruginosa | MTCC 1688 | Prokaryota | Bacteria |  | Pseudomonadota | Gammaproteobacteria | Pseudomonadales | Pseudomonadaceae | Pseudomonas | Pseudomonas aeruginosa | opportunistic pathogen | n | 4 | 8 | 12 | 37 | 2 | nosocomial | clinical samples (sputum, urine) | clinical samples (wound swabs)
2743 | 2757 | 1681 | 2753 | Ag | 0 | Enterobacter aerogenes | 0 | MTCC 111 | Biosynthesis using silver tolerant bacteria (AgTB) | MBC | 62.5 |  |  | 17.42 | 17.58 | 17.5 | spherical | 18 |  | water | 37 | 21600 | AgNO3 | 1 | 78.8 | 7.5 | https://www.sciencedirect.com/science/article/pii/S1878818118309411#s0080 | 10.1016/j.bcab.2018.12.004 | 193 | Biocatalysis and Agricultural Biotechnology | Elsevier BV | 2019 | Bactericidal potential of silver-tolerant bacteria derived silver nanoparticles against multi drug resistant ESKAPE pathogens | FALSE | FALSE | closed | TRUE | Xenia | 31,03,25 | 1 | 0 | Requires correction | 1. Тут вообще не тот strain, что указан в статье, в статье сказано "E. aerogenes (MTCC 111)" |  |  | ['548'] | Enterobacter aerogenes |  | Prokaryota | Bacteria |  | Pseudomonadota | Gammaproteobacteria | Enterobacterales | Enterobacteriaceae | Klebsiella | Klebsiella aerogenes | opportunistic pathogen | n | 12 | 24 | 48 | 33.5 | 2 | human | guts | soil
2744 | 2758 | 1682 | 1683 | Ag | 0 | Enterobacter sp. | 0 | MCC 2296 | Biosynthesis using silver tolerant bacteria (AgTB) | MBC | 31.6 |  |  | 17.42 | 17.58 | 17.5 | spherical | 18 |  | water | 37 | 21600 | AgNO3 | 1 | 78.8 | 7.5 | https://www.sciencedirect.com/science/article/pii/S1878818118309411#s0080 | 10.1016/j.bcab.2018.12.004 | 193 | Biocatalysis and Agricultural Biotechnology | Elsevier BV | 2019 | Bactericidal potential of silver-tolerant bacteria derived silver nanoparticles against multi drug resistant ESKAPE pathogens | FALSE | FALSE | closed | FALSE | [8 empty] | ['42895'] | Enterobacter sp. | MCC 2296 | Prokaryota | Bacteria |  | Pseudomonadota | Gammaproteobacteria | Enterobacterales | Enterobacteriaceae | Enterobacter | Enterobacter sp. | opportunistic pathogen | n | 6 | 8 | 12 | 37 | 2 | nosocomial | clinical samples (sputum) | lungs
2745 | 2759 | 1683 | 2756 | Ag | 0 | Pseudomonas aeruginosa | 1 |  | Chemical synthesis sodium citrate and sodium borohydride | MIC | 25 |  |  |  |  | 33 | spherical | 24 |  |  |  |  | AgNO3 |  |  |  | https://www.sciencedirect.com/science/article/pii/S003257912300514X?via%3Dihub | 10.1016/j.psj.2023.102995 | 194 | Poultry Science | Elsevier BV | 2023 | Molecular detection of multidrug-resistant Pseudomonas aeruginosa of different avian sources with pathogenicity testing and in vitro evaluation of antibacterial efficacy of silver nanoparticles against multidrug-resistant P. aeruginosa | TRUE | TRUE | gold | TRUE | Xenia | 31,03,25 | 0 | 0 | Verified |  |  |  | ['287'] | Pseudomonas aeruginosa |  | Prokaryota | Bacteria |  | Pseudomonadota | Gammaproteobacteria | Pseudomonadales | Pseudomonadaceae | Pseudomonas | Pseudomonas aeruginosa | opportunistic pathogen | n | 4 | 8 | 12 | 37 | 2 | nosocomial | clinical samples (sputum, urine) | clinical samples (wound swabs)
2746 | 2760 | 1694 | 1695 | Ag | 0 | Staphylococcus aureus | 0 | ATCC 29213 | Green synthesis using Pelargonium sidoides | MIC | 12 |  |  | 13.9 | 20.3 | 17.1 | spherical | 24 | -30 | ethanol |  |  | AgNO3 | 1 | 85 | 6.5 | https://pubs.rsc.org/en/content/articlelanding/2024/ra/d4ra04140b | 10.1039/d4ra04140b | 195 | RSC Advances | Royal Society of Chemistry (RSC) | 2024 | Enhancing the antimicrobial activity of silver nanoparticles against pathogenic bacteria by using <i>Pelargonium sidoides</i> DC extract in microwave assisted green synthesis | TRUE | TRUE | gold | FALSE | [8 empty] | ['1280'] | Staphylococcus aureus | ATCC 29213 | Prokaryota | Bacteria | Terrabacteria group | Bacillota | Bacilli | Bacillales | Staphylococcaceae | Staphylococcus | Staphylococcus aureus | opportunistic pathogen | p | 18 | 24 | 48 | 37 | 2 | nosocomial | clinical samples (blood, sputum) | skin
2747 | 2761 | 1695 | 1696 | Ag | 0 | Staphylococcus aureus | 0 | ATCC 29213 | Green synthesis using Pelargonium sidoides | MBC | 1.1 |  |  | 13.9 | 20.3 | 17.1 | spherical | 24 | -30 | ethanol |  |  | AgNO3 | 1 | 85 | 6.5 | https://pubs.rsc.org/en/content/articlelanding/2024/ra/d4ra04140b | 10.1039/d4ra04140b | 195 | RSC Advances | Royal Society of Chemistry (RSC) | 2024 | Enhancing the antimicrobial activity of silver nanoparticles against pathogenic bacteria by using <i>Pelargonium sidoides</i> DC extract in microwave assisted green synthesis | TRUE | TRUE | gold | FALSE | [8 empty] | ['1280'] | Staphylococcus aureus | ATCC 29213 | Prokaryota | Bacteria | Terrabacteria group | Bacillota | Bacilli | Bacillales | Staphylococcaceae | Staphylococcus | Staphylococcus aureus | opportunistic pathogen | p | 18 | 24 | 48 | 37 | 2 | nosocomial | clinical samples (blood, sputum) | skin
2748 | 2762 | 1696 | 2759 | Ag | 0 | Escherichia coli | 0 | ATCC 25922 | Green synthesis using Pelargonium sidoides | MIC | 71.4 |  |  | 13.9 | 20.3 | 17.1 | spherical | 24 | -30 | ethanol |  |  | AgNO3 | 1 | 85 | 6.5 | https://pubs.rsc.org/en/content/articlelanding/2024/ra/d4ra04140b | 10.1039/d4ra04140b | 195 | RSC Advances | Royal Society of Chemistry (RSC) | 2024 | Enhancing the antimicrobial activity of silver nanoparticles against pathogenic bacteria by using <i>Pelargonium sidoides</i> DC extract in microwave assisted green synthesis | TRUE | TRUE | gold | TRUE | Xenia | 30,03,25 | 0 | 0 | Verified |  |  |  | ['562'] | Escherichia coli | ATCC 25922 | Prokaryota | Bacteria |  | Pseudomonadota | Gammaproteobacteria | Enterobacterales | Enterobacteriaceae | Escherichia | Escherichia coli | non-pathogenic | n | 1.5 | 2 | 4 | 37 | 1 | human | guts | mouth
2749 | 2763 | 1697 | 1698 | Ag | 0 | Escherichia coli | 0 | ATCC 25922 | Green synthesis using Pelargonium sidoides | MBC | 7 |  |  | 13.9 | 20.3 | 17.1 | spherical | 24 | -30 | ethanol |  |  | AgNO3 | 1 | 85 | 6.5 | https://pubs.rsc.org/en/content/articlelanding/2024/ra/d4ra04140b | 10.1039/d4ra04140b | 195 | RSC Advances | Royal Society of Chemistry (RSC) | 2024 | Enhancing the antimicrobial activity of silver nanoparticles against pathogenic bacteria by using <i>Pelargonium sidoides</i> DC extract in microwave assisted green synthesis | TRUE | TRUE | gold | FALSE | [8 empty] | ['562'] | Escherichia coli | ATCC 25922 | Prokaryota | Bacteria |  | Pseudomonadota | Gammaproteobacteria | Enterobacterales | Enterobacteriaceae | Escherichia | Escherichia coli | non-pathogenic | n | 1.5 | 2 | 4 | 37 | 1 | human | guts | mouth
2750 | 2764 | 1698 | 1699 | Ag | 0 | Pseudomonas aeruginosa | 0 | ATCC 27853 | Green synthesis using Pelargonium sidoides | MIC | 17.1 |  |  | 13.9 | 20.3 | 17.1 | spherical | 24 | -30 | ethanol |  |  | AgNO3 | 1 | 85 | 6.5 | https://pubs.rsc.org/en/content/articlelanding/2024/ra/d4ra04140b | 10.1039/d4ra04140b | 195 | RSC Advances | Royal Society of Chemistry (RSC) | 2024 | Enhancing the antimicrobial activity of silver nanoparticles against pathogenic bacteria by using <i>Pelargonium sidoides</i> DC extract in microwave assisted green synthesis | TRUE | TRUE | gold | FALSE | [8 empty] | ['287'] | Pseudomonas aeruginosa | ATCC 27853 | Prokaryota | Bacteria |  | Pseudomonadota | Gammaproteobacteria | Pseudomonadales | Pseudomonadaceae | Pseudomonas | Pseudomonas aeruginosa | opportunistic pathogen | n | 4 | 8 | 12 | 37 | 2 | nosocomial | clinical samples (sputum, urine) | clinical samples (wound swabs)
2751 | 2765 | 1699 | 1700 | Ag | 0 | Pseudomonas aeruginosa | 0 | ATCC 27853 | Green synthesis using Pelargonium sidoides | MBC | 1.6 |  |  | 13.9 | 20.3 | 17.1 | spherical | 24 | -30 | ethanol |  |  | AgNO3 | 1 | 85 | 6.5 | https://pubs.rsc.org/en/content/articlelanding/2024/ra/d4ra04140b | 10.1039/d4ra04140b | 195 | RSC Advances | Royal Society of Chemistry (RSC) | 2024 | Enhancing the antimicrobial activity of silver nanoparticles against pathogenic bacteria by using <i>Pelargonium sidoides</i> DC extract in microwave assisted green synthesis | TRUE | TRUE | gold | FALSE | [8 empty] | ['287'] | Pseudomonas aeruginosa | ATCC 27853 | Prokaryota | Bacteria |  | Pseudomonadota | Gammaproteobacteria | Pseudomonadales | Pseudomonadaceae | Pseudomonas | Pseudomonas aeruginosa | opportunistic pathogen | n | 4 | 8 | 12 | 37 | 2 | nosocomial | clinical samples (sputum, urine) | clinical samples (wound swabs)
2752 | 2766 | 1700 | 2765 | Ag | 0 | Klebsiella pneumoniae | 0 | ATCC BAA-1705 | Green synthesis using Pelargonium sidoides | MIC | 0.85 |  |  | 13.9 | 20.3 | 17.1 | spherical | 24 | -30 | ethanol |  |  | AgNO3 | 1 | 85 | 6.5 | https://pubs.rsc.org/en/content/articlelanding/2024/ra/d4ra04140b | 10.1039/d4ra04140b | 195 | RSC Advances | Royal Society of Chemistry (RSC) | 2024 | Enhancing the antimicrobial activity of silver nanoparticles against pathogenic bacteria by using <i>Pelargonium sidoides</i> DC extract in microwave assisted green synthesis | TRUE | TRUE | gold | TRUE | Xenia | 30,03,25 | 0 | 0 | Verified |  |  |  | ['573'] | Klebsiella pneumoniae | ATCC BAA-1705 | Prokaryota | Bacteria |  | Pseudomonadota | Gammaproteobacteria | Enterobacterales | Enterobacteriaceae | Klebsiella | Klebsiella pneumoniae | pathogenic | n | 6 | 12 | 24 | 37 | 2 | human | lungs | guts
2753 | 2767 | 1701 | 1702 | Ag | 0 | Klebsiella pneumoniae | 0 | ATCC BAA-1705 | Green synthesis using Pelargonium sidoides | MBC | 0.08 |  |  | 13.9 | 20.3 | 17.1 | spherical | 24 | -30 | ethanol |  |  | AgNO3 | 1 | 85 | 6.5 | https://pubs.rsc.org/en/content/articlelanding/2024/ra/d4ra04140b | 10.1039/d4ra04140b | 195 | RSC Advances | Royal Society of Chemistry (RSC) | 2024 | Enhancing the antimicrobial activity of silver nanoparticles against pathogenic bacteria by using <i>Pelargonium sidoides</i> DC extract in microwave assisted green synthesis | TRUE | TRUE | gold | FALSE | [8 empty] | ['573'] | Klebsiella pneumoniae | ATCC BAA-1705 | Prokaryota | Bacteria |  | Pseudomonadota | Gammaproteobacteria | Enterobacterales | Enterobacteriaceae | Klebsiella | Klebsiella pneumoniae | pathogenic | n | 6 | 12 | 24 | 37 | 2 | human | lungs | guts
2754 | 2768 | 1704 | 1705 | Ag | 0 | Escherichia coli | 0 |  | Chemical synthesis using PDA surface | MIC | 6.25 |  |  |  |  | 8.1 | spherical | 24 |  | ethanol |  |  | AgNO3 | 1 |  |  | https://www.sciencedirect.com/science/article/pii/S1878535222001149?via%3Dihub#s0060 | 10.1016/j.arabjc.2022.103798 | 196 | Arabian Journal of Chemistry | Elsevier BV | 2022 | Evaluating the antimicrobial activity and cytotoxicity of polydopamine capped silver and silver/polydopamine core-shell nanocomposites | TRUE | TRUE | gold | FALSE | [8 empty] | ['562'] | Escherichia coli |  | Prokaryota | Bacteria |  | Pseudomonadota | Gammaproteobacteria | Enterobacterales | Enterobacteriaceae | Escherichia | Escherichia coli | opportunistic pathogen | n | 1.5 | 4 | 24 | 37 | 1 | human | guts | mouth
2755 | 2769 | 1705 | 2767 | Ag | 0 | Escherichia coli | 0 |  | Chemical synthesis using PDA surface | MIC | 6.25 |  |  |  |  | 9.1 | spherical | 24 |  | ethanol |  |  | AgNO3 | 5 |  |  | https://www.sciencedirect.com/science/article/pii/S1878535222001149?via%3Dihub#s0060 | 10.1016/j.arabjc.2022.103798 | 196 | Arabian Journal of Chemistry | Elsevier BV | 2022 | Evaluating the antimicrobial activity and cytotoxicity of polydopamine capped silver and silver/polydopamine core-shell nanocomposites | TRUE | TRUE | gold | TRUE | Xenia | 30,03,25 | 0 | 0 | Verified |  |  |  | ['562'] | Escherichia coli |  | Prokaryota | Bacteria |  | Pseudomonadota | Gammaproteobacteria | Enterobacterales | Enterobacteriaceae | Escherichia | Escherichia coli | opportunistic pathogen | n | 1.5 | 4 | 24 | 37 | 1 | human | guts | mouth
2756 | 2770 | 1706 | 1707 | Ag | 0 | Escherichia coli | 0 |  | Chemical synthesis using PDA surface | MIC | 3.125 |  |  |  |  | 12.7 | spherical | 24 |  | ethanol |  |  | AgNO3 | 10 |  |  | https://www.sciencedirect.com/science/article/pii/S1878535222001149?via%3Dihub#s0060 | 10.1016/j.arabjc.2022.103798 | 196 | Arabian Journal of Chemistry | Elsevier BV | 2022 | Evaluating the antimicrobial activity and cytotoxicity of polydopamine capped silver and silver/polydopamine core-shell nanocomposites | TRUE | TRUE | gold | FALSE | [8 empty] | ['562'] | Escherichia coli |  | Prokaryota | Bacteria |  | Pseudomonadota | Gammaproteobacteria | Enterobacterales | Enterobacteriaceae | Escherichia | Escherichia coli | opportunistic pathogen | n | 1.5 | 4 | 24 | 37 | 1 | human | guts | mouth
2757 | 2771 | 1707 | 1708 | Ag | 0 | Staphylococcus aureus | 0 |  | Chemical synthesis using PDA surface | MIC | 12.5 |  |  |  |  | 8.1 | spherical | 24 |  | ethanol |  |  | AgNO3 | 1 |  |  | https://www.sciencedirect.com/science/article/pii/S1878535222001149?via%3Dihub#s0060 | 10.1016/j.arabjc.2022.103798 | 196 | Arabian Journal of Chemistry | Elsevier BV | 2022 | Evaluating the antimicrobial activity and cytotoxicity of polydopamine capped silver and silver/polydopamine core-shell nanocomposites | TRUE | TRUE | gold | FALSE | [8 empty] | ['1280'] | Staphylococcus aureus |  | Prokaryota | Bacteria | Terrabacteria group | Bacillota | Bacilli | Bacillales | Staphylococcaceae | Staphylococcus | Staphylococcus aureus | pathogenic | p | 4 | 8 | 24 | 37 | 2 | human | skin | nasopharynx
2758 | 2772 | 1708 | 1709 | Ag | 0 | Staphylococcus aureus | 0 |  | Chemical synthesis using PDA surface | MIC | 12.5 |  |  |  |  | 9.1 | spherical | 24 |  | ethanol |  |  | AgNO3 | 5 |  |  | https://www.sciencedirect.com/science/article/pii/S1878535222001149?via%3Dihub#s0060 | 10.1016/j.arabjc.2022.103798 | 196 | Arabian Journal of Chemistry | Elsevier BV | 2022 | Evaluating the antimicrobial activity and cytotoxicity of polydopamine capped silver and silver/polydopamine core-shell nanocomposites | TRUE | TRUE | gold | FALSE | [8 empty] | ['1280'] | Staphylococcus aureus |  | Prokaryota | Bacteria | Terrabacteria group | Bacillota | Bacilli | Bacillales | Staphylococcaceae | Staphylococcus | Staphylococcus aureus | pathogenic | p | 4 | 8 | 24 | 37 | 2 | human | skin | nasopharynx
2759 | 2773 | 1709 | 1710 | Ag | 0 | Staphylococcus aureus | 0 |  | Chemical synthesis using PDA surface | MIC | 3.125 |  |  |  |  | 12.7 | spherical | 24 |  | ethanol |  |  | AgNO3 | 10 |  |  | https://www.sciencedirect.com/science/article/pii/S1878535222001149?via%3Dihub#s0060 | 10.1016/j.arabjc.2022.103798 | 196 | Arabian Journal of Chemistry | Elsevier BV | 2022 | Evaluating the antimicrobial activity and cytotoxicity of polydopamine capped silver and silver/polydopamine core-shell nanocomposites | TRUE | TRUE | gold | FALSE | [8 empty] | ['1280'] | Staphylococcus aureus |  | Prokaryota | Bacteria | Terrabacteria group | Bacillota | Bacilli | Bacillales | Staphylococcaceae | Staphylococcus | Staphylococcus aureus | pathogenic | p | 4 | 8 | 24 | 37 | 2 | human | skin | nasopharynx
2760 | 2774 | 1710 | 2769 | Ag | 0 | Escherichia coli | 0 |  | Chemical synthesis using PDA surface | MBC | 12.5 |  |  |  |  | 9.1 | spherical | 24 |  | ethanol |  |  | AgNO3 | 5 |  |  | https://www.sciencedirect.com/science/article/pii/S1878535222001149?via%3Dihub#s0060 | 10.1016/j.arabjc.2022.103798 | 196 | Arabian Journal of Chemistry | Elsevier BV | 2022 | Evaluating the antimicrobial activity and cytotoxicity of polydopamine capped silver and silver/polydopamine core-shell nanocomposites | TRUE | TRUE | gold | TRUE | Xenia | 30,03,25 | 0 | 0 | Verified |  |  |  | ['562'] | Escherichia coli |  | Prokaryota | Bacteria |  | Pseudomonadota | Gammaproteobacteria | Enterobacterales | Enterobacteriaceae | Escherichia | Escherichia coli | opportunistic pathogen | n | 1.5 | 4 | 24 | 37 | 1 | human | guts | mouth
2761 | 2775 | 1711 | 1712 | Ag | 0 | Escherichia coli | 0 |  | Chemical synthesis using PDA surface | MBC | 12.5 |  |  |  |  | 12.7 | spherical | 24 |  | ethanol |  |  | AgNO3 | 10 |  |  | https://www.sciencedirect.com/science/article/pii/S1878535222001149?via%3Dihub#s0060 | 10.1016/j.arabjc.2022.103798 | 196 | Arabian Journal of Chemistry | Elsevier BV | 2022 | Evaluating the antimicrobial activity and cytotoxicity of polydopamine capped silver and silver/polydopamine core-shell nanocomposites | TRUE | TRUE | gold | FALSE | [8 empty] | ['562'] | Escherichia coli |  | Prokaryota | Bacteria |  | Pseudomonadota | Gammaproteobacteria | Enterobacterales | Enterobacteriaceae | Escherichia | Escherichia coli | opportunistic pathogen | n | 1.5 | 4 | 24 | 37 | 1 | human | guts | mouth
2762 | 2776 | 1712 | 2776 | Ag | 0 | Staphylococcus aureus | 0 |  | Chemical synthesis using PDA surface | MBC | 12.5 |  |  |  |  | 12.7 | spherical | 24 |  | ethanol |  |  | AgNO3 | 10 |  |  | https://www.sciencedirect.com/science/article/pii/S1878535222001149?via%3Dihub#s0060 | 10.1016/j.arabjc.2022.103798 | 196 | Arabian Journal of Chemistry | Elsevier BV | 2022 | Evaluating the antimicrobial activity and cytotoxicity of polydopamine capped silver and silver/polydopamine core-shell nanocomposites | TRUE | TRUE | gold | TRUE | Xenia | 30,03,25 | 0 | 0 | Verified |  |  |  | ['1280'] | Staphylococcus aureus |  | Prokaryota | Bacteria | Terrabacteria group | Bacillota | Bacilli | Bacillales | Staphylococcaceae | Staphylococcus | Staphylococcus aureus | pathogenic | p | 4 | 8 | 24 | 37 | 2 | human | skin | nasopharynx
2763 | 2777 | 1713 | 1714 | Ag | 1 | Escherichia coli | 0 |  | Chemical synthesis using PDA coating | MIC | 50 |  |  |  |  | 4.1 | spherical | 24 |  | water (distilled) |  |  | AgNO3 | 1 |  |  | https://www.sciencedirect.com/science/article/pii/S1878535222001149?via%3Dihub#s0060 | 10.1016/j.arabjc.2022.103798 | 196 | Arabian Journal of Chemistry | Elsevier BV | 2022 | Evaluating the antimicrobial activity and cytotoxicity of polydopamine capped silver and silver/polydopamine core-shell nanocomposites | TRUE | TRUE | gold | FALSE | [8 empty] | ['562'] | Escherichia coli |  | Prokaryota | Bacteria |  | Pseudomonadota | Gammaproteobacteria | Enterobacterales | Enterobacteriaceae | Escherichia | Escherichia coli | opportunistic pathogen | n | 1.5 | 4 | 24 | 37 | 1 | human | guts | mouth
2764 | 2778 | 1714 | 1715 | Ag | 1 | Escherichia coli | 0 |  | Chemical synthesis using PDA coating | MIC | 50 |  |  |  |  | 8.4 | spherical | 24 |  | water (distilled) |  |  | AgNO3 | 5 |  |  | https://www.sciencedirect.com/science/article/pii/S1878535222001149?via%3Dihub#s0060 | 10.1016/j.arabjc.2022.103798 | 196 | Arabian Journal of Chemistry | Elsevier BV | 2022 | Evaluating the antimicrobial activity and cytotoxicity of polydopamine capped silver and silver/polydopamine core-shell nanocomposites | TRUE | TRUE | gold | FALSE | [8 empty] | ['562'] | Escherichia coli |  | Prokaryota | Bacteria |  | Pseudomonadota | Gammaproteobacteria | Enterobacterales | Enterobacteriaceae | Escherichia | Escherichia coli | opportunistic pathogen | n | 1.5 | 4 | 24 | 37 | 1 | human | guts | mouth
2765 | 2779 | 1715 | 1716 | Ag | 1 | Escherichia coli | 0 |  | Chemical synthesis using PDA coating | MIC | 50 |  |  |  |  | 8.8 | spherical | 24 |  | water (distilled) |  |  | AgNO3 | 10 |  |  | https://www.sciencedirect.com/science/article/pii/S1878535222001149?via%3Dihub#s0060 | 10.1016/j.arabjc.2022.103798 | 196 | Arabian Journal of Chemistry | Elsevier BV | 2022 | Evaluating the antimicrobial activity and cytotoxicity of polydopamine capped silver and silver/polydopamine core-shell nanocomposites | TRUE | TRUE | gold | FALSE | [8 empty] | ['562'] | Escherichia coli |  | Prokaryota | Bacteria |  | Pseudomonadota | Gammaproteobacteria | Enterobacterales | Enterobacteriaceae | Escherichia | Escherichia coli | opportunistic pathogen | n | 1.5 | 4 | 24 | 37 | 1 | human | guts | mouth
2766 | 2780 | 1716 | 1717 | Ag | 1 | Staphylococcus aureus | 0 |  | Chemical synthesis using PDA coating | MIC | 50 |  |  |  |  | 4.1 | spherical | 24 |  | water (distilled) |  |  | AgNO3 | 1 |  |  | https://www.sciencedirect.com/science/article/pii/S1878535222001149?via%3Dihub#s0060 | 10.1016/j.arabjc.2022.103798 | 196 | Arabian Journal of Chemistry | Elsevier BV | 2022 | Evaluating the antimicrobial activity and cytotoxicity of polydopamine capped silver and silver/polydopamine core-shell nanocomposites | TRUE | TRUE | gold | FALSE | [8 empty] | ['1280'] | Staphylococcus aureus |  | Prokaryota | Bacteria | Terrabacteria group | Bacillota | Bacilli | Bacillales | Staphylococcaceae | Staphylococcus | Staphylococcus aureus | pathogenic | p | 4 | 8 | 24 | 37 | 2 | human | skin | nasopharynx
2767 | 2781 | 1717 | 1718 | Ag | 1 | Staphylococcus aureus | 0 |  | Chemical synthesis using PDA coating | MIC | 50 |  |  |  |  | 8.4 | spherical | 24 |  | water (distilled) |  |  | AgNO3 | 5 |  |  | https://www.sciencedirect.com/science/article/pii/S1878535222001149?via%3Dihub#s0060 | 10.1016/j.arabjc.2022.103798 | 196 | Arabian Journal of Chemistry | Elsevier BV | 2022 | Evaluating the antimicrobial activity and cytotoxicity of polydopamine capped silver and silver/polydopamine core-shell nanocomposites | TRUE | TRUE | gold | FALSE | [8 empty] | ['1280'] | Staphylococcus aureus |  | Prokaryota | Bacteria | Terrabacteria group | Bacillota | Bacilli | Bacillales | Staphylococcaceae | Staphylococcus | Staphylococcus aureus | pathogenic | p | 4 | 8 | 24 | 37 | 2 | human | skin | nasopharynx
2768 | 2782 | 1718 | 1719 | Ag | 1 | Staphylococcus aureus | 0 |  | Chemical synthesis using PDA coating | MIC | 50 |  |  |  |  | 8.8 | spherical | 24 |  | water (distilled) |  |  | AgNO3 | 10 |  |  | https://www.sciencedirect.com/science/article/pii/S1878535222001149?via%3Dihub#s0060 | 10.1016/j.arabjc.2022.103798 | 196 | Arabian Journal of Chemistry | Elsevier BV | 2022 | Evaluating the antimicrobial activity and cytotoxicity of polydopamine capped silver and silver/polydopamine core-shell nanocomposites | TRUE | TRUE | gold | FALSE | [8 empty] | ['1280'] | Staphylococcus aureus |  | Prokaryota | Bacteria | Terrabacteria group | Bacillota | Bacilli | Bacillales | Staphylococcaceae | Staphylococcus | Staphylococcus aureus | pathogenic | p | 4 | 8 | 24 | 37 | 2 | human | skin | nasopharynx
2769 | 2783 | 1719 | 1720 | Ag | 1 | Enterococcus faecalis | 0 | ATCC 29212 | Chemical synthesis using PVA coating | MIC | 42.5 |  |  | 4 | 11 | 7.5 |  | 24 |  |  |  |  | AgNO3 | 1 | 7.5 |  | https://www.sciencedirect.com/science/article/pii/S0003996919302067?via%3Dihub | 10.1016/j.archoralbio.2019.104481 | 197 | Archives of Oral Biology | Elsevier BV | 2019 | Antimicrobial and biofilm anti-adhesion activities of silver nanoparticles and farnesol against endodontic microorganisms for possible application in root canal treatment | FALSE | TRUE | hybrid | FALSE | [8 empty] | ['1351'] | Enterococcus faecalis | ATCC 29212 | Prokaryota | Bacteria | Terrabacteria group | Bacillota | Bacilli | Lactobacillales | Enterococcaceae | Enterococcus | Enterococcus faecalis | opportunistic pathogen | p | 18 | 24 | 48 | 36 | 2 | nosocomial | clinical samples (blood, saliva, sputum, urine) | guts
2770 | 2784 | 1720 | 1721 | Ag | 1 | Candida albicans | 0 | ATCC 10231 | Chemical synthesis using PVA coating | MIC | 27.5 |  |  | 4 | 11 | 7.5 |  | 24 |  |  |  |  | AgNO3 | 1 | 7.5 |  | https://www.sciencedirect.com/science/article/pii/S0003996919302067?via%3Dihub | 10.1016/j.archoralbio.2019.104481 | 197 | Archives of Oral Biology | Elsevier BV | 2019 | Antimicrobial and biofilm anti-adhesion activities of silver nanoparticles and farnesol against endodontic microorganisms for possible application in root canal treatment | FALSE | TRUE | hybrid | FALSE | [8 empty] | ['5476'] | Candida albicans | ATCC 10231 | Eukaryota | Fungi | Opisthokonta | Ascomycota | Saccharomycetes | Saccharomycetales | Debaryomycetaceae | Candida | Candida albicans | opportunistic pathogen | f | 24 | 48 | 72 | 30 | 2 | human | mouth | guts
2771 | 2785 | 1721 | 2788 | Ag | 1 | Pseudomonas aeruginosa | 0 | ATCC 27853 | Chemical synthesis using PVA coating | MIC | 32.5 |  |  | 4 | 11 | 7.5 |  | 24 |  |  |  |  | AgNO3 | 1 | 7.5 |  | https://www.sciencedirect.com/science/article/pii/S0003996919302067?via%3Dihub | 10.1016/j.archoralbio.2019.104481 | 197 | Archives of Oral Biology | Elsevier BV | 2019 | Antimicrobial and biofilm anti-adhesion activities of silver nanoparticles and farnesol against endodontic microorganisms for possible application in root canal treatment | FALSE | TRUE | hybrid | TRUE | Xenia | 28,03,25 | 0 | 0 | Verified | 1. Такого числа нет, но есть надпись "The average size of AgNPs-PVA (4–11 nm) was determined by Dynamic Light Scattering...." |  |  | ['287'] | Pseudomonas aeruginosa | ATCC 27853 | Prokaryota | Bacteria |  | Pseudomonadota | Gammaproteobacteria | Pseudomonadales | Pseudomonadaceae | Pseudomonas | Pseudomonas aeruginosa | opportunistic pathogen | n | 4 | 8 | 12 | 37 | 2 | nosocomial | clinical samples (sputum, urine) | clinical samples (wound swabs)
2772 | 2786 | 1722 | 1723 | Ag | 1 | Enterococcus faecalis | 0 | ATCC 29212 | Chemical synthesis using PVA coating | MMC | 50 |  |  | 4 | 11 | 7.5 |  | 24 |  |  |  |  | AgNO3 | 1 | 7.5 |  | https://www.sciencedirect.com/science/article/pii/S0003996919302067?via%3Dihub | 10.1016/j.archoralbio.2019.104481 | 197 | Archives of Oral Biology | Elsevier BV | 2019 | Antimicrobial and biofilm anti-adhesion activities of silver nanoparticles and farnesol against endodontic microorganisms for possible application in root canal treatment | FALSE | TRUE | hybrid | FALSE | [8 empty] | ['1351'] | Enterococcus faecalis | ATCC 29212 | Prokaryota | Bacteria | Terrabacteria group | Bacillota | Bacilli | Lactobacillales | Enterococcaceae | Enterococcus | Enterococcus faecalis | opportunistic pathogen | p | 18 | 24 | 48 | 36 | 2 | nosocomial | clinical samples (blood, saliva, sputum, urine) | guts
2773 | 2787 | 1723 | 1724 | Ag | 1 | Candida albicans | 0 | ATCC 10231 | Chemical synthesis using PVA coating | MMC | 37.5 |  |  | 4 | 11 | 7.5 |  | 24 |  |  |  |  | AgNO3 | 1 | 7.5 |  | https://www.sciencedirect.com/science/article/pii/S0003996919302067?via%3Dihub | 10.1016/j.archoralbio.2019.104481 | 197 | Archives of Oral Biology | Elsevier BV | 2019 | Antimicrobial and biofilm anti-adhesion activities of silver nanoparticles and farnesol against endodontic microorganisms for possible application in root canal treatment | FALSE | TRUE | hybrid | FALSE | [8 empty] | ['5476'] | Candida albicans | ATCC 10231 | Eukaryota | Fungi | Opisthokonta | Ascomycota | Saccharomycetes | Saccharomycetales | Debaryomycetaceae | Candida | Candida albicans | opportunistic pathogen | f | 24 | 48 | 72 | 30 | 2 | human | mouth | guts
2774 | 2788 | 1724 | 2791 | Ag | 1 | Pseudomonas aeruginosa | 0 | ATCC 27853 | Chemical synthesis using PVA coating | MMC | 32.5 |  |  | 4 | 11 | 7.5 |  | 24 |  |  |  |  | AgNO3 | 1 | 7.5 |  | https://www.sciencedirect.com/science/article/pii/S0003996919302067?via%3Dihub | 10.1016/j.archoralbio.2019.104481 | 197 | Archives of Oral Biology | Elsevier BV | 2019 | Antimicrobial and biofilm anti-adhesion activities of silver nanoparticles and farnesol against endodontic microorganisms for possible application in root canal treatment | FALSE | TRUE | hybrid | TRUE | Xenia | 28,03,25 | 0 | 0 | Verified | 1. Такого числа нет, но есть надпись "The average size of AgNPs-PVA (4–11 nm) was determined by Dynamic Light Scattering...." |  |  | ['287'] | Pseudomonas aeruginosa | ATCC 27853 | Prokaryota | Bacteria |  | Pseudomonadota | Gammaproteobacteria | Pseudomonadales | Pseudomonadaceae | Pseudomonas | Pseudomonas aeruginosa | opportunistic pathogen | n | 4 | 8 | 12 | 37 | 2 | nosocomial | clinical samples (sputum, urine) | clinical samples (wound swabs)
2775 | 2789 | 1725 | 1726 | Ag | 1 | Klebsiella pneumoniae | 0 | ATCC 4352 | Chemical synthesis, purchased from Sigma-Aldrich | MIC | 16 |  |  |  |  | 251 | spherical | 24 | -36.5 |  |  |  | AgNO3 |  |  |  | https://www.sciencedirect.com/science/article/pii/S2590207524000170 | 10.1016/j.bioflm.2024.100192 | 198 | Biofilm | Elsevier BV | 2024 | Silver nanoparticles synthesized from Pseudomonas aeruginosa pyoverdine: Antibiofilm and antivirulence agents | TRUE | TRUE | gold | FALSE | [8 empty] | ['573'] | Klebsiella pneumoniae | ATCC 4352 | Prokaryota | Bacteria |  | Pseudomonadota | Gammaproteobacteria | Enterobacterales | Enterobacteriaceae | Klebsiella | Klebsiella pneumoniae | opportunistic pathogen | n | 12 | 21 | 48 | 36 | 2 | nosocomial | lungs | clinical samples (blood, urine)
2776 | 2790 | 1726 | 1727 | Ag | 1 | Listeria monocytogenes | 0 | KCTC 3569 | Chemical synthesis, purchased from Sigma-Aldrich | MIC | 32 |  |  |  |  | 251 | spherical | 24 | -36.5 |  |  |  | AgNO3 |  |  |  | https://www.sciencedirect.com/science/article/pii/S2590207524000170 | 10.1016/j.bioflm.2024.100192 | 198 | Biofilm | Elsevier BV | 2024 | Silver nanoparticles synthesized from Pseudomonas aeruginosa pyoverdine: Antibiofilm and antivirulence agents | TRUE | TRUE | gold | FALSE | [8 empty] | ['1639'] | Listeria monocytogenes |  | Prokaryota | Bacteria |  | Bacillota | Bacilli | Bacillales | Listeriaceae | Listeria | Listeria monocytogenes | pathogenic | p | 2 | 7 | 12 | 33.5 | 2 | nature | soil | food
2777 | 2791 | 1727 | 2809 | Ag | 1 | Staphylococcus aureus | 0 | KCTC 1916 | Chemical synthesis, purchased from Sigma-Aldrich | MIC | 64 |  |  |  |  | 251 | spherical | 24 | -36.5 |  |  |  | AgNO3 |  |  |  | https://www.sciencedirect.com/science/article/pii/S2590207524000170 | 10.1016/j.bioflm.2024.100192 | 198 | Biofilm | Elsevier BV | 2024 | Silver nanoparticles synthesized from Pseudomonas aeruginosa pyoverdine: Antibiofilm and antivirulence agents | TRUE | TRUE | gold | TRUE | Xenia | 30,03,25 | 0 | 0 | Verified |  |  |  | ['1280'] | Staphylococcus aureus |  | Prokaryota | Bacteria | Terrabacteria group | Bacillota | Bacilli | Bacillales | Staphylococcaceae | Staphylococcus | Staphylococcus aureus | pathogenic | p | 4 | 8 | 24 | 37 | 2 | human | skin | nasopharynx
2778 | 2792 | 1728 | 1729 | Ag | 1 | Streptococcus mutans | 0 | KCCM 40105 | Chemical synthesis, purchased from Sigma-Aldrich | MIC | 16 |  |  |  |  | 251 | spherical | 24 | -36.5 |  |  |  | AgNO3 |  |  |  | https://www.sciencedirect.com/science/article/pii/S2590207524000170 | 10.1016/j.bioflm.2024.100192 | 198 | Biofilm | Elsevier BV | 2024 | Silver nanoparticles synthesized from Pseudomonas aeruginosa pyoverdine: Antibiofilm and antivirulence agents | TRUE | TRUE | gold | FALSE | [8 empty] | ['1309'] | Streptococcus mutans |  | Prokaryota | Bacteria | Terrabacteria group | Bacillota | Bacilli | Lactobacillales | Streptococcaceae | Streptococcus | Streptococcus mutans | opportunistic pathogen | p | 24 | 36 | 48 | 37 | 1 | human | mouth | clinical samples (saliva)
2779 | 2793 | 1729 | 1730 | Ag | 1 | Escherichia coli | 0 | KCTC 1682 | Chemical synthesis, purchased from Sigma-Aldrich | MIC | 16 |  |  |  |  | 251 | spherical | 24 | -36.5 |  |  |  | AgNO3 |  |  |  | https://www.sciencedirect.com/science/article/pii/S2590207524000170 | 10.1016/j.bioflm.2024.100192 | 198 | Biofilm | Elsevier BV | 2024 | Silver nanoparticles synthesized from Pseudomonas aeruginosa pyoverdine: Antibiofilm and antivirulence agents | TRUE | TRUE | gold | FALSE | [8 empty] | ['562'] | Escherichia coli | KCTC 1682 | Prokaryota | Bacteria |  | Pseudomonadota | Gammaproteobacteria | Enterobacterales | Enterobacteriaceae | Escherichia | Escherichia coli | pathogenic | n | 1.5 | 7 | 24 | 37 | 1 | human | guts | clinical samples (blood, stool, urine)
2780 | 2794 | 1730 | 2818 | Ag | 1 | Pseudomonas aeruginosa | 0 | KCTC 1637 | Chemical synthesis, purchased from Sigma-Aldrich | MIC | 16 |  |  |  |  | 251 | spherical | 24 | -36.5 |  |  |  | AgNO3 |  |  |  | https://www.sciencedirect.com/science/article/pii/S2590207524000170 | 10.1016/j.bioflm.2024.100192 | 198 | Biofilm | Elsevier BV | 2024 | Silver nanoparticles synthesized from Pseudomonas aeruginosa pyoverdine: Antibiofilm and antivirulence agents | TRUE | TRUE | gold | TRUE | Xenia | 30,03,25 | 0 | 0 | Verified |  |  |  | ['287'] | Pseudomonas aeruginosa |  | Prokaryota | Bacteria |  | Pseudomonadota | Gammaproteobacteria | Pseudomonadales | Pseudomonadaceae | Pseudomonas | Pseudomonas aeruginosa | opportunistic pathogen | n | 4 | 8 | 12 | 37 | 2 | nosocomial | clinical samples (sputum, urine) | clinical samples (wound swabs)
2781 | 2795 | 1731 | 1732 | Ag | 0 | Escherichia coli | 0 | ATCC 25922 | Green synthesis using Acacia honey | MIC | 5.4 | [5 empty] | spherical | 24 | -35.8 | water |  |  | AgNO3 | 10 | 30.7 |  | https://www.sciencedirect.com/science/article/pii/S0927775724007131?via%3Dihub#sec0050 | 10.1016/j.colsurfa.2024.133852 | 199 | Colloids and Surfaces A: Physicochemical and Engineering Aspects | Elsevier BV | 2024 | Honey-assisted synthesis and properties of silver nanoparticles in aqueous solution and inside supramolecular aggregates. The Cassyopea® effect | FALSE | TRUE | hybrid | FALSE | [8 empty] | ['562'] | Escherichia coli | ATCC 25922 | Prokaryota | Bacteria |  | Pseudomonadota | Gammaproteobacteria | Enterobacterales | Enterobacteriaceae | Escherichia | Escherichia coli | non-pathogenic | n | 1.5 | 2 | 4 | 37 | 1 | human | guts | mouth
2782 | 2796 | 1732 | 1733 | Ag | 0 | Pseudomonas aeruginosa | 0 | ATCC 27853 | Green synthesis using Acacia honey | MIC | 5.4 | [5 empty] | spherical | 24 | -35.8 | water |  |  | AgNO3 | 10 | 30.7 |  | https://www.sciencedirect.com/science/article/pii/S0927775724007131?via%3Dihub#sec0050 | 10.1016/j.colsurfa.2024.133852 | 199 | Colloids and Surfaces A: Physicochemical and Engineering Aspects | Elsevier BV | 2024 | Honey-assisted synthesis and properties of silver nanoparticles in aqueous solution and inside supramolecular aggregates. The Cassyopea® effect | FALSE | TRUE | hybrid | FALSE | [8 empty] | ['287'] | Pseudomonas aeruginosa | ATCC 27853 | Prokaryota | Bacteria |  | Pseudomonadota | Gammaproteobacteria | Pseudomonadales | Pseudomonadaceae | Pseudomonas | Pseudomonas aeruginosa | opportunistic pathogen | n | 4 | 8 | 12 | 37 | 2 | nosocomial | clinical samples (sputum, urine) | clinical samples (wound swabs)
2783 | 2797 | 1733 | 2821 | Ag | 0 | Staphylococcus aureus | 0 | ATCC 29213 | Green synthesis using Acacia honey | MIC | 5.4 | [5 empty] | spherical | 24 | -35.8 | water |  |  | AgNO3 | 10 | 30.7 |  | https://www.sciencedirect.com/science/article/pii/S0927775724007131?via%3Dihub#sec0050 | 10.1016/j.colsurfa.2024.133852 | 199 | Colloids and Surfaces A: Physicochemical and Engineering Aspects | Elsevier BV | 2024 | Honey-assisted synthesis and properties of silver nanoparticles in aqueous solution and inside supramolecular aggregates. The Cassyopea® effect | FALSE | TRUE | hybrid | TRUE | Xenia | 30,03,25 | 1 | 0 | Requires correction | 1. pH during - нигде не было написано, 2. zeta_potential (mV) - в статье в таблице 1 - стоит -35,8, а тут написано -35, хотя нигде больше десятые части чисел не отбрасываются |  |  | ['1280'] | Staphylococcus aureus | ATCC 29213 | Prokaryota | Bacteria | Terrabacteria group | Bacillota | Bacilli | Bacillales | Staphylococcaceae | Staphylococcus | Staphylococcus aureus | opportunistic pathogen | p | 18 | 24 | 48 | 37 | 2 | nosocomial | clinical samples (blood, sputum) | skin
2784 | 2798 | 1734 | 1735 | Ag | 0 | Bacillus cereus | 0 |  | Green synthesis using Acacia honey | MIC | 5.4 | [5 empty] | spherical | 24 | -35.8 | water |  |  | AgNO3 | 10 | 30.7 |  | https://www.sciencedirect.com/science/article/pii/S0927775724007131?via%3Dihub#sec0050 | 10.1016/j.colsurfa.2024.133852 | 199 | Colloids and Surfaces A: Physicochemical and Engineering Aspects | Elsevier BV | 2024 | Honey-assisted synthesis and properties of silver nanoparticles in aqueous solution and inside supramolecular aggregates. The Cassyopea® effect | FALSE | TRUE | hybrid | FALSE | [8 empty] | ['1396'] | Bacillus cereus |  | Prokaryota | Bacteria | Terrabacteria group | Bacillota | Bacilli | Bacillales | Bacillaceae | Bacillus | Bacillus cereus | pathogenic | p | 4 | 10 | 16 | 33.5 | 2 | nature | soil | plants
2785 | 2799 | 1735 | 2825 | Ag | 0 | Escherichia coli | 0 | ATCC 25922 | Green synthesis using Acacia honey | MBC | 5.4 | [5 empty] | spherical | 24 | -35.8 | water |  |  | AgNO3 | 10 | 30.7 |  | https://www.sciencedirect.com/science/article/pii/S0927775724007131?via%3Dihub#sec0050 | 10.1016/j.colsurfa.2024.133852 | 199 | Colloids and Surfaces A: Physicochemical and Engineering Aspects | Elsevier BV | 2024 | Honey-assisted synthesis and properties of silver nanoparticles in aqueous solution and inside supramolecular aggregates. The Cassyopea® effect | FALSE | TRUE | hybrid | TRUE | Xenia | 30,03,25 | 1 | 0 | Requires correction | 1. pH during - нигде не было написано, 2. zeta_potential (mV) - в статье в таблице 1 - стоит -35,8, а тут написано -35, хотя нигде больше десятые части чисел не отбрасываются |  |  | ['562'] | Escherichia coli | ATCC 25922 | Prokaryota | Bacteria |  | Pseudomonadota | Gammaproteobacteria | Enterobacterales | Enterobacteriaceae | Escherichia | Escherichia coli | non-pathogenic | n | 1.5 | 2 | 4 | 37 | 1 | human | guts | mouth
2786 | 2800 | 1736 | 1737 | Ag | 0 | Pseudomonas aeruginosa | 0 | ATCC 27853 | Green synthesis using Acacia honey | MBC | 10.8 | [5 empty] | spherical | 24 | -35.8 | water |  |  | AgNO3 | 10 | 30.7 |  | https://www.sciencedirect.com/science/article/pii/S0927775724007131?via%3Dihub#sec0050 | 10.1016/j.colsurfa.2024.133852 | 199 | Colloids and Surfaces A: Physicochemical and Engineering Aspects | Elsevier BV | 2024 | Honey-assisted synthesis and properties of silver nanoparticles in aqueous solution and inside supramolecular aggregates. The Cassyopea® effect | FALSE | TRUE | hybrid | FALSE | [8 empty] | ['287'] | Pseudomonas aeruginosa | ATCC 27853 | Prokaryota | Bacteria |  | Pseudomonadota | Gammaproteobacteria | Pseudomonadales | Pseudomonadaceae | Pseudomonas | Pseudomonas aeruginosa | opportunistic pathogen | n | 4 | 8 | 12 | 37 | 2 | nosocomial | clinical samples (sputum, urine) | clinical samples (wound swabs)
2787 | 2801 | 1737 | 1738 | Ag | 1 | Escherichia coli | 0 | ATCC 25922 | Chemical synthesis using Cassyopea synthesis inside the liposome | MIC | 9.1 | [5 empty] | spherical | 24 | -69.5 | water |  |  | AgNO3 | 10 | 138 |  | https://www.sciencedirect.com/science/article/pii/S0927775724007131?via%3Dihub#sec0050 | 10.1016/j.colsurfa.2024.133852 | 199 | Colloids and Surfaces A: Physicochemical and Engineering Aspects | Elsevier BV | 2024 | Honey-assisted synthesis and properties of silver nanoparticles in aqueous solution and inside supramolecular aggregates. The Cassyopea® effect | FALSE | TRUE | hybrid | FALSE | [8 empty] | ['562'] | Escherichia coli | ATCC 25922 | Prokaryota | Bacteria |  | Pseudomonadota | Gammaproteobacteria | Enterobacterales | Enterobacteriaceae | Escherichia | Escherichia coli | non-pathogenic | n | 1.5 | 2 | 4 | 37 | 1 | human | guts | mouth
2788 | 2802 | 1738 | 1739 | Ag | 1 | Pseudomonas aeruginosa | 0 | ATCC 27853 | Chemical synthesis using Cassyopea synthesis inside the liposome | MIC | 9.1 | [5 empty] | spherical | 24 | -69.5 | water |  |  | AgNO3 | 10 | 138 |  | https://www.sciencedirect.com/science/article/pii/S0927775724007131?via%3Dihub#sec0050 | 10.1016/j.colsurfa.2024.133852 | 199 | Colloids and Surfaces A: Physicochemical and Engineering Aspects | Elsevier BV | 2024 | Honey-assisted synthesis and properties of silver nanoparticles in aqueous solution and inside supramolecular aggregates. The Cassyopea® effect | FALSE | TRUE | hybrid | FALSE | [8 empty] | ['287'] | Pseudomonas aeruginosa | ATCC 27853 | Prokaryota | Bacteria |  | Pseudomonadota | Gammaproteobacteria | Pseudomonadales | Pseudomonadaceae | Pseudomonas | Pseudomonas aeruginosa | opportunistic pathogen | n | 4 | 8 | 12 | 37 | 2 | nosocomial | clinical samples (sputum, urine) | clinical samples (wound swabs)
2789 | 2803 | 1739 | 1740 | Ag | 1 | Staphylococcus aureus | 0 | ATCC 29213 | Chemical synthesis using Cassyopea synthesis inside the liposome | MIC | 4.55 | [5 empty] | spherical | 24 | -69.5 | water |  |  | AgNO3 | 10 | 138 |  | https://www.sciencedirect.com/science/article/pii/S0927775724007131?via%3Dihub#sec0050 | 10.1016/j.colsurfa.2024.133852 | 199 | Colloids and Surfaces A: Physicochemical and Engineering Aspects | Elsevier BV | 2024 | Honey-assisted synthesis and properties of silver nanoparticles in aqueous solution and inside supramolecular aggregates. The Cassyopea® effect | FALSE | TRUE | hybrid | FALSE | [8 empty] | ['1280'] | Staphylococcus aureus | ATCC 29213 | Prokaryota | Bacteria | Terrabacteria group | Bacillota | Bacilli | Bacillales | Staphylococcaceae | Staphylococcus | Staphylococcus aureus | opportunistic pathogen | p | 18 | 24 | 48 | 37 | 2 | nosocomial | clinical samples (blood, sputum) | skin
2790 | 2804 | 1740 | 2832 | Ag | 1 | Escherichia coli | 0 | ATCC 25922 | Chemical synthesis using Cassyopea synthesis inside the liposome | MBC | 9.1 | [5 empty] | spherical | 24 | -69.5 | water |  |  | AgNO3 | 10 | 138 |  | https://www.sciencedirect.com/science/article/pii/S0927775724007131?via%3Dihub#sec0050 | 10.1016/j.colsurfa.2024.133852 | 199 | Colloids and Surfaces A: Physicochemical and Engineering Aspects | Elsevier BV | 2024 | Honey-assisted synthesis and properties of silver nanoparticles in aqueous solution and inside supramolecular aggregates. The Cassyopea® effect | FALSE | TRUE | hybrid | TRUE | Xenia | 30,03,25 | 1 | 0 | Requires correction |  |  |  | ['562'] | Escherichia coli | ATCC 25922 | Prokaryota | Bacteria |  | Pseudomonadota | Gammaproteobacteria | Enterobacterales | Enterobacteriaceae | Escherichia | Escherichia coli | non-pathogenic | n | 1.5 | 2 | 4 | 37 | 1 | human | guts | mouth
2791 | 2805 | 1741 | 1742 | Ag | 1 | Pseudomonas aeruginosa | 0 | ATCC 27853 | Chemical synthesis using Cassyopea synthesis inside the liposome | MBC | 9.1 | [5 empty] | spherical | 24 | -69.5 | water |  |  | AgNO3 | 10 | 138 |  | https://www.sciencedirect.com/science/article/pii/S0927775724007131?via%3Dihub#sec0050 | 10.1016/j.colsurfa.2024.133852 | 199 | Colloids and Surfaces A: Physicochemical and Engineering Aspects | Elsevier BV | 2024 | Honey-assisted synthesis and properties of silver nanoparticles in aqueous solution and inside supramolecular aggregates. The Cassyopea® effect | FALSE | TRUE | hybrid | FALSE | [8 empty] | ['287'] | Pseudomonas aeruginosa | ATCC 27853 | Prokaryota | Bacteria |  | Pseudomonadota | Gammaproteobacteria | Pseudomonadales | Pseudomonadaceae | Pseudomonas | Pseudomonas aeruginosa | opportunistic pathogen | n | 4 | 8 | 12 | 37 | 2 | nosocomial | clinical samples (sputum, urine) | clinical samples (wound swabs)
2792 | 2806 | 1742 | 1743 | Ag | 0 | Enterococcus sp. | 0 | M30M13 | Chemical synthesis, purchased from Sigma-Aldrich | MIC | 250 |  |  |  |  | 25 |  | 24 | [8 empty] | https://www.sciencedirect.com/science/article/pii/S0141813023028775?via%3Dihub#bb0155 | 10.1016/j.ijbiomac.2023.125982 | 200 | International Journal of Biological Macromolecules | Elsevier BV | 2023 | Novel combination of nanoparticles and metallo-β-lactamase inhibitor/antimicrobial-based formulation to combat antibiotic resistant Enterococcus sp. and Pseudomonas sp. strains | FALSE | TRUE | hybrid | FALSE | [8 empty] | ['35783'] | Enterococcus sp. |  | Prokaryota | Bacteria |  | Bacillota | Bacilli | Lactobacillales | Enterococcaceae | Enterococcus | Enterococcus sp. | opportunistic pathogen | p | 6 | 12 | 24 | 36 | 2 | human | guts | mouth
2793 | 2807 | 1743 | 1744 | Ag | 0 | Enterococcus sp. | 0 | M13M11 | Chemical synthesis, purchased from Sigma-Aldrich | MIC | 100 |  |  |  |  | 25 |  | 24 | [8 empty] | https://www.sciencedirect.com/science/article/pii/S0141813023028775?via%3Dihub#bb0155 | 10.1016/j.ijbiomac.2023.125982 | 200 | International Journal of Biological Macromolecules | Elsevier BV | 2023 | Novel combination of nanoparticles and metallo-β-lactamase inhibitor/antimicrobial-based formulation to combat antibiotic resistant Enterococcus sp. and Pseudomonas sp. strains | FALSE | TRUE | hybrid | FALSE | [8 empty] | ['35783'] | Enterococcus sp. |  | Prokaryota | Bacteria |  | Bacillota | Bacilli | Lactobacillales | Enterococcaceae | Enterococcus | Enterococcus sp. | opportunistic pathogen | p | 6 | 12 | 24 | 36 | 2 | human | guts | mouth
2794 | 2808 | 1744 | 2833 | Ag | 0 | Enterococcus sp. | 0 | M18M11 | Chemical synthesis, purchased from Sigma-Aldrich | MIC | 125 |  |  |  |  | 25 |  | 24 | [8 empty] | https://www.sciencedirect.com/science/article/pii/S0141813023028775?via%3Dihub#bb0155 | 10.1016/j.ijbiomac.2023.125982 | 200 | International Journal of Biological Macromolecules | Elsevier BV | 2023 | Novel combination of nanoparticles and metallo-β-lactamase inhibitor/antimicrobial-based formulation to combat antibiotic resistant Enterococcus sp. and Pseudomonas sp. strains | FALSE | TRUE | hybrid | TRUE | Xenia | 23,03,25 | 1 | 0 | Requires correction | 1. Стоит интервал MIC_NP >500, стоит так оставить или нет |  |  | ['35783'] | Enterococcus sp. |  | Prokaryota | Bacteria |  | Bacillota | Bacilli | Lactobacillales | Enterococcaceae | Enterococcus | Enterococcus sp. | opportunistic pathogen | p | 6 | 12 | 24 | 36 | 2 | human | guts | mouth
2795 | 2809 | 1745 | 1746 | Ag | 0 | Enterococcus sp. | 0 | M28M11 | Chemical synthesis, purchased from Sigma-Aldrich | MIC | 250 |  |  |  |  | 25 |  | 24 | [8 empty] | https://www.sciencedirect.com/science/article/pii/S0141813023028775?via%3Dihub#bb0155 | 10.1016/j.ijbiomac.2023.125982 | 200 | International Journal of Biological Macromolecules | Elsevier BV | 2023 | Novel combination of nanoparticles and metallo-β-lactamase inhibitor/antimicrobial-based formulation to combat antibiotic resistant Enterococcus sp. and Pseudomonas sp. strains | FALSE | TRUE | hybrid | FALSE | [8 empty] | ['35783'] | Enterococcus sp. |  | Prokaryota | Bacteria |  | Bacillota | Bacilli | Lactobacillales | Enterococcaceae | Enterococcus | Enterococcus sp. | opportunistic pathogen | p | 6 | 12 | 24 | 36 | 2 | human | guts | mouth
2796 | 2810 | 1746 | 1747 | Ag | 0 | Enterococcus sp. | 0 | M27M07 | Chemical synthesis, purchased from Sigma-Aldrich | MIC | 250 |  |  |  |  | 25 |  | 24 | [8 empty] | https://www.sciencedirect.com/science/article/pii/S0141813023028775?via%3Dihub#bb0155 | 10.1016/j.ijbiomac.2023.125982 | 200 | International Journal of Biological Macromolecules | Elsevier BV | 2023 | Novel combination of nanoparticles and metallo-β-lactamase inhibitor/antimicrobial-based formulation to combat antibiotic resistant Enterococcus sp. and Pseudomonas sp. strains | FALSE | TRUE | hybrid | FALSE | [8 empty] | ['35783'] | Enterococcus sp. |  | Prokaryota | Bacteria |  | Bacillota | Bacilli | Lactobacillales | Enterococcaceae | Enterococcus | Enterococcus sp. | opportunistic pathogen | p | 6 | 12 | 24 | 36 | 2 | human | guts | mouth
2797 | 2811 | 1747 | 1748 | Ag | 0 | Enterococcus sp. | 0 | M18M10.2 | Chemical synthesis, purchased from Sigma-Aldrich | MIC | 250 |  |  |  |  | 25 |  | 24 | [8 empty] | https://www.sciencedirect.com/science/article/pii/S0141813023028775?via%3Dihub#bb0155 | 10.1016/j.ijbiomac.2023.125982 | 200 | International Journal of Biological Macromolecules | Elsevier BV | 2023 | Novel combination of nanoparticles and metallo-β-lactamase inhibitor/antimicrobial-based formulation to combat antibiotic resistant Enterococcus sp. and Pseudomonas sp. strains | FALSE | TRUE | hybrid | FALSE | [8 empty] | ['35783'] | Enterococcus sp. |  | Prokaryota | Bacteria |  | Bacillota | Bacilli | Lactobacillales | Enterococcaceae | Enterococcus | Enterococcus sp. | opportunistic pathogen | p | 6 | 12 | 24 | 36 | 2 | human | guts | mouth
2798 | 2812 | 1748 | 1749 | Ag | 0 | Enterococcus sp. | 0 | M28M08 | Chemical synthesis, purchased from Sigma-Aldrich | MIC | 250 |  |  |  |  | 25 |  | 24 | [8 empty] | https://www.sciencedirect.com/science/article/pii/S0141813023028775?via%3Dihub#bb0155 | 10.1016/j.ijbiomac.2023.125982 | 200 | International Journal of Biological Macromolecules | Elsevier BV | 2023 | Novel combination of nanoparticles and metallo-β-lactamase inhibitor/antimicrobial-based formulation to combat antibiotic resistant Enterococcus sp. and Pseudomonas sp. strains | FALSE | TRUE | hybrid | FALSE | [8 empty] | ['35783'] | Enterococcus sp. |  | Prokaryota | Bacteria |  | Bacillota | Bacilli | Lactobacillales | Enterococcaceae | Enterococcus | Enterococcus sp. | opportunistic pathogen | p | 6 | 12 | 24 | 36 | 2 | human | guts | mouth
2799 | 2813 | 1749 | 1750 | Ag | 0 | Enterococcus sp. | 0 | M17M10 | Chemical synthesis, purchased from Sigma-Aldrich | MIC | 250 |  |  |  |  | 25 |  | 24 | [8 empty] | https://www.sciencedirect.com/science/article/pii/S0141813023028775?via%3Dihub#bb0155 | 10.1016/j.ijbiomac.2023.125982 | 200 | International Journal of Biological Macromolecules | Elsevier BV | 2023 | Novel combination of nanoparticles and metallo-β-lactamase inhibitor/antimicrobial-based formulation to combat antibiotic resistant Enterococcus sp. and Pseudomonas sp. strains | FALSE | TRUE | hybrid | FALSE | [8 empty] | ['35783'] | Enterococcus sp. |  | Prokaryota | Bacteria |  | Bacillota | Bacilli | Lactobacillales | Enterococcaceae | Enterococcus | Enterococcus sp. | opportunistic pathogen | p | 6 | 12 | 24 | 36 | 2 | human | guts | mouth
2800 | 2814 | 1750 | 1751 | Ag | 0 | Enterococcus sp. | 0 | M28M01 | Chemical synthesis, purchased from Sigma-Aldrich | MIC | 100 |  |  |  |  | 25 |  | 24 | [8 empty] | https://www.sciencedirect.com/science/article/pii/S0141813023028775?via%3Dihub#bb0155 | 10.1016/j.ijbiomac.2023.125982 | 200 | International Journal of Biological Macromolecules | Elsevier BV | 2023 | Novel combination of nanoparticles and metallo-β-lactamase inhibitor/antimicrobial-based formulation to combat antibiotic resistant Enterococcus sp. and Pseudomonas sp. strains | FALSE | TRUE | hybrid | FALSE | [8 empty] | ['35783'] | Enterococcus sp. |  | Prokaryota | Bacteria |  | Bacillota | Bacilli | Lactobacillales | Enterococcaceae | Enterococcus | Enterococcus sp. | opportunistic pathogen | p | 6 | 12 | 24 | 36 | 2 | human | guts | mouth
2801 | 2815 | 1751 | 1752 | Ag | 0 | Enterococcus sp. | 0 | M28M12 | Chemical synthesis, purchased from Sigma-Aldrich | MIC | 100 |  |  |  |  | 25 |  | 24 | [8 empty] | https://www.sciencedirect.com/science/article/pii/S0141813023028775?via%3Dihub#bb0155 | 10.1016/j.ijbiomac.2023.125982 | 200 | International Journal of Biological Macromolecules | Elsevier BV | 2023 | Novel combination of nanoparticles and metallo-β-lactamase inhibitor/antimicrobial-based formulation to combat antibiotic resistant Enterococcus sp. and Pseudomonas sp. strains | FALSE | TRUE | hybrid | FALSE | [8 empty] | ['35783'] | Enterococcus sp. |  | Prokaryota | Bacteria |  | Bacillota | Bacilli | Lactobacillales | Enterococcaceae | Enterococcus | Enterococcus sp. | opportunistic pathogen | p | 6 | 12 | 24 | 36 | 2 | human | guts | mouth
2802 | 2816 | 1752 | 2834 | Ag | 0 | Enterococcus sp. | 1 | E7.10 | Chemical synthesis, purchased from Sigma-Aldrich | MIC | 500 |  |  |  |  | 25 |  | 24 | [8 empty] | https://www.sciencedirect.com/science/article/pii/S0141813023028775?via%3Dihub#bb0155 | 10.1016/j.ijbiomac.2023.125982 | 200 | International Journal of Biological Macromolecules | Elsevier BV | 2023 | Novel combination of nanoparticles and metallo-β-lactamase inhibitor/antimicrobial-based formulation to combat antibiotic resistant Enterococcus sp. and Pseudomonas sp. strains | FALSE | TRUE | hybrid | TRUE | Xenia | 23,03,25 | 1 | 0 | Requires correction | 1. Стоит интервал MIC_NP >500, стоит так оставить или нет |  |  | ['35783'] | Enterococcus sp. |  | Prokaryota | Bacteria |  | Bacillota | Bacilli | Lactobacillales | Enterococcaceae | Enterococcus | Enterococcus sp. | opportunistic pathogen | p | 6 | 12 | 24 | 36 | 2 | human | guts | mouth
2803 | 2817 | 1753 | 1754 | Ag | 0 | Enterococcus sp. | 1 | E9.13 | Chemical synthesis, purchased from Sigma-Aldrich | MIC | 500 |  |  |  |  | 25 |  | 24 | [8 empty] | https://www.sciencedirect.com/science/article/pii/S0141813023028775?via%3Dihub#bb0155 | 10.1016/j.ijbiomac.2023.125982 | 200 | International Journal of Biological Macromolecules | Elsevier BV | 2023 | Novel combination of nanoparticles and metallo-β-lactamase inhibitor/antimicrobial-based formulation to combat antibiotic resistant Enterococcus sp. and Pseudomonas sp. strains | FALSE | TRUE | hybrid | FALSE | [8 empty] | ['35783'] | Enterococcus sp. |  | Prokaryota | Bacteria |  | Bacillota | Bacilli | Lactobacillales | Enterococcaceae | Enterococcus | Enterococcus sp. | opportunistic pathogen | p | 6 | 12 | 24 | 36 | 2 | human | guts | mouth
2804 | 2818 | 1754 | 1755 | Ag | 0 | Enterococcus sp. | 1 | E9.11 | Chemical synthesis, purchased from Sigma-Aldrich | MIC | 500 |  |  |  |  | 25 |  | 24 | [8 empty] | https://www.sciencedirect.com/science/article/pii/S0141813023028775?via%3Dihub#bb0155 | 10.1016/j.ijbiomac.2023.125982 | 200 | International Journal of Biological Macromolecules | Elsevier BV | 2023 | Novel combination of nanoparticles and metallo-β-lactamase inhibitor/antimicrobial-based formulation to combat antibiotic resistant Enterococcus sp. and Pseudomonas sp. strains | FALSE | TRUE | hybrid | FALSE | [8 empty] | ['35783'] | Enterococcus sp. |  | Prokaryota | Bacteria |  | Bacillota | Bacilli | Lactobacillales | Enterococcaceae | Enterococcus | Enterococcus sp. | opportunistic pathogen | p | 6 | 12 | 24 | 36 | 2 | human | guts | mouth
2805 | 2819 | 1755 | 2835 | Ag | 0 | Enterococcus sp. | 1 | E31.11 | Chemical synthesis, purchased from Sigma-Aldrich | MIC | 500 |  |  |  |  | 25 |  | 24 | [8 empty] | https://www.sciencedirect.com/science/article/pii/S0141813023028775?via%3Dihub#bb0155 | 10.1016/j.ijbiomac.2023.125982 | 200 | International Journal of Biological Macromolecules | Elsevier BV | 2023 | Novel combination of nanoparticles and metallo-β-lactamase inhibitor/antimicrobial-based formulation to combat antibiotic resistant Enterococcus sp. and Pseudomonas sp. strains | FALSE | TRUE | hybrid | TRUE | Xenia | 23,03,25 | 1 | 0 | Requires correction | 1. Стоит интервал MIC_NP >500, стоит так оставить или нет |  |  | ['35783'] | Enterococcus sp. |  | Prokaryota | Bacteria |  | Bacillota | Bacilli | Lactobacillales | Enterococcaceae | Enterococcus | Enterococcus sp. | opportunistic pathogen | p | 6 | 12 | 24 | 36 | 2 | human | guts | mouth
2806 | 2820 | 1756 | 1757 | Ag | 0 | Enterococcus sp. | 1 | E19.13 | Chemical synthesis, purchased from Sigma-Aldrich | MIC | 500 |  |  |  |  | 25 |  | 24 | [8 empty] | https://www.sciencedirect.com/science/article/pii/S0141813023028775?via%3Dihub#bb0155 | 10.1016/j.ijbiomac.2023.125982 | 200 | International Journal of Biological Macromolecules | Elsevier BV | 2023 | Novel combination of nanoparticles and metallo-β-lactamase inhibitor/antimicrobial-based formulation to combat antibiotic resistant Enterococcus sp. and Pseudomonas sp. strains | FALSE | TRUE | hybrid | FALSE | [8 empty] | ['35783'] | Enterococcus sp. |  | Prokaryota | Bacteria |  | Bacillota | Bacilli | Lactobacillales | Enterococcaceae | Enterococcus | Enterococcus sp. | opportunistic pathogen | p | 6 | 12 | 24 | 36 | 2 | human | guts | mouth
2807 | 2821 | 1757 | 1758 | Ag | 0 | Enterococcus sp. | 1 | E30.12 | Chemical synthesis, purchased from Sigma-Aldrich | MIC | 500 |  |  |  |  | 25 |  | 24 | [8 empty] | https://www.sciencedirect.com/science/article/pii/S0141813023028775?via%3Dihub#bb0155 | 10.1016/j.ijbiomac.2023.125982 | 200 | International Journal of Biological Macromolecules | Elsevier BV | 2023 | Novel combination of nanoparticles and metallo-β-lactamase inhibitor/antimicrobial-based formulation to combat antibiotic resistant Enterococcus sp. and Pseudomonas sp. strains | FALSE | TRUE | hybrid | FALSE | [8 empty] | ['35783'] | Enterococcus sp. |  | Prokaryota | Bacteria |  | Bacillota | Bacilli | Lactobacillales | Enterococcaceae | Enterococcus | Enterococcus sp. | opportunistic pathogen | p | 6 | 12 | 24 | 36 | 2 | human | guts | mouth
2808 | 2822 | 1758 | 1759 | Ag | 0 | Enterococcus sp. | 1 | E3.13 | Chemical synthesis, purchased from Sigma-Aldrich | MIC | 500 |  |  |  |  | 25 |  | 24 | [8 empty] | https://www.sciencedirect.com/science/article/pii/S0141813023028775?via%3Dihub#bb0155 | 10.1016/j.ijbiomac.2023.125982 | 200 | International Journal of Biological Macromolecules | Elsevier BV | 2023 | Novel combination of nanoparticles and metallo-β-lactamase inhibitor/antimicrobial-based formulation to combat antibiotic resistant Enterococcus sp. and Pseudomonas sp. strains | FALSE | TRUE | hybrid | FALSE | [8 empty] | ['35783'] | Enterococcus sp. |  | Prokaryota | Bacteria |  | Bacillota | Bacilli | Lactobacillales | Enterococcaceae | Enterococcus | Enterococcus sp. | opportunistic pathogen | p | 6 | 12 | 24 | 36 | 2 | human | guts | mouth
2809 | 2823 | 1759 | 1760 | Ag | 0 | Enterococcus sp. | 1 | E27.07 | Chemical synthesis, purchased from Sigma-Aldrich | MIC | 500 |  |  |  |  | 25 |  | 24 | [8 empty] | https://www.sciencedirect.com/science/article/pii/S0141813023028775?via%3Dihub#bb0155 | 10.1016/j.ijbiomac.2023.125982 | 200 | International Journal of Biological Macromolecules | Elsevier BV | 2023 | Novel combination of nanoparticles and metallo-β-lactamase inhibitor/antimicrobial-based formulation to combat antibiotic resistant Enterococcus sp. and Pseudomonas sp. strains | FALSE | TRUE | hybrid | FALSE | [8 empty] | ['35783'] | Enterococcus sp. |  | Prokaryota | Bacteria |  | Bacillota | Bacilli | Lactobacillales | Enterococcaceae | Enterococcus | Enterococcus sp. | opportunistic pathogen | p | 6 | 12 | 24 | 36 | 2 | human | guts | mouth
2810 | 2824 | 1760 | 1761 | Ag | 0 | Enterococcus sp. | 1 | E7.11 | Chemical synthesis, purchased from Sigma-Aldrich | MIC | 500 |  |  |  |  | 25 |  | 24 | [8 empty] | https://www.sciencedirect.com/science/article/pii/S0141813023028775?via%3Dihub#bb0155 | 10.1016/j.ijbiomac.2023.125982 | 200 | International Journal of Biological Macromolecules | Elsevier BV | 2023 | Novel combination of nanoparticles and metallo-β-lactamase inhibitor/antimicrobial-based formulation to combat antibiotic resistant Enterococcus sp. and Pseudomonas sp. strains | FALSE | TRUE | hybrid | FALSE | [8 empty] | ['35783'] | Enterococcus sp. |  | Prokaryota | Bacteria |  | Bacillota | Bacilli | Lactobacillales | Enterococcaceae | Enterococcus | Enterococcus sp. | opportunistic pathogen | p | 6 | 12 | 24 | 36 | 2 | human | guts | mouth
2811 | 2825 | 1761 | 1762 | Ag | 0 | Enterococcus sp. | 1 | E9.8 | Chemical synthesis, purchased from Sigma-Aldrich | MIC | 500 |  |  |  |  | 25 |  | 24 | [8 empty] | https://www.sciencedirect.com/science/article/pii/S0141813023028775?via%3Dihub#bb0155 | 10.1016/j.ijbiomac.2023.125982 | 200 | International Journal of Biological Macromolecules | Elsevier BV | 2023 | Novel combination of nanoparticles and metallo-β-lactamase inhibitor/antimicrobial-based formulation to combat antibiotic resistant Enterococcus sp. and Pseudomonas sp. strains | FALSE | TRUE | hybrid | FALSE | [8 empty] | ['35783'] | Enterococcus sp. |  | Prokaryota | Bacteria |  | Bacillota | Bacilli | Lactobacillales | Enterococcaceae | Enterococcus | Enterococcus sp. | opportunistic pathogen | p | 6 | 12 | 24 | 36 | 2 | human | guts | mouth
2812 | 2826 | 1762 | 1763 | Ag | 0 | Pseudomonas sp. | 0 | M32K04 | Chemical synthesis, purchased from Sigma-Aldrich | MIC | 15 |  |  |  |  | 25 |  | 24 | [8 empty] | https://www.sciencedirect.com/science/article/pii/S0141813023028775?via%3Dihub#bb0155 | 10.1016/j.ijbiomac.2023.125982 | 200 | International Journal of Biological Macromolecules | Elsevier BV | 2023 | Novel combination of nanoparticles and metallo-β-lactamase inhibitor/antimicrobial-based formulation to combat antibiotic resistant Enterococcus sp. and Pseudomonas sp. strains | FALSE | TRUE | hybrid | FALSE | [8 empty] | ['306'] | Pseudomonas sp. |  | Prokaryota | Bacteria |  | Pseudomonadota | Gammaproteobacteria | Pseudomonadales | Pseudomonadaceae | Pseudomonas | Pseudomonas sp. | opportunistic pathogen | n | 4 | 8 | 12 | 37 | 2 | nosocomial | clinical samples (sputum, urine) | clinical samples (wound swabs)
2813 | 2827 | 1763 | 1764 | Ag | 0 | Pseudomonas sp. | 0 | M33K08 | Chemical synthesis, purchased from Sigma-Aldrich | MIC | 15 |  |  |  |  | 25 |  | 24 | [8 empty] | https://www.sciencedirect.com/science/article/pii/S0141813023028775?via%3Dihub#bb0155 | 10.1016/j.ijbiomac.2023.125982 | 200 | International Journal of Biological Macromolecules | Elsevier BV | 2023 | Novel combination of nanoparticles and metallo-β-lactamase inhibitor/antimicrobial-based formulation to combat antibiotic resistant Enterococcus sp. and Pseudomonas sp. strains | FALSE | TRUE | hybrid | FALSE | [8 empty] | ['306'] | Pseudomonas sp. |  | Prokaryota | Bacteria |  | Pseudomonadota | Gammaproteobacteria | Pseudomonadales | Pseudomonadaceae | Pseudomonas | Pseudomonas sp. | opportunistic pathogen | n | 4 | 8 | 12 | 37 | 2 | nosocomial | clinical samples (sputum, urine) | clinical samples (wound swabs)
2814 | 2828 | 1764 | 1765 | Ag | 0 | Pseudomonas sp. | 0 | M13K11 | Chemical synthesis, purchased from Sigma-Aldrich | MIC | 4.5 |  |  |  |  | 25 |  | 24 | [8 empty] | https://www.sciencedirect.com/science/article/pii/S0141813023028775?via%3Dihub#bb0155 | 10.1016/j.ijbiomac.2023.125982 | 200 | International Journal of Biological Macromolecules | Elsevier BV | 2023 | Novel combination of nanoparticles and metallo-β-lactamase inhibitor/antimicrobial-based formulation to combat antibiotic resistant Enterococcus sp. and Pseudomonas sp. strains | FALSE | TRUE | hybrid | FALSE | [8 empty] | ['306'] | Pseudomonas sp. |  | Prokaryota | Bacteria |  | Pseudomonadota | Gammaproteobacteria | Pseudomonadales | Pseudomonadaceae | Pseudomonas | Pseudomonas sp. | opportunistic pathogen | n | 4 | 8 | 12 | 37 | 2 | nosocomial | clinical samples (sputum, urine) | clinical samples (wound swabs)
2815 | 2829 | 1765 | 1766 | Ag | 0 | Pseudomonas sp. | 0 | M24T02 | Chemical synthesis, purchased from Sigma-Aldrich | MIC | 31.25 |  |  |  |  | 25 |  | 24 | [8 empty] | https://www.sciencedirect.com/science/article/pii/S0141813023028775?via%3Dihub#bb0155 | 10.1016/j.ijbiomac.2023.125982 | 200 | International Journal of Biological Macromolecules | Elsevier BV | 2023 | Novel combination of nanoparticles and metallo-β-lactamase inhibitor/antimicrobial-based formulation to combat antibiotic resistant Enterococcus sp. and Pseudomonas sp. strains | FALSE | TRUE | hybrid | FALSE | [8 empty] | ['306'] | Pseudomonas sp. |  | Prokaryota | Bacteria |  | Pseudomonadota | Gammaproteobacteria | Pseudomonadales | Pseudomonadaceae | Pseudomonas | Pseudomonas sp. | opportunistic pathogen | n | 4 | 8 | 12 | 37 | 2 | nosocomial | clinical samples (sputum, urine) | clinical samples (wound swabs)
2816 | 2830 | 1766 | 2836 | Ag | 0 | Pseudomonas sp. | 0 | M15K10 | Chemical synthesis, purchased from Sigma-Aldrich | MIC | 500 |  |  |  |  | 25 |  | 24 | [8 empty] | https://www.sciencedirect.com/science/article/pii/S0141813023028775?via%3Dihub#bb0155 | 10.1016/j.ijbiomac.2023.125982 | 200 | International Journal of Biological Macromolecules | Elsevier BV | 2023 | Novel combination of nanoparticles and metallo-β-lactamase inhibitor/antimicrobial-based formulation to combat antibiotic resistant Enterococcus sp. and Pseudomonas sp. strains | FALSE | TRUE | hybrid | TRUE | Xenia | 23,03,25 | 1 | 0 | Requires correction | 1. Стоит интервал MIC_NP >500, стоит так оставить или нет |  |  | ['306'] | Pseudomonas sp. |  | Prokaryota | Bacteria |  | Pseudomonadota | Gammaproteobacteria | Pseudomonadales | Pseudomonadaceae | Pseudomonas | Pseudomonas sp. | opportunistic pathogen | n | 4 | 8 | 12 | 37 | 2 | nosocomial | clinical samples (sputum, urine) | clinical samples (wound swabs)
2817 | 2831 | 1767 | 1768 | Ag | 0 | Pseudomonas sp. | 0 | M22K12 | Chemical synthesis, purchased from Sigma-Aldrich | MIC | 62.5 |  |  |  |  | 25 |  | 24 | [8 empty] | https://www.sciencedirect.com/science/article/pii/S0141813023028775?via%3Dihub#bb0155 | 10.1016/j.ijbiomac.2023.125982 | 200 | International Journal of Biological Macromolecules | Elsevier BV | 2023 | Novel combination of nanoparticles and metallo-β-lactamase inhibitor/antimicrobial-based formulation to combat antibiotic resistant Enterococcus sp. and Pseudomonas sp. strains | FALSE | TRUE | hybrid | FALSE | [8 empty] | ['306'] | Pseudomonas sp. |  | Prokaryota | Bacteria |  | Pseudomonadota | Gammaproteobacteria | Pseudomonadales | Pseudomonadaceae | Pseudomonas | Pseudomonas sp. | opportunistic pathogen | n | 4 | 8 | 12 | 37 | 2 | nosocomial | clinical samples (sputum, urine) | clinical samples (wound swabs)
2818 | 2832 | 1768 | 2839 | Ag | 0 | Pseudomonas sp. | 0 | M24T11.2 | Chemical synthesis, purchased from Sigma-Aldrich | MIC | 15 |  |  |  |  | 25 |  | 24 | [8 empty] | https://www.sciencedirect.com/science/article/pii/S0141813023028775?via%3Dihub#bb0155 | 10.1016/j.ijbiomac.2023.125982 | 200 | International Journal of Biological Macromolecules | Elsevier BV | 2023 | Novel combination of nanoparticles and metallo-β-lactamase inhibitor/antimicrobial-based formulation to combat antibiotic resistant Enterococcus sp. and Pseudomonas sp. strains | FALSE | TRUE | hybrid | TRUE | Xenia | 23,03,25 | 1 | 0 | Requires correction | 1. Стоит интервал MIC_NP >500, стоит так оставить или нет |  |  | ['306'] | Pseudomonas sp. |  | Prokaryota | Bacteria |  | Pseudomonadota | Gammaproteobacteria | Pseudomonadales | Pseudomonadaceae | Pseudomonas | Pseudomonas sp. | opportunistic pathogen | n | 4 | 8 | 12 | 37 | 2 | nosocomial | clinical samples (sputum, urine) | clinical samples (wound swabs)
2819 | 2833 | 1769 | 1770 | Ag | 0 | Pseudomonas sp. | 0 | M24T02.2 | Chemical synthesis, purchased from Sigma-Aldrich | MIC | 15 |  |  |  |  | 25 |  | 24 | [8 empty] | https://www.sciencedirect.com/science/article/pii/S0141813023028775?via%3Dihub#bb0155 | 10.1016/j.ijbiomac.2023.125982 | 200 | International Journal of Biological Macromolecules | Elsevier BV | 2023 | Novel combination of nanoparticles and metallo-β-lactamase inhibitor/antimicrobial-based formulation to combat antibiotic resistant Enterococcus sp. and Pseudomonas sp. strains | FALSE | TRUE | hybrid | FALSE | [8 empty] | ['306'] | Pseudomonas sp. |  | Prokaryota | Bacteria |  | Pseudomonadota | Gammaproteobacteria | Pseudomonadales | Pseudomonadaceae | Pseudomonas | Pseudomonas sp. | opportunistic pathogen | n | 4 | 8 | 12 | 37 | 2 | nosocomial | clinical samples (sputum, urine) | clinical samples (wound swabs)
2820 | 2834 | 1770 | 2843 | Ag | 0 | Pseudomonas sp. | 0 | 1 T08 | Chemical synthesis, purchased from Sigma-Aldrich | MIC | 15 |  |  |  |  | 25 |  | 24 | [8 empty] | https://www.sciencedirect.com/science/article/pii/S0141813023028775?via%3Dihub#bb0155 | 10.1016/j.ijbiomac.2023.125982 | 200 | International Journal of Biological Macromolecules | Elsevier BV | 2023 | Novel combination of nanoparticles and metallo-β-lactamase inhibitor/antimicrobial-based formulation to combat antibiotic resistant Enterococcus sp. and Pseudomonas sp. strains | FALSE | TRUE | hybrid | TRUE | Xenia | 23,03,25 | 1 | 0 | Requires correction | 1. Стоит интервал MIC_NP >500, стоит так оставить или нет |  |  | ['306'] | Pseudomonas sp. |  | Prokaryota | Bacteria |  | Pseudomonadota | Gammaproteobacteria | Pseudomonadales | Pseudomonadaceae | Pseudomonas | Pseudomonas sp. | opportunistic pathogen | n | 4 | 8 | 12 | 37 | 2 | nosocomial | clinical samples (sputum, urine) | clinical samples (wound swabs)
2821 | 2835 | 1771 | 1772 | Ag | 0 | Pseudomonas sp. | 0 | M33T02.2 | Chemical synthesis, purchased from Sigma-Aldrich | MIC | 15 |  |  |  |  | 25 |  | 24 | [8 empty] | https://www.sciencedirect.com/science/article/pii/S0141813023028775?via%3Dihub#bb0155 | 10.1016/j.ijbiomac.2023.125982 | 200 | International Journal of Biological Macromolecules | Elsevier BV | 2023 | Novel combination of nanoparticles and metallo-β-lactamase inhibitor/antimicrobial-based formulation to combat antibiotic resistant Enterococcus sp. and Pseudomonas sp. strains | FALSE | TRUE | hybrid | FALSE | [8 empty] | ['306'] | Pseudomonas sp. |  | Prokaryota | Bacteria |  | Pseudomonadota | Gammaproteobacteria | Pseudomonadales | Pseudomonadaceae | Pseudomonas | Pseudomonas sp. | opportunistic pathogen | n | 4 | 8 | 12 | 37 | 2 | nosocomial | clinical samples (sputum, urine) | clinical samples (wound swabs)
2822 | 2836 | 1772 | 1773 | Ag | 0 | Streptococcus mutans | 0 | MTCC 497 | Chemical synthesis, purchased from Nano-world Company | MIC | 60 |  |  | 30 | 50 | 40 |  | 24 | [8 empty] | https://www.sciencedirect.com/science/article/pii/S1013905218301780?via%3Dihub | 10.1016/j.sdentj.2018.10.004 | 201 | The Saudi Dental Journal | Springer Science and Business Media LLC | 2019 | In vitro evaluation of antimicrobial property of silver nanoparticles and chlorhexidine against five different oral pathogenic bacteria | TRUE | TRUE | gold | FALSE | [8 empty] | ['1309'] | Streptococcus mutans | MTCC 497 | Prokaryota | Bacteria | Terrabacteria group | Bacillota | Bacilli | Lactobacillales | Streptococcaceae | Streptococcus | Streptococcus mutans | opportunistic pathogen | p | 24 | 48 | 72 | 37 | 1 | human | mouth | clinical samples (saliva)
2823 | 2837 | 1773 | 2849 | Ag | 0 | Streptococcus oralis | 0 | MTCC 2696 | Chemical synthesis, purchased from Nano-world Company | MIC | 45 |  |  | 30 | 50 | 40 |  | 24 | [8 empty] | https://www.sciencedirect.com/science/article/pii/S1013905218301780?via%3Dihub | 10.1016/j.sdentj.2018.10.004 | 201 | The Saudi Dental Journal | Springer Science and Business Media LLC | 2019 | In vitro evaluation of antimicrobial property of silver nanoparticles and chlorhexidine against five different oral pathogenic bacteria | TRUE | TRUE | gold | TRUE | Xenia | 30,03,25 | 1 | 1 | Requires correction | 1. Year - в статье указан 2018, 2. shape - в статье нет указания на форму частиц и нет никакой картинки |  |  | ['1303'] | Streptococcus oralis |  | Prokaryota | Bacteria | Terrabacteria group | Bacillota | Bacilli | Lactobacillales | Streptococcaceae | Streptococcus | Streptococcus oralis | opportunistic pathogen | p | 24 | 48 | 72 | 37 | 1 | human | mouth | clinical samples (saliva, sputum)
2824 | 2838 | 1774 | 1775 | Ag | 0 | Lactobacillus acidophilus | 0 | MTCC 183 | Chemical synthesis, purchased from Nano-world Company | MIC | 15 |  |  | 30 | 50 | 40 |  | 24 | [8 empty] | https://www.sciencedirect.com/science/article/pii/S1013905218301780?via%3Dihub | 10.1016/j.sdentj.2018.10.004 | 201 | The Saudi Dental Journal | Springer Science and Business Media LLC | 2019 | In vitro evaluation of antimicrobial property of silver nanoparticles and chlorhexidine against five different oral pathogenic bacteria | TRUE | TRUE | gold | FALSE | [8 empty] | ['1579'] | Lactobacillus acidophilus |  | Prokaryota | Bacteria |  | Bacillota | Bacilli | Lactobacillales | Lactobacillaceae | Lactobacillus | Lactobacillus acidophilus | non-pathogenic | p | 12 | 18 | 24 | 37 | 1 | human | guts | genitals
2825 | 2839 | 1775 | 1776 | Ag | 0 | Lactobacillus acidophilus | 0 | MTCC 10307 | Chemical synthesis, purchased from Nano-world Company | MIC | 90 |  |  | 30 | 50 | 40 |  | 24 | [8 empty] | https://www.sciencedirect.com/science/article/pii/S1013905218301780?via%3Dihub | 10.1016/j.sdentj.2018.10.004 | 201 | The Saudi Dental Journal | Springer Science and Business Media LLC | 2019 | In vitro evaluation of antimicrobial property of silver nanoparticles and chlorhexidine against five different oral pathogenic bacteria | TRUE | TRUE | gold | FALSE | [8 empty] | ['1579'] | Lactobacillus acidophilus | MTCC 10307 | Prokaryota | Bacteria |  | Bacillota | Bacilli | Lactobacillales | Lactobacillaceae | Lactobacillus | Lactobacillus acidophilus | non-pathogenic | p | 12 | 18 | 24 | 37 | 1 | human | guts | genitals
2826 | 2840 | 1776 | 1777 | Ag | 0 | Candida albicans | 0 | MTCC 903 | Chemical synthesis, purchased from Nano-world Company | MIC | 2.82 |  |  | 30 | 50 | 40 |  | 24 | [8 empty] | https://www.sciencedirect.com/science/article/pii/S1013905218301780?via%3Dihub | 10.1016/j.sdentj.2018.10.004 | 201 | The Saudi Dental Journal | Springer Science and Business Media LLC | 2019 | In vitro evaluation of antimicrobial property of silver nanoparticles and chlorhexidine against five different oral pathogenic bacteria | TRUE | TRUE | gold | FALSE | [8 empty] | ['5476'] | Candida albicans |  | Eukaryota | Fungi | Opisthokonta | Ascomycota | Saccharomycetes | Saccharomycetales | Debaryomycetaceae | Candida | Candida albicans | opportunistic pathogen | f | 24 | 48 | 72 | 33.5 | 2 | human | mouth | genitals
2827 | 2841 | 1777 | 1778 | Ag | 0 | Streptococcus mutans | 0 | MTCC 497 | Chemical synthesis, purchased from Nano-world Company | MBC | 18.5 |  |  | 30 | 50 | 40 |  | 24 | [8 empty] | https://www.sciencedirect.com/science/article/pii/S1013905218301780?via%3Dihub | 10.1016/j.sdentj.2018.10.004 | 201 | The Saudi Dental Journal | Springer Science and Business Media LLC | 2019 | In vitro evaluation of antimicrobial property of silver nanoparticles and chlorhexidine against five different oral pathogenic bacteria | TRUE | TRUE | gold | FALSE | [8 empty] | ['1309'] | Streptococcus mutans | MTCC 497 | Prokaryota | Bacteria | Terrabacteria group | Bacillota | Bacilli | Lactobacillales | Streptococcaceae | Streptococcus | Streptococcus mutans | opportunistic pathogen | p | 24 | 48 | 72 | 37 | 1 | human | mouth | clinical samples (saliva)
2828 | 2842 | 1778 | 1779 | Ag | 0 | Streptococcus oralis | 0 | MTCC 2696 | Chemical synthesis, purchased from Nano-world Company | MBC | 12 |  |  | 30 | 50 | 40 |  | 24 | [8 empty] | https://www.sciencedirect.com/science/article/pii/S1013905218301780?via%3Dihub | 10.1016/j.sdentj.2018.10.004 | 201 | The Saudi Dental Journal | Springer Science and Business Media LLC | 2019 | In vitro evaluation of antimicrobial property of silver nanoparticles and chlorhexidine against five different oral pathogenic bacteria | TRUE | TRUE | gold | FALSE | [8 empty] | ['1303'] | Streptococcus oralis |  | Prokaryota | Bacteria | Terrabacteria group | Bacillota | Bacilli | Lactobacillales | Streptococcaceae | Streptococcus | Streptococcus oralis | opportunistic pathogen | p | 24 | 48 | 72 | 37 | 1 | human | mouth | clinical samples (saliva, sputum)
2829 | 2843 | 1779 | 1780 | Ag | 0 | Lactobacillus acidophilus | 0 | MTCC 183 | Chemical synthesis, purchased from Nano-world Company | MBC | 9 |  |  | 30 | 50 | 40 |  | 24 | [8 empty] | https://www.sciencedirect.com/science/article/pii/S1013905218301780?via%3Dihub | 10.1016/j.sdentj.2018.10.004 | 201 | The Saudi Dental Journal | Springer Science and Business Media LLC | 2019 | In vitro evaluation of antimicrobial property of silver nanoparticles and chlorhexidine against five different oral pathogenic bacteria | TRUE | TRUE | gold | FALSE | [8 empty] | ['1579'] | Lactobacillus acidophilus |  | Prokaryota | Bacteria |  | Bacillota | Bacilli | Lactobacillales | Lactobacillaceae | Lactobacillus | Lactobacillus acidophilus | non-pathogenic | p | 12 | 18 | 24 | 37 | 1 | human | guts | genitals
2830 | 2844 | 1780 | 2857 | Ag | 0 | Lactobacillus acidophilus | 0 | MTCC 10307 | Chemical synthesis, purchased from Nano-world Company | MBC | 119.6 |  |  | 30 | 50 | 40 |  | 24 | [8 empty] | https://www.sciencedirect.com/science/article/pii/S1013905218301780?via%3Dihub | 10.1016/j.sdentj.2018.10.004 | 201 | The Saudi Dental Journal | Springer Science and Business Media LLC | 2019 | In vitro evaluation of antimicrobial property of silver nanoparticles and chlorhexidine against five different oral pathogenic bacteria | TRUE | TRUE | gold | TRUE | Xenia | 30,03,25 | 1 | 1 | Requires correction | 1. Year - в статье указан 2018, 2. shape - в статье нет указания на форму частиц и нет никакой картинки, 3. В статье этому strain соответствует --- Lactobacillus acidophilus, а не то, что в датасете сейчас, то что сейчас в датсете опечатка? 4. Если strain правильный, а в названии опечатка, то тут должно быть MBC = 9 в колонке MIC_NP (µg/mL) |  |  | ['1579'] | Lactobacillus acidophilus | MTCC 10307 | Prokaryota | Bacteria |  | Bacillota | Bacilli | Lactobacillales | Lactobacillaceae | Lactobacillus | Lactobacillus acidophilus | non-pathogenic | p | 12 | 18 | 24 | 37 | 1 | human | guts | genitals
2831 | 2845 | 1781 | 1782 | Ag | 0 | Candida albicans | 0 | MTCC 903 | Chemical synthesis, purchased from Nano-world Company | MBC | 48 |  |  | 30 | 50 | 40 |  | 24 | [8 empty] | https://www.sciencedirect.com/science/article/pii/S1013905218301780?via%3Dihub | 10.1016/j.sdentj.2018.10.004 | 201 | The Saudi Dental Journal | Springer Science and Business Media LLC | 2019 | In vitro evaluation of antimicrobial property of silver nanoparticles and chlorhexidine against five different oral pathogenic bacteria | TRUE | TRUE | gold | FALSE | [8 empty] | ['5476'] | Candida albicans |  | Eukaryota | Fungi | Opisthokonta | Ascomycota | Saccharomycetes | Saccharomycetales | Debaryomycetaceae | Candida | Candida albicans | opportunistic pathogen | f | 24 | 48 | 72 | 33.5 | 2 | human | mouth | genitals
2832 | 2846 | 1928 | 1929 | Ag | 0 | Streptococcus mutans | 0 | MTCC 497 | Chemical synthesis, purchased from Nano-world Company | MIC | 60 |  |  | 30 | 50 | 40 |  | 24 | [8 empty] | https://www.sciencedirect.com/science/article/pii/S1013905218301780?via%3Dihub | 10.1016/j.sdentj.2018.10.004 | 201 | The Saudi Dental Journal | Springer Science and Business Media LLC | 2019 | In vitro evaluation of antimicrobial property of silver nanoparticles and chlorhexidine against five different oral pathogenic bacteria | TRUE | TRUE | gold | FALSE | [8 empty] | ['1309'] | Streptococcus mutans | MTCC 497 | Prokaryota | Bacteria | Terrabacteria group | Bacillota | Bacilli | Lactobacillales | Streptococcaceae | Streptococcus | Streptococcus mutans | opportunistic pathogen | p | 24 | 48 | 72 | 37 | 1 | human | mouth | clinical samples (saliva)
2833 | 2847 | 1929 | 1930 | Ag | 0 | Streptococcus oralis | 0 | MTCC 2696 | Chemical synthesis, purchased from Nano-world Company | MIC | 45 |  |  | 30 | 50 | 40 |  | 24 | [8 empty] | https://www.sciencedirect.com/science/article/pii/S1013905218301780?via%3Dihub | 10.1016/j.sdentj.2018.10.004 | 201 | The Saudi Dental Journal | Springer Science and Business Media LLC | 2019 | In vitro evaluation of antimicrobial property of silver nanoparticles and chlorhexidine against five different oral pathogenic bacteria | TRUE | TRUE | gold | FALSE | [8 empty] | ['1303'] | Streptococcus oralis |  | Prokaryota | Bacteria | Terrabacteria group | Bacillota | Bacilli | Lactobacillales | Streptococcaceae | Streptococcus | Streptococcus oralis | opportunistic pathogen | p | 24 | 48 | 72 | 37 | 1 | human | mouth | clinical samples (saliva, sputum)
2834 | 2848 | 1930 | 1931 | Ag | 0 | Lactobacillus acidophilus | 0 | MTCC 183 | Chemical synthesis, purchased from Nano-world Company | MIC | 15 |  |  | 30 | 50 | 40 |  | 24 | [8 empty] | https://www.sciencedirect.com/science/article/pii/S1013905218301780?via%3Dihub | 10.1016/j.sdentj.2018.10.004 | 201 | The Saudi Dental Journal | Springer Science and Business Media LLC | 2019 | In vitro evaluation of antimicrobial property of silver nanoparticles and chlorhexidine against five different oral pathogenic bacteria | TRUE | TRUE | gold | FALSE | [8 empty] | ['1579'] | Lactobacillus acidophilus |  | Prokaryota | Bacteria |  | Bacillota | Bacilli | Lactobacillales | Lactobacillaceae | Lactobacillus | Lactobacillus acidophilus | non-pathogenic | p | 12 | 18 | 24 | 37 | 1 | human | guts | genitals
2835 | 2849 | 1931 | 1932 | Ag | 0 | Lactobacillus fermentum | 0 | MTCC 903 | Chemical synthesis, purchased from Nano-world Company | MIC | 90 |  |  | 30 | 50 | 40 |  | 24 | [8 empty] | https://www.sciencedirect.com/science/article/pii/S1013905218301780?via%3Dihub | 10.1016/j.sdentj.2018.10.004 | 201 | The Saudi Dental Journal | Springer Science and Business Media LLC | 2019 | In vitro evaluation of antimicrobial property of silver nanoparticles and chlorhexidine against five different oral pathogenic bacteria | TRUE | TRUE | gold | FALSE | [8 empty] | ['1613'] | Lactobacillus fermentum | MTCC 903 | Prokaryota | Bacteria |  | Bacillota | Bacilli | Lactobacillales | Lactobacillaceae | Limosilactobacillus | Limosilactobacillus fermentum | non-pathogenic | p | 24 | 48 | 72 | 37 | 1 | human | guts | mouth
2836 | 2850 | 1932 | 1933 | Ag | 0 | Candida albicans | 0 | MTCC 183 | Chemical synthesis, purchased from Nano-world Company | MIC | 2.81 |  |  | 30 | 50 | 40 |  | 24 | [8 empty] | https://www.sciencedirect.com/science/article/pii/S1013905218301780?via%3Dihub | 10.1016/j.sdentj.2018.10.004 | 201 | The Saudi Dental Journal | Springer Science and Business Media LLC | 2019 | In vitro evaluation of antimicrobial property of silver nanoparticles and chlorhexidine against five different oral pathogenic bacteria | TRUE | TRUE | gold | FALSE | [8 empty] | ['5476'] | Candida albicans | MTCC 183 | Eukaryota | Fungi | Opisthokonta | Ascomycota | Saccharomycetes | Saccharomycetales | Debaryomycetaceae | Candida | Candida albicans | opportunistic pathogen | f | 24 | 48 | 72 | 34 | 2 | human | genitals | guts
2837 | 2851 | 1933 | 1934 | Ag | 0 | Streptococcus mutans | 0 | MTCC 497 | Chemical synthesis, purchased from Nano-world Company | MBC | 18.5 |  |  | 30 | 50 | 40 |  | 24 | [8 empty] | https://www.sciencedirect.com/science/article/pii/S1013905218301780?via%3Dihub | 10.1016/j.sdentj.2018.10.004 | 201 | The Saudi Dental Journal | Springer Science and Business Media LLC | 2019 | In vitro evaluation of antimicrobial property of silver nanoparticles and chlorhexidine against five different oral pathogenic bacteria | TRUE | TRUE | gold | FALSE | [8 empty] | ['1309'] | Streptococcus mutans | MTCC 497 | Prokaryota | Bacteria | Terrabacteria group | Bacillota | Bacilli | Lactobacillales | Streptococcaceae | Streptococcus | Streptococcus mutans | opportunistic pathogen | p | 24 | 48 | 72 | 37 | 1 | human | mouth | clinical samples (saliva)
2838 | 2852 | 1934 | 1935 | Ag | 0 | Streptococcus oralis | 0 | MTCC 2696 | Chemical synthesis, purchased from Nano-world Company | MBC | 12 |  |  | 30 | 50 | 40 |  | 24 | [8 empty] | https://www.sciencedirect.com/science/article/pii/S1013905218301780?via%3Dihub | 10.1016/j.sdentj.2018.10.004 | 201 | The Saudi Dental Journal | Springer Science and Business Media LLC | 2019 | In vitro evaluation of antimicrobial property of silver nanoparticles and chlorhexidine against five different oral pathogenic bacteria | TRUE | TRUE | gold | FALSE | [8 empty] | ['1303'] | Streptococcus oralis |  | Prokaryota | Bacteria | Terrabacteria group | Bacillota | Bacilli | Lactobacillales | Streptococcaceae | Streptococcus | Streptococcus oralis | opportunistic pathogen | p | 24 | 48 | 72 | 37 | 1 | human | mouth | clinical samples (saliva, sputum)
2839 | 2853 | 1935 | 1936 | Ag | 0 | Lactobacillus acidophilus | 0 | MTCC 183 | Chemical synthesis, purchased from Nano-world Company | MBC | 9 |  |  | 30 | 50 | 40 |  | 24 | [8 empty] | https://www.sciencedirect.com/science/article/pii/S1013905218301780?via%3Dihub | 10.1016/j.sdentj.2018.10.004 | 201 | The Saudi Dental Journal | Springer Science and Business Media LLC | 2019 | In vitro evaluation of antimicrobial property of silver nanoparticles and chlorhexidine against five different oral pathogenic bacteria | TRUE | TRUE | gold | FALSE | [8 empty] | ['1579'] | Lactobacillus acidophilus |  | Prokaryota | Bacteria |  | Bacillota | Bacilli | Lactobacillales | Lactobacillaceae | Lactobacillus | Lactobacillus acidophilus | non-pathogenic | p | 12 | 18 | 24 | 37 | 1 | human | guts | genitals
2840 | 2854 | 1936 | 2864 | Ag | 0 | Lactobacillus fermentum | 0 | MTCC 903 | Chemical synthesis, purchased from Nano-world Company | MBC | 119.6 |  |  | 30 | 50 | 40 |  | 24 | [8 empty] | https://www.sciencedirect.com/science/article/pii/S1013905218301780?via%3Dihub | 10.1016/j.sdentj.2018.10.004 | 201 | The Saudi Dental Journal | Springer Science and Business Media LLC | 2019 | In vitro evaluation of antimicrobial property of silver nanoparticles and chlorhexidine against five different oral pathogenic bacteria | TRUE | TRUE | gold | TRUE | Xenia | 30,03,25 | 0 | 1 | Requires correction | 1. Year - в статье указан 2018, 2. shape - в статье нет указания на форму частиц и нет никакой картинки |  |  | ['1613'] | Lactobacillus fermentum | MTCC 903 | Prokaryota | Bacteria |  | Bacillota | Bacilli | Lactobacillales | Lactobacillaceae | Limosilactobacillus | Limosilactobacillus fermentum | non-pathogenic | p | 24 | 48 | 72 | 37 | 1 | human | guts | mouth
2841 | 2855 | 1937 | 2868 | Ag | 0 | Candida albicans | 0 | MTCC 183 | Chemical synthesis, purchased from Nano-world Company | MBC | 48 |  |  | 30 | 50 | 40 |  | 24 | [8 empty] | https://www.sciencedirect.com/science/article/pii/S1013905218301780?via%3Dihub | 10.1016/j.sdentj.2018.10.004 | 201 | The Saudi Dental Journal | Springer Science and Business Media LLC | 2019 | In vitro evaluation of antimicrobial property of silver nanoparticles and chlorhexidine against five different oral pathogenic bacteria | TRUE | TRUE | gold | TRUE | Xenia | 30,03,25 | 0 | 1 | Requires correction | 1. Year - в статье указан 2018, 2. shape - в статье нет указания на форму частиц и нет никакой картинки |  |  | ['5476'] | Candida albicans | MTCC 183 | Eukaryota | Fungi | Opisthokonta | Ascomycota | Saccharomycetes | Saccharomycetales | Debaryomycetaceae | Candida | Candida albicans | opportunistic pathogen | f | 24 | 48 | 72 | 34 | 2 | human | genitals | guts
2842 | 2856 | 1798 | 1799 | Ag | 0 | Escherichia coli | 0 | ATCC 25922 | Green synthesis using Agrimonia eupatoria L. | MIC | 156 |  |  | 20 | 50 | 40 |  | 24 |  | water |  |  | AgNO3 | 5 |  | 6 | https://pubs.rsc.org/en/content/articlelanding/2024/ra/d3ra07819a | 10.1039/D3RA07819A | 202 | RSC Advances | Royal Society of Chemistry (RSC) | 2024 | Biosynthesis and characterization of silver nanoparticles synthesized using extracts of�Agrimonia eupatoria�L. and�in vitro�and�in vivo�studies of potential medicinal applications | TRUE | TRUE | gold | FALSE | [8 empty] | ['562'] | Escherichia coli | ATCC 25922 | Prokaryota | Bacteria |  | Pseudomonadota | Gammaproteobacteria | Enterobacterales | Enterobacteriaceae | Escherichia | Escherichia coli | non-pathogenic | n | 1.5 | 2 | 4 | 37 | 1 | human | guts | mouth
2843 | 2857 | 1799 | 1800 | Ag | 0 | Pseudomonas aeruginosa | 0 | ATCC 27853 | Green synthesis using Agrimonia eupatoria L. | MIC | 156 |  |  | 20 | 50 | 40 |  | 24 |  | water |  |  | AgNO3 | 5 |  | 6 | https://pubs.rsc.org/en/content/articlelanding/2024/ra/d3ra07819a | 10.1039/D3RA07819A | 202 | RSC Advances | Royal Society of Chemistry (RSC) | 2024 | Biosynthesis and characterization of silver nanoparticles synthesized using extracts of Agrimonia eupatoria L. and in vitro and in vivo studies of potential medicinal applications | TRUE | TRUE | gold | FALSE | [8 empty] | ['287'] | Pseudomonas aeruginosa | ATCC 27853 | Prokaryota | Bacteria |  | Pseudomonadota | Gammaproteobacteria | Pseudomonadales | Pseudomonadaceae | Pseudomonas | Pseudomonas aeruginosa | opportunistic pathogen | n | 4 | 8 | 12 | 37 | 2 | nosocomial | clinical samples (sputum, urine) | clinical samples (wound swabs)
2844 | 2858 | 1800 | 2871 | Ag | 0 | Escherichia coli | 0 |  | Green synthesis using Agrimonia eupatoria L. | MIC | 312.5 |  |  | 20 | 50 | 40 |  | 24 |  | water |  |  | AgNO3 | 5 |  | 6 | https://pubs.rsc.org/en/content/articlelanding/2024/ra/d3ra07819a | 10.1039/D3RA07819A | 202 | RSC Advances | Royal Society of Chemistry (RSC) | 2024 | Biosynthesis and characterization of silver nanoparticles synthesized using extracts of Agrimonia eupatoria L. and in vitro and in vivo studies of potential medicinal applications | TRUE | TRUE | gold | TRUE | Xenia | 28,03,25 | 1 | 1 | Requires correction | 1. В title есть спецсимволы �. 2. Shape - Нигде в статье не сказано, что форма cubic, TEM и STEM рисунок 1 и 2, чёткости формы нет. 3. Av_size в статье сказано -- The result of antitumor activity shows a better activity of AgNPsacetone (35 nm) than AgNPs-H2O (40 nm)., но в датасете написано что средний назмер одинаковый, но кажется это не так. 3. Как будто бы минимальный размер 20 нм ------- в статье "a) NPs size varies from a few nanometers up to 100 nm, the majority being with a diameter in the range of 20–50 nm " - про 5 nm нигде ничего не было |  |  | ['562'] | Escherichia coli |  | Prokaryota | Bacteria |  | Pseudomonadota | Gammaproteobacteria | Enterobacterales | Enterobacteriaceae | Escherichia | Escherichia coli | opportunistic pathogen | n | 1.5 | 4 | 24 | 37 | 1 | human | guts | mouth
2845 | 2859 | 1801 | 1802 | Ag | 0 | Salmonella enterica | 0 |  | Green synthesis using Agrimonia eupatoria L. | MIC | 312.5 |  |  | 20 | 50 | 40 |  | 24 |  | water |  |  | AgNO3 | 5 |  | 6 | https://pubs.rsc.org/en/content/articlelanding/2024/ra/d3ra07819a | 10.1039/D3RA07819A | 202 | RSC Advances | Royal Society of Chemistry (RSC) | 2024 | Biosynthesis and characterization of silver nanoparticles synthesized using extracts of Agrimonia eupatoria L. and in vitro and in vivo studies of potential medicinal applications | TRUE | TRUE | gold | FALSE | [8 empty] | ['28901'] | Salmonella enterica |  | Prokaryota | Bacteria |  | Pseudomonadota | Gammaproteobacteria | Enterobacterales | Enterobacteriaceae | Salmonella | Salmonella enterica | pathogenic | n | 6 | 10 | 24 | 37 | 2 | nature | water | food
2846 | 2860 | 1802 | 1803 | Ag | 0 | Salmonella enterica subsp. enterica serovar Typhimurium | 0 |  | Green synthesis using Agrimonia eupatoria L. | MIC | 312.5 |  |  | 20 | 50 | 40 |  | 24 |  | water |  |  | AgNO3 | 5 |  | 6 | https://pubs.rsc.org/en/content/articlelanding/2024/ra/d3ra07819a | 10.1039/D3RA07819A | 202 | RSC Advances | Royal Society of Chemistry (RSC) | 2024 | Biosynthesis and characterization of silver nanoparticles synthesized using extracts of Agrimonia eupatoria L. and in vitro and in vivo studies of potential medicinal applications | TRUE | TRUE | gold | FALSE | [8 empty] | ['90371'] | Salmonella typhimurium |  | Prokaryota | Bacteria |  | Pseudomonadota | Gammaproteobacteria | Enterobacterales | Enterobacteriaceae | Salmonella | Salmonella enterica subsp. enterica serovar Typhimurium | pathogenic | n | 4 | 7 | 12 | 37 | 2 | human | meat | clinical samples (blood, stool, urine)
2847 | 2861 | 1803 | 1804 | Ag | 0 | Pseudomonas aeruginosa | 0 |  | Green synthesis using Agrimonia eupatoria L. | MIC | 312.5 |  |  | 20 | 50 | 40 |  | 24 |  | water |  |  | AgNO3 | 5 |  | 6 | https://pubs.rsc.org/en/content/articlelanding/2024/ra/d3ra07819a | 10.1039/D3RA07819A | 202 | RSC Advances | Royal Society of Chemistry (RSC) | 2024 | Biosynthesis and characterization of silver nanoparticles synthesized using extracts of Agrimonia eupatoria L. and in vitro and in vivo studies of potential medicinal applications | TRUE | TRUE | gold | FALSE | [8 empty] | ['287'] | Pseudomonas aeruginosa |  | Prokaryota | Bacteria |  | Pseudomonadota | Gammaproteobacteria | Pseudomonadales | Pseudomonadaceae | Pseudomonas | Pseudomonas aeruginosa | opportunistic pathogen | n | 4 | 8 | 12 | 37 | 2 | nosocomial | clinical samples (sputum, urine) | clinical samples (wound swabs)
2848 | 2862 | 1804 | 1805 | Ag | 0 | Proteus mirabilis | 0 |  | Green synthesis using Agrimonia eupatoria L. | MIC | 156 |  |  | 20 | 50 | 40 |  | 24 |  | water |  |  | AgNO3 | 5 |  | 6 | https://pubs.rsc.org/en/content/articlelanding/2024/ra/d3ra07819a | 10.1039/D3RA07819A | 202 | RSC Advances | Royal Society of Chemistry (RSC) | 2024 | Biosynthesis and characterization of silver nanoparticles synthesized using extracts of Agrimonia eupatoria L. and in vitro and in vivo studies of potential medicinal applications | TRUE | TRUE | gold | FALSE | [8 empty] | ['584'] | Proteus mirabilis |  | Prokaryota | Bacteria |  | Pseudomonadota | Gammaproteobacteria | Enterobacterales | Morganellaceae | Proteus | Proteus mirabilis | pathogenic | n | 6 | 10 | 24 | 37 | 2 | nosocomial | clinical samples (urine) | clinical samples (blood, stool)
2849 | 2863 | 1805 | 2873 | Ag | 0 | Klebsiella pneumoniae | 0 |  | Green synthesis using Agrimonia eupatoria L. | MIC | 625 |  |  | 20 | 50 | 40 |  | 24 |  | water |  |  | AgNO3 | 5 |  | 6 | https://pubs.rsc.org/en/content/articlelanding/2024/ra/d3ra07819a | 10.1039/D3RA07819A | 202 | RSC Advances | Royal Society of Chemistry (RSC) | 2024 | Biosynthesis and characterization of silver nanoparticles synthesized using extracts of Agrimonia eupatoria L. and in vitro and in vivo studies of potential medicinal applications | TRUE | TRUE | gold | TRUE | Xenia | 28,03,25 | 1 | 1 | Requires correction | 1. В title есть спецсимволы �. 2. Shape - Нигде в статье не сказано, что форма cubic, TEM и STEM рисунок 1 и 2, чёткости формы нет. 3. Av_size в статье сказано -- The result of antitumor activity shows a better activity of AgNPsacetone (35 nm) than AgNPs-H2O (40 nm)., но в датасете написано что средний назмер одинаковый, но кажется это не так. 3. Как будто бы минимальный размер 20 нм ------- в статье "a) NPs size varies from a few nanometers up to 100 nm, the majority being with a diameter in the range of 20–50 nm " - про 5 nm нигде ничего не было |  |  | ['573'] | Klebsiella pneumoniae |  | Prokaryota | Bacteria |  | Pseudomonadota | Gammaproteobacteria | Enterobacterales | Enterobacteriaceae | Klebsiella | Klebsiella pneumoniae | opportunistic pathogen | n | 3 | 12 | 24 | 37 | 2 | nosocomial | lungs | clinical samples (blood, wound swabs)
2850 | 2864 | 1806 | 2875 | Ag | 0 | Staphylococcus aureus | 0 | ATCC 25923 | Green synthesis using Agrimonia eupatoria L. | MIC | 78 |  |  | 20 | 50 | 40 |  | 24 |  | water |  |  | AgNO3 | 5 |  | 6 | https://pubs.rsc.org/en/content/articlelanding/2024/ra/d3ra07819a | 10.1039/D3RA07819A | 202 | RSC Advances | Royal Society of Chemistry (RSC) | 2024 | Biosynthesis and characterization of silver nanoparticles synthesized using extracts of Agrimonia eupatoria L. and in vitro and in vivo studies of potential medicinal applications | TRUE | TRUE | gold | TRUE | Xenia | 28,03,25 | 1 | 1 | Requires correction | 1. В title есть спецсимволы �. 2. Shape - Нигде в статье не сказано, что форма cubic, TEM и STEM рисунок 1 и 2, чёткости формы нет. 3. Av_size в статье сказано -- The result of antitumor activity shows a better activity of AgNPsacetone (35 nm) than AgNPs-H2O (40 nm)., но в датасете написано что средний назмер одинаковый, но кажется это не так. 3. Как будто бы минимальный размер 20 нм ------- в статье "a) NPs size varies from a few nanometers up to 100 nm, the majority being with a diameter in the range of 20–50 nm " - про 5 nm нигде ничего не было |  |  | ['1280'] | Staphylococcus aureus | ATCC 25923 | Prokaryota | Bacteria | Terrabacteria group | Bacillota | Bacilli | Bacillales | Staphylococcaceae | Staphylococcus | Staphylococcus aureus | pathogenic | p | 6 | 24 | 48 | 37 | 2 | human | skin | nasopharynx
2851 | 2865 | 1807 | 1808 | Ag | 0 | Bacillus subtilis | 0 | ATCC 6633 | Green synthesis using Agrimonia eupatoria L. | MIC | 625 |  |  | 20 | 50 | 40 |  | 24 |  | water |  |  | AgNO3 | 5 |  | 6 | https://pubs.rsc.org/en/content/articlelanding/2024/ra/d3ra07819a | 10.1039/D3RA07819A | 202 | RSC Advances | Royal Society of Chemistry (RSC) | 2024 | Biosynthesis and characterization of silver nanoparticles synthesized using extracts of Agrimonia eupatoria L. and in vitro and in vivo studies of potential medicinal applications | TRUE | TRUE | gold | FALSE | [8 empty] | ['1423'] | Bacillus subtilis | ATCC 6633 | Prokaryota | Bacteria | Terrabacteria group | Bacillota | Bacilli | Bacillales | Bacillaceae | Bacillus | Bacillus subtilis | non-pathogenic | p | 6 | 12 | 24 | 33.5 | 1 | nature | soil | plants
2852 | 2866 | 1808 | 1809 | Ag | 0 | Enterococcus faecalis | 0 | ATCC 29212 | Green synthesis using Agrimonia eupatoria L. | MIC | 312.5 |  |  | 20 | 50 | 40 |  | 24 |  | water |  |  | AgNO3 | 5 |  | 6 | https://pubs.rsc.org/en/content/articlelanding/2024/ra/d3ra07819a | 10.1039/D3RA07819A | 202 | RSC Advances | Royal Society of Chemistry (RSC) | 2024 | Biosynthesis and characterization of silver nanoparticles synthesized using extracts of Agrimonia eupatoria L. and in vitro and in vivo studies of potential medicinal applications | TRUE | TRUE | gold | FALSE | [8 empty] | ['1351'] | Enterococcus faecalis | ATCC 29212 | Prokaryota | Bacteria | Terrabacteria group | Bacillota | Bacilli | Lactobacillales | Enterococcaceae | Enterococcus | Enterococcus faecalis | opportunistic pathogen | p | 18 | 24 | 48 | 36 | 2 | nosocomial | clinical samples (blood, saliva, sputum, urine) | guts
2853 | 2867 | 1809 | 1810 | Ag | 0 | Staphylococcus aureus | 0 |  | Green synthesis using Agrimonia eupatoria L. | MIC | 625 |  |  | 20 | 50 | 40 |  | 24 |  | water |  |  | AgNO3 | 5 |  | 6 | https://pubs.rsc.org/en/content/articlelanding/2024/ra/d3ra07819a | 10.1039/D3RA07819A | 202 | RSC Advances | Royal Society of Chemistry (RSC) | 2024 | Biosynthesis and characterization of silver nanoparticles synthesized using extracts of Agrimonia eupatoria L. and in vitro and in vivo studies of potential medicinal applications | TRUE | TRUE | gold | FALSE | [8 empty] | ['1280'] | Staphylococcus aureus |  | Prokaryota | Bacteria | Terrabacteria group | Bacillota | Bacilli | Bacillales | Staphylococcaceae | Staphylococcus | Staphylococcus aureus | pathogenic | p | 4 | 8 | 24 | 37 | 2 | human | skin | nasopharynx
2854 | 2868 | 1810 | 1811 | Ag | 0 | Bacillus subtilis | 0 |  | Green synthesis using Agrimonia eupatoria L. | MIC | 1250 |  |  | 20 | 50 | 40 |  | 24 |  | water |  |  | AgNO3 | 5 |  | 6 | https://pubs.rsc.org/en/content/articlelanding/2024/ra/d3ra07819a | 10.1039/D3RA07819A | 202 | RSC Advances | Royal Society of Chemistry (RSC) | 2024 | Biosynthesis and characterization of silver nanoparticles synthesized using extracts of Agrimonia eupatoria L. and in vitro and in vivo studies of potential medicinal applications | TRUE | TRUE | gold | FALSE | [8 empty] | ['1423'] | Bacillus subtilis |  | Prokaryota | Bacteria | Terrabacteria group | Bacillota | Bacilli | Bacillales | Bacillaceae | Bacillus | Bacillus subtilis | non-pathogenic | p | 6 | 8 | 12 | 33.5 | 1 | nature | soil | plants
2855 | 2869 | 1811 | 2885 | Ag | 0 | Bacillus cereus | 0 |  | Green synthesis using Agrimonia eupatoria L. | MIC | 625 |  |  | 20 | 50 | 40 |  | 24 |  | water |  |  | AgNO3 | 5 |  | 6 | https://pubs.rsc.org/en/content/articlelanding/2024/ra/d3ra07819a | 10.1039/D3RA07819A | 202 | RSC Advances | Royal Society of Chemistry (RSC) | 2024 | Biosynthesis and characterization of silver nanoparticles synthesized using extracts of Agrimonia eupatoria L. and in vitro and in vivo studies of potential medicinal applications | TRUE | TRUE | gold | TRUE | Xenia | 28,03,25 | 1 | 1 | Requires correction | 1. В title есть спецсимволы �. 2. Shape - Нигде в статье не сказано, что форма cubic, TEM и STEM рисунок 1 и 2, чёткости формы нет. 3. Av_size в статье сказано -- The result of antitumor activity shows a better activity of AgNPsacetone (35 nm) than AgNPs-H2O (40 nm)., но в датасете написано что средний назмер одинаковый, но кажется это не так. 3. Как будто бы минимальный размер 20 нм ------- в статье "a) NPs size varies from a few nanometers up to 100 nm, the majority being with a diameter in the range of 20–50 nm " - про 5 nm нигде ничего не было |  |  | ['1396'] | Bacillus cereus |  | Prokaryota | Bacteria | Terrabacteria group | Bacillota | Bacilli | Bacillales | Bacillaceae | Bacillus | Bacillus cereus | pathogenic | p | 4 | 10 | 16 | 33.5 | 2 | nature | soil | plants
2856 | 2870 | 1812 | 1813 | Ag | 0 | Enterococcus faecalis | 0 |  | Green synthesis using Agrimonia eupatoria L. | MIC | 39 |  |  | 20 | 50 | 40 |  | 24 |  | water |  |  | AgNO3 | 5 |  | 6 | https://pubs.rsc.org/en/content/articlelanding/2024/ra/d3ra07819a | 10.1039/D3RA07819A | 202 | RSC Advances | Royal Society of Chemistry (RSC) | 2024 | Biosynthesis and characterization of silver nanoparticles synthesized using extracts of Agrimonia eupatoria L. and in vitro and in vivo studies of potential medicinal applications | TRUE | TRUE | gold | FALSE | [8 empty] | ['1351'] | Enterococcus faecalis |  | Prokaryota | Bacteria | Terrabacteria group | Bacillota | Bacilli | Lactobacillales | Enterococcaceae | Enterococcus | Enterococcus faecalis | opportunistic pathogen | p | 24 | 36 | 48 | 37 | 2 | nosocomial | clinical samples (blood, sputum, urine) | guts
2857 | 2871 | 1813 | 1814 | Ag | 0 | Lactobacillus rhamnosus | 0 |  | Green synthesis using Agrimonia eupatoria L. | MIC | 625 |  |  | 20 | 50 | 40 |  | 24 |  | water |  |  | AgNO3 | 5 |  | 6 | https://pubs.rsc.org/en/content/articlelanding/2024/ra/d3ra07819a | 10.1039/D3RA07819A | 202 | RSC Advances | Royal Society of Chemistry (RSC) | 2024 | Biosynthesis and characterization of silver nanoparticles synthesized using extracts of Agrimonia eupatoria L. and in vitro and in vivo studies of potential medicinal applications | TRUE | TRUE | gold | FALSE | [8 empty] | ['47715'] | Lactobacillus rhamnosus |  | Prokaryota | Bacteria |  | Bacillota | Bacilli | Lactobacillales | Lactobacillaceae | Lacticaseibacillus | Lacticaseibacillus rhamnosus | non-pathogenic | p | 12 | 24 | 48 | 37 | 1 | human | guts | genitals
2858 | 2873 | 1815 | 1816 | Ag | 0 | Escherichia coli | 0 | ATCC 25922 | Green synthesis using Agrimonia eupatoria L. | MBC | 156 |  |  | 20 | 50 | 40 |  | 24 |  | water |  |  | AgNO3 | 5 |  | 6 | https://pubs.rsc.org/en/content/articlelanding/2024/ra/d3ra07819a | 10.1039/D3RA07819A | 202 | RSC Advances | Royal Society of Chemistry (RSC) | 2024 | Biosynthesis and characterization of silver nanoparticles synthesized using extracts of Agrimonia eupatoria L. and in vitro and in vivo studies of potential medicinal applications | TRUE | TRUE | gold | FALSE | [8 empty] | ['562'] | Escherichia coli | ATCC 25922 | Prokaryota | Bacteria |  | Pseudomonadota | Gammaproteobacteria | Enterobacterales | Enterobacteriaceae | Escherichia | Escherichia coli | non-pathogenic | n | 1.5 | 2 | 4 | 37 | 1 | human | guts | mouth
2859 | 2874 | 1816 | 1817 | Ag | 0 | Pseudomonas aeruginosa | 0 | ATCC 27853 | Green synthesis using Agrimonia eupatoria L. | MBC | 625 |  |  | 20 | 50 | 40 |  | 24 |  | water |  |  | AgNO3 | 5 |  | 6 | https://pubs.rsc.org/en/content/articlelanding/2024/ra/d3ra07819a | 10.1039/D3RA07819A | 202 | RSC Advances | Royal Society of Chemistry (RSC) | 2024 | Biosynthesis and characterization of silver nanoparticles synthesized using extracts of Agrimonia eupatoria L. and in vitro and in vivo studies of potential medicinal applications | TRUE | TRUE | gold | FALSE | [8 empty] | ['287'] | Pseudomonas aeruginosa | ATCC 27853 | Prokaryota | Bacteria |  | Pseudomonadota | Gammaproteobacteria | Pseudomonadales | Pseudomonadaceae | Pseudomonas | Pseudomonas aeruginosa | opportunistic pathogen | n | 4 | 8 | 12 | 37 | 2 | nosocomial | clinical samples (sputum, urine) | clinical samples (wound swabs)
2860 | 2875 | 1817 | 1818 | Ag | 0 | Escherichia coli | 0 |  | Green synthesis using Agrimonia eupatoria L. | MBC | 625 |  |  | 20 | 50 | 40 |  | 24 |  | water |  |  | AgNO3 | 5 |  | 6 | https://pubs.rsc.org/en/content/articlelanding/2024/ra/d3ra07819a | 10.1039/D3RA07819A | 202 | RSC Advances | Royal Society of Chemistry (RSC) | 2024 | Biosynthesis and characterization of silver nanoparticles synthesized using extracts of Agrimonia eupatoria L. and in vitro and in vivo studies of potential medicinal applications | TRUE | TRUE | gold | FALSE | [8 empty] | ['562'] | Escherichia coli |  | Prokaryota | Bacteria |  | Pseudomonadota | Gammaproteobacteria | Enterobacterales | Enterobacteriaceae | Escherichia | Escherichia coli | opportunistic pathogen | n | 1.5 | 4 | 24 | 37 | 1 | human | guts | mouth
2861 | 2876 | 1818 | 1819 | Ag | 0 | Salmonella enterica | 0 |  | Green synthesis using Agrimonia eupatoria L. | MBC | 625 |  |  | 20 | 50 | 40 |  | 24 |  | water |  |  | AgNO3 | 5 |  | 6 | https://pubs.rsc.org/en/content/articlelanding/2024/ra/d3ra07819a | 10.1039/D3RA07819A | 202 | RSC Advances | Royal Society of Chemistry (RSC) | 2024 | Biosynthesis and characterization of silver nanoparticles synthesized using extracts of Agrimonia eupatoria L. and in vitro and in vivo studies of potential medicinal applications | TRUE | TRUE | gold | FALSE | [8 empty] | ['28901'] | Salmonella enterica |  | Prokaryota | Bacteria |  | Pseudomonadota | Gammaproteobacteria | Enterobacterales | Enterobacteriaceae | Salmonella | Salmonella enterica | pathogenic | n | 6 | 10 | 24 | 37 | 2 | nature | water | food
2862 | 2877 | 1819 | 1820 | Ag | 0 | Salmonella enterica subsp. enterica serovar Typhimurium | 0 |  | Green synthesis using Agrimonia eupatoria L. | MBC | 625 |  |  | 20 | 50 | 40 |  | 24 |  | water |  |  | AgNO3 | 5 |  | 6 | https://pubs.rsc.org/en/content/articlelanding/2024/ra/d3ra07819a | 10.1039/D3RA07819A | 202 | RSC Advances | Royal Society of Chemistry (RSC) | 2024 | Biosynthesis and characterization of silver nanoparticles synthesized using extracts of Agrimonia eupatoria L. and in vitro and in vivo studies of potential medicinal applications | TRUE | TRUE | gold | FALSE | [8 empty] | ['90371'] | Salmonella typhimurium |  | Prokaryota | Bacteria |  | Pseudomonadota | Gammaproteobacteria | Enterobacterales | Enterobacteriaceae | Salmonella | Salmonella enterica subsp. enterica serovar Typhimurium | pathogenic | n | 4 | 7 | 12 | 37 | 2 | human | meat | clinical samples (blood, stool, urine)
2863 | 2878 | 1820 | 2893 | Ag | 0 | Pseudomonas aeruginosa | 0 |  | Green synthesis using Agrimonia eupatoria L. | MBC | 625 |  |  | 20 | 50 | 40 |  | 24 |  | water |  |  | AgNO3 | 5 |  | 6 | https://pubs.rsc.org/en/content/articlelanding/2024/ra/d3ra07819a | 10.1039/D3RA07819A | 202 | RSC Advances | Royal Society of Chemistry (RSC) | 2024 | Biosynthesis and characterization of silver nanoparticles synthesized using extracts of Agrimonia eupatoria L. and in vitro and in vivo studies of potential medicinal applications | TRUE | TRUE | gold | TRUE | Xenia | 28,03,25 | 1 | 1 | Requires correction | 1. В title есть спецсимволы �. 2. Shape - Нигде в статье не сказано, что форма cubic, TEM и STEM рисунок 1 и 2, чёткости формы нет. 3. Av_size в статье сказано -- The result of antitumor activity shows a better activity of AgNPsacetone (35 nm) than AgNPs-H2O (40 nm)., но в датасете написано что средний назмер одинаковый, но кажется это не так. 3. Как будто бы минимальный размер 20 нм ------- в статье "a) NPs size varies from a few nanometers up to 100 nm, the majority being with a diameter in the range of 20–50 nm " - про 5 nm нигде ничего не было |  |  | ['287'] | Pseudomonas aeruginosa |  | Prokaryota | Bacteria |  | Pseudomonadota | Gammaproteobacteria | Pseudomonadales | Pseudomonadaceae | Pseudomonas | Pseudomonas aeruginosa | opportunistic pathogen | n | 4 | 8 | 12 | 37 | 2 | nosocomial | clinical samples (sputum, urine) | clinical samples (wound swabs)
2864 | 2879 | 1821 | 1822 | Ag | 0 | Proteus mirabilis | 0 |  | Green synthesis using Agrimonia eupatoria L. | MBC | 625 |  |  | 20 | 50 | 40 |  | 24 |  | water |  |  | AgNO3 | 5 |  | 6 | https://pubs.rsc.org/en/content/articlelanding/2024/ra/d3ra07819a | 10.1039/D3RA07819A | 202 | RSC Advances | Royal Society of Chemistry (RSC) | 2024 | Biosynthesis and characterization of silver nanoparticles synthesized using extracts of Agrimonia eupatoria L. and in vitro and in vivo studies of potential medicinal applications | TRUE | TRUE | gold | FALSE | [8 empty] | ['584'] | Proteus mirabilis |  | Prokaryota | Bacteria |  | Pseudomonadota | Gammaproteobacteria | Enterobacterales | Morganellaceae | Proteus | Proteus mirabilis | pathogenic | n | 6 | 10 | 24 | 37 | 2 | nosocomial | clinical samples (urine) | clinical samples (blood, stool)
2865 | 2880 | 1822 | 2898 | Ag | 0 | Klebsiella pneumoniae | 0 |  | Green synthesis using Agrimonia eupatoria L. | MBC | 2500 |  |  | 20 | 50 | 40 |  | 24 |  | water |  |  | AgNO3 | 5 |  | 6 | https://pubs.rsc.org/en/content/articlelanding/2024/ra/d3ra07819a | 10.1039/D3RA07819A | 202 | RSC Advances | Royal Society of Chemistry (RSC) | 2024 | Biosynthesis and characterization of silver nanoparticles synthesized using extracts of Agrimonia eupatoria L. and in vitro and in vivo studies of potential medicinal applications | TRUE | TRUE | gold | TRUE | Xenia | 28,03,25 | 1 | 1 | Requires correction | 1. В title есть спецсимволы �. 2. Shape - Нигде в статье не сказано, что форма cubic, TEM и STEM рисунок 1 и 2, чёткости формы нет. 3. Av_size в статье сказано -- The result of antitumor activity shows a better activity of AgNPsacetone (35 nm) than AgNPs-H2O (40 nm)., но в датасете написано что средний назмер одинаковый, но кажется это не так. 3. Как будто бы минимальный размер 20 нм ------- в статье "a) NPs size varies from a few nanometers up to 100 nm, the majority being with a diameter in the range of 20–50 nm " - про 5 nm нигде ничего не было |  |  | ['573'] | Klebsiella pneumoniae |  | Prokaryota | Bacteria |  | Pseudomonadota | Gammaproteobacteria | Enterobacterales | Enterobacteriaceae | Klebsiella | Klebsiella pneumoniae | opportunistic pathogen | n | 3 | 12 | 24 | 37 | 2 | nosocomial | lungs | clinical samples (blood, wound swabs)
2866 | 2881 | 1823 | 1824 | Ag | 0 | Staphylococcus aureus | 0 | ATCC 25923 | Green synthesis using Agrimonia eupatoria L. | MBC | 156 |  |  | 20 | 50 | 40 |  | 24 |  | water |  |  | AgNO3 | 5 |  | 6 | https://pubs.rsc.org/en/content/articlelanding/2024/ra/d3ra07819a | 10.1039/D3RA07819A | 202 | RSC Advances | Royal Society of Chemistry (RSC) | 2024 | Biosynthesis and characterization of silver nanoparticles synthesized using extracts of Agrimonia eupatoria L. and in vitro and in vivo studies of potential medicinal applications | TRUE | TRUE | gold | FALSE | [8 empty] | ['1280'] | Staphylococcus aureus | ATCC 25923 | Prokaryota | Bacteria | Terrabacteria group | Bacillota | Bacilli | Bacillales | Staphylococcaceae | Staphylococcus | Staphylococcus aureus | pathogenic | p | 6 | 24 | 48 | 37 | 2 | human | skin | nasopharynx
2867 | 2882 | 1824 | 2919 | Ag | 0 | Bacillus subtilis | 0 | ATCC 6633 | Green synthesis using Agrimonia eupatoria L. | MBC | 1250 |  |  | 20 | 50 | 40 |  | 24 |  | water |  |  | AgNO3 | 5 |  | 6 | https://pubs.rsc.org/en/content/articlelanding/2024/ra/d3ra07819a | 10.1039/D3RA07819A | 202 | RSC Advances | Royal Society of Chemistry (RSC) | 2024 | Biosynthesis and characterization of silver nanoparticles synthesized using extracts of Agrimonia eupatoria L. and in vitro and in vivo studies of potential medicinal applications | TRUE | TRUE | gold | TRUE | Xenia | 28,03,25 | 1 | 1 | Requires correction | 1. В title есть спецсимволы �. 2. Shape - Нигде в статье не сказано, что форма cubic, TEM и STEM рисунок 1 и 2, чёткости формы нет. 3. Av_size в статье сказано -- The result of antitumor activity shows a better activity of AgNPsacetone (35 nm) than AgNPs-H2O (40 nm)., но в датасете написано что средний назмер одинаковый, но кажется это не так. 3. Как будто бы минимальный размер 20 нм ------- в статье "a) NPs size varies from a few nanometers up to 100 nm, the majority being with a diameter in the range of 20–50 nm " - про 5 nm нигде ничего не было |  |  | ['1423'] | Bacillus subtilis | ATCC 6633 | Prokaryota | Bacteria | Terrabacteria group | Bacillota | Bacilli | Bacillales | Bacillaceae | Bacillus | Bacillus subtilis | non-pathogenic | p | 6 | 12 | 24 | 33.5 | 1 | nature | soil | plants
2868 | 2883 | 1825 | 1826 | Ag | 0 | Enterococcus faecalis | 0 | ATCC 29212 | Green synthesis using Agrimonia eupatoria L. | MBC | 1250 |  |  | 20 | 50 | 40 |  | 24 |  | water |  |  | AgNO3 | 5 |  | 6 | https://pubs.rsc.org/en/content/articlelanding/2024/ra/d3ra07819a | 10.1039/D3RA07819A | 202 | RSC Advances | Royal Society of Chemistry (RSC) | 2024 | Biosynthesis and characterization of silver nanoparticles synthesized using extracts of Agrimonia eupatoria L. and in vitro and in vivo studies of potential medicinal applications | TRUE | TRUE | gold | FALSE | [8 empty] | ['1351'] | Enterococcus faecalis | ATCC 29212 | Prokaryota | Bacteria | Terrabacteria group | Bacillota | Bacilli | Lactobacillales | Enterococcaceae | Enterococcus | Enterococcus faecalis | opportunistic pathogen | p | 18 | 24 | 48 | 36 | 2 | nosocomial | clinical samples (blood, saliva, sputum, urine) | guts
2869 | 2884 | 1826 | 1827 | Ag | 0 | Staphylococcus aureus | 0 |  | Green synthesis using Agrimonia eupatoria L. | MBC | 1250 |  |  | 20 | 50 | 40 |  | 24 |  | water |  |  | AgNO3 | 5 |  | 6 | https://pubs.rsc.org/en/content/articlelanding/2024/ra/d3ra07819a | 10.1039/D3RA07819A | 202 | RSC Advances | Royal Society of Chemistry (RSC) | 2024 | Biosynthesis and characterization of silver nanoparticles synthesized using extracts of Agrimonia eupatoria L. and in vitro and in vivo studies of potential medicinal applications | TRUE | TRUE | gold | FALSE | [8 empty] | ['1280'] | Staphylococcus aureus |  | Prokaryota | Bacteria | Terrabacteria group | Bacillota | Bacilli | Bacillales | Staphylococcaceae | Staphylococcus | Staphylococcus aureus | pathogenic | p | 4 | 8 | 24 | 37 | 2 | human | skin | nasopharynx
2870 | 2885 | 1827 | 1828 | Ag | 0 | Bacillus subtilis | 0 |  | Green synthesis using Agrimonia eupatoria L. | MBC | 5000 |  |  | 20 | 50 | 40 |  | 24 |  | water |  |  | AgNO3 | 5 |  | 6 | https://pubs.rsc.org/en/content/articlelanding/2024/ra/d3ra07819a | 10.1039/D3RA07819A | 202 | RSC Advances | Royal Society of Chemistry (RSC) | 2024 | Biosynthesis and characterization of silver nanoparticles synthesized using extracts of Agrimonia eupatoria L. and in vitro and in vivo studies of potential medicinal applications | TRUE | TRUE | gold | FALSE | [8 empty] | ['1423'] | Bacillus subtilis |  | Prokaryota | Bacteria | Terrabacteria group | Bacillota | Bacilli | Bacillales | Bacillaceae | Bacillus | Bacillus subtilis | non-pathogenic | p | 6 | 8 | 12 | 33.5 | 1 | nature | soil | plants
2871 | 2886 | 1828 | 1829 | Ag | 0 | Bacillus cereus | 0 |  | Green synthesis using Agrimonia eupatoria L. | MBC | 2500 |  |  | 20 | 50 | 40 |  | 24 |  | water |  |  | AgNO3 | 5 |  | 6 | https://pubs.rsc.org/en/content/articlelanding/2024/ra/d3ra07819a | 10.1039/D3RA07819A | 202 | RSC Advances | Royal Society of Chemistry (RSC) | 2024 | Biosynthesis and characterization of silver nanoparticles synthesized using extracts of Agrimonia eupatoria L. and in vitro and in vivo studies of potential medicinal applications | TRUE | TRUE | gold | FALSE | [8 empty] | ['1396'] | Bacillus cereus |  | Prokaryota | Bacteria | Terrabacteria group | Bacillota | Bacilli | Bacillales | Bacillaceae | Bacillus | Bacillus cereus | pathogenic | p | 4 | 10 | 16 | 33.5 | 2 | nature | soil | plants
2872 | 2887 | 1829 | 1830 | Ag | 0 | Enterococcus faecalis | 0 |  | Green synthesis using Agrimonia eupatoria L. | MBC | 78 |  |  | 20 | 50 | 40 |  | 24 |  | water |  |  | AgNO3 | 5 |  | 6 | https://pubs.rsc.org/en/content/articlelanding/2024/ra/d3ra07819a | 10.1039/D3RA07819A | 202 | RSC Advances | Royal Society of Chemistry (RSC) | 2024 | Biosynthesis and characterization of silver nanoparticles synthesized using extracts of Agrimonia eupatoria L. and in vitro and in vivo studies of potential medicinal applications | TRUE | TRUE | gold | FALSE | [8 empty] | ['1351'] | Enterococcus faecalis |  | Prokaryota | Bacteria | Terrabacteria group | Bacillota | Bacilli | Lactobacillales | Enterococcaceae | Enterococcus | Enterococcus faecalis | opportunistic pathogen | p | 24 | 36 | 48 | 37 | 2 | nosocomial | clinical samples (blood, sputum, urine) | guts
2873 | 2888 | 1830 | 1831 | Ag | 0 | Lactobacillus rhamnosus | 0 |  | Green synthesis using Agrimonia eupatoria L. | MBC | 625 |  |  | 20 | 50 | 40 |  | 24 |  | water |  |  | AgNO3 | 5 |  | 6 | https://pubs.rsc.org/en/content/articlelanding/2024/ra/d3ra07819a | 10.1039/D3RA07819A | 202 | RSC Advances | Royal Society of Chemistry (RSC) | 2024 | Biosynthesis and characterization of silver nanoparticles synthesized using extracts of Agrimonia eupatoria L. and in vitro and in vivo studies of potential medicinal applications | TRUE | TRUE | gold | FALSE | [8 empty] | ['47715'] | Lactobacillus rhamnosus |  | Prokaryota | Bacteria |  | Bacillota | Bacilli | Lactobacillales | Lactobacillaceae | Lacticaseibacillus | Lacticaseibacillus rhamnosus | non-pathogenic | p | 12 | 24 | 48 | 37 | 1 | human | guts | genitals
2874 | 2890 | 1832 | 1833 | Ag | 0 | Escherichia coli | 0 | ATCC 25922 | Green synthesis using Agrimonia eupatoria L. | MIC | 625 |  |  | 20 | 50 | 40 |  | 24 |  | aceton |  |  | AgNO3 | 5 |  | 4 | https://pubs.rsc.org/en/content/articlelanding/2024/ra/d3ra07819a | 10.1039/D3RA07819A | 202 | RSC Advances | Royal Society of Chemistry (RSC) | 2024 | Biosynthesis and characterization of silver nanoparticles synthesized using extracts of Agrimonia eupatoria L. and in vitro and in vivo studies of potential medicinal applications | TRUE | TRUE | gold | FALSE | [8 empty] | ['562'] | Escherichia coli | ATCC 25922 | Prokaryota | Bacteria |  | Pseudomonadota | Gammaproteobacteria | Enterobacterales | Enterobacteriaceae | Escherichia | Escherichia coli | non-pathogenic | n | 1.5 | 2 | 4 | 37 | 1 | human | guts | mouth
2875 | 2891 | 1833 | 1834 | Ag | 0 | Pseudomonas aeruginosa | 0 | ATCC 27853 | Green synthesis using Agrimonia eupatoria L. | MIC | 312.5 |  |  | 20 | 50 | 40 |  | 24 |  | aceton |  |  | AgNO3 | 5 |  | 4 | https://pubs.rsc.org/en/content/articlelanding/2024/ra/d3ra07819a | 10.1039/D3RA07819A | 202 | RSC Advances | Royal Society of Chemistry (RSC) | 2024 | Biosynthesis and characterization of silver nanoparticles synthesized using extracts of Agrimonia eupatoria L. and in vitro and in vivo studies of potential medicinal applications | TRUE | TRUE | gold | FALSE | [8 empty] | ['287'] | Pseudomonas aeruginosa | ATCC 27853 | Prokaryota | Bacteria |  | Pseudomonadota | Gammaproteobacteria | Pseudomonadales | Pseudomonadaceae | Pseudomonas | Pseudomonas aeruginosa | opportunistic pathogen | n | 4 | 8 | 12 | 37 | 2 | nosocomial | clinical samples (sputum, urine) | clinical samples (wound swabs)
2876 | 2892 | 1834 | 1835 | Ag | 0 | Escherichia coli | 0 |  | Green synthesis using Agrimonia eupatoria L. | MIC | 1250 |  |  | 20 | 50 | 40 |  | 24 |  | aceton |  |  | AgNO3 | 5 |  | 4 | https://pubs.rsc.org/en/content/articlelanding/2024/ra/d3ra07819a | 10.1039/D3RA07819A | 202 | RSC Advances | Royal Society of Chemistry (RSC) | 2024 | Biosynthesis and characterization of silver nanoparticles synthesized using extracts of Agrimonia eupatoria L. and in vitro and in vivo studies of potential medicinal applications | TRUE | TRUE | gold | FALSE | [8 empty] | ['562'] | Escherichia coli |  | Prokaryota | Bacteria |  | Pseudomonadota | Gammaproteobacteria | Enterobacterales | Enterobacteriaceae | Escherichia | Escherichia coli | opportunistic pathogen | n | 1.5 | 4 | 24 | 37 | 1 | human | guts | mouth
2877 | 2893 | 1835 | 1836 | Ag | 0 | Salmonella enterica | 0 |  | Green synthesis using Agrimonia eupatoria L. | MIC | 1250 |  |  | 20 | 50 | 40 |  | 24 |  | aceton |  |  | AgNO3 | 5 |  | 4 | https://pubs.rsc.org/en/content/articlelanding/2024/ra/d3ra07819a | 10.1039/D3RA07819A | 202 | RSC Advances | Royal Society of Chemistry (RSC) | 2024 | Biosynthesis and characterization of silver nanoparticles synthesized using extracts of Agrimonia eupatoria L. and in vitro and in vivo studies of potential medicinal applications | TRUE | TRUE | gold | FALSE | [8 empty] | ['28901'] | Salmonella enterica |  | Prokaryota | Bacteria |  | Pseudomonadota | Gammaproteobacteria | Enterobacterales | Enterobacteriaceae | Salmonella | Salmonella enterica | pathogenic | n | 6 | 10 | 24 | 37 | 2 | nature | water | food
2878 | 2894 | 1836 | 1837 | Ag | 0 | Salmonella enterica subsp. enterica serovar Typhimurium | 0 |  | Green synthesis using Agrimonia eupatoria L. | MIC | 625 |  |  | 20 | 50 | 40 |  | 24 |  | aceton |  |  | AgNO3 | 5 |  | 4 | https://pubs.rsc.org/en/content/articlelanding/2024/ra/d3ra07819a | 10.1039/D3RA07819A | 202 | RSC Advances | Royal Society of Chemistry (RSC) | 2024 | Biosynthesis and characterization of silver nanoparticles synthesized using extracts of Agrimonia eupatoria L. and in vitro and in vivo studies of potential medicinal applications | TRUE | TRUE | gold | FALSE | [8 empty] | ['90371'] | Salmonella typhimurium |  | Prokaryota | Bacteria |  | Pseudomonadota | Gammaproteobacteria | Enterobacterales | Enterobacteriaceae | Salmonella | Salmonella enterica subsp. enterica serovar Typhimurium | pathogenic | n | 4 | 7 | 12 | 37 | 2 | human | meat | clinical samples (blood, stool, urine)
2879 | 2895 | 1837 | 1838 | Ag | 0 | Pseudomonas aeruginosa | 0 |  | Green synthesis using Agrimonia eupatoria L. | MIC | 312.5 |  |  | 20 | 50 | 40 |  | 24 |  | aceton |  |  | AgNO3 | 5 |  | 4 | https://pubs.rsc.org/en/content/articlelanding/2024/ra/d3ra07819a | 10.1039/D3RA07819A | 202 | RSC Advances | Royal Society of Chemistry (RSC) | 2024 | Biosynthesis and characterization of silver nanoparticles synthesized using extracts of Agrimonia eupatoria L. and in vitro and in vivo studies of potential medicinal applications | TRUE | TRUE | gold | FALSE | [8 empty] | ['287'] | Pseudomonas aeruginosa |  | Prokaryota | Bacteria |  | Pseudomonadota | Gammaproteobacteria | Pseudomonadales | Pseudomonadaceae | Pseudomonas | Pseudomonas aeruginosa | opportunistic pathogen | n | 4 | 8 | 12 | 37 | 2 | nosocomial | clinical samples (sputum, urine) | clinical samples (wound swabs)
2880 | 2896 | 1838 | 1839 | Ag | 0 | Proteus mirabilis | 0 |  | Green synthesis using Agrimonia eupatoria L. | MIC | 625 |  |  | 20 | 50 | 40 |  | 24 |  | aceton |  |  | AgNO3 | 5 |  | 4 | https://pubs.rsc.org/en/content/articlelanding/2024/ra/d3ra07819a | 10.1039/D3RA07819A | 202 | RSC Advances | Royal Society of Chemistry (RSC) | 2024 | Biosynthesis and characterization of silver nanoparticles synthesized using extracts of Agrimonia eupatoria L. and in vitro and in vivo studies of potential medicinal applications | TRUE | TRUE | gold | FALSE | [8 empty] | ['584'] | Proteus mirabilis |  | Prokaryota | Bacteria |  | Pseudomonadota | Gammaproteobacteria | Enterobacterales | Morganellaceae | Proteus | Proteus mirabilis | pathogenic | n | 6 | 10 | 24 | 37 | 2 | nosocomial | clinical samples (urine) | clinical samples (blood, stool)
2881 | 2897 | 1839 | 1840 | Ag | 0 | Klebsiella pneumoniae | 0 |  | Green synthesis using Agrimonia eupatoria L. | MIC | 625 |  |  | 20 | 50 | 40 |  | 24 |  | aceton |  |  | AgNO3 | 5 |  | 4 | https://pubs.rsc.org/en/content/articlelanding/2024/ra/d3ra07819a | 10.1039/D3RA07819A | 202 | RSC Advances | Royal Society of Chemistry (RSC) | 2024 | Biosynthesis and characterization of silver nanoparticles synthesized using extracts of Agrimonia eupatoria L. and in vitro and in vivo studies of potential medicinal applications | TRUE | TRUE | gold | FALSE | [8 empty] | ['573'] | Klebsiella pneumoniae |  | Prokaryota | Bacteria |  | Pseudomonadota | Gammaproteobacteria | Enterobacterales | Enterobacteriaceae | Klebsiella | Klebsiella pneumoniae | opportunistic pathogen | n | 3 | 12 | 24 | 37 | 2 | nosocomial | lungs | clinical samples (blood, wound swabs)
2882 | 2898 | 1840 | 2949 | Ag | 0 | Staphylococcus aureus | 0 | ATCC 25923 | Green synthesis using Agrimonia eupatoria L. | MIC | 156 |  |  | 20 | 50 | 40 |  | 24 |  | aceton |  |  | AgNO3 | 5 |  | 4 | https://pubs.rsc.org/en/content/articlelanding/2024/ra/d3ra07819a | 10.1039/D3RA07819A | 202 | RSC Advances | Royal Society of Chemistry (RSC) | 2024 | Biosynthesis and characterization of silver nanoparticles synthesized using extracts of Agrimonia eupatoria L. and in vitro and in vivo studies of potential medicinal applications | TRUE | TRUE | gold | TRUE | Xenia | 28,03,25 | 1 | 1 | Requires correction | 1. В title есть спецсимволы �. 2. Shape - Нигде в статье не сказано, что форма cubic, TEM и STEM рисунок 1 и 2, чёткости формы нет. 3. Av_size в статье сказано -- The result of antitumor activity shows a better activity of AgNPsacetone (35 nm) than AgNPs-H2O (40 nm)., но в датасете написано что средний назмер одинаковый, но кажется это не так. 3. Как будто бы минимальный размер 20 нм ------- в статье "a) NPs size varies from a few nanometers up to 100 nm, the majority being with a diameter in the range of 20–50 nm " - про 5 nm нигде ничего не было |  |  | ['1280'] | Staphylococcus aureus | ATCC 25923 | Prokaryota | Bacteria | Terrabacteria group | Bacillota | Bacilli | Bacillales | Staphylococcaceae | Staphylococcus | Staphylococcus aureus | pathogenic | p | 6 | 24 | 48 | 37 | 2 | human | skin | nasopharynx
2883 | 2899 | 1841 | 1858 | Ag | 0 | Bacillus subtilis | 0 | ATCC 6633 | Green synthesis using Agrimonia eupatoria L. | MIC | 156 |  |  | 20 | 50 | 40 |  | 24 |  | aceton |  |  | AgNO3 | 5 |  | 4 | https://pubs.rsc.org/en/content/articlelanding/2024/ra/d3ra07819a | 10.1039/D3RA07819A | 202 | RSC Advances | Royal Society of Chemistry (RSC) | 2024 | Biosynthesis and characterization of silver nanoparticles synthesized using extracts of Agrimonia eupatoria L. and in vitro and in vivo studies of potential medicinal applications | TRUE | TRUE | gold | FALSE | [8 empty] | ['1423'] | Bacillus subtilis | ATCC 6633 | Prokaryota | Bacteria | Terrabacteria group | Bacillota | Bacilli | Bacillales | Bacillaceae | Bacillus | Bacillus subtilis | non-pathogenic | p | 6 | 12 | 24 | 33.5 | 1 | nature | soil | plants
2884 | 2900 | 1842 | 1859 | Ag | 0 | Enterococcus faecalis | 0 | ATCC 29212 | Green synthesis using Agrimonia eupatoria L. | MIC | 312.5 |  |  | 20 | 50 | 40 |  | 24 |  | aceton |  |  | AgNO3 | 5 |  | 4 | https://pubs.rsc.org/en/content/articlelanding/2024/ra/d3ra07819a | 10.1039/D3RA07819A | 202 | RSC Advances | Royal Society of Chemistry (RSC) | 2024 | Biosynthesis and characterization of silver nanoparticles synthesized using extracts of Agrimonia eupatoria L. and in vitro and in vivo studies of potential medicinal applications | TRUE | TRUE | gold | FALSE | [8 empty] | ['1351'] | Enterococcus faecalis | ATCC 29212 | Prokaryota | Bacteria | Terrabacteria group | Bacillota | Bacilli | Lactobacillales | Enterococcaceae | Enterococcus | Enterococcus faecalis | opportunistic pathogen | p | 18 | 24 | 48 | 36 | 2 | nosocomial | clinical samples (blood, saliva, sputum, urine) | guts
2885 | 2901 | 1843 | 2950 | Ag | 0 | Staphylococcus aureus | 0 |  | Green synthesis using Agrimonia eupatoria L. | MIC | 312.5 |  |  | 20 | 50 | 40 |  | 24 |  | aceton |  |  | AgNO3 | 5 |  | 4 | https://pubs.rsc.org/en/content/articlelanding/2024/ra/d3ra07819a | 10.1039/D3RA07819A | 202 | RSC Advances | Royal Society of Chemistry (RSC) | 2024 | Biosynthesis and characterization of silver nanoparticles synthesized using extracts of Agrimonia eupatoria L. and in vitro and in vivo studies of potential medicinal applications | TRUE | TRUE | gold | TRUE | Xenia | 28,03,25 | 1 | 1 | Requires correction | 1. В title есть спецсимволы �. 2. Shape - Нигде в статье не сказано, что форма cubic, TEM и STEM рисунок 1 и 2, чёткости формы нет. 3. Av_size в статье сказано -- The result of antitumor activity shows a better activity of AgNPsacetone (35 nm) than AgNPs-H2O (40 nm)., но в датасете написано что средний назмер одинаковый, но кажется это не так. 3. Как будто бы минимальный размер 20 нм ------- в статье "a) NPs size varies from a few nanometers up to 100 nm, the majority being with a diameter in the range of 20–50 nm " - про 5 nm нигде ничего не было |  |  | ['1280'] | Staphylococcus aureus |  | Prokaryota | Bacteria | Terrabacteria group | Bacillota | Bacilli | Bacillales | Staphylococcaceae | Staphylococcus | Staphylococcus aureus | pathogenic | p | 4 | 8 | 24 | 37 | 2 | human | skin | nasopharynx
2886 | 2902 | 1844 | 1861 | Ag | 0 | Bacillus subtilis | 0 |  | Green synthesis using Agrimonia eupatoria L. | MIC | 625 |  |  | 20 | 50 | 40 |  | 24 |  | aceton |  |  | AgNO3 | 5 |  | 4 | https://pubs.rsc.org/en/content/articlelanding/2024/ra/d3ra07819a | 10.1039/D3RA07819A | 202 | RSC Advances | Royal Society of Chemistry (RSC) | 2024 | Biosynthesis and characterization of silver nanoparticles synthesized using extracts of Agrimonia eupatoria L. and in vitro and in vivo studies of potential medicinal applications | TRUE | TRUE | gold | FALSE | [8 empty] | ['1423'] | Bacillus subtilis |  | Prokaryota | Bacteria | Terrabacteria group | Bacillota | Bacilli | Bacillales | Bacillaceae | Bacillus | Bacillus subtilis | non-pathogenic | p | 6 | 8 | 12 | 33.5 | 1 | nature | soil | plants
2887 | 2903 | 1845 | 1862 | Ag | 0 | Bacillus cereus | 0 |  | Green synthesis using Agrimonia eupatoria L. | MIC | 312.5 |  |  | 20 | 50 | 40 |  | 24 |  | aceton |  |  | AgNO3 | 5 |  | 4 | https://pubs.rsc.org/en/content/articlelanding/2024/ra/d3ra07819a | 10.1039/D3RA07819A | 202 | RSC Advances | Royal Society of Chemistry (RSC) | 2024 | Biosynthesis and characterization of silver nanoparticles synthesized using extracts of Agrimonia eupatoria L. and in vitro and in vivo studies of potential medicinal applications | TRUE | TRUE | gold | FALSE | [8 empty] | ['1396'] | Bacillus cereus |  | Prokaryota | Bacteria | Terrabacteria group | Bacillota | Bacilli | Bacillales | Bacillaceae | Bacillus | Bacillus cereus | pathogenic | p | 4 | 10 | 16 | 33.5 | 2 | nature | soil | plants
2888 | 2904 | 1846 | 1863 | Ag | 0 | Enterococcus faecalis | 0 |  | Green synthesis using Agrimonia eupatoria L. | MIC | 156 |  |  | 20 | 50 | 40 |  | 24 |  | aceton |  |  | AgNO3 | 5 |  | 4 | https://pubs.rsc.org/en/content/articlelanding/2024/ra/d3ra07819a | 10.1039/D3RA07819A | 202 | RSC Advances | Royal Society of Chemistry (RSC) | 2024 | Biosynthesis and characterization of silver nanoparticles synthesized using extracts of Agrimonia eupatoria L. and in vitro and in vivo studies of potential medicinal applications | TRUE | TRUE | gold | FALSE | [8 empty] | ['1351'] | Enterococcus faecalis |  | Prokaryota | Bacteria | Terrabacteria group | Bacillota | Bacilli | Lactobacillales | Enterococcaceae | Enterococcus | Enterococcus faecalis | opportunistic pathogen | p | 24 | 36 | 48 | 37 | 2 | nosocomial | clinical samples (blood, sputum, urine) | guts
2889 | 2905 | 1847 | 1864 | Ag | 0 | Lactobacillus rhamnosus | 0 |  | Green synthesis using Agrimonia eupatoria L. | MIC | 625 |  |  | 20 | 50 | 40 |  | 24 |  | aceton |  |  | AgNO3 | 5 |  | 4 | https://pubs.rsc.org/en/content/articlelanding/2024/ra/d3ra07819a | 10.1039/D3RA07819A | 202 | RSC Advances | Royal Society of Chemistry (RSC) | 2024 | Biosynthesis and characterization of silver nanoparticles synthesized using extracts of Agrimonia eupatoria L. and in vitro and in vivo studies of potential medicinal applications | TRUE | TRUE | gold | FALSE | [8 empty] | ['47715'] | Lactobacillus rhamnosus |  | Prokaryota | Bacteria |  | Bacillota | Bacilli | Lactobacillales | Lactobacillaceae | Lacticaseibacillus | Lacticaseibacillus rhamnosus | non-pathogenic | p | 12 | 24 | 48 | 37 | 1 | human | guts | genitals
2890 | 2907 | 1849 | 2965 | Ag | 0 | Escherichia coli | 0 | ATCC 25922 | Green synthesis using Agrimonia eupatoria L. | MBC | 625 |  |  | 20 | 50 | 40 |  | 24 |  | aceton |  |  | AgNO3 | 5 |  | 4 | https://pubs.rsc.org/en/content/articlelanding/2024/ra/d3ra07819a | 10.1039/D3RA07819A | 202 | RSC Advances | Royal Society of Chemistry (RSC) | 2024 | Biosynthesis and characterization of silver nanoparticles synthesized using extracts of Agrimonia eupatoria L. and in vitro and in vivo studies of potential medicinal applications | TRUE | TRUE | gold | TRUE | Xenia | 28,03,25 | 1 | 1 | Requires correction | 1. В title есть спецсимволы �. 2. Shape - Нигде в статье не сказано, что форма cubic, TEM и STEM рисунок 1 и 2, чёткости формы нет. 3. Av_size в статье сказано -- The result of antitumor activity shows a better activity of AgNPsacetone (35 nm) than AgNPs-H2O (40 nm)., но в датасете написано что средний назмер одинаковый, но кажется это не так. 3. Как будто бы минимальный размер 20 нм ------- в статье "a) NPs size varies from a few nanometers up to 100 nm, the majority being with a diameter in the range of 20–50 nm " - про 5 nm нигде ничего не было |  |  | ['562'] | Escherichia coli | ATCC 25922 | Prokaryota | Bacteria |  | Pseudomonadota | Gammaproteobacteria | Enterobacterales | Enterobacteriaceae | Escherichia | Escherichia coli | non-pathogenic | n | 1.5 | 2 | 4 | 37 | 1 | human | guts | mouth
2891 | 2908 | 1850 | 1867 | Ag | 0 | Pseudomonas aeruginosa | 0 | ATCC 27853 | Green synthesis using Agrimonia eupatoria L. | MBC | 625 |  |  | 20 | 50 | 40 |  | 24 |  | aceton |  |  | AgNO3 | 5 |  | 4 | https://pubs.rsc.org/en/content/articlelanding/2024/ra/d3ra07819a | 10.1039/D3RA07819A | 202 | RSC Advances | Royal Society of Chemistry (RSC) | 2024 | Biosynthesis and characterization of silver nanoparticles synthesized using extracts of Agrimonia eupatoria L. and in vitro and in vivo studies of potential medicinal applications | TRUE | TRUE | gold | FALSE | [8 empty] | ['287'] | Pseudomonas aeruginosa | ATCC 27853 | Prokaryota | Bacteria |  | Pseudomonadota | Gammaproteobacteria | Pseudomonadales | Pseudomonadaceae | Pseudomonas | Pseudomonas aeruginosa | opportunistic pathogen | n | 4 | 8 | 12 | 37 | 2 | nosocomial | clinical samples (sputum, urine) | clinical samples (wound swabs)
2892 | 2909 | 1851 | 1868 | Ag | 0 | Escherichia coli | 0 |  | Green synthesis using Agrimonia eupatoria L. | MBC | 2500 |  |  | 20 | 50 | 40 |  | 24 |  | aceton |  |  | AgNO3 | 5 |  | 4 | https://pubs.rsc.org/en/content/articlelanding/2024/ra/d3ra07819a | 10.1039/D3RA07819A | 202 | RSC Advances | Royal Society of Chemistry (RSC) | 2024 | Biosynthesis and characterization of silver nanoparticles synthesized using extracts of Agrimonia eupatoria L. and in vitro and in vivo studies of potential medicinal applications | TRUE | TRUE | gold | FALSE | [8 empty] | ['562'] | Escherichia coli |  | Prokaryota | Bacteria |  | Pseudomonadota | Gammaproteobacteria | Enterobacterales | Enterobacteriaceae | Escherichia | Escherichia coli | opportunistic pathogen | n | 1.5 | 4 | 24 | 37 | 1 | human | guts | mouth
2893 | 2910 | 1852 | 1869 | Ag | 0 | Salmonella enterica | 0 |  | Green synthesis using Agrimonia eupatoria L. | MBC | 2500 |  |  | 20 | 50 | 40 |  | 24 |  | aceton |  |  | AgNO3 | 5 |  | 4 | https://pubs.rsc.org/en/content/articlelanding/2024/ra/d3ra07819a | 10.1039/D3RA07819A | 202 | RSC Advances | Royal Society of Chemistry (RSC) | 2024 | Biosynthesis and characterization of silver nanoparticles synthesized using extracts of Agrimonia eupatoria L. and in vitro and in vivo studies of potential medicinal applications | TRUE | TRUE | gold | FALSE | [8 empty] | ['28901'] | Salmonella enterica |  | Prokaryota | Bacteria |  | Pseudomonadota | Gammaproteobacteria | Enterobacterales | Enterobacteriaceae | Salmonella | Salmonella enterica | pathogenic | n | 6 | 10 | 24 | 37 | 2 | nature | water | food
2894 | 2911 | 1853 | 1870 | Ag | 0 | Salmonella enterica subsp. enterica serovar Typhimurium | 0 |  | Green synthesis using Agrimonia eupatoria L. | MBC | 1250 |  |  | 20 | 50 | 40 |  | 24 |  | aceton |  |  | AgNO3 | 5 |  | 4 | https://pubs.rsc.org/en/content/articlelanding/2024/ra/d3ra07819a | 10.1039/D3RA07819A | 202 | RSC Advances | Royal Society of Chemistry (RSC) | 2024 | Biosynthesis and characterization of silver nanoparticles synthesized using extracts of Agrimonia eupatoria L. and in vitro and in vivo studies of potential medicinal applications | TRUE | TRUE | gold | FALSE | [8 empty] | ['90371'] | Salmonella typhimurium |  | Prokaryota | Bacteria |  | Pseudomonadota | Gammaproteobacteria | Enterobacterales | Enterobacteriaceae | Salmonella | Salmonella enterica subsp. enterica serovar Typhimurium | pathogenic | n | 4 | 7 | 12 | 37 | 2 | human | meat | clinical samples (blood, stool, urine)
2895 | 2912 | 1854 | 1871 | Ag | 0 | Pseudomonas aeruginosa | 0 |  | Green synthesis using Agrimonia eupatoria L. | MBC | 625 |  |  | 20 | 50 | 40 |  | 24 |  | aceton |  |  | AgNO3 | 5 |  | 4 | https://pubs.rsc.org/en/content/articlelanding/2024/ra/d3ra07819a | 10.1039/D3RA07819A | 202 | RSC Advances | Royal Society of Chemistry (RSC) | 2024 | Biosynthesis and characterization of silver nanoparticles synthesized using extracts of Agrimonia eupatoria L. and in vitro and in vivo studies of potential medicinal applications | TRUE | TRUE | gold | FALSE | [8 empty] | ['287'] | Pseudomonas aeruginosa |  | Prokaryota | Bacteria |  | Pseudomonadota | Gammaproteobacteria | Pseudomonadales | Pseudomonadaceae | Pseudomonas | Pseudomonas aeruginosa | opportunistic pathogen | n | 4 | 8 | 12 | 37 | 2 | nosocomial | clinical samples (sputum, urine) | clinical samples (wound swabs)
2896 | 2913 | 1855 | 1872 | Ag | 0 | Proteus mirabilis | 0 |  | Green synthesis using Agrimonia eupatoria L. | MBC | 1250 |  |  | 20 | 50 | 40 |  | 24 |  | aceton |  |  | AgNO3 | 5 |  | 4 | https://pubs.rsc.org/en/content/articlelanding/2024/ra/d3ra07819a | 10.1039/D3RA07819A | 202 | RSC Advances | Royal Society of Chemistry (RSC) | 2024 | Biosynthesis and characterization of silver nanoparticles synthesized using extracts of Agrimonia eupatoria L. and in vitro and in vivo studies of potential medicinal applications | TRUE | TRUE | gold | FALSE | [8 empty] | ['584'] | Proteus mirabilis |  | Prokaryota | Bacteria |  | Pseudomonadota | Gammaproteobacteria | Enterobacterales | Morganellaceae | Proteus | Proteus mirabilis | pathogenic | n | 6 | 10 | 24 | 37 | 2 | nosocomial | clinical samples (urine) | clinical samples (blood, stool)
2897 | 2914 | 1856 | 1873 | Ag | 0 | Klebsiella pneumoniae | 0 |  | Green synthesis using Agrimonia eupatoria L. | MBC | 1250 |  |  | 20 | 50 | 40 |  | 24 |  | aceton |  |  | AgNO3 | 5 |  | 4 | https://pubs.rsc.org/en/content/articlelanding/2024/ra/d3ra07819a | 10.1039/D3RA07819A | 202 | RSC Advances | Royal Society of Chemistry (RSC) | 2024 | Biosynthesis and characterization of silver nanoparticles synthesized using extracts of Agrimonia eupatoria L. and in vitro and in vivo studies of potential medicinal applications | TRUE | TRUE | gold | FALSE | [8 empty] | ['573'] | Klebsiella pneumoniae |  | Prokaryota | Bacteria |  | Pseudomonadota | Gammaproteobacteria | Enterobacterales | Enterobacteriaceae | Klebsiella | Klebsiella pneumoniae | opportunistic pathogen | n | 3 | 12 | 24 | 37 | 2 | nosocomial | lungs | clinical samples (blood, wound swabs)
2898 | 2915 | 1857 | 1874 | Ag | 0 | Staphylococcus aureus | 0 | ATCC 25923 | Green synthesis using Agrimonia eupatoria L. | MBC | 156 |  |  | 20 | 50 | 40 |  | 24 |  | aceton |  |  | AgNO3 | 5 |  | 4 | https://pubs.rsc.org/en/content/articlelanding/2024/ra/d3ra07819a | 10.1039/D3RA07819A | 202 | RSC Advances | Royal Society of Chemistry (RSC) | 2024 | Biosynthesis and characterization of silver nanoparticles synthesized using extracts of Agrimonia eupatoria L. and in vitro and in vivo studies of potential medicinal applications | TRUE | TRUE | gold | FALSE | [8 empty] | ['1280'] | Staphylococcus aureus | ATCC 25923 | Prokaryota | Bacteria | Terrabacteria group | Bacillota | Bacilli | Bacillales | Staphylococcaceae | Staphylococcus | Staphylococcus aureus | pathogenic | p | 6 | 24 | 48 | 37 | 2 | human | skin | nasopharynx
2899 | 2916 | 1858 | 2969 | Ag | 0 | Bacillus subtilis | 0 | ATCC 6633 | Green synthesis using Agrimonia eupatoria L. | MBC | 625 |  |  | 20 | 50 | 40 |  | 24 |  | aceton |  |  | AgNO3 | 5 |  | 4 | https://pubs.rsc.org/en/content/articlelanding/2024/ra/d3ra07819a | 10.1039/D3RA07819A | 202 | RSC Advances | Royal Society of Chemistry (RSC) | 2024 | Biosynthesis and characterization of silver nanoparticles synthesized using extracts of Agrimonia eupatoria L. and in vitro and in vivo studies of potential medicinal applications | TRUE | TRUE | gold | TRUE | Xenia | 28,03,25 | 1 | 1 | Requires correction | 1. В title есть спецсимволы �. 2. Shape - Нигде в статье не сказано, что форма cubic, TEM и STEM рисунок 1 и 2, чёткости формы нет. 3. Av_size в статье сказано -- The result of antitumor activity shows a better activity of AgNPsacetone (35 nm) than AgNPs-H2O (40 nm)., но в датасете написано что средний назмер одинаковый, но кажется это не так. 3. Как будто бы минимальный размер 20 нм ------- в статье "a) NPs size varies from a few nanometers up to 100 nm, the majority being with a diameter in the range of 20–50 nm " - про 5 nm нигде ничего не было |  |  | ['1423'] | Bacillus subtilis | ATCC 6633 | Prokaryota | Bacteria | Terrabacteria group | Bacillota | Bacilli | Bacillales | Bacillaceae | Bacillus | Bacillus subtilis | non-pathogenic | p | 6 | 12 | 24 | 33.5 | 1 | nature | soil | plants
2900 | 2917 | 1859 | 1876 | Ag | 0 | Enterococcus faecalis | 0 | ATCC 29212 | Green synthesis using Agrimonia eupatoria L. | MBC | 625 |  |  | 20 | 50 | 40 |  | 24 |  | aceton |  |  | AgNO3 | 5 |  | 4 | https://pubs.rsc.org/en/content/articlelanding/2024/ra/d3ra07819a | 10.1039/D3RA07819A | 202 | RSC Advances | Royal Society of Chemistry (RSC) | 2024 | Biosynthesis and characterization of silver nanoparticles synthesized using extracts of Agrimonia eupatoria L. and in vitro and in vivo studies of potential medicinal applications | TRUE | TRUE | gold | FALSE | [8 empty] | ['1351'] | Enterococcus faecalis | ATCC 29212 | Prokaryota | Bacteria | Terrabacteria group | Bacillota | Bacilli | Lactobacillales | Enterococcaceae | Enterococcus | Enterococcus faecalis | opportunistic pathogen | p | 18 | 24 | 48 | 36 | 2 | nosocomial | clinical samples (blood, saliva, sputum, urine) | guts
2901 | 2918 | 1860 | 1877 | Ag | 0 | Staphylococcus aureus | 0 |  | Green synthesis using Agrimonia eupatoria L. | MBC | 625 |  |  | 20 | 50 | 40 |  | 24 |  | aceton |  |  | AgNO3 | 5 |  | 4 | https://pubs.rsc.org/en/content/articlelanding/2024/ra/d3ra07819a | 10.1039/D3RA07819A | 202 | RSC Advances | Royal Society of Chemistry (RSC) | 2024 | Biosynthesis and characterization of silver nanoparticles synthesized using extracts of Agrimonia eupatoria L. and in vitro and in vivo studies of potential medicinal applications | TRUE | TRUE | gold | FALSE | [8 empty] | ['1280'] | Staphylococcus aureus |  | Prokaryota | Bacteria | Terrabacteria group | Bacillota | Bacilli | Bacillales | Staphylococcaceae | Staphylococcus | Staphylococcus aureus | pathogenic | p | 4 | 8 | 24 | 37 | 2 | human | skin | nasopharynx
2902 | 2919 | 1861 | 2971 | Ag | 0 | Bacillus subtilis | 0 |  | Green synthesis using Agrimonia eupatoria L. | MBC | 1250 |  |  | 20 | 50 | 40 |  | 24 |  | aceton |  |  | AgNO3 | 5 |  | 4 | https://pubs.rsc.org/en/content/articlelanding/2024/ra/d3ra07819a | 10.1039/D3RA07819A | 202 | RSC Advances | Royal Society of Chemistry (RSC) | 2024 | Biosynthesis and characterization of silver nanoparticles synthesized using extracts of Agrimonia eupatoria L. and in vitro and in vivo studies of potential medicinal applications | TRUE | TRUE | gold | TRUE | Xenia | 28,03,25 | 1 | 1 | Requires correction | 1. В title есть спецсимволы �. 2. Shape - Нигде в статье не сказано, что форма cubic, TEM и STEM рисунок 1 и 2, чёткости формы нет. 3. Av_size в статье сказано -- The result of antitumor activity shows a better activity of AgNPsacetone (35 nm) than AgNPs-H2O (40 nm)., но в датасете написано что средний назмер одинаковый, но кажется это не так. 3. Как будто бы минимальный размер 20 нм ------- в статье "a) NPs size varies from a few nanometers up to 100 nm, the majority being with a diameter in the range of 20–50 nm " - про 5 nm нигде ничего не было |  |  | ['1423'] | Bacillus subtilis |  | Prokaryota | Bacteria | Terrabacteria group | Bacillota | Bacilli | Bacillales | Bacillaceae | Bacillus | Bacillus subtilis | non-pathogenic | p | 6 | 8 | 12 | 33.5 | 1 | nature | soil | plants
2903 | 2920 | 1862 | 1841 | Ag | 0 | Bacillus cereus | 0 |  | Green synthesis using Agrimonia eupatoria L. | MBC | 625 |  |  | 20 | 50 | 40 |  | 24 |  | aceton |  |  | AgNO3 | 5 |  | 4 | https://pubs.rsc.org/en/content/articlelanding/2024/ra/d3ra07819a | 10.1039/D3RA07819A | 202 | RSC Advances | Royal Society of Chemistry (RSC) | 2024 | Biosynthesis and characterization of silver nanoparticles synthesized using extracts of Agrimonia eupatoria L. and in vitro and in vivo studies of potential medicinal applications | TRUE | TRUE | gold | FALSE | [8 empty] | ['1396'] | Bacillus cereus |  | Prokaryota | Bacteria | Terrabacteria group | Bacillota | Bacilli | Bacillales | Bacillaceae | Bacillus | Bacillus cereus | pathogenic | p | 4 | 10 | 16 | 33.5 | 2 | nature | soil | plants
2904 | 2921 | 1863 | 1842 | Ag | 0 | Enterococcus faecalis | 0 |  | Green synthesis using Agrimonia eupatoria L. | MBC | 155 |  |  | 20 | 50 | 40 |  | 24 |  | aceton |  |  | AgNO3 | 5 |  | 4 | https://pubs.rsc.org/en/content/articlelanding/2024/ra/d3ra07819a | 10.1039/D3RA07819A | 202 | RSC Advances | Royal Society of Chemistry (RSC) | 2024 | Biosynthesis and characterization of silver nanoparticles synthesized using extracts of Agrimonia eupatoria L. and in vitro and in vivo studies of potential medicinal applications | TRUE | TRUE | gold | FALSE | [8 empty] | ['1351'] | Enterococcus faecalis |  | Prokaryota | Bacteria | Terrabacteria group | Bacillota | Bacilli | Lactobacillales | Enterococcaceae | Enterococcus | Enterococcus faecalis | opportunistic pathogen | p | 24 | 36 | 48 | 37 | 2 | nosocomial | clinical samples (blood, sputum, urine) | guts
2905 | 2922 | 1864 | 1843 | Ag | 0 | Lactobacillus rhamnosus | 0 |  | Green synthesis using Agrimonia eupatoria L. | MBC | 1250 |  |  | 20 | 50 | 40 |  | 24 |  | aceton |  |  | AgNO3 | 5 |  | 4 | https://pubs.rsc.org/en/content/articlelanding/2024/ra/d3ra07819a | 10.1039/D3RA07819A | 202 | RSC Advances | Royal Society of Chemistry (RSC) | 2024 | Biosynthesis and characterization of silver nanoparticles synthesized using extracts of Agrimonia eupatoria L. and in vitro and in vivo studies of potential medicinal applications | TRUE | TRUE | gold | FALSE | [8 empty] | ['47715'] | Lactobacillus rhamnosus |  | Prokaryota | Bacteria |  | Bacillota | Bacilli | Lactobacillales | Lactobacillaceae | Lacticaseibacillus | Lacticaseibacillus rhamnosus | non-pathogenic | p | 12 | 24 | 48 | 37 | 1 | human | guts | genitals
2906 | 2924 | 1866 | 2934 | Ag | 0 | Candida albicans | 0 | ATCC 10231 | Green synthesis using Agrimonia eupatoria L. | MIC | 625 |  |  | 20 | 50 | 40 |  | 24 |  | water |  |  | AgNO3 | 5 |  | 6 | https://pubs.rsc.org/en/content/articlelanding/2024/ra/d3ra07819a | 10.1039/D3RA07819A | 202 | RSC Advances | Royal Society of Chemistry (RSC) | 2024 | Biosynthesis and characterization of silver nanoparticles synthesized using extracts of Agrimonia eupatoria L. and in vitro and in vivo studies of potential medicinal applications | TRUE | TRUE | gold | TRUE | Xenia | 28,03,25 | 1 | 1 | Requires correction | 1. В title есть спецсимволы �. 2. Shape - Нигде в статье не сказано, что форма cubic, TEM и STEM рисунок 1 и 2, чёткости формы нет. 3. Av_size в статье сказано -- The result of antitumor activity shows a better activity of AgNPsacetone (35 nm) than AgNPs-H2O (40 nm)., но в датасете написано что средний назмер одинаковый, но кажется это не так. 3. Как будто бы минимальный размер 20 нм ------- в статье "a) NPs size varies from a few nanometers up to 100 nm, the majority being with a diameter in the range of 20–50 nm " - про 5 nm нигде ничего не было |  |  | ['5476'] | Candida albicans | ATCC 10231 | Eukaryota | Fungi | Opisthokonta | Ascomycota | Saccharomycetes | Saccharomycetales | Debaryomycetaceae | Candida | Candida albicans | opportunistic pathogen | f | 24 | 48 | 72 | 30 | 2 | human | mouth | guts
2907 | 2925 | 1867 | 1846 | Ag | 0 | Candida albicans | 0 |  | Green synthesis using Agrimonia eupatoria L. | MIC | 625 |  |  | 20 | 50 | 40 |  | 24 |  | water |  |  | AgNO3 | 5 |  | 6 | https://pubs.rsc.org/en/content/articlelanding/2024/ra/d3ra07819a | 10.1039/D3RA07819A | 202 | RSC Advances | Royal Society of Chemistry (RSC) | 2024 | Biosynthesis and characterization of silver nanoparticles synthesized using extracts of Agrimonia eupatoria L. and in vitro and in vivo studies of potential medicinal applications | TRUE | TRUE | gold | FALSE | [8 empty] | ['5476'] | Candida albicans |  | Eukaryota | Fungi | Opisthokonta | Ascomycota | Saccharomycetes | Saccharomycetales | Debaryomycetaceae | Candida | Candida albicans | opportunistic pathogen | f | 24 | 48 | 72 | 33.5 | 2 | human | mouth | genitals
2908 | 2926 | 1868 | 1847 | Ag | 0 | Penicillium italicum | 0 |  | Green synthesis using Agrimonia eupatoria L. | MIC | 78 |  |  | 20 | 50 | 40 |  | 24 |  | water |  |  | AgNO3 | 5 |  | 6 | https://pubs.rsc.org/en/content/articlelanding/2024/ra/d3ra07819a | 10.1039/D3RA07819A | 202 | RSC Advances | Royal Society of Chemistry (RSC) | 2024 | Biosynthesis and characterization of silver nanoparticles synthesized using extracts of Agrimonia eupatoria L. and in vitro and in vivo studies of potential medicinal applications | TRUE | TRUE | gold | FALSE | [8 empty] | ['40296'] | Penicillium italicum |  | Eukaryota | Fungi |  | Ascomycota | Eurotiomycetes | Eurotiales | Aspergillaceae | Penicillium | Penicillium italicum | non-pathogenic | f | 48 | 72 | 120 | 22.5 | 1 | nature | plants | soil
2909 | 2927 | 1869 | 1848 | Ag | 0 | Penicillium chrysogenum | 0 |  | Green synthesis using Agrimonia eupatoria L. | MIC | 78 |  |  | 20 | 50 | 40 |  | 24 |  | water |  |  | AgNO3 | 5 |  | 6 | https://pubs.rsc.org/en/content/articlelanding/2024/ra/d3ra07819a | 10.1039/D3RA07819A | 202 | RSC Advances | Royal Society of Chemistry (RSC) | 2024 | Biosynthesis and characterization of silver nanoparticles synthesized using extracts of Agrimonia eupatoria L. and in vitro and in vivo studies of potential medicinal applications | TRUE | TRUE | gold | FALSE | [8 empty] | ['5076'] | Penicillium chrysogenum |  | Eukaryota | Fungi |  | Ascomycota | Eurotiomycetes | Eurotiales | Aspergillaceae | Penicillium | Penicillium chrysogenum | non-pathogenic | f | 24 | 48 | 72 | 27.5 | 1 | nature | soil | dwelling
2910 | 2928 | 1870 | 1849 | Ag | 0 | Aspergillus flavus | 0 |  | Green synthesis using Agrimonia eupatoria L. | MIC | 625 |  |  | 20 | 50 | 40 |  | 24 |  | water |  |  | AgNO3 | 5 |  | 6 | https://pubs.rsc.org/en/content/articlelanding/2024/ra/d3ra07819a | 10.1039/D3RA07819A | 202 | RSC Advances | Royal Society of Chemistry (RSC) | 2024 | Biosynthesis and characterization of silver nanoparticles synthesized using extracts of Agrimonia eupatoria L. and in vitro and in vivo studies of potential medicinal applications | TRUE | TRUE | gold | FALSE | [8 empty] | ['5059'] | Aspergillus flavus |  | Eukaryota | Fungi | Opisthokonta | Ascomycota | Eurotiomycetes | Eurotiales | Aspergillaceae | Aspergillus | Aspergillus flavus | opportunistic pathogen | f | 24 | 36 | 48 | 30 | 2 | nature | soil | dwelling
2911 | 2929 | 1871 | 1850 | Ag | 0 | Aspergillus niger | 0 |  | Green synthesis using Agrimonia eupatoria L. | MIC | 1250 |  |  | 20 | 50 | 40 |  | 24 |  | water |  |  | AgNO3 | 5 |  | 6 | https://pubs.rsc.org/en/content/articlelanding/2024/ra/d3ra07819a | 10.1039/D3RA07819A | 202 | RSC Advances | Royal Society of Chemistry (RSC) | 2024 | Biosynthesis and characterization of silver nanoparticles synthesized using extracts of Agrimonia eupatoria L. and in vitro and in vivo studies of potential medicinal applications | TRUE | TRUE | gold | FALSE | [8 empty] | ['5061'] | Aspergillus niger |  | Eukaryota | Fungi | Opisthokonta | Ascomycota | Eurotiomycetes | Eurotiales | Aspergillaceae | Aspergillus | Aspergillus niger | opportunistic pathogen | f | 36 | 60 | 84 | 27.5 | 1 | nature | soil | dwelling
2912 | 2930 | 1872 | 1851 | Ag | 0 | Candida albicans | 0 | ATCC 10231 | Green synthesis using Agrimonia eupatoria L. | MFC | 5000 |  |  | 20 | 50 | 40 |  | 24 |  | water |  |  | AgNO3 | 5 |  | 6 | https://www.sciencedirect.com/science/article/pii/S1549963409000914 | 10.1016/j.nano.2009.04.006 | 202 | RSC Advances | Royal Society of Chemistry (RSC) | 2024 | Biosynthesis and characterization of silver nanoparticles synthesized using extracts of Agrimonia eupatoria L. and in vitro and in vivo studies of potential medicinal applications | TRUE | TRUE | gold | FALSE | [8 empty] | ['5476'] | Candida albicans | ATCC 10231 | Eukaryota | Fungi | Opisthokonta | Ascomycota | Saccharomycetes | Saccharomycetales | Debaryomycetaceae | Candida | Candida albicans | opportunistic pathogen | f | 24 | 48 | 72 | 30 | 2 | human | mouth | guts
2913 | 2931 | 1873 | 1852 | Ag | 0 | Candida albicans | 0 |  | Green synthesis using Agrimonia eupatoria L. | MFC | 5000 |  |  | 20 | 50 | 40 |  | 24 |  | water |  |  | AgNO3 | 5 |  | 6 | https://www.sciencedirect.com/science/article/pii/S1549963409000914 | 10.1016/j.nano.2009.04.006 | 202 | RSC Advances | Royal Society of Chemistry (RSC) | 2024 | Biosynthesis and characterization of silver nanoparticles synthesized using extracts of Agrimonia eupatoria L. and in vitro and in vivo studies of potential medicinal applications | TRUE | TRUE | gold | FALSE | [8 empty] | ['5476'] | Candida albicans |  | Eukaryota | Fungi | Opisthokonta | Ascomycota | Saccharomycetes | Saccharomycetales | Debaryomycetaceae | Candida | Candida albicans | opportunistic pathogen | f | 24 | 48 | 72 | 33.5 | 2 | human | mouth | genitals
2914 | 2932 | 1874 | 2941 | Ag | 0 | Penicillium italicum | 0 |  | Green synthesis using Agrimonia eupatoria L. | MFC | 78 |  |  | 20 | 50 | 40 |  | 24 |  | water |  |  | AgNO3 | 5 |  | 6 | https://www.sciencedirect.com/science/article/pii/S1549963409000914 | 10.1016/j.nano.2009.04.006 | 202 | RSC Advances | Royal Society of Chemistry (RSC) | 2024 | Biosynthesis and characterization of silver nanoparticles synthesized using extracts of Agrimonia eupatoria L. and in vitro and in vivo studies of potential medicinal applications | TRUE | TRUE | gold | TRUE | Xenia | 28,03,25 | 1 | 1 | Requires correction | 1. В title есть спецсимволы �. 2. Shape - Нигде в статье не сказано, что форма cubic, TEM и STEM рисунок 1 и 2, чёткости формы нет. 3. Av_size в статье сказано -- The result of antitumor activity shows a better activity of AgNPsacetone (35 nm) than AgNPs-H2O (40 nm)., но в датасете написано что средний назмер одинаковый, но кажется это не так. 3. Как будто бы минимальный размер 20 нм ------- в статье "a) NPs size varies from a few nanometers up to 100 nm, the majority being with a diameter in the range of 20–50 nm " - про 5 nm нигде ничего не было |  |  | ['40296'] | Penicillium italicum |  | Eukaryota | Fungi |  | Ascomycota | Eurotiomycetes | Eurotiales | Aspergillaceae | Penicillium | Penicillium italicum | non-pathogenic | f | 48 | 72 | 120 | 22.5 | 1 | nature | plants | soil
2915 | 2933 | 1875 | 1854 | Ag | 0 | Penicillium chrysogenum | 0 |  | Green synthesis using Agrimonia eupatoria L. | MFC | 78 |  |  | 20 | 50 | 40 |  | 24 |  | water |  |  | AgNO3 | 5 |  | 6 | https://www.sciencedirect.com/science/article/pii/S1549963409000914 | 10.1016/j.nano.2009.04.006 | 202 | RSC Advances | Royal Society of Chemistry (RSC) | 2024 | Biosynthesis and characterization of silver nanoparticles synthesized using extracts of Agrimonia eupatoria L. and in vitro and in vivo studies of potential medicinal applications | TRUE | TRUE | gold | FALSE | [8 empty] | ['5076'] | Penicillium chrysogenum |  | Eukaryota | Fungi |  | Ascomycota | Eurotiomycetes | Eurotiales | Aspergillaceae | Penicillium | Penicillium chrysogenum | non-pathogenic | f | 24 | 48 | 72 | 27.5 | 1 | nature | soil | dwelling
2916 | 2934 | 1876 | 1855 | Ag | 0 | Aspergillus flavus | 0 |  | Green synthesis using Agrimonia eupatoria L. | MFC | 1250 |  |  | 20 | 50 | 40 |  | 24 |  | water |  |  | AgNO3 | 5 |  | 6 | https://www.sciencedirect.com/science/article/pii/S1549963409000914 | 10.1016/j.nano.2009.04.006 | 202 | RSC Advances | Royal Society of Chemistry (RSC) | 2024 | Biosynthesis and characterization of silver nanoparticles synthesized using extracts of Agrimonia eupatoria L. and in vitro and in vivo studies of potential medicinal applications | TRUE | TRUE | gold | FALSE | [8 empty] | ['5059'] | Aspergillus flavus |  | Eukaryota | Fungi | Opisthokonta | Ascomycota | Eurotiomycetes | Eurotiales | Aspergillaceae | Aspergillus | Aspergillus flavus | opportunistic pathogen | f | 24 | 36 | 48 | 30 | 2 | nature | soil | dwelling
2917 | 2935 | 1877 | 2943 | Ag | 0 | Aspergillus niger | 0 |  | Green synthesis using Agrimonia eupatoria L. | MFC | 2500 |  |  | 20 | 50 | 40 |  | 24 |  | water |  |  | AgNO3 | 5 |  | 6 | https://www.sciencedirect.com/science/article/pii/S1549963409000914 | 10.1016/j.nano.2009.04.006 | 202 | RSC Advances | Royal Society of Chemistry (RSC) | 2024 | Biosynthesis and characterization of silver nanoparticles synthesized using extracts of Agrimonia eupatoria L. and in vitro and in vivo studies of potential medicinal applications | TRUE | TRUE | gold | TRUE | Xenia | 28,03,25 | 1 | 1 | Requires correction | 1. В title есть спецсимволы �. 2. Shape - Нигде в статье не сказано, что форма cubic, TEM и STEM рисунок 1 и 2, чёткости формы нет. 3. Av_size в статье сказано -- The result of antitumor activity shows a better activity of AgNPsacetone (35 nm) than AgNPs-H2O (40 nm)., но в датасете написано что средний назмер одинаковый, но кажется это не так. 3. Как будто бы минимальный размер 20 нм ------- в статье "a) NPs size varies from a few nanometers up to 100 nm, the majority being with a diameter in the range of 20–50 nm " - про 5 nm нигде ничего не было |  |  | ['5061'] | Aspergillus niger |  | Eukaryota | Fungi | Opisthokonta | Ascomycota | Eurotiomycetes | Eurotiales | Aspergillaceae | Aspergillus | Aspergillus niger | opportunistic pathogen | f | 36 | 60 | 84 | 27.5 | 1 | nature | soil | dwelling
2918 | 2936 | 1878 | 2972 | Ag | 0 | Candida albicans | 0 | ATCC 10231 | Green synthesis using Agrimonia eupatoria L. | MIC | 625 |  |  | 20 | 50 | 40 |  | 24 |  | aceton |  |  | AgNO3 | 5 |  | 4 | https://pubs.rsc.org/en/content/articlelanding/2024/ra/d3ra07819a | 10.1039/D3RA07819A | 202 | RSC Advances | Royal Society of Chemistry (RSC) | 2024 | Biosynthesis and characterization of silver nanoparticles synthesized using extracts of Agrimonia eupatoria L. and in vitro and in vivo studies of potential medicinal applications | TRUE | TRUE | gold | TRUE | Xenia | 28,03,25 | 1 | 1 | Requires correction | 1. В title есть спецсимволы �. 2. Shape - Нигде в статье не сказано, что форма cubic, TEM и STEM рисунок 1 и 2, чёткости формы нет. 3. Av_size в статье сказано -- The result of antitumor activity shows a better activity of AgNPsacetone (35 nm) than AgNPs-H2O (40 nm)., но в датасете написано что средний назмер одинаковый, но кажется это не так. 3. Как будто бы минимальный размер 20 нм ------- в статье "a) NPs size varies from a few nanometers up to 100 nm, the majority being with a diameter in the range of 20–50 nm " - про 5 nm нигде ничего не было |  |  | ['5476'] | Candida albicans | ATCC 10231 | Eukaryota | Fungi | Opisthokonta | Ascomycota | Saccharomycetes | Saccharomycetales | Debaryomycetaceae | Candida | Candida albicans | opportunistic pathogen | f | 24 | 48 | 72 | 30 | 2 | human | mouth | guts
2919 | 2937 | 1879 | 1880 | Ag | 0 | Candida albicans | 0 |  | Green synthesis using Agrimonia eupatoria L. | MIC | 625 |  |  | 20 | 50 | 40 |  | 24 |  | aceton |  |  | AgNO3 | 5 |  | 4 | https://pubs.rsc.org/en/content/articlelanding/2024/ra/d3ra07819a | 10.1039/D3RA07819A | 202 | RSC Advances | Royal Society of Chemistry (RSC) | 2024 | Biosynthesis and characterization of silver nanoparticles synthesized using extracts of Agrimonia eupatoria L. and in vitro and in vivo studies of potential medicinal applications | TRUE | TRUE | gold | FALSE | [8 empty] | ['5476'] | Candida albicans |  | Eukaryota | Fungi | Opisthokonta | Ascomycota | Saccharomycetes | Saccharomycetales | Debaryomycetaceae | Candida | Candida albicans | opportunistic pathogen | f | 24 | 48 | 72 | 33.5 | 2 | human | mouth | genitals
2920 | 2938 | 1880 | 1881 | Ag | 0 | Penicillium italicum | 0 |  | Green synthesis using Agrimonia eupatoria L. | MIC | 78 |  |  | 20 | 50 | 40 |  | 24 |  | aceton |  |  | AgNO3 | 5 |  | 4 | https://pubs.rsc.org/en/content/articlelanding/2024/ra/d3ra07819a | 10.1039/D3RA07819A | 202 | RSC Advances | Royal Society of Chemistry (RSC) | 2024 | Biosynthesis and characterization of silver nanoparticles synthesized using extracts of Agrimonia eupatoria L. and in vitro and in vivo studies of potential medicinal applications | TRUE | TRUE | gold | FALSE | [8 empty] | ['40296'] | Penicillium italicum |  | Eukaryota | Fungi |  | Ascomycota | Eurotiomycetes | Eurotiales | Aspergillaceae | Penicillium | Penicillium italicum | non-pathogenic | f | 48 | 72 | 120 | 22.5 | 1 | nature | plants | soil
2921 | 2939 | 1881 | 1882 | Ag | 0 | Penicillium chrysogenum | 0 |  | Green synthesis using Agrimonia eupatoria L. | MIC | 78 |  |  | 20 | 50 | 40 |  | 24 |  | aceton |  |  | AgNO3 | 5 |  | 4 | https://pubs.rsc.org/en/content/articlelanding/2024/ra/d3ra07819a | 10.1039/D3RA07819A | 202 | RSC Advances | Royal Society of Chemistry (RSC) | 2024 | Biosynthesis and characterization of silver nanoparticles synthesized using extracts of Agrimonia eupatoria L. and in vitro and in vivo studies of potential medicinal applications | TRUE | TRUE | gold | FALSE | [8 empty] | ['5076'] | Penicillium chrysogenum |  | Eukaryota | Fungi |  | Ascomycota | Eurotiomycetes | Eurotiales | Aspergillaceae | Penicillium | Penicillium chrysogenum | non-pathogenic | f | 24 | 48 | 72 | 27.5 | 1 | nature | soil | dwelling
2922 | 2940 | 1882 | 1883 | Ag | 0 | Aspergillus flavus | 0 |  | Green synthesis using Agrimonia eupatoria L. | MIC | 1250 |  |  | 20 | 50 | 40 |  | 24 |  | aceton |  |  | AgNO3 | 5 |  | 4 | https://pubs.rsc.org/en/content/articlelanding/2024/ra/d3ra07819a | 10.1039/D3RA07819A | 202 | RSC Advances | Royal Society of Chemistry (RSC) | 2024 | Biosynthesis and characterization of silver nanoparticles synthesized using extracts of Agrimonia eupatoria L. and in vitro and in vivo studies of potential medicinal applications | TRUE | TRUE | gold | FALSE | [8 empty] | ['5059'] | Aspergillus flavus |  | Eukaryota | Fungi | Opisthokonta | Ascomycota | Eurotiomycetes | Eurotiales | Aspergillaceae | Aspergillus | Aspergillus flavus | opportunistic pathogen | f | 24 | 36 | 48 | 30 | 2 | nature | soil | dwelling
2923 | 2941 | 1883 | 1884 | Ag | 0 | Aspergillus niger | 0 |  | Green synthesis using Agrimonia eupatoria L. | MIC | 1250 |  |  | 20 | 50 | 40 |  | 24 |  | aceton |  |  | AgNO3 | 5 |  | 4 | https://pubs.rsc.org/en/content/articlelanding/2024/ra/d3ra07819a | 10.1039/D3RA07819A | 202 | RSC Advances | Royal Society of Chemistry (RSC) | 2024 | Biosynthesis and characterization of silver nanoparticles synthesized using extracts of Agrimonia eupatoria L. and in vitro and in vivo studies of potential medicinal applications | TRUE | TRUE | gold | FALSE | [8 empty] | ['5061'] | Aspergillus niger |  | Eukaryota | Fungi | Opisthokonta | Ascomycota | Eurotiomycetes | Eurotiales | Aspergillaceae | Aspergillus | Aspergillus niger | opportunistic pathogen | f | 36 | 60 | 84 | 27.5 | 1 | nature | soil | dwelling
2924 | 2942 | 1884 | 1885 | Ag | 0 | Candida albicans | 0 | ATCC 10231 | Green synthesis using Agrimonia eupatoria L. | MFC | 5000 |  |  | 20 | 50 | 40 |  | 24 |  | aceton |  |  | AgNO3 | 5 |  | 4 | https://pubs.rsc.org/en/content/articlelanding/2024/ra/d3ra07819a | 10.1039/D3RA07819A | 202 | RSC Advances | Royal Society of Chemistry (RSC) | 2024 | Biosynthesis and characterization of silver nanoparticles synthesized using extracts of Agrimonia eupatoria L. and in vitro and in vivo studies of potential medicinal applications | TRUE | TRUE | gold | FALSE | [8 empty] | ['5476'] | Candida albicans | ATCC 10231 | Eukaryota | Fungi | Opisthokonta | Ascomycota | Saccharomycetes | Saccharomycetales | Debaryomycetaceae | Candida | Candida albicans | opportunistic pathogen | f | 24 | 48 | 72 | 30 | 2 | human | mouth | guts
2925 | 2943 | 1885 | 2979 | Ag | 0 | Candida albicans | 0 |  | Green synthesis using Agrimonia eupatoria L. | MFC | 5000 |  |  | 20 | 50 | 40 |  | 24 |  | aceton |  |  | AgNO3 | 5 |  | 4 | https://pubs.rsc.org/en/content/articlelanding/2024/ra/d3ra07819a | 10.1039/D3RA07819A | 202 | RSC Advances | Royal Society of Chemistry (RSC) | 2024 | Biosynthesis and characterization of silver nanoparticles synthesized using extracts of Agrimonia eupatoria L. and in vitro and in vivo studies of potential medicinal applications | TRUE | TRUE | gold | TRUE | Xenia | 28,03,25 | 1 | 1 | Requires correction | 1. В title есть спецсимволы �. 2. Shape - Нигде в статье не сказано, что форма cubic, TEM и STEM рисунок 1 и 2, чёткости формы нет. 3. Av_size в статье сказано -- The result of antitumor activity shows a better activity of AgNPsacetone (35 nm) than AgNPs-H2O (40 nm)., но в датасете написано что средний назмер одинаковый, но кажется это не так. 3. Как будто бы минимальный размер 20 нм ------- в статье "a) NPs size varies from a few nanometers up to 100 nm, the majority being with a diameter in the range of 20–50 nm " - про 5 nm нигде ничего не было |  |  | ['5476'] | Candida albicans |  | Eukaryota | Fungi | Opisthokonta | Ascomycota | Saccharomycetes | Saccharomycetales | Debaryomycetaceae | Candida | Candida albicans | opportunistic pathogen | f | 24 | 48 | 72 | 33.5 | 2 | human | mouth | genitals
2926 | 2944 | 1886 | 1887 | Ag | 0 | Penicillium italicum | 0 |  | Green synthesis using Agrimonia eupatoria L. | MFC | 78 |  |  | 20 | 50 | 40 |  | 24 |  | aceton |  |  | AgNO3 | 5 |  | 4 | https://pubs.rsc.org/en/content/articlelanding/2024/ra/d3ra07819a | 10.1039/D3RA07819A | 202 | RSC Advances | Royal Society of Chemistry (RSC) | 2024 | Biosynthesis and characterization of silver nanoparticles synthesized using extracts of Agrimonia eupatoria L. and in vitro and in vivo studies of potential medicinal applications | TRUE | TRUE | gold | FALSE | [8 empty] | ['40296'] | Penicillium italicum |  | Eukaryota | Fungi |  | Ascomycota | Eurotiomycetes | Eurotiales | Aspergillaceae | Penicillium | Penicillium italicum | non-pathogenic | f | 48 | 72 | 120 | 22.5 | 1 | nature | plants | soil
2927 | 2945 | 1887 | 1888 | Ag | 0 | Penicillium chrysogenum | 0 |  | Green synthesis using Agrimonia eupatoria L. | MFC | 78 |  |  | 20 | 50 | 40 |  | 24 |  | aceton |  |  | AgNO3 | 5 |  | 4 | https://pubs.rsc.org/en/content/articlelanding/2024/ra/d3ra07819a | 10.1039/D3RA07819A | 202 | RSC Advances | Royal Society of Chemistry (RSC) | 2024 | Biosynthesis and characterization of silver nanoparticles synthesized using extracts of Agrimonia eupatoria L. and in vitro and in vivo studies of potential medicinal applications | TRUE | TRUE | gold | FALSE | [8 empty] | ['5076'] | Penicillium chrysogenum |  | Eukaryota | Fungi |  | Ascomycota | Eurotiomycetes | Eurotiales | Aspergillaceae | Penicillium | Penicillium chrysogenum | non-pathogenic | f | 24 | 48 | 72 | 27.5 | 1 | nature | soil | dwelling
2928 | 2946 | 1888 | 1889 | Ag | 0 | Aspergillus flavus | 0 |  | Green synthesis using Agrimonia eupatoria L. | MFC | 2500 |  |  | 20 | 50 | 40 |  | 24 |  | aceton |  |  | AgNO3 | 5 |  | 4 | https://pubs.rsc.org/en/content/articlelanding/2024/ra/d3ra07819a | 10.1039/D3RA07819A | 202 | RSC Advances | Royal Society of Chemistry (RSC) | 2024 | Biosynthesis and characterization of silver nanoparticles synthesized using extracts of Agrimonia eupatoria L. and in vitro and in vivo studies of potential medicinal applications | TRUE | TRUE | gold | FALSE | [8 empty] | ['5059'] | Aspergillus flavus |  | Eukaryota | Fungi | Opisthokonta | Ascomycota | Eurotiomycetes | Eurotiales | Aspergillaceae | Aspergillus | Aspergillus flavus | opportunistic pathogen | f | 24 | 36 | 48 | 30 | 2 | nature | soil | dwelling
2929 | 2947 | 1889 | 1890 | Ag | 0 | Aspergillus niger | 0 |  | Green synthesis using Agrimonia eupatoria L. | MFC | 2500 |  |  | 20 | 50 | 40 |  | 24 |  | aceton |  |  | AgNO3 | 5 |  | 4 | https://pubs.rsc.org/en/content/articlelanding/2024/ra/d3ra07819a | 10.1039/D3RA07819A | 202 | RSC Advances | Royal Society of Chemistry (RSC) | 2024 | Biosynthesis and characterization of silver nanoparticles synthesized using extracts of Agrimonia eupatoria L. and in vitro and in vivo studies of potential medicinal applications | TRUE | TRUE | gold | FALSE | [8 empty] | ['5061'] | Aspergillus niger |  | Eukaryota | Fungi | Opisthokonta | Ascomycota | Eurotiomycetes | Eurotiales | Aspergillaceae | Aspergillus | Aspergillus niger | opportunistic pathogen | f | 36 | 60 | 84 | 27.5 | 1 | nature | soil | dwelling
2930 | 2948 | 1890 | 1891 | Ag | 0 | Salmonella enterica subsp. salamae serovar Sofia | 1 |  | Chemical synthesis, purchased from Nanocomposix | MIC | 12.5 |  |  | 17.5 | 23.7 | 20.6 | spherical | 24 | -35 | water |  |  | AgNPs |  |  |  | https://www.sciencedirect.com/science/article/pii/S0956713518302330?via%3Dihub#sec3 | 10.1016/j.foodcont.2018.05.008 | 203 | Food Control | Elsevier BV | 2018 | Investigation into the antibacterial activity of silver, zinc oxide and copper oxide nanoparticles against poultry-relevant isolates of Salmonella and Campylobacter | FALSE | TRUE | hybrid | FALSE | [8 empty] | ['46629'] | Salmonella enterica subsp. salamae serovar Sofia |  | Prokaryota | Bacteria |  | Pseudomonadota | Gammaproteobacteria | Enterobacterales | Enterobacteriaceae | Salmonella | Salmonella enterica subsp. salamae serovar Sofia | opportunistic pathogen | n | 8 | 12 | 18 | 37 | 2 | human | guts | food
2931 | 2949 | 1891 | 2982 | Ag | 0 | Salmonella enterica subsp. enterica serovar Infantis | 1 |  | Chemical synthesis, purchased from Nanocomposix | MIC | 25 |  |  | 17.5 | 23.7 | 20.6 | spherical | 24 | -35 | water |  |  | AgNPs |  |  |  | https://www.sciencedirect.com/science/article/pii/S0956713518302330?via%3Dihub#sec3 | 10.1016/j.foodcont.2018.05.008 | 203 | Food Control | Elsevier BV | 2018 | Investigation into the antibacterial activity of silver, zinc oxide and copper oxide nanoparticles against poultry-relevant isolates of Salmonella and Campylobacter | FALSE | TRUE | hybrid | TRUE | Xenia | 30,03,25 | 1 | 0 | Requires correction | 1. Не знаю откуда название этой бактерии, в статье не нашла, 2. В таблице 3, если мы рассматриваем серебро и MIC, что тут в датасете бактерия salmonela, то strain стоит - 1452, 3. Нет точного указания формы частиц кроме картинок AFM |  |  | ['595'] | Salmonella enterica subsp. enterica serovar Infantis |  | Prokaryota | Bacteria |  | Pseudomonadota | Gammaproteobacteria | Enterobacterales | Enterobacteriaceae | Salmonella | Salmonella enterica subsp. enterica serovar Infantis | pathogenic | n | 8 | 12 | 18 | 37 | 2 | human | guts | clinical samples (stool)
2932 | 2950 | 1892 | 1893 | Ag | 0 | Salmonella enterica subsp. enterica serovar Typhimurium | 0 | PT 135 | Chemical synthesis, purchased from Nanocomposix | MIC | 12.5 |  |  | 17.5 | 23.7 | 20.6 | spherical | 24 | -35 | water |  |  | AgNPs |  |  |  | https://www.sciencedirect.com/science/article/pii/S0956713518302330?via%3Dihub#sec3 | 10.1016/j.foodcont.2018.05.008 | 203 | Food Control | Elsevier BV | 2018 | Investigation into the antibacterial activity of silver, zinc oxide and copper oxide nanoparticles against poultry-relevant isolates of Salmonella and Campylobacter | FALSE | TRUE | hybrid | FALSE | [8 empty] | ['90371'] | Salmonella typhimurium | PT 135 | Prokaryota | Bacteria |  | Pseudomonadota | Gammaproteobacteria | Enterobacterales | Enterobacteriaceae | Salmonella | Salmonella enterica subsp. enterica serovar Typhimurium | pathogenic | n | 8 | 18 | 24 | 37 | 2 | human | guts | clinical samples (blood, stool, urine)
2933 | 2951 | 1893 | 1894 | Ag | 0 | Salmonella enterica subsp. enterica serovar Typhimurium | 0 | PT 141 | Chemical synthesis, purchased from Nanocomposix | MIC | 12.5 |  |  | 17.5 | 23.7 | 20.6 | spherical | 24 | -35 | water |  |  | AgNPs |  |  |  | https://www.sciencedirect.com/science/article/pii/S0956713518302330?via%3Dihub#sec3 | 10.1016/j.foodcont.2018.05.008 | 203 | Food Control | Elsevier BV | 2018 | Investigation into the antibacterial activity of silver, zinc oxide and copper oxide nanoparticles against poultry-relevant isolates of Salmonella and Campylobacter | FALSE | TRUE | hybrid | FALSE | [8 empty] | ['90371'] | Salmonella typhimurium | PT 141 | Prokaryota | Bacteria |  | Pseudomonadota | Gammaproteobacteria | Enterobacterales | Enterobacteriaceae | Salmonella | Salmonella enterica subsp. enterica serovar Typhimurium | pathogenic | n | 6 | 21 | 48 | 37 | 2 | human | guts | soil
2934 | 2952 | 1894 | 1895 | Ag | 0 | Salmonella enterica subsp. enterica serovar Kiambu | 1 |  | Chemical synthesis, purchased from Nanocomposix | MIC | 12.5 |  |  | 17.5 | 23.7 | 20.6 | spherical | 24 | -35 | water |  |  | AgNPs |  |  |  | https://www.sciencedirect.com/science/article/pii/S0956713518302330?via%3Dihub#sec3 | 10.1016/j.foodcont.2018.05.008 | 203 | Food Control | Elsevier BV | 2018 | Investigation into the antibacterial activity of silver, zinc oxide and copper oxide nanoparticles against poultry-relevant isolates of Salmonella and Campylobacter | FALSE | TRUE | hybrid | FALSE | [8 empty] | ['682797'] | Salmonella enterica subsp. enterica serovar Kiambu |  | Prokaryota | Bacteria |  | Pseudomonadota | Gammaproteobacteria | Enterobacterales | Enterobacteriaceae | Salmonella | Salmonella enterica subsp. enterica serovar Kiambu | pathogenic | n | 12 | 18 | 24 | 37 | 2 | animal | guts | soil
2935 | 2953 | 1895 | 1896 | Ag | 0 | Salmonella enterica subsp. salamae serovar Sofia | 1 |  | Chemical synthesis, purchased from Nanocomposix | MBC | 50 |  |  | 17.5 | 23.7 | 20.6 | spherical | 24 | -35 | water |  |  | AgNPs |  |  |  | https://www.sciencedirect.com/science/article/pii/S0956713518302330?via%3Dihub#sec3 | 10.1016/j.foodcont.2018.05.008 | 203 | Food Control | Elsevier BV | 2018 | Investigation into the antibacterial activity of silver, zinc oxide and copper oxide nanoparticles against poultry-relevant isolates of Salmonella and Campylobacter | FALSE | TRUE | hybrid | FALSE | [8 empty] | ['46629'] | Salmonella enterica subsp. salamae serovar Sofia |  | Prokaryota | Bacteria |  | Pseudomonadota | Gammaproteobacteria | Enterobacterales | Enterobacteriaceae | Salmonella | Salmonella enterica subsp. salamae serovar Sofia | opportunistic pathogen | n | 8 | 12 | 18 | 37 | 2 | human | guts | food
2936 | 2954 | 1896 | 1897 | Ag | 0 | Salmonella enterica subsp. enterica serovar Infantis | 1 |  | Chemical synthesis, purchased from Nanocomposix | MBC | 50 |  |  | 17.5 | 23.7 | 20.6 | spherical | 24 | -35 | water |  |  | AgNPs |  |  |  | https://www.sciencedirect.com/science/article/pii/S0956713518302330?via%3Dihub#sec3 | 10.1016/j.foodcont.2018.05.008 | 203 | Food Control | Elsevier BV | 2018 | Investigation into the antibacterial activity of silver, zinc oxide and copper oxide nanoparticles against poultry-relevant isolates of Salmonella and Campylobacter | FALSE | TRUE | hybrid | FALSE | [8 empty] | ['595'] | Salmonella enterica subsp. enterica serovar Infantis |  | Prokaryota | Bacteria |  | Pseudomonadota | Gammaproteobacteria | Enterobacterales | Enterobacteriaceae | Salmonella | Salmonella enterica subsp. enterica serovar Infantis | pathogenic | n | 8 | 12 | 18 | 37 | 2 | human | guts | clinical samples (stool)
2937 | 2955 | 1897 | 1898 | Ag | 0 | Salmonella enterica subsp. enterica serovar Typhimurium | 0 | PT 135 | Chemical synthesis, purchased from Nanocomposix | MBC | 100 |  |  | 17.5 | 23.7 | 20.6 | spherical | 24 | -35 | water |  |  | AgNPs |  |  |  | https://www.sciencedirect.com/science/article/pii/S0956713518302330?via%3Dihub#sec3 | 10.1016/j.foodcont.2018.05.008 | 203 | Food Control | Elsevier BV | 2018 | Investigation into the antibacterial activity of silver, zinc oxide and copper oxide nanoparticles against poultry-relevant isolates of Salmonella and Campylobacter | FALSE | TRUE | hybrid | FALSE | [8 empty] | ['90371'] | Salmonella typhimurium | PT 135 | Prokaryota | Bacteria |  | Pseudomonadota | Gammaproteobacteria | Enterobacterales | Enterobacteriaceae | Salmonella | Salmonella enterica subsp. enterica serovar Typhimurium | pathogenic | n | 8 | 18 | 24 | 37 | 2 | human | guts | clinical samples (blood, stool, urine)
2938 | 2956 | 1898 | 2984 | Ag | 0 | Salmonella enterica subsp. enterica serovar Typhimurium | 0 | PT 141 | Chemical synthesis, purchased from Nanocomposix | MBC | 50 |  |  | 17.5 | 23.7 | 20.6 | spherical | 24 | -35 | water |  |  | AgNPs |  |  |  | https://www.sciencedirect.com/science/article/pii/S0956713518302330?via%3Dihub#sec3 | 10.1016/j.foodcont.2018.05.008 | 203 | Food Control | Elsevier BV | 2018 | Investigation into the antibacterial activity of silver, zinc oxide and copper oxide nanoparticles against poultry-relevant isolates of Salmonella and Campylobacter | FALSE | TRUE | hybrid | TRUE | Xenia | 30,03,25 | 1 | 0 | Requires correction | 1. Не знаю откуда название этой бактерии, в статье не нашла, 2. Нет точного указания формы частиц кроме картинок AFM |  |  | ['90371'] | Salmonella typhimurium | PT 141 | Prokaryota | Bacteria |  | Pseudomonadota | Gammaproteobacteria | Enterobacterales | Enterobacteriaceae | Salmonella | Salmonella enterica subsp. enterica serovar Typhimurium | pathogenic | n | 6 | 21 | 48 | 37 | 2 | human | guts | soil
2939 | 2957 | 1899 | 1900 | Ag | 0 | Salmonella enterica subsp. enterica serovar Kiambu | 1 |  | Chemical synthesis, purchased from Nanocomposix | MBC | 50 |  |  | 17.5 | 23.7 | 20.6 | spherical | 24 | -35 | water |  |  | AgNPs |  |  |  | https://www.sciencedirect.com/science/article/pii/S0956713518302330?via%3Dihub#sec3 | 10.1016/j.foodcont.2018.05.008 | 203 | Food Control | Elsevier BV | 2018 | Investigation into the antibacterial activity of silver, zinc oxide and copper oxide nanoparticles against poultry-relevant isolates of Salmonella and Campylobacter | FALSE | TRUE | hybrid | FALSE | [8 empty] | ['682797'] | Salmonella enterica subsp. enterica serovar Kiambu |  | Prokaryota | Bacteria |  | Pseudomonadota | Gammaproteobacteria | Enterobacterales | Enterobacteriaceae | Salmonella | Salmonella enterica subsp. enterica serovar Kiambu | pathogenic | n | 12 | 18 | 24 | 37 | 2 | animal | guts | soil
2940 | 2958 | 1900 | 1901 | Ag | 0 | Campylobacter jejuni | 0 |  | Chemical synthesis, purchased from Nanocomposix | MIC | 3.125 |  |  | 17.5 | 23.7 | 20.6 | spherical | 24 | -35 | water |  |  | AgNPs |  |  |  | https://www.sciencedirect.com/science/article/pii/S0956713518302330?via%3Dihub#sec3 | 10.1016/j.foodcont.2018.05.008 | 203 | Food Control | Elsevier BV | 2018 | Investigation into the antibacterial activity of silver, zinc oxide and copper oxide nanoparticles against poultry-relevant isolates of Salmonella and Campylobacter | FALSE | TRUE | hybrid | FALSE | [8 empty] | ['197'] | Campylobacter jejuni |  | Prokaryota | Bacteria |  | Campylobacterota | Epsilonproteobacteria | Campylobacterales | Campylobacteraceae | Campylobacter | Campylobacter jejuni | pathogenic | n | 24 | 48 | 72 | 39.5 | 2 | animal (birds) | guts | water
2941 | 2959 | 1901 | 1902 | Ag | 0 | Campylobacter jejuni | 0 |  | Chemical synthesis, purchased from Nanocomposix | MIC | 3.125 |  |  | 17.5 | 23.7 | 20.6 | spherical | 24 | -35 | water |  |  | AgNPs |  |  |  | https://www.sciencedirect.com/science/article/pii/S0956713518302330?via%3Dihub#sec3 | 10.1016/j.foodcont.2018.05.008 | 203 | Food Control | Elsevier BV | 2018 | Investigation into the antibacterial activity of silver, zinc oxide and copper oxide nanoparticles against poultry-relevant isolates of Salmonella and Campylobacter | FALSE | TRUE | hybrid | FALSE | [8 empty] | ['197'] | Campylobacter jejuni |  | Prokaryota | Bacteria |  | Campylobacterota | Epsilonproteobacteria | Campylobacterales | Campylobacteraceae | Campylobacter | Campylobacter jejuni | pathogenic | n | 24 | 48 | 72 | 39.5 | 2 | animal (birds) | guts | water
2942 | 2960 | 1902 | 1903 | Ag | 0 | Campylobacter jejuni | 0 |  | Chemical synthesis, purchased from Nanocomposix | MIC | 3.125 |  |  | 17.5 | 23.7 | 20.6 | spherical | 24 | -35 | water |  |  | AgNPs |  |  |  | https://www.sciencedirect.com/science/article/pii/S0956713518302330?via%3Dihub#sec3 | 10.1016/j.foodcont.2018.05.008 | 203 | Food Control | Elsevier BV | 2018 | Investigation into the antibacterial activity of silver, zinc oxide and copper oxide nanoparticles against poultry-relevant isolates of Salmonella and Campylobacter | FALSE | TRUE | hybrid | FALSE | [8 empty] | ['197'] | Campylobacter jejuni |  | Prokaryota | Bacteria |  | Campylobacterota | Epsilonproteobacteria | Campylobacterales | Campylobacteraceae | Campylobacter | Campylobacter jejuni | pathogenic | n | 24 | 48 | 72 | 39.5 | 2 | animal (birds) | guts | water
2943 | 2961 | 1903 | 1904 | Ag | 0 | Campylobacter jejuni | 0 |  | Chemical synthesis, purchased from Nanocomposix | MIC | 6.25 |  |  | 17.5 | 23.7 | 20.6 | spherical | 24 | -35 | water |  |  | AgNPs |  |  |  | https://www.sciencedirect.com/science/article/pii/S0956713518302330?via%3Dihub#sec3 | 10.1016/j.foodcont.2018.05.008 | 203 | Food Control | Elsevier BV | 2018 | Investigation into the antibacterial activity of silver, zinc oxide and copper oxide nanoparticles against poultry-relevant isolates of Salmonella and Campylobacter | FALSE | TRUE | hybrid | FALSE | [8 empty] | ['197'] | Campylobacter jejuni |  | Prokaryota | Bacteria |  | Campylobacterota | Epsilonproteobacteria | Campylobacterales | Campylobacteraceae | Campylobacter | Campylobacter jejuni | pathogenic | n | 24 | 48 | 72 | 39.5 | 2 | animal (birds) | guts | water
2944 | 2962 | 1904 | 1905 | Ag | 0 | Campylobacter jejuni | 0 | NCTC 11168 | Chemical synthesis, purchased from Nanocomposix | MIC | 6.25 |  |  | 17.5 | 23.7 | 20.6 | spherical | 24 | -35 | water |  |  | AgNPs |  |  |  | https://www.sciencedirect.com/science/article/pii/S0956713518302330?via%3Dihub#sec3 | 10.1016/j.foodcont.2018.05.008 | 203 | Food Control | Elsevier BV | 2018 | Investigation into the antibacterial activity of silver, zinc oxide and copper oxide nanoparticles against poultry-relevant isolates of Salmonella and Campylobacter | FALSE | TRUE | hybrid | FALSE | [8 empty] | ['197'] | Campylobacter jejuni | NCTC 11168 | Prokaryota | Bacteria |  | Campylobacterota | Epsilonproteobacteria | Campylobacterales | Campylobacteraceae | Campylobacter | Campylobacter jejuni | pathogenic | n | 24 | 48 | 72 | 42 | 2 | animal (birds) | guts | water
2945 | 2963 | 1905 | 1906 | Ag | 0 | Campylobacter jejuni | 0 |  | Chemical synthesis, purchased from Nanocomposix | MBC | 6.25 |  |  | 17.5 | 23.7 | 20.6 | spherical | 24 | -35 | water |  |  | AgNPs |  |  |  | https://www.sciencedirect.com/science/article/pii/S0956713518302330?via%3Dihub#sec3 | 10.1016/j.foodcont.2018.05.008 | 203 | Food Control | Elsevier BV | 2018 | Investigation into the antibacterial activity of silver, zinc oxide and copper oxide nanoparticles against poultry-relevant isolates of Salmonella and Campylobacter | FALSE | TRUE | hybrid | FALSE | [8 empty] | ['197'] | Campylobacter jejuni |  | Prokaryota | Bacteria |  | Campylobacterota | Epsilonproteobacteria | Campylobacterales | Campylobacteraceae | Campylobacter | Campylobacter jejuni | pathogenic | n | 24 | 48 | 72 | 39.5 | 2 | animal (birds) | guts | water
2946 | 2964 | 1906 | 1907 | Ag | 0 | Campylobacter jejuni | 0 |  | Chemical synthesis, purchased from Nanocomposix | MBC | 6.25 |  |  | 17.5 | 23.7 | 20.6 | spherical | 24 | -35 | water |  |  | AgNPs |  |  |  | https://www.sciencedirect.com/science/article/pii/S0956713518302330?via%3Dihub#sec3 | 10.1016/j.foodcont.2018.05.008 | 203 | Food Control | Elsevier BV | 2018 | Investigation into the antibacterial activity of silver, zinc oxide and copper oxide nanoparticles against poultry-relevant isolates of Salmonella and Campylobacter | FALSE | TRUE | hybrid | FALSE | [8 empty] | ['197'] | Campylobacter jejuni |  | Prokaryota | Bacteria |  | Campylobacterota | Epsilonproteobacteria | Campylobacterales | Campylobacteraceae | Campylobacter | Campylobacter jejuni | pathogenic | n | 24 | 48 | 72 | 39.5 | 2 | animal (birds) | guts | water
2947 | 2965 | 1907 | 1908 | Ag | 0 | Campylobacter jejuni | 0 |  | Chemical synthesis, purchased from Nanocomposix | MBC | 3.12 |  |  | 17.5 | 23.7 | 20.6 | spherical | 24 | -35 | water |  |  | AgNPs |  |  |  | https://www.sciencedirect.com/science/article/pii/S0956713518302330?via%3Dihub#sec3 | 10.1016/j.foodcont.2018.05.008 | 203 | Food Control | Elsevier BV | 2018 | Investigation into the antibacterial activity of silver, zinc oxide and copper oxide nanoparticles against poultry-relevant isolates of Salmonella and Campylobacter | FALSE | TRUE | hybrid | FALSE | [8 empty] | ['197'] | Campylobacter jejuni |  | Prokaryota | Bacteria |  | Campylobacterota | Epsilonproteobacteria | Campylobacterales | Campylobacteraceae | Campylobacter | Campylobacter jejuni | pathogenic | n | 24 | 48 | 72 | 39.5 | 2 | animal (birds) | guts | water
2948 | 2966 | 1908 | 2985 | Ag | 0 | Campylobacter jejuni | 0 | 2674 | Chemical synthesis, purchased from Nanocomposix | MBC | 6.25 |  |  | 17.5 | 23.7 | 20.6 | spherical | 24 | -35 | water |  |  | AgNPs |  |  |  | https://www.sciencedirect.com/science/article/pii/S0956713518302330?via%3Dihub#sec3 | 10.1016/j.foodcont.2018.05.008 | 203 | Food Control | Elsevier BV | 2018 | Investigation into the antibacterial activity of silver, zinc oxide and copper oxide nanoparticles against poultry-relevant isolates of Salmonella and Campylobacter | FALSE | TRUE | hybrid | TRUE | Xenia | 30,03,25 | 1 | 0 | Requires correction | 1. Не знаю откуда название этой бактерии, в статье не нашла, 2. В таблице 3, если мы рассматриваем серебро и MIC, что тут в датасете бактерия там стоят другие strain, 3. Нет точного указания формы частиц кроме картинок AFM |  |  | ['197'] | Campylobacter jejuni |  | Prokaryota | Bacteria |  | Campylobacterota | Epsilonproteobacteria | Campylobacterales | Campylobacteraceae | Campylobacter | Campylobacter jejuni | pathogenic | n | 24 | 48 | 72 | 39.5 | 2 | animal (birds) | guts | water
2949 | 2967 | 1909 | 2999 | Ag | 0 | Campylobacter jejuni | 0 | NCTC 11168 | Chemical synthesis, purchased from Nanocomposix | MBC | 6.25 |  |  | 17.5 | 23.7 | 20.6 | spherical | 24 | -35 | water |  |  | AgNPs |  |  |  | https://www.sciencedirect.com/science/article/pii/S0956713518302330?via%3Dihub#sec3 | 10.1016/j.foodcont.2018.05.008 | 203 | Food Control | Elsevier BV | 2018 | Investigation into the antibacterial activity of silver, zinc oxide and copper oxide nanoparticles against poultry-relevant isolates of Salmonella and Campylobacter | FALSE | TRUE | hybrid | TRUE | Xenia | 30,03,25 | 1 | 0 | Requires correction | 1. Не знаю откуда название этой бактерии, в статье не нашла, 2. В таблице 3, если мы рассматриваем серебро и MIC, что тут в датасете бактерия там стоят другие strain, 3. Нет точного указания формы частиц кроме картинок AFM |  |  | ['197'] | Campylobacter jejuni | NCTC 11168 | Prokaryota | Bacteria |  | Campylobacterota | Epsilonproteobacteria | Campylobacterales | Campylobacteraceae | Campylobacter | Campylobacter jejuni | pathogenic | n | 24 | 48 | 72 | 42 | 2 | animal (birds) | guts | water
2950 | 2968 | 1910 | 1911 | Ag | 0 | Escherichia coli | 1 |  | Green synthesis using Acinetobacter baumannii | MIC | 3.125 |  |  | 15 | 45 | 30 | spherical | 18 | -11.7 | water (distilled) | 37 |  | AgNO3 | 10 |  | 6.8 | https://doi.org/10.1016/j.jtumed.2017.02.008 | 10.1016/j.jtumed.2017.02.008 | 204 | Journal of Taibah University Medical Sciences | Elsevier BV | 2017 | Synthesis of silver nanoparticles with antimicrobial and anti-adherence activities against multidrug-resistant isolates from Acinetobacter baumannii | TRUE | TRUE | gold | FALSE | [8 empty] | ['562'] | Escherichia coli |  | Prokaryota | Bacteria |  | Pseudomonadota | Gammaproteobacteria | Enterobacterales | Enterobacteriaceae | Escherichia | Escherichia coli | opportunistic pathogen | n | 1.5 | 4 | 24 | 37 | 1 | human | guts | mouth
2951 | 2969 | 1911 | 1912 | Ag | 0 | Klebsiella pneumoniae | 1 |  | Green synthesis using Acinetobacter baumannii | MIC | 1.56 |  |  | 15 | 45 | 30 | spherical | 18 | -11.7 | water (distilled) | 37 |  | AgNO3 | 10 |  | 6.8 | https://doi.org/10.1016/j.jtumed.2017.02.008 | 10.1016/j.jtumed.2017.02.008 | 204 | Journal of Taibah University Medical Sciences | Elsevier BV | 2017 | Synthesis of silver nanoparticles with antimicrobial and anti-adherence activities against multidrug-resistant isolates from Acinetobacter baumannii | TRUE | TRUE | gold | FALSE | [8 empty] | ['573'] | Klebsiella pneumoniae |  | Prokaryota | Bacteria |  | Pseudomonadota | Gammaproteobacteria | Enterobacterales | Enterobacteriaceae | Klebsiella | Klebsiella pneumoniae | opportunistic pathogen | n | 3 | 12 | 24 | 37 | 2 | nosocomial | lungs | clinical samples (blood, wound swabs)
2952 | 2970 | 1912 | 3005 | Ag | 0 | Pseudomonas aeruginosa | 1 |  | Green synthesis using Acinetobacter baumannii | MIC | 3.125 |  |  | 15 | 45 | 30 | spherical | 18 | -11.7 | water (distilled) | 37 |  | AgNO3 | 10 |  | 6.8 | https://doi.org/10.1016/j.jtumed.2017.02.008 | 10.1016/j.jtumed.2017.02.008 | 204 | Journal of Taibah University Medical Sciences | Elsevier BV | 2017 | Synthesis of silver nanoparticles with antimicrobial and anti-adherence activities against multidrug-resistant isolates from Acinetobacter baumannii | TRUE | TRUE | gold | TRUE | Xenia | 30,03,25 | 0 | 0 | Verified | В статье сказано, что была использована distilled water, а в прошлых статьях это было важно. |  |  | ['287'] | Pseudomonas aeruginosa |  | Prokaryota | Bacteria |  | Pseudomonadota | Gammaproteobacteria | Pseudomonadales | Pseudomonadaceae | Pseudomonas | Pseudomonas aeruginosa | opportunistic pathogen | n | 4 | 8 | 12 | 37 | 2 | nosocomial | clinical samples (sputum, urine) | clinical samples (wound swabs)
2953 | 2971 | 1913 | 1914 | Ag | 0 | Escherichia coli | 0 |  | Green synthesis using Acacia cyanophylla | MIC | 12.5 |  |  | 86.98 | 347.2 | 131.1 | spherical | 24 |  | water | 35 |  | AgNO3 | 1 |  |  | https://doi.org/10.1016/j.heliyon.2021.e08033 | 10.1016/j.heliyon.2021.e08033 | 205 | Heliyon | Elsevier BV | 2021 | Green synthesis of silver nanoparticles using aqueous extract of Acacia cyanophylla and its antibacterial activity | TRUE | TRUE | gold | FALSE | [8 empty] | ['562'] | Escherichia coli |  | Prokaryota | Bacteria |  | Pseudomonadota | Gammaproteobacteria | Enterobacterales | Enterobacteriaceae | Escherichia | Escherichia coli | opportunistic pathogen | n | 1.5 | 4 | 24 | 37 | 1 | human | guts | mouth
2954 | 2972 | 1914 | 3006 | Ag | 0 | Escherichia coli | 0 |  | Green synthesis using Acacia cyanophylla | MIC | 12.5 |  |  | 86.98 | 347.2 | 131.1 | spherical | 24 |  | water | 35 |  | AgNO3 | 1 |  |  | https://doi.org/10.1016/j.heliyon.2021.e08033 | 10.1016/j.heliyon.2021.e08033 | 205 | Heliyon | Elsevier BV | 2021 | Green synthesis of silver nanoparticles using aqueous extract of Acacia cyanophylla and its antibacterial activity | TRUE | TRUE | gold | TRUE | Xenia | 30,03,25 | 0 | 0 | Verified |  |  |  | ['562'] | Escherichia coli |  | Prokaryota | Bacteria |  | Pseudomonadota | Gammaproteobacteria | Enterobacterales | Enterobacteriaceae | Escherichia | Escherichia coli | opportunistic pathogen | n | 1.5 | 4 | 24 | 37 | 1 | human | guts | mouth
2955 | 2973 | 1915 | 1916 | Ag | 0 | Escherichia coli | 0 |  | Green synthesis using Acacia cyanophylla | MIC | 6.25 |  |  | 86.98 | 347.2 | 131.1 | spherical | 24 |  | water | 35 |  | AgNO3 | 1 |  |  | https://doi.org/10.1016/j.heliyon.2021.e08033 | 10.1016/j.heliyon.2021.e08033 | 205 | Heliyon | Elsevier BV | 2021 | Green synthesis of silver nanoparticles using aqueous extract of Acacia cyanophylla and its antibacterial activity | TRUE | TRUE | gold | FALSE | [8 empty] | ['562'] | Escherichia coli |  | Prokaryota | Bacteria |  | Pseudomonadota | Gammaproteobacteria | Enterobacterales | Enterobacteriaceae | Escherichia | Escherichia coli | opportunistic pathogen | n | 1.5 | 4 | 24 | 37 | 1 | human | guts | mouth
2956 | 2974 | 1916 | 1917 | Ag | 0 | Escherichia coli | 0 |  | Green synthesis using Acacia cyanophylla | MIC | 6.25 |  |  | 86.98 | 347.2 | 131.1 | spherical | 24 |  | water | 35 |  | AgNO3 | 1 |  |  | https://doi.org/10.1016/j.heliyon.2021.e08033 | 10.1016/j.heliyon.2021.e08033 | 205 | Heliyon | Elsevier BV | 2021 | Green synthesis of silver nanoparticles using aqueous extract of Acacia cyanophylla and its antibacterial activity | TRUE | TRUE | gold | FALSE | [8 empty] | ['562'] | Escherichia coli |  | Prokaryota | Bacteria |  | Pseudomonadota | Gammaproteobacteria | Enterobacterales | Enterobacteriaceae | Escherichia | Escherichia coli | opportunistic pathogen | n | 1.5 | 4 | 24 | 37 | 1 | human | guts | mouth
2957 | 2975 | 1917 | 1918 | Ag | 0 | Escherichia coli | 0 |  | Green synthesis using Acacia cyanophylla | MIC | 3.125 |  |  | 86.98 | 347.2 | 131.1 | spherical | 24 |  | water | 35 |  | AgNO3 | 1 |  |  | https://doi.org/10.1016/j.heliyon.2021.e08033 | 10.1016/j.heliyon.2021.e08033 | 205 | Heliyon | Elsevier BV | 2021 | Green synthesis of silver nanoparticles using aqueous extract of Acacia cyanophylla and its antibacterial activity | TRUE | TRUE | gold | FALSE | [8 empty] | ['562'] | Escherichia coli |  | Prokaryota | Bacteria |  | Pseudomonadota | Gammaproteobacteria | Enterobacterales | Enterobacteriaceae | Escherichia | Escherichia coli | opportunistic pathogen | n | 1.5 | 4 | 24 | 37 | 1 | human | guts | mouth
2958 | 2976 | 1918 | 1919 | Ag | 0 | Escherichia coli | 0 |  | Green synthesis using Acacia cyanophylla | MIC | 3.125 |  |  | 86.98 | 347.2 | 131.1 | spherical | 24 |  | water | 35 |  | AgNO3 | 1 |  |  | https://doi.org/10.1016/j.heliyon.2021.e08033 | 10.1016/j.heliyon.2021.e08033 | 205 | Heliyon | Elsevier BV | 2021 | Green synthesis of silver nanoparticles using aqueous extract of Acacia cyanophylla and its antibacterial activity | TRUE | TRUE | gold | FALSE | [8 empty] | ['562'] | Escherichia coli |  | Prokaryota | Bacteria |  | Pseudomonadota | Gammaproteobacteria | Enterobacterales | Enterobacteriaceae | Escherichia | Escherichia coli | opportunistic pathogen | n | 1.5 | 4 | 24 | 37 | 1 | human | guts | mouth
2959 | 2977 | 1919 | 3020 | Ag | 0 | Escherichia coli | 0 |  | Green synthesis using Acacia cyanophylla | MIC | 6.25 |  |  | 86.98 | 347.2 | 131.1 | spherical | 24 |  | water | 35 |  | AgNO3 | 1 |  |  | https://doi.org/10.1016/j.heliyon.2021.e08033 | 10.1016/j.heliyon.2021.e08033 | 205 | Heliyon | Elsevier BV | 2021 | Green synthesis of silver nanoparticles using aqueous extract of Acacia cyanophylla and its antibacterial activity | TRUE | TRUE | gold | TRUE | Xenia | 30,03,25 | 0 | 0 | Verified |  |  |  | ['562'] | Escherichia coli |  | Prokaryota | Bacteria |  | Pseudomonadota | Gammaproteobacteria | Enterobacterales | Enterobacteriaceae | Escherichia | Escherichia coli | opportunistic pathogen | n | 1.5 | 4 | 24 | 37 | 1 | human | guts | mouth
2960 | 2978 | 1920 | 1921 | Ag | 0 | Escherichia coli | 0 |  | Green synthesis using Acacia cyanophylla | MIC | 3.125 |  |  | 86.98 | 347.2 | 131.1 | spherical | 24 |  | water | 35 |  | AgNO3 | 1 |  |  | https://doi.org/10.1016/j.heliyon.2021.e08033 | 10.1016/j.heliyon.2021.e08033 | 205 | Heliyon | Elsevier BV | 2021 | Green synthesis of silver nanoparticles using aqueous extract of Acacia cyanophylla and its antibacterial activity | TRUE | TRUE | gold | FALSE | [8 empty] | ['562'] | Escherichia coli |  | Prokaryota | Bacteria |  | Pseudomonadota | Gammaproteobacteria | Enterobacterales | Enterobacteriaceae | Escherichia | Escherichia coli | opportunistic pathogen | n | 1.5 | 4 | 24 | 37 | 1 | human | guts | mouth
2961 | 2979 | 1921 | 3022 | Ag | 0 | Escherichia coli | 0 |  | Green synthesis using Acacia cyanophylla | MIC | 6.25 |  |  | 86.98 | 347.2 | 131.1 | spherical | 24 |  | water | 35 |  | AgNO3 | 1 |  |  | https://doi.org/10.1016/j.heliyon.2021.e08033 | 10.1016/j.heliyon.2021.e08033 | 205 | Heliyon | Elsevier BV | 2021 | Green synthesis of silver nanoparticles using aqueous extract of Acacia cyanophylla and its antibacterial activity | TRUE | TRUE | gold | TRUE | Xenia | 30,03,25 | 0 | 0 | Verified |  |  |  | ['562'] | Escherichia coli |  | Prokaryota | Bacteria |  | Pseudomonadota | Gammaproteobacteria | Enterobacterales | Enterobacteriaceae | Escherichia | Escherichia coli | opportunistic pathogen | n | 1.5 | 4 | 24 | 37 | 1 | human | guts | mouth
2962 | 2980 | 1922 | 1923 | Ag | 0 | Escherichia coli | 0 |  | Green synthesis using Acacia cyanophylla | MIC | 6.25 |  |  | 86.98 | 347.2 | 131.1 | spherical | 24 |  | water | 35 |  | AgNO3 | 1 |  |  | https://doi.org/10.1016/j.heliyon.2021.e08033 | 10.1016/j.heliyon.2021.e08033 | 205 | Heliyon | Elsevier BV | 2021 | Green synthesis of silver nanoparticles using aqueous extract of Acacia cyanophylla and its antibacterial activity | TRUE | TRUE | gold | FALSE | [8 empty] | ['562'] | Escherichia coli |  | Prokaryota | Bacteria |  | Pseudomonadota | Gammaproteobacteria | Enterobacterales | Enterobacteriaceae | Escherichia | Escherichia coli | opportunistic pathogen | n | 1.5 | 4 | 24 | 37 | 1 | human | guts | mouth
2963 | 2981 | 1923 | 1924 | Ag | 0 | Escherichia coli | 0 |  | Green synthesis using Acacia cyanophylla | MIC | 3.125 |  |  | 86.98 | 347.2 | 131.1 | spherical | 24 |  | water | 35 |  | AgNO3 | 1 |  |  | https://doi.org/10.1016/j.heliyon.2021.e08033 | 10.1016/j.heliyon.2021.e08033 | 205 | Heliyon | Elsevier BV | 2021 | Green synthesis of silver nanoparticles using aqueous extract of Acacia cyanophylla and its antibacterial activity | TRUE | TRUE | gold | FALSE | [8 empty] | ['562'] | Escherichia coli |  | Prokaryota | Bacteria |  | Pseudomonadota | Gammaproteobacteria | Enterobacterales | Enterobacteriaceae | Escherichia | Escherichia coli | opportunistic pathogen | n | 1.5 | 4 | 24 | 37 | 1 | human | guts | mouth
2964 | 2982 | 1924 | 1925 | Ag | 0 | Escherichia coli | 0 |  | Green synthesis using Acacia cyanophylla | MIC | 6.25 |  |  | 86.98 | 347.2 | 131.1 | spherical | 24 |  | water | 35 |  | AgNO3 | 1 |  |  | https://doi.org/10.1016/j.heliyon.2021.e08033 | 10.1016/j.heliyon.2021.e08033 | 205 | Heliyon | Elsevier BV | 2021 | Green synthesis of silver nanoparticles using aqueous extract of Acacia cyanophylla and its antibacterial activity | TRUE | TRUE | gold | FALSE | [8 empty] | ['562'] | Escherichia coli |  | Prokaryota | Bacteria |  | Pseudomonadota | Gammaproteobacteria | Enterobacterales | Enterobacteriaceae | Escherichia | Escherichia coli | opportunistic pathogen | n | 1.5 | 4 | 24 | 37 | 1 | human | guts | mouth
2965 | 2983 | 1925 | 1926 | Ag | 0 | Escherichia coli | 0 |  | Green synthesis using Acacia cyanophylla | MIC | 6.25 |  |  | 86.98 | 347.2 | 131.1 | spherical | 24 |  | water | 35 |  | AgNO3 | 1 |  |  | https://doi.org/10.1016/j.heliyon.2021.e08033 | 10.1016/j.heliyon.2021.e08033 | 205 | Heliyon | Elsevier BV | 2021 | Green synthesis of silver nanoparticles using aqueous extract of Acacia cyanophylla and its antibacterial activity | TRUE | TRUE | gold | FALSE | [8 empty] | ['562'] | Escherichia coli |  | Prokaryota | Bacteria |  | Pseudomonadota | Gammaproteobacteria | Enterobacterales | Enterobacteriaceae | Escherichia | Escherichia coli | opportunistic pathogen | n | 1.5 | 4 | 24 | 37 | 1 | human | guts | mouth
2966 | 2984 | 1926 | 1927 | Ag | 0 | Escherichia coli | 0 |  | Green synthesis using Acacia cyanophylla | MIC | 6.25 |  |  | 86.98 | 347.2 | 131.1 | spherical | 24 |  | water | 35 |  | AgNO3 | 1 |  |  | https://doi.org/10.1016/j.heliyon.2021.e08033 | 10.1016/j.heliyon.2021.e08033 | 205 | Heliyon | Elsevier BV | 2021 | Green synthesis of silver nanoparticles using aqueous extract of Acacia cyanophylla and its antibacterial activity | TRUE | TRUE | gold | FALSE | [8 empty] | ['562'] | Escherichia coli |  | Prokaryota | Bacteria |  | Pseudomonadota | Gammaproteobacteria | Enterobacterales | Enterobacteriaceae | Escherichia | Escherichia coli | opportunistic pathogen | n | 1.5 | 4 | 24 | 37 | 1 | human | guts | mouth
2967 | 2985 | 1927 | 1928 | Ag | 0 | Escherichia coli | 0 |  | Green synthesis using Acacia cyanophylla | MIC | 12.5 |  |  | 86.98 | 347.2 | 131.1 | spherical | 24 |  | water | 35 |  | AgNO3 | 1 |  |  | https://doi.org/10.1016/j.heliyon.2021.e08033 | 10.1016/j.heliyon.2021.e08033 | 205 | Heliyon | Elsevier BV | 2021 | Green synthesis of silver nanoparticles using aqueous extract of Acacia cyanophylla and its antibacterial activity | TRUE | TRUE | gold | FALSE | [8 empty] | ['562'] | Escherichia coli |  | Prokaryota | Bacteria |  | Pseudomonadota | Gammaproteobacteria | Enterobacterales | Enterobacteriaceae | Escherichia | Escherichia coli | opportunistic pathogen | n | 1.5 | 4 | 24 | 37 | 1 | human | guts | mouth
2968 | 2986 | 2162 | 2163 | CuO | 0 | Bacillus subtilis | 0 |  | chemical_synthesis using oxalic acid | ZOI |  | 2 | 17 | 13 | 13 | 13 | nanoplates | 24 | [8 empty] | https://www.sciencedirect.com/science/article/abs/pii/S1387700322011807 | 10.1016/j.inoche.2022.110372 | 206 | Inorganic Chemistry Communications | Elsevier BV | 2023 | Copper oxide nanoparticles: Synthesis via chemical reduction, characterization, antibacterial activity, and possible mechanism involved | FALSE | FALSE | closed | FALSE | [8 empty] | ['1423'] | Bacillus subtilis |  | Prokaryota | Bacteria | Terrabacteria group | Bacillota | Bacilli | Bacillales | Bacillaceae | Bacillus | Bacillus subtilis | non-pathogenic | p | 6 | 8 | 12 | 33.5 | 1 | nature | soil | plants
2969 | 2987 | 2163 | 2164 | CuO | 0 | Bacillus subtilis | 0 |  | chemical_synthesis using oxalic acid | ZOI |  | 4 | 13 | 46.8 | 46.8 | 46.8 | nanoplates | 24 | [8 empty] | https://www.sciencedirect.com/science/article/abs/pii/S1387700322011807 | 10.1016/j.inoche.2022.110372 | 206 | Inorganic Chemistry Communications | Elsevier BV | 2023 | Copper oxide nanoparticles: Synthesis via chemical reduction, characterization, antibacterial activity, and possible mechanism involved | FALSE | FALSE | closed | FALSE | [8 empty] | ['1423'] | Bacillus subtilis |  | Prokaryota | Bacteria | Terrabacteria group | Bacillota | Bacilli | Bacillales | Bacillaceae | Bacillus | Bacillus subtilis | non-pathogenic | p | 6 | 8 | 12 | 33.5 | 1 | nature | soil | plants
2970 | 2988 | 2164 | 3023 | CuO | 0 | Bacillus subtilis | 0 |  | chemical_synthesis using oxalic acid | ZOI |  | 6 | 14 | 51.3 | 51.3 | 51.3 | nanoplates | 24 | [8 empty] | https://www.sciencedirect.com/science/article/abs/pii/S1387700322011807 | 10.1016/j.inoche.2022.110372 | 206 | Inorganic Chemistry Communications | Elsevier BV | 2023 | Copper oxide nanoparticles: Synthesis via chemical reduction, characterization, antibacterial activity, and possible mechanism involved | FALSE | FALSE | closed | TRUE | Xenia | 28,03,25 | 0 | 0 | Verified | 1. concentration (mM) - тут расчётные? |  |  | ['1423'] | Bacillus subtilis |  | Prokaryota | Bacteria | Terrabacteria group | Bacillota | Bacilli | Bacillales | Bacillaceae | Bacillus | Bacillus subtilis | non-pathogenic | p | 6 | 8 | 12 | 33.5 | 1 | nature | soil | plants
2971 | 2989 | 2165 | 2166 | CuO | 0 | Bacillus subtilis | 0 |  | chemical_synthesis using oxalic acid | ZOI |  | 8 | 15 | 51.9 | 51.9 | 51.9 | nanoplates | 24 | [8 empty] | https://www.sciencedirect.com/science/article/abs/pii/S1387700322011807 | 10.1016/j.inoche.2022.110372 | 206 | Inorganic Chemistry Communications | Elsevier BV | 2023 | Copper oxide nanoparticles: Synthesis via chemical reduction, characterization, antibacterial activity, and possible mechanism involved | FALSE | FALSE | closed | FALSE | [8 empty] | ['1423'] | Bacillus subtilis |  | Prokaryota | Bacteria | Terrabacteria group | Bacillota | Bacilli | Bacillales | Bacillaceae | Bacillus | Bacillus subtilis | non-pathogenic | p | 6 | 8 | 12 | 33.5 | 1 | nature | soil | plants
2972 | 2990 | 2166 | 2167 | CuO | 0 | Bacillus subtilis | 0 |  | chemical_synthesis using oxalic acid | ZOI |  | 10 | 14 | 110.2 | 110.2 | 110.2 | nanoplates | 24 | [8 empty] | https://www.sciencedirect.com/science/article/abs/pii/S1387700322011807 | 10.1016/j.inoche.2022.110372 | 206 | Inorganic Chemistry Communications | Elsevier BV | 2023 | Copper oxide nanoparticles: Synthesis via chemical reduction, characterization, antibacterial activity, and possible mechanism involved | FALSE | FALSE | closed | FALSE | [8 empty] | ['1423'] | Bacillus subtilis |  | Prokaryota | Bacteria | Terrabacteria group | Bacillota | Bacilli | Bacillales | Bacillaceae | Bacillus | Bacillus subtilis | non-pathogenic | p | 6 | 8 | 12 | 33.5 | 1 | nature | soil | plants
2973 | 2991 | 2167 | 2168 | CuO | 0 | Bacillus subtilis | 0 |  | chemical_synthesis using oxalic acid | ZOI |  | 100 | 17 | 304 | 304 | 304 | nanoplates | 24 | [8 empty] | https://www.sciencedirect.com/science/article/abs/pii/S1387700322011807 | 10.1016/j.inoche.2022.110372 | 206 | Inorganic Chemistry Communications | Elsevier BV | 2023 | Copper oxide nanoparticles: Synthesis via chemical reduction, characterization, antibacterial activity, and possible mechanism involved | FALSE | FALSE | closed | FALSE | [8 empty] | ['1423'] | Bacillus subtilis |  | Prokaryota | Bacteria | Terrabacteria group | Bacillota | Bacilli | Bacillales | Bacillaceae | Bacillus | Bacillus subtilis | non-pathogenic | p | 6 | 8 | 12 | 33.5 | 1 | nature | soil | plants
2974 | 2992 | 2168 | 2169 | CuO | 0 | Bacillus subtilis | 0 |  | Chemical synthesis using sodium borohydride | ZOI |  | 2 | 19 | 15.8 | 15.8 | 15.8 | snowflake | 24 | [8 empty] | https://www.sciencedirect.com/science/article/abs/pii/S1387700322011807 | 10.1016/j.inoche.2022.110372 | 206 | Inorganic Chemistry Communications | Elsevier BV | 2023 | Copper oxide nanoparticles: Synthesis via chemical reduction, characterization, antibacterial activity, and possible mechanism involved | FALSE | FALSE | closed | FALSE | [8 empty] | ['1423'] | Bacillus subtilis |  | Prokaryota | Bacteria | Terrabacteria group | Bacillota | Bacilli | Bacillales | Bacillaceae | Bacillus | Bacillus subtilis | non-pathogenic | p | 6 | 8 | 12 | 33.5 | 1 | nature | soil | plants
2975 | 2993 | 2169 | 3025 | CuO | 0 | Bacillus subtilis | 0 |  | Chemical synthesis using sodium borohydride | ZOI |  | 4 | 17 | 25.9 | 25.9 | 25.9 | snowflake | 24 | [8 empty] | https://www.sciencedirect.com/science/article/abs/pii/S1387700322011807 | 10.1016/j.inoche.2022.110372 | 206 | Inorganic Chemistry Communications | Elsevier BV | 2023 | Copper oxide nanoparticles: Synthesis via chemical reduction, characterization, antibacterial activity, and possible mechanism involved | FALSE | FALSE | closed | TRUE | Xenia | 28,03,25 | 0 | 0 | Verified | 1. concentration (mM) - тут расчётные? |  |  | ['1423'] | Bacillus subtilis |  | Prokaryota | Bacteria | Terrabacteria group | Bacillota | Bacilli | Bacillales | Bacillaceae | Bacillus | Bacillus subtilis | non-pathogenic | p | 6 | 8 | 12 | 33.5 | 1 | nature | soil | plants
2976 | 2994 | 2170 | 3031 | CuO | 0 | Bacillus subtilis | 0 |  | Chemical synthesis using sodium borohydride | ZOI |  | 6 | 19 | 37.1 | 37.1 | 37.1 | snowflake | 24 | [8 empty] | https://www.sciencedirect.com/science/article/abs/pii/S1387700322011807 | 10.1016/j.inoche.2022.110372 | 206 | Inorganic Chemistry Communications | Elsevier BV | 2023 | Copper oxide nanoparticles: Synthesis via chemical reduction, characterization, antibacterial activity, and possible mechanism involved | FALSE | FALSE | closed | TRUE | Xenia | 28,03,25 | 0 | 0 | Verified | 1. concentration (mM) - тут расчётные? |  |  | ['1423'] | Bacillus subtilis |  | Prokaryota | Bacteria | Terrabacteria group | Bacillota | Bacilli | Bacillales | Bacillaceae | Bacillus | Bacillus subtilis | non-pathogenic | p | 6 | 8 | 12 | 33.5 | 1 | nature | soil | plants
2977 | 2995 | 2171 | 2172 | CuO | 0 | Bacillus subtilis | 0 |  | Chemical synthesis using sodium borohydride | ZOI |  | 8 | 17 | 41.9 | 41.9 | 41.9 | snowflake | 24 | [8 empty] | https://www.sciencedirect.com/science/article/abs/pii/S1387700322011807 | 10.1016/j.inoche.2022.110372 | 206 | Inorganic Chemistry Communications | Elsevier BV | 2023 | Copper oxide nanoparticles: Synthesis via chemical reduction, characterization, antibacterial activity, and possible mechanism involved | FALSE | FALSE | closed | FALSE | [8 empty] | ['1423'] | Bacillus subtilis |  | Prokaryota | Bacteria | Terrabacteria group | Bacillota | Bacilli | Bacillales | Bacillaceae | Bacillus | Bacillus subtilis | non-pathogenic | p | 6 | 8 | 12 | 33.5 | 1 | nature | soil | plants
2978 | 2996 | 2172 | 2173 | CuO | 0 | Bacillus subtilis | 0 |  | Chemical synthesis using sodium borohydride | ZOI |  | 10 | 18 | 42 | 42 | 42 | snowflake | 24 | [8 empty] | https://www.sciencedirect.com/science/article/abs/pii/S1387700322011807 | 10.1016/j.inoche.2022.110372 | 206 | Inorganic Chemistry Communications | Elsevier BV | 2023 | Copper oxide nanoparticles: Synthesis via chemical reduction, characterization, antibacterial activity, and possible mechanism involved | FALSE | FALSE | closed | FALSE | [8 empty] | ['1423'] | Bacillus subtilis |  | Prokaryota | Bacteria | Terrabacteria group | Bacillota | Bacilli | Bacillales | Bacillaceae | Bacillus | Bacillus subtilis | non-pathogenic | p | 6 | 8 | 12 | 33.5 | 1 | nature | soil | plants
2979 | 2997 | 2173 | 2174 | CuO | 0 | Bacillus subtilis | 0 |  | Chemical synthesis using sodium borohydride | ZOI |  | 100 | 21 | 44 | 44 | 44 | snowflake | 24 | [8 empty] | https://www.sciencedirect.com/science/article/abs/pii/S1387700322011807 | 10.1016/j.inoche.2022.110372 | 206 | Inorganic Chemistry Communications | Elsevier BV | 2023 | Copper oxide nanoparticles: Synthesis via chemical reduction, characterization, antibacterial activity, and possible mechanism involved | FALSE | FALSE | closed | FALSE | [8 empty] | ['1423'] | Bacillus subtilis |  | Prokaryota | Bacteria | Terrabacteria group | Bacillota | Bacilli | Bacillales | Bacillaceae | Bacillus | Bacillus subtilis | non-pathogenic | p | 6 | 8 | 12 | 33.5 | 1 | nature | soil | plants
2980 | 2998 | 2174 | 2175 | CuO | 0 | Bacillus subtilis | 0 |  | chemical_synthesis using tri-sodium citrate | ZOI |  | 2 | 14 | 14.6 | 14.6 | 14.6 | ellipsoidal | 24 | [8 empty] | https://www.sciencedirect.com/science/article/abs/pii/S1387700322011807 | 10.1016/j.inoche.2022.110372 | 206 | Inorganic Chemistry Communications | Elsevier BV | 2023 | Copper oxide nanoparticles: Synthesis via chemical reduction, characterization, antibacterial activity, and possible mechanism involved | FALSE | FALSE | closed | FALSE | [8 empty] | ['1423'] | Bacillus subtilis |  | Prokaryota | Bacteria | Terrabacteria group | Bacillota | Bacilli | Bacillales | Bacillaceae | Bacillus | Bacillus subtilis | non-pathogenic | p | 6 | 8 | 12 | 33.5 | 1 | nature | soil | plants
2981 | 2999 | 2175 | 3032 | CuO | 0 | Bacillus subtilis | 0 |  | chemical_synthesis using tri-sodium citrate | ZOI |  | 4 | 12 | 45.1 | 45.1 | 45.1 | ellipsoidal | 24 | [8 empty] | https://www.sciencedirect.com/science/article/abs/pii/S1387700322011807 | 10.1016/j.inoche.2022.110372 | 206 | Inorganic Chemistry Communications | Elsevier BV | 2023 | Copper oxide nanoparticles: Synthesis via chemical reduction, characterization, antibacterial activity, and possible mechanism involved | FALSE | FALSE | closed | TRUE | Xenia | 28,03,25 | 0 | 0 | Verified | 1. concentration (mM) - тут расчётные? |  |  | ['1423'] | Bacillus subtilis |  | Prokaryota | Bacteria | Terrabacteria group | Bacillota | Bacilli | Bacillales | Bacillaceae | Bacillus | Bacillus subtilis | non-pathogenic | p | 6 | 8 | 12 | 33.5 | 1 | nature | soil | plants
2982 | 3000 | 2176 | 2177 | CuO | 0 | Bacillus subtilis | 0 |  | chemical_synthesis using tri-sodium citrate | ZOI |  | 6 | 13 | 45.3 | 45.3 | 45.3 | ellipsoidal | 24 | [8 empty] | https://www.sciencedirect.com/science/article/abs/pii/S1387700322011807 | 10.1016/j.inoche.2022.110372 | 206 | Inorganic Chemistry Communications | Elsevier BV | 2023 | Copper oxide nanoparticles: Synthesis via chemical reduction, characterization, antibacterial activity, and possible mechanism involved | FALSE | FALSE | closed | FALSE | [8 empty] | ['1423'] | Bacillus subtilis |  | Prokaryota | Bacteria | Terrabacteria group | Bacillota | Bacilli | Bacillales | Bacillaceae | Bacillus | Bacillus subtilis | non-pathogenic | p | 6 | 8 | 12 | 33.5 | 1 | nature | soil | plants
2983 | 3001 | 2177 | 2178 | CuO | 0 | Bacillus subtilis | 0 |  | chemical_synthesis using tri-sodium citrate | ZOI |  | 8 | 11 | 46 | 46 | 46 | ellipsoidal | 24 | [8 empty] | https://www.sciencedirect.com/science/article/abs/pii/S1387700322011807 | 10.1016/j.inoche.2022.110372 | 206 | Inorganic Chemistry Communications | Elsevier BV | 2023 | Copper oxide nanoparticles: Synthesis via chemical reduction, characterization, antibacterial activity, and possible mechanism involved | FALSE | FALSE | closed | FALSE | [8 empty] | ['1423'] | Bacillus subtilis |  | Prokaryota | Bacteria | Terrabacteria group | Bacillota | Bacilli | Bacillales | Bacillaceae | Bacillus | Bacillus subtilis | non-pathogenic | p | 6 | 8 | 12 | 33.5 | 1 | nature | soil | plants
2984 | 3002 | 2178 | 3039 | CuO | 0 | Bacillus subtilis | 0 |  | chemical_synthesis using tri-sodium citrate | ZOI |  | 10 | 11 | 46.8 | 46.8 | 46.8 | ellipsoidal | 24 | [8 empty] | https://www.sciencedirect.com/science/article/abs/pii/S1387700322011807 | 10.1016/j.inoche.2022.110372 | 206 | Inorganic Chemistry Communications | Elsevier BV | 2023 | Copper oxide nanoparticles: Synthesis via chemical reduction, characterization, antibacterial activity, and possible mechanism involved | FALSE | FALSE | closed | TRUE | Xenia | 28,03,25 | 0 | 0 | Verified | 1. concentration (mM) - тут расчётные? |  |  | ['1423'] | Bacillus subtilis |  | Prokaryota | Bacteria | Terrabacteria group | Bacillota | Bacilli | Bacillales | Bacillaceae | Bacillus | Bacillus subtilis | non-pathogenic | p | 6 | 8 | 12 | 33.5 | 1 | nature | soil | plants
2985 | 3003 | 2179 | 2180 | CuO | 0 | Bacillus subtilis | 0 |  | chemical_synthesis using tri-sodium citrate | ZOI |  | 100 | 15 | 92 | 92 | 92 | ellipsoidal | 24 | [8 empty] | https://www.sciencedirect.com/science/article/abs/pii/S1387700322011807 | 10.1016/j.inoche.2022.110372 | 206 | Inorganic Chemistry Communications | Elsevier BV | 2023 | Copper oxide nanoparticles: Synthesis via chemical reduction, characterization, antibacterial activity, and possible mechanism involved | FALSE | FALSE | closed | FALSE | [8 empty] | ['1423'] | Bacillus subtilis |  | Prokaryota | Bacteria | Terrabacteria group | Bacillota | Bacilli | Bacillales | Bacillaceae | Bacillus | Bacillus subtilis | non-pathogenic | p | 6 | 8 | 12 | 33.5 | 1 | nature | soil | plants
2986 | 3004 | 2180 | 2181 | CuO | 0 | Escherichia coli | 0 |  | chemical_synthesis using oxalic acid | ZOI |  | 2 | 13 | 13 | 13 | 13 | nanoplates | 24 | [8 empty] | https://www.sciencedirect.com/science/article/abs/pii/S1387700322011807 | 10.1016/j.inoche.2022.110372 | 206 | Inorganic Chemistry Communications | Elsevier BV | 2023 | Copper oxide nanoparticles: Synthesis via chemical reduction, characterization, antibacterial activity, and possible mechanism involved | FALSE | FALSE | closed | FALSE | [8 empty] | ['562'] | Escherichia coli |  | Prokaryota | Bacteria |  | Pseudomonadota | Gammaproteobacteria | Enterobacterales | Enterobacteriaceae | Escherichia | Escherichia coli | opportunistic pathogen | n | 1.5 | 4 | 24 | 37 | 1 | human | guts | mouth
2987 | 3005 | 2181 | 2182 | CuO | 0 | Escherichia coli | 0 |  | chemical_synthesis using oxalic acid | ZOI |  | 4 | 13 | 46.8 | 46.8 | 46.8 | nanoplates | 24 | [8 empty] | https://www.sciencedirect.com/science/article/abs/pii/S1387700322011807 | 10.1016/j.inoche.2022.110372 | 206 | Inorganic Chemistry Communications | Elsevier BV | 2023 | Copper oxide nanoparticles: Synthesis via chemical reduction, characterization, antibacterial activity, and possible mechanism involved | FALSE | FALSE | closed | FALSE | [8 empty] | ['562'] | Escherichia coli |  | Prokaryota | Bacteria |  | Pseudomonadota | Gammaproteobacteria | Enterobacterales | Enterobacteriaceae | Escherichia | Escherichia coli | opportunistic pathogen | n | 1.5 | 4 | 24 | 37 | 1 | human | guts | mouth
2988 | 3006 | 2182 | 2183 | CuO | 0 | Escherichia coli | 0 |  | chemical_synthesis using oxalic acid | ZOI |  | 6 | 13 | 51.3 | 51.3 | 51.3 | nanoplates | 24 | [8 empty] | https://www.sciencedirect.com/science/article/abs/pii/S1387700322011807 | 10.1016/j.inoche.2022.110372 | 206 | Inorganic Chemistry Communications | Elsevier BV | 2023 | Copper oxide nanoparticles: Synthesis via chemical reduction, characterization, antibacterial activity, and possible mechanism involved | FALSE | FALSE | closed | FALSE | [8 empty] | ['562'] | Escherichia coli |  | Prokaryota | Bacteria |  | Pseudomonadota | Gammaproteobacteria | Enterobacterales | Enterobacteriaceae | Escherichia | Escherichia coli | opportunistic pathogen | n | 1.5 | 4 | 24 | 37 | 1 | human | guts | mouth
2989 | 3007 | 2183 | 2184 | CuO | 0 | Escherichia coli | 0 |  | chemical_synthesis using oxalic acid | ZOI |  | 8 | 16 | 51.9 | 51.9 | 51.9 | nanoplates | 24 | [8 empty] | https://www.sciencedirect.com/science/article/abs/pii/S1387700322011807 | 10.1016/j.inoche.2022.110372 | 206 | Inorganic Chemistry Communications | Elsevier BV | 2023 | Copper oxide nanoparticles: Synthesis via chemical reduction, characterization, antibacterial activity, and possible mechanism involved | FALSE | FALSE | closed | FALSE | [8 empty] | ['562'] | Escherichia coli |  | Prokaryota | Bacteria |  | Pseudomonadota | Gammaproteobacteria | Enterobacterales | Enterobacteriaceae | Escherichia | Escherichia coli | opportunistic pathogen | n | 1.5 | 4 | 24 | 37 | 1 | human | guts | mouth
2990 | 3008 | 2184 | 2185 | CuO | 0 | Escherichia coli | 0 |  | chemical_synthesis using oxalic acid | ZOI |  | 10 | 13 | 110.2 | 110.2 | 110.2 | nanoplates | 24 | [8 empty] | https://www.sciencedirect.com/science/article/abs/pii/S1387700322011807 | 10.1016/j.inoche.2022.110372 | 206 | Inorganic Chemistry Communications | Elsevier BV | 2023 | Copper oxide nanoparticles: Synthesis via chemical reduction, characterization, antibacterial activity, and possible mechanism involved | FALSE | FALSE | closed | FALSE | [8 empty] | ['562'] | Escherichia coli |  | Prokaryota | Bacteria |  | Pseudomonadota | Gammaproteobacteria | Enterobacterales | Enterobacteriaceae | Escherichia | Escherichia coli | opportunistic pathogen | n | 1.5 | 4 | 24 | 37 | 1 | human | guts | mouth
2991 | 3009 | 2185 | 2186 | CuO | 0 | Escherichia coli | 0 |  | chemical_synthesis using oxalic acid | ZOI |  | 100 | 17 | 304 | 304 | 304 | nanoplates | 24 | [8 empty] | https://www.sciencedirect.com/science/article/abs/pii/S1387700322011807 | 10.1016/j.inoche.2022.110372 | 206 | Inorganic Chemistry Communications | Elsevier BV | 2023 | Copper oxide nanoparticles: Synthesis via chemical reduction, characterization, antibacterial activity, and possible mechanism involved | FALSE | FALSE | closed | FALSE | [8 empty] | ['562'] | Escherichia coli |  | Prokaryota | Bacteria |  | Pseudomonadota | Gammaproteobacteria | Enterobacterales | Enterobacteriaceae | Escherichia | Escherichia coli | opportunistic pathogen | n | 1.5 | 4 | 24 | 37 | 1 | human | guts | mouth
2992 | 3010 | 2186 | 3043 | CuO | 0 | Escherichia coli | 0 |  | Chemical synthesis using sodium borohydride | ZOI |  | 2 | 15 | 15.8 | 15.8 | 15.8 | snowflake | 24 | [8 empty] | https://www.sciencedirect.com/science/article/abs/pii/S1387700322011807 | 10.1016/j.inoche.2022.110372 | 206 | Inorganic Chemistry Communications | Elsevier BV | 2023 | Copper oxide nanoparticles: Synthesis via chemical reduction, characterization, antibacterial activity, and possible mechanism involved | FALSE | FALSE | closed | TRUE | Xenia | 28,03,25 | 0 | 0 | Verified | 1. concentration (mM) - тут расчётные? |  |  | ['562'] | Escherichia coli |  | Prokaryota | Bacteria |  | Pseudomonadota | Gammaproteobacteria | Enterobacterales | Enterobacteriaceae | Escherichia | Escherichia coli | opportunistic pathogen | n | 1.5 | 4 | 24 | 37 | 1 | human | guts | mouth
2993 | 3011 | 2187 | 2188 | CuO | 0 | Escherichia coli | 0 |  | Chemical synthesis using sodium borohydride | ZOI |  | 4 | 15 | 25.9 | 25.9 | 25.9 | snowflake | 24 | [8 empty] | https://www.sciencedirect.com/science/article/abs/pii/S1387700322011807 | 10.1016/j.inoche.2022.110372 | 206 | Inorganic Chemistry Communications | Elsevier BV | 2023 | Copper oxide nanoparticles: Synthesis via chemical reduction, characterization, antibacterial activity, and possible mechanism involved | FALSE | FALSE | closed | FALSE | [8 empty] | ['562'] | Escherichia coli |  | Prokaryota | Bacteria |  | Pseudomonadota | Gammaproteobacteria | Enterobacterales | Enterobacteriaceae | Escherichia | Escherichia coli | opportunistic pathogen | n | 1.5 | 4 | 24 | 37 | 1 | human | guts | mouth
2994 | 3012 | 2188 | 3046 | CuO | 0 | Escherichia coli | 0 |  | Chemical synthesis using sodium borohydride | ZOI |  | 6 | 18 | 37.1 | 37.1 | 37.1 | snowflake | 24 | [8 empty] | https://www.sciencedirect.com/science/article/abs/pii/S1387700322011807 | 10.1016/j.inoche.2022.110372 | 206 | Inorganic Chemistry Communications | Elsevier BV | 2023 | Copper oxide nanoparticles: Synthesis via chemical reduction, characterization, antibacterial activity, and possible mechanism involved | FALSE | FALSE | closed | TRUE | Xenia | 28,03,25 | 0 | 0 | Verified | 1. concentration (mM) - тут расчётные? |  |  | ['562'] | Escherichia coli |  | Prokaryota | Bacteria |  | Pseudomonadota | Gammaproteobacteria | Enterobacterales | Enterobacteriaceae | Escherichia | Escherichia coli | opportunistic pathogen | n | 1.5 | 4 | 24 | 37 | 1 | human | guts | mouth
2995 | 3013 | 2189 | 2190 | CuO | 0 | Escherichia coli | 0 |  | Chemical synthesis using sodium borohydride | ZOI |  | 8 | 17 | 41.9 | 41.9 | 41.9 | snowflake | 24 | [8 empty] | https://www.sciencedirect.com/science/article/abs/pii/S1387700322011807 | 10.1016/j.inoche.2022.110372 | 206 | Inorganic Chemistry Communications | Elsevier BV | 2023 | Copper oxide nanoparticles: Synthesis via chemical reduction, characterization, antibacterial activity, and possible mechanism involved | FALSE | FALSE | closed | FALSE | [8 empty] | ['562'] | Escherichia coli |  | Prokaryota | Bacteria |  | Pseudomonadota | Gammaproteobacteria | Enterobacterales | Enterobacteriaceae | Escherichia | Escherichia coli | opportunistic pathogen | n | 1.5 | 4 | 24 | 37 | 1 | human | guts | mouth
2996 | 3014 | 2190 | 2191 | CuO | 0 | Escherichia coli | 0 |  | Chemical synthesis using sodium borohydride | ZOI |  | 10 | 18 | 42 | 42 | 42 | snowflake | 24 | [8 empty] | https://www.sciencedirect.com/science/article/abs/pii/S1387700322011807 | 10.1016/j.inoche.2022.110372 | 206 | Inorganic Chemistry Communications | Elsevier BV | 2023 | Copper oxide nanoparticles: Synthesis via chemical reduction, characterization, antibacterial activity, and possible mechanism involved | FALSE | FALSE | closed | FALSE | [8 empty] | ['562'] | Escherichia coli |  | Prokaryota | Bacteria |  | Pseudomonadota | Gammaproteobacteria | Enterobacterales | Enterobacteriaceae | Escherichia | Escherichia coli | opportunistic pathogen | n | 1.5 | 4 | 24 | 37 | 1 | human | guts | mouth
2997 | 3015 | 2191 | 2192 | CuO | 0 | Escherichia coli | 0 |  | Chemical synthesis using sodium borohydride | ZOI |  | 100 | 21 | 44 | 44 | 44 | snowflake | 24 | [8 empty] | https://www.sciencedirect.com/science/article/abs/pii/S1387700322011807 | 10.1016/j.inoche.2022.110372 | 206 | Inorganic Chemistry Communications | Elsevier BV | 2023 | Copper oxide nanoparticles: Synthesis via chemical reduction, characterization, antibacterial activity, and possible mechanism involved | FALSE | FALSE | closed | FALSE | [8 empty] | ['562'] | Escherichia coli |  | Prokaryota | Bacteria |  | Pseudomonadota | Gammaproteobacteria | Enterobacterales | Enterobacteriaceae | Escherichia | Escherichia coli | opportunistic pathogen | n | 1.5 | 4 | 24 | 37 | 1 | human | guts | mouth
2998 | 3016 | 2192 | 3057 | CuO | 0 | Escherichia coli | 0 |  | chemical_synthesis using tri-sodium citrate | ZOI |  | 2 | 12 | 14.6 | 14.6 | 14.6 | ellipsoidal | 24 | [8 empty] | https://www.sciencedirect.com/science/article/abs/pii/S1387700322011807 | 10.1016/j.inoche.2022.110372 | 206 | Inorganic Chemistry Communications | Elsevier BV | 2023 | Copper oxide nanoparticles: Synthesis via chemical reduction, characterization, antibacterial activity, and possible mechanism involved | FALSE | FALSE | closed | TRUE | Xenia | 28,03,25 | 0 | 0 | Verified | 1. concentration (mM) - тут расчётные? |  |  | ['562'] | Escherichia coli |  | Prokaryota | Bacteria |  | Pseudomonadota | Gammaproteobacteria | Enterobacterales | Enterobacteriaceae | Escherichia | Escherichia coli | opportunistic pathogen | n | 1.5 | 4 | 24 | 37 | 1 | human | guts | mouth
2999 | 3017 | 2193 | 2194 | CuO | 0 | Escherichia coli | 0 |  | chemical_synthesis using tri-sodium citrate | ZOI |  | 4 | 11 | 45.1 | 45.1 | 45.1 | ellipsoidal | 24 | [8 empty] | https://www.sciencedirect.com/science/article/abs/pii/S1387700322011807 | 10.1016/j.inoche.2022.110372 | 206 | Inorganic Chemistry Communications | Elsevier BV | 2023 | Copper oxide nanoparticles: Synthesis via chemical reduction, characterization, antibacterial activity, and possible mechanism involved | FALSE | FALSE | closed | FALSE | [8 empty] | ['562'] | Escherichia coli |  | Prokaryota | Bacteria |  | Pseudomonadota | Gammaproteobacteria | Enterobacterales | Enterobacteriaceae | Escherichia | Escherichia coli | opportunistic pathogen | n | 1.5 | 4 | 24 | 37 | 1 | human | guts | mouth
3000 | 3018 | 2194 | 2195 | CuO | 0 | Escherichia coli | 0 |  | chemical_synthesis using tri-sodium citrate | ZOI |  | 6 | 12 | 45.3 | 45.3 | 45.3 | ellipsoidal | 24 | [8 empty] | https://www.sciencedirect.com/science/article/abs/pii/S1387700322011807 | 10.1016/j.inoche.2022.110372 | 206 | Inorganic Chemistry Communications | Elsevier BV | 2023 | Copper oxide nanoparticles: Synthesis via chemical reduction, characterization, antibacterial activity, and possible mechanism involved | FALSE | FALSE | closed | FALSE | [8 empty] | ['562'] | Escherichia coli |  | Prokaryota | Bacteria |  | Pseudomonadota | Gammaproteobacteria | Enterobacterales | Enterobacteriaceae | Escherichia | Escherichia coli | opportunistic pathogen | n | 1.5 | 4 | 24 | 37 | 1 | human | guts | mouth
3001 | 3019 | 2195 | 3068 | CuO | 0 | Escherichia coli | 0 |  | chemical_synthesis using tri-sodium citrate | ZOI |  | 8 | 15 | 46 | 46 | 46 | ellipsoidal | 24 | [8 empty] | https://www.sciencedirect.com/science/article/abs/pii/S1387700322011807 | 10.1016/j.inoche.2022.110372 | 206 | Inorganic Chemistry Communications | Elsevier BV | 2023 | Copper oxide nanoparticles: Synthesis via chemical reduction, characterization, antibacterial activity, and possible mechanism involved | FALSE | FALSE | closed | TRUE | Xenia | 28,03,25 | 0 | 0 | Verified | 1. concentration (mM) - тут расчётные? |  |  | ['562'] | Escherichia coli |  | Prokaryota | Bacteria |  | Pseudomonadota | Gammaproteobacteria | Enterobacterales | Enterobacteriaceae | Escherichia | Escherichia coli | opportunistic pathogen | n | 1.5 | 4 | 24 | 37 | 1 | human | guts | mouth
3002 | 3020 | 2196 | 2197 | CuO | 0 | Escherichia coli | 0 |  | chemical_synthesis using tri-sodium citrate | ZOI |  | 10 | 11 | 46.8 | 46.8 | 46.8 | ellipsoidal | 24 | [8 empty] | https://www.sciencedirect.com/science/article/abs/pii/S1387700322011807 | 10.1016/j.inoche.2022.110372 | 206 | Inorganic Chemistry Communications | Elsevier BV | 2023 | Copper oxide nanoparticles: Synthesis via chemical reduction, characterization, antibacterial activity, and possible mechanism involved | FALSE | FALSE | closed | FALSE | [8 empty] | ['562'] | Escherichia coli |  | Prokaryota | Bacteria |  | Pseudomonadota | Gammaproteobacteria | Enterobacterales | Enterobacteriaceae | Escherichia | Escherichia coli | opportunistic pathogen | n | 1.5 | 4 | 24 | 37 | 1 | human | guts | mouth
3003 | 3021 | 2197 | 2198 | CuO | 0 | Escherichia coli | 0 |  | chemical_synthesis using tri-sodium citrate | ZOI |  | 100 | 13 | 92 | 92 | 92 | ellipsoidal | 24 | [8 empty] | https://www.sciencedirect.com/science/article/abs/pii/S1387700322011807 | 10.1016/j.inoche.2022.110372 | 206 | Inorganic Chemistry Communications | Elsevier BV | 2023 | Copper oxide nanoparticles: Synthesis via chemical reduction, characterization, antibacterial activity, and possible mechanism involved | FALSE | FALSE | closed | FALSE | [8 empty] | ['562'] | Escherichia coli |  | Prokaryota | Bacteria |  | Pseudomonadota | Gammaproteobacteria | Enterobacterales | Enterobacteriaceae | Escherichia | Escherichia coli | opportunistic pathogen | n | 1.5 | 4 | 24 | 37 | 1 | human | guts | mouth
3004 | 3022 | 2198 | 2199 | CuO | 0 | Lactococcus lactis | 0 |  | chemical_synthesis using oxalic acid | ZOI |  | 2 | 14 | 13 | 13 | 13 | nanoplates | 24 | [8 empty] | https://www.sciencedirect.com/science/article/abs/pii/S1387700322011807 | 10.1016/j.inoche.2022.110372 | 206 | Inorganic Chemistry Communications | Elsevier BV | 2023 | Copper oxide nanoparticles: Synthesis via chemical reduction, characterization, antibacterial activity, and possible mechanism involved | FALSE | FALSE | closed | FALSE | [8 empty] | ['1358'] | Lactococcus lactis |  | Prokaryota | Bacteria |  | Bacillota | Bacilli | Lactobacillales | Streptococcaceae | Lactococcus | Lactococcus lactis | non-pathogenic | p | 5 | 16 | 48 | 30 | 1 | nature | animals | food
3005 | 3023 | 2199 | 2200 | CuO | 0 | Lactococcus lactis | 0 |  | chemical_synthesis using oxalic acid | ZOI |  | 4 | 14 | 46.8 | 46.8 | 46.8 | nanoplates | 24 | [8 empty] | https://www.sciencedirect.com/science/article/abs/pii/S1387700322011807 | 10.1016/j.inoche.2022.110372 | 206 | Inorganic Chemistry Communications | Elsevier BV | 2023 | Copper oxide nanoparticles: Synthesis via chemical reduction, characterization, antibacterial activity, and possible mechanism involved | FALSE | FALSE | closed | FALSE | [8 empty] | ['1358'] | Lactococcus lactis |  | Prokaryota | Bacteria |  | Bacillota | Bacilli | Lactobacillales | Streptococcaceae | Lactococcus | Lactococcus lactis | non-pathogenic | p | 5 | 16 | 48 | 30 | 1 | nature | animals | food
3006 | 3024 | 2200 | 2201 | CuO | 0 | Lactococcus lactis | 0 |  | chemical_synthesis using oxalic acid | ZOI |  | 6 | 11 | 51.3 | 51.3 | 51.3 | nanoplates | 24 | [8 empty] | https://www.sciencedirect.com/science/article/abs/pii/S1387700322011807 | 10.1016/j.inoche.2022.110372 | 206 | Inorganic Chemistry Communications | Elsevier BV | 2023 | Copper oxide nanoparticles: Synthesis via chemical reduction, characterization, antibacterial activity, and possible mechanism involved | FALSE | FALSE | closed | FALSE | [8 empty] | ['1358'] | Lactococcus lactis |  | Prokaryota | Bacteria |  | Bacillota | Bacilli | Lactobacillales | Streptococcaceae | Lactococcus | Lactococcus lactis | non-pathogenic | p | 5 | 16 | 48 | 30 | 1 | nature | animals | food
3007 | 3025 | 2201 | 2202 | CuO | 0 | Lactococcus lactis | 0 |  | chemical_synthesis using oxalic acid | ZOI |  | 8 | 13 | 51.9 | 51.9 | 51.9 | nanoplates | 24 | [8 empty] | https://www.sciencedirect.com/science/article/abs/pii/S1387700322011807 | 10.1016/j.inoche.2022.110372 | 206 | Inorganic Chemistry Communications | Elsevier BV | 2023 | Copper oxide nanoparticles: Synthesis via chemical reduction, characterization, antibacterial activity, and possible mechanism involved | FALSE | FALSE | closed | FALSE | [8 empty] | ['1358'] | Lactococcus lactis |  | Prokaryota | Bacteria |  | Bacillota | Bacilli | Lactobacillales | Streptococcaceae | Lactococcus | Lactococcus lactis | non-pathogenic | p | 5 | 16 | 48 | 30 | 1 | nature | animals | food
3008 | 3026 | 2202 | 2203 | CuO | 0 | Lactococcus lactis | 0 |  | chemical_synthesis using oxalic acid | ZOI |  | 10 | 13 | 110.2 | 110.2 | 110.2 | nanoplates | 24 | [8 empty] | https://www.sciencedirect.com/science/article/abs/pii/S1387700322011807 | 10.1016/j.inoche.2022.110372 | 206 | Inorganic Chemistry Communications | Elsevier BV | 2023 | Copper oxide nanoparticles: Synthesis via chemical reduction, characterization, antibacterial activity, and possible mechanism involved | FALSE | FALSE | closed | FALSE | [8 empty] | ['1358'] | Lactococcus lactis |  | Prokaryota | Bacteria |  | Bacillota | Bacilli | Lactobacillales | Streptococcaceae | Lactococcus | Lactococcus lactis | non-pathogenic | p | 5 | 16 | 48 | 30 | 1 | nature | animals | food
3009 | 3027 | 2203 | 3071 | CuO | 0 | Lactococcus lactis | 0 |  | chemical_synthesis using oxalic acid | ZOI |  | 100 | 12 | 304 | 304 | 304 | nanoplates | 24 | [8 empty] | https://www.sciencedirect.com/science/article/abs/pii/S1387700322011807 | 10.1016/j.inoche.2022.110372 | 206 | Inorganic Chemistry Communications | Elsevier BV | 2023 | Copper oxide nanoparticles: Synthesis via chemical reduction, characterization, antibacterial activity, and possible mechanism involved | FALSE | FALSE | closed | TRUE | Xenia | 28,03,25 | 0 | 0 | Verified | 1. concentration (mM) - тут расчётные? |  |  | ['1358'] | Lactococcus lactis |  | Prokaryota | Bacteria |  | Bacillota | Bacilli | Lactobacillales | Streptococcaceae | Lactococcus | Lactococcus lactis | non-pathogenic | p | 5 | 16 | 48 | 30 | 1 | nature | animals | food
3010 | 3028 | 2204 | 2205 | CuO | 0 | Lactococcus lactis | 0 |  | Chemical synthesis using sodium borohydride | ZOI |  | 2 | 20 | 15.8 | 15.8 | 15.8 | snowflake | 24 | [8 empty] | https://www.sciencedirect.com/science/article/abs/pii/S1387700322011807 | 10.1016/j.inoche.2022.110372 | 206 | Inorganic Chemistry Communications | Elsevier BV | 2023 | Copper oxide nanoparticles: Synthesis via chemical reduction, characterization, antibacterial activity, and possible mechanism involved | FALSE | FALSE | closed | FALSE | [8 empty] | ['1358'] | Lactococcus lactis |  | Prokaryota | Bacteria |  | Bacillota | Bacilli | Lactobacillales | Streptococcaceae | Lactococcus | Lactococcus lactis | non-pathogenic | p | 5 | 16 | 48 | 30 | 1 | nature | animals | food
3011 | 3029 | 2205 | 3072 | CuO | 0 | Lactococcus lactis | 0 |  | Chemical synthesis using sodium borohydride | ZOI |  | 4 | 14.2 | 25.9 | 25.9 | 25.9 | snowflake | 24 | [8 empty] | https://www.sciencedirect.com/science/article/abs/pii/S1387700322011807 | 10.1016/j.inoche.2022.110372 | 206 | Inorganic Chemistry Communications | Elsevier BV | 2023 | Copper oxide nanoparticles: Synthesis via chemical reduction, characterization, antibacterial activity, and possible mechanism involved | FALSE | FALSE | closed | TRUE | Xenia | 28,03,25 | 0 | 0 | Verified | 1. concentration (mM) - тут расчётные? |  |  | ['1358'] | Lactococcus lactis |  | Prokaryota | Bacteria |  | Bacillota | Bacilli | Lactobacillales | Streptococcaceae | Lactococcus | Lactococcus lactis | non-pathogenic | p | 5 | 16 | 48 | 30 | 1 | nature | animals | food
3012 | 3030 | 2206 | 2207 | CuO | 0 | Lactococcus lactis | 0 |  | Chemical synthesis using sodium borohydride | ZOI |  | 6 | 16 | 37.1 | 37.1 | 37.1 | snowflake | 24 | [8 empty] | https://www.sciencedirect.com/science/article/abs/pii/S1387700322011807 | 10.1016/j.inoche.2022.110372 | 206 | Inorganic Chemistry Communications | Elsevier BV | 2023 | Copper oxide nanoparticles: Synthesis via chemical reduction, characterization, antibacterial activity, and possible mechanism involved | FALSE | FALSE | closed | FALSE | [8 empty] | ['1358'] | Lactococcus lactis |  | Prokaryota | Bacteria |  | Bacillota | Bacilli | Lactobacillales | Streptococcaceae | Lactococcus | Lactococcus lactis | non-pathogenic | p | 5 | 16 | 48 | 30 | 1 | nature | animals | food
3013 | 3031 | 2207 | 3074 | CuO | 0 | Lactococcus lactis | 0 |  | Chemical synthesis using sodium borohydride | ZOI |  | 8 | 15 | 41.9 | 41.9 | 41.9 | snowflake | 24 | [8 empty] | https://www.sciencedirect.com/science/article/abs/pii/S1387700322011807 | 10.1016/j.inoche.2022.110372 | 206 | Inorganic Chemistry Communications | Elsevier BV | 2023 | Copper oxide nanoparticles: Synthesis via chemical reduction, characterization, antibacterial activity, and possible mechanism involved | FALSE | FALSE | closed | TRUE | Xenia | 28,03,25 | 0 | 0 | Verified | 1. concentration (mM) - тут расчётные? |  |  | ['1358'] | Lactococcus lactis |  | Prokaryota | Bacteria |  | Bacillota | Bacilli | Lactobacillales | Streptococcaceae | Lactococcus | Lactococcus lactis | non-pathogenic | p | 5 | 16 | 48 | 30 | 1 | nature | animals | food
3014 | 3032 | 2208 | 2209 | CuO | 0 | Lactococcus lactis | 0 |  | Chemical synthesis using sodium borohydride | ZOI |  | 10 | 18 | 42 | 42 | 42 | snowflake | 24 | [8 empty] | https://www.sciencedirect.com/science/article/abs/pii/S1387700322011807 | 10.1016/j.inoche.2022.110372 | 206 | Inorganic Chemistry Communications | Elsevier BV | 2023 | Copper oxide nanoparticles: Synthesis via chemical reduction, characterization, antibacterial activity, and possible mechanism involved | FALSE | FALSE | closed | FALSE | [8 empty] | ['1358'] | Lactococcus lactis |  | Prokaryota | Bacteria |  | Bacillota | Bacilli | Lactobacillales | Streptococcaceae | Lactococcus | Lactococcus lactis | non-pathogenic | p | 5 | 16 | 48 | 30 | 1 | nature | animals | food
3015 | 3033 | 2209 | 2210 | CuO | 0 | Lactococcus lactis | 0 |  | Chemical synthesis using sodium borohydride | ZOI |  | 100 | 12 | 44 | 44 | 44 | snowflake | 24 | [8 empty] | https://www.sciencedirect.com/science/article/abs/pii/S1387700322011807 | 10.1016/j.inoche.2022.110372 | 206 | Inorganic Chemistry Communications | Elsevier BV | 2023 | Copper oxide nanoparticles: Synthesis via chemical reduction, characterization, antibacterial activity, and possible mechanism involved | FALSE | FALSE | closed | FALSE | [8 empty] | ['1358'] | Lactococcus lactis |  | Prokaryota | Bacteria |  | Bacillota | Bacilli | Lactobacillales | Streptococcaceae | Lactococcus | Lactococcus lactis | non-pathogenic | p | 5 | 16 | 48 | 30 | 1 | nature | animals | food
3016 | 3034 | 2210 | 2211 | CuO | 0 | Lactococcus lactis | 0 |  | chemical_synthesis using tri-sodium citrate | ZOI |  | 2 | 14 | 14.6 | 14.6 | 14.6 | ellipsoidal | 24 | [8 empty] | https://www.sciencedirect.com/science/article/abs/pii/S1387700322011807 | 10.1016/j.inoche.2022.110372 | 206 | Inorganic Chemistry Communications | Elsevier BV | 2023 | Copper oxide nanoparticles: Synthesis via chemical reduction, characterization, antibacterial activity, and possible mechanism involved | FALSE | FALSE | closed | FALSE | [8 empty] | ['1358'] | Lactococcus lactis |  | Prokaryota | Bacteria |  | Bacillota | Bacilli | Lactobacillales | Streptococcaceae | Lactococcus | Lactococcus lactis | non-pathogenic | p | 5 | 16 | 48 | 30 | 1 | nature | animals | food
3017 | 3035 | 2211 | 2212 | CuO | 0 | Lactococcus lactis | 0 |  | chemical_synthesis using tri-sodium citrate | ZOI |  | 4 | 13 | 45.1 | 45.1 | 45.1 | ellipsoidal | 24 | [8 empty] | https://www.sciencedirect.com/science/article/abs/pii/S1387700322011807 | 10.1016/j.inoche.2022.110372 | 206 | Inorganic Chemistry Communications | Elsevier BV | 2023 | Copper oxide nanoparticles: Synthesis via chemical reduction, characterization, antibacterial activity, and possible mechanism involved | FALSE | FALSE | closed | FALSE | [8 empty] | ['1358'] | Lactococcus lactis |  | Prokaryota | Bacteria |  | Bacillota | Bacilli | Lactobacillales | Streptococcaceae | Lactococcus | Lactococcus lactis | non-pathogenic | p | 5 | 16 | 48 | 30 | 1 | nature | animals | food
3018 | 3036 | 2212 | 2213 | CuO | 0 | Lactococcus lactis | 0 |  | chemical_synthesis using tri-sodium citrate | ZOI |  | 6 | 10 | 45.3 | 45.3 | 45.3 | ellipsoidal | 24 | [8 empty] | https://www.sciencedirect.com/science/article/abs/pii/S1387700322011807 | 10.1016/j.inoche.2022.110372 | 206 | Inorganic Chemistry Communications | Elsevier BV | 2023 | Copper oxide nanoparticles: Synthesis via chemical reduction, characterization, antibacterial activity, and possible mechanism involved | FALSE | FALSE | closed | FALSE | [8 empty] | ['1358'] | Lactococcus lactis |  | Prokaryota | Bacteria |  | Bacillota | Bacilli | Lactobacillales | Streptococcaceae | Lactococcus | Lactococcus lactis | non-pathogenic | p | 5 | 16 | 48 | 30 | 1 | nature | animals | food
3019 | 3037 | 2213 | 2214 | CuO | 0 | Lactococcus lactis | 0 |  | chemical_synthesis using tri-sodium citrate | ZOI |  | 8 | 11 | 46 | 46 | 46 | ellipsoidal | 24 | [8 empty] | https://www.sciencedirect.com/science/article/abs/pii/S1387700322011807 | 10.1016/j.inoche.2022.110372 | 206 | Inorganic Chemistry Communications | Elsevier BV | 2023 | Copper oxide nanoparticles: Synthesis via chemical reduction, characterization, antibacterial activity, and possible mechanism involved | FALSE | FALSE | closed | FALSE | [8 empty] | ['1358'] | Lactococcus lactis |  | Prokaryota | Bacteria |  | Bacillota | Bacilli | Lactobacillales | Streptococcaceae | Lactococcus | Lactococcus lactis | non-pathogenic | p | 5 | 16 | 48 | 30 | 1 | nature | animals | food
3020 | 3038 | 2214 | 2215 | CuO | 0 | Lactococcus lactis | 0 |  | chemical_synthesis using tri-sodium citrate | ZOI |  | 10 | 13 | 46.8 | 46.8 | 46.8 | ellipsoidal | 24 | [8 empty] | https://www.sciencedirect.com/science/article/abs/pii/S1387700322011807 | 10.1016/j.inoche.2022.110372 | 206 | Inorganic Chemistry Communications | Elsevier BV | 2023 | Copper oxide nanoparticles: Synthesis via chemical reduction, characterization, antibacterial activity, and possible mechanism involved | FALSE | FALSE | closed | FALSE | [8 empty] | ['1358'] | Lactococcus lactis |  | Prokaryota | Bacteria |  | Bacillota | Bacilli | Lactobacillales | Streptococcaceae | Lactococcus | Lactococcus lactis | non-pathogenic | p | 5 | 16 | 48 | 30 | 1 | nature | animals | food
3021 | 3039 | 2215 | 3075 | CuO | 0 | Lactococcus lactis | 0 |  | chemical_synthesis using tri-sodium citrate | ZOI |  | 100 | 11 | 92 | 92 | 92 | ellipsoidal | 24 | [8 empty] | https://www.sciencedirect.com/science/article/abs/pii/S1387700322011807 | 10.1016/j.inoche.2022.110372 | 206 | Inorganic Chemistry Communications | Elsevier BV | 2023 | Copper oxide nanoparticles: Synthesis via chemical reduction, characterization, antibacterial activity, and possible mechanism involved | FALSE | FALSE | closed | TRUE | Xenia | 28,03,25 | 0 | 0 | Verified | 1. concentration (mM) - тут расчётные? |  |  | ['1358'] | Lactococcus lactis |  | Prokaryota | Bacteria |  | Bacillota | Bacilli | Lactobacillales | Streptococcaceae | Lactococcus | Lactococcus lactis | non-pathogenic | p | 5 | 16 | 48 | 30 | 1 | nature | animals | food
3022 | 3040 | 2216 | 2217 | CuO | 0 | Micrococcus luteus | 0 |  | chemical_synthesis using oxalic acid | ZOI |  | 2 | 9 | 13 | 13 | 13 | nanoplates | 24 | [8 empty] | https://www.sciencedirect.com/science/article/abs/pii/S1387700322011807 | 10.1016/j.inoche.2022.110372 | 206 | Inorganic Chemistry Communications | Elsevier BV | 2023 | Copper oxide nanoparticles: Synthesis via chemical reduction, characterization, antibacterial activity, and possible mechanism involved | FALSE | FALSE | closed | FALSE | [8 empty] | ['1270'] | Micrococcus luteus |  | Prokaryota | Bacteria |  | Actinomycetota | Actinomycetes | Micrococcales | Micrococcaceae | Micrococcus | Micrococcus luteus | non-pathogenic | p | 24 | 48 | 72 | 37 | 1 | nature | soil | skin
3023 | 3041 | 2217 | 2218 | CuO | 0 | Micrococcus luteus | 0 |  | chemical_synthesis using oxalic acid | ZOI |  | 4 | 9 | 46.8 | 46.8 | 46.8 | nanoplates | 24 | [8 empty] | https://www.sciencedirect.com/science/article/abs/pii/S1387700322011807 | 10.1016/j.inoche.2022.110372 | 206 | Inorganic Chemistry Communications | Elsevier BV | 2023 | Copper oxide nanoparticles: Synthesis via chemical reduction, characterization, antibacterial activity, and possible mechanism involved | FALSE | FALSE | closed | FALSE | [8 empty] | ['1270'] | Micrococcus luteus |  | Prokaryota | Bacteria |  | Actinomycetota | Actinomycetes | Micrococcales | Micrococcaceae | Micrococcus | Micrococcus luteus | non-pathogenic | p | 24 | 48 | 72 | 37 | 1 | nature | soil | skin
3024 | 3042 | 2218 | 3082 | CuO | 0 | Micrococcus luteus | 0 |  | chemical_synthesis using oxalic acid | ZOI |  | 6 | 8 | 51.3 | 51.3 | 51.3 | nanoplates | 24 | [8 empty] | https://www.sciencedirect.com/science/article/abs/pii/S1387700322011807 | 10.1016/j.inoche.2022.110372 | 206 | Inorganic Chemistry Communications | Elsevier BV | 2023 | Copper oxide nanoparticles: Synthesis via chemical reduction, characterization, antibacterial activity, and possible mechanism involved | FALSE | FALSE | closed | TRUE | Xenia | 28,03,25 | 0 | 0 | Verified | 1. concentration (mM) - тут расчётные? |  |  | ['1270'] | Micrococcus luteus |  | Prokaryota | Bacteria |  | Actinomycetota | Actinomycetes | Micrococcales | Micrococcaceae | Micrococcus | Micrococcus luteus | non-pathogenic | p | 24 | 48 | 72 | 37 | 1 | nature | soil | skin
3025 | 3043 | 2219 | 2220 | CuO | 0 | Micrococcus luteus | 0 |  | chemical_synthesis using oxalic acid | ZOI |  | 8 | 13 | 51.9 | 51.9 | 51.9 | nanoplates | 24 | [8 empty] | https://www.sciencedirect.com/science/article/abs/pii/S1387700322011807 | 10.1016/j.inoche.2022.110372 | 206 | Inorganic Chemistry Communications | Elsevier BV | 2023 | Copper oxide nanoparticles: Synthesis via chemical reduction, characterization, antibacterial activity, and possible mechanism involved | FALSE | FALSE | closed | FALSE | [8 empty] | ['1270'] | Micrococcus luteus |  | Prokaryota | Bacteria |  | Actinomycetota | Actinomycetes | Micrococcales | Micrococcaceae | Micrococcus | Micrococcus luteus | non-pathogenic | p | 24 | 48 | 72 | 37 | 1 | nature | soil | skin
3026 | 3044 | 2220 | 2221 | CuO | 0 | Micrococcus luteus | 0 |  | chemical_synthesis using oxalic acid | ZOI |  | 10 | 13 | 110.2 | 110.2 | 110.2 | nanoplates | 24 | [8 empty] | https://www.sciencedirect.com/science/article/abs/pii/S1387700322011807 | 10.1016/j.inoche.2022.110372 | 206 | Inorganic Chemistry Communications | Elsevier BV | 2023 | Copper oxide nanoparticles: Synthesis via chemical reduction, characterization, antibacterial activity, and possible mechanism involved | FALSE | FALSE | closed | FALSE | [8 empty] | ['1270'] | Micrococcus luteus |  | Prokaryota | Bacteria |  | Actinomycetota | Actinomycetes | Micrococcales | Micrococcaceae | Micrococcus | Micrococcus luteus | non-pathogenic | p | 24 | 48 | 72 | 37 | 1 | nature | soil | skin
3027 | 3045 | 2221 | 2222 | CuO | 0 | Micrococcus luteus | 0 |  | chemical_synthesis using oxalic acid | ZOI |  | 100 | 13 | 304 | 304 | 304 | nanoplates | 24 | [8 empty] | https://www.sciencedirect.com/science/article/abs/pii/S1387700322011807 | 10.1016/j.inoche.2022.110372 | 206 | Inorganic Chemistry Communications | Elsevier BV | 2023 | Copper oxide nanoparticles: Synthesis via chemical reduction, characterization, antibacterial activity, and possible mechanism involved | FALSE | FALSE | closed | FALSE | [8 empty] | ['1270'] | Micrococcus luteus |  | Prokaryota | Bacteria |  | Actinomycetota | Actinomycetes | Micrococcales | Micrococcaceae | Micrococcus | Micrococcus luteus | non-pathogenic | p | 24 | 48 | 72 | 37 | 1 | nature | soil | skin
3028 | 3046 | 2222 | 2223 | CuO | 0 | Micrococcus luteus | 0 |  | Chemical synthesis using sodium borohydride | ZOI |  | 2 | 14 | 15.8 | 15.8 | 15.8 | snowflake | 24 | [8 empty] | https://www.sciencedirect.com/science/article/abs/pii/S1387700322011807 | 10.1016/j.inoche.2022.110372 | 206 | Inorganic Chemistry Communications | Elsevier BV | 2023 | Copper oxide nanoparticles: Synthesis via chemical reduction, characterization, antibacterial activity, and possible mechanism involved | FALSE | FALSE | closed | FALSE | [8 empty] | ['1270'] | Micrococcus luteus |  | Prokaryota | Bacteria |  | Actinomycetota | Actinomycetes | Micrococcales | Micrococcaceae | Micrococcus | Micrococcus luteus | non-pathogenic | p | 24 | 48 | 72 | 37 | 1 | nature | soil | skin
3029 | 3047 | 2223 | 2224 | CuO | 0 | Micrococcus luteus | 0 |  | Chemical synthesis using sodium borohydride | ZOI |  | 4 | 10 | 25.9 | 25.9 | 25.9 | snowflake | 24 | [8 empty] | https://www.sciencedirect.com/science/article/abs/pii/S1387700322011807 | 10.1016/j.inoche.2022.110372 | 206 | Inorganic Chemistry Communications | Elsevier BV | 2023 | Copper oxide nanoparticles: Synthesis via chemical reduction, characterization, antibacterial activity, and possible mechanism involved | FALSE | FALSE | closed | FALSE | [8 empty] | ['1270'] | Micrococcus luteus |  | Prokaryota | Bacteria |  | Actinomycetota | Actinomycetes | Micrococcales | Micrococcaceae | Micrococcus | Micrococcus luteus | non-pathogenic | p | 24 | 48 | 72 | 37 | 1 | nature | soil | skin
3030 | 3048 | 2224 | 2225 | CuO | 0 | Micrococcus luteus | 0 |  | Chemical synthesis using sodium borohydride | ZOI |  | 6 | 14 | 37.1 | 37.1 | 37.1 | snowflake | 24 | [8 empty] | https://www.sciencedirect.com/science/article/abs/pii/S1387700322011807 | 10.1016/j.inoche.2022.110372 | 206 | Inorganic Chemistry Communications | Elsevier BV | 2023 | Copper oxide nanoparticles: Synthesis via chemical reduction, characterization, antibacterial activity, and possible mechanism involved | FALSE | FALSE | closed | FALSE | [8 empty] | ['1270'] | Micrococcus luteus |  | Prokaryota | Bacteria |  | Actinomycetota | Actinomycetes | Micrococcales | Micrococcaceae | Micrococcus | Micrococcus luteus | non-pathogenic | p | 24 | 48 | 72 | 37 | 1 | nature | soil | skin
3031 | 3049 | 2225 | 3084 | CuO | 0 | Micrococcus luteus | 0 |  | Chemical synthesis using sodium borohydride | ZOI |  | 8 | 17 | 41.9 | 41.9 | 41.9 | snowflake | 24 | [8 empty] | https://www.sciencedirect.com/science/article/abs/pii/S1387700322011807 | 10.1016/j.inoche.2022.110372 | 206 | Inorganic Chemistry Communications | Elsevier BV | 2023 | Copper oxide nanoparticles: Synthesis via chemical reduction, characterization, antibacterial activity, and possible mechanism involved | FALSE | FALSE | closed | TRUE | Xenia | 28,03,25 | 0 | 0 | Verified | 1. concentration (mM) - тут расчётные? |  |  | ['1270'] | Micrococcus luteus |  | Prokaryota | Bacteria |  | Actinomycetota | Actinomycetes | Micrococcales | Micrococcaceae | Micrococcus | Micrococcus luteus | non-pathogenic | p | 24 | 48 | 72 | 37 | 1 | nature | soil | skin
3032 | 3050 | 2226 | 2227 | CuO | 0 | Micrococcus luteus | 0 |  | Chemical synthesis using sodium borohydride | ZOI |  | 10 | 19 | 42 | 42 | 42 | snowflake | 24 | [8 empty] | https://www.sciencedirect.com/science/article/abs/pii/S1387700322011807 | 10.1016/j.inoche.2022.110372 | 206 | Inorganic Chemistry Communications | Elsevier BV | 2023 | Copper oxide nanoparticles: Synthesis via chemical reduction, characterization, antibacterial activity, and possible mechanism involved | FALSE | FALSE | closed | FALSE | [8 empty] | ['1270'] | Micrococcus luteus |  | Prokaryota | Bacteria |  | Actinomycetota | Actinomycetes | Micrococcales | Micrococcaceae | Micrococcus | Micrococcus luteus | non-pathogenic | p | 24 | 48 | 72 | 37 | 1 | nature | soil | skin
3033 | 3051 | 2227 | 2228 | CuO | 0 | Micrococcus luteus | 0 |  | Chemical synthesis using sodium borohydride | ZOI |  | 100 | 18 | 44 | 44 | 44 | snowflake | 24 | [8 empty] | https://www.sciencedirect.com/science/article/abs/pii/S1387700322011807 | 10.1016/j.inoche.2022.110372 | 206 | Inorganic Chemistry Communications | Elsevier BV | 2023 | Copper oxide nanoparticles: Synthesis via chemical reduction, characterization, antibacterial activity, and possible mechanism involved | FALSE | FALSE | closed | FALSE | [8 empty] | ['1270'] | Micrococcus luteus |  | Prokaryota | Bacteria |  | Actinomycetota | Actinomycetes | Micrococcales | Micrococcaceae | Micrococcus | Micrococcus luteus | non-pathogenic | p | 24 | 48 | 72 | 37 | 1 | nature | soil | skin
3034 | 3052 | 2228 | 3090 | CuO | 0 | Micrococcus luteus | 0 |  | chemical_synthesis using tri-sodium citrate | ZOI |  | 2 | 7 | 14.6 | 14.6 | 14.6 | ellipsoidal | 24 | [8 empty] | https://www.sciencedirect.com/science/article/abs/pii/S1387700322011807 | 10.1016/j.inoche.2022.110372 | 206 | Inorganic Chemistry Communications | Elsevier BV | 2023 | Copper oxide nanoparticles: Synthesis via chemical reduction, characterization, antibacterial activity, and possible mechanism involved | FALSE | FALSE | closed | TRUE | Xenia | 28,03,25 | 0 | 0 | Verified | 1. concentration (mM) - тут расчётные? |  |  | ['1270'] | Micrococcus luteus |  | Prokaryota | Bacteria |  | Actinomycetota | Actinomycetes | Micrococcales | Micrococcaceae | Micrococcus | Micrococcus luteus | non-pathogenic | p | 24 | 48 | 72 | 37 | 1 | nature | soil | skin
3035 | 3053 | 2229 | 2230 | CuO | 0 | Micrococcus luteus | 0 |  | chemical_synthesis using tri-sodium citrate | ZOI |  | 4 | 8 | 45.1 | 45.1 | 45.1 | ellipsoidal | 24 | [8 empty] | https://www.sciencedirect.com/science/article/abs/pii/S1387700322011807 | 10.1016/j.inoche.2022.110372 | 206 | Inorganic Chemistry Communications | Elsevier BV | 2023 | Copper oxide nanoparticles: Synthesis via chemical reduction, characterization, antibacterial activity, and possible mechanism involved | FALSE | FALSE | closed | FALSE | [8 empty] | ['1270'] | Micrococcus luteus |  | Prokaryota | Bacteria |  | Actinomycetota | Actinomycetes | Micrococcales | Micrococcaceae | Micrococcus | Micrococcus luteus | non-pathogenic | p | 24 | 48 | 72 | 37 | 1 | nature | soil | skin
3036 | 3054 | 2230 | 2231 | CuO | 0 | Micrococcus luteus | 0 |  | chemical_synthesis using tri-sodium citrate | ZOI |  | 6 | 7 | 45.3 | 45.3 | 45.3 | ellipsoidal | 24 | [8 empty] | https://www.sciencedirect.com/science/article/abs/pii/S1387700322011807 | 10.1016/j.inoche.2022.110372 | 206 | Inorganic Chemistry Communications | Elsevier BV | 2023 | Copper oxide nanoparticles: Synthesis via chemical reduction, characterization, antibacterial activity, and possible mechanism involved | FALSE | FALSE | closed | FALSE | [8 empty] | ['1270'] | Micrococcus luteus |  | Prokaryota | Bacteria |  | Actinomycetota | Actinomycetes | Micrococcales | Micrococcaceae | Micrococcus | Micrococcus luteus | non-pathogenic | p | 24 | 48 | 72 | 37 | 1 | nature | soil | skin
3037 | 3055 | 2231 | 2232 | CuO | 0 | Micrococcus luteus | 0 |  | chemical_synthesis using tri-sodium citrate | ZOI |  | 8 | 12 | 46 | 46 | 46 | ellipsoidal | 24 | [8 empty] | https://www.sciencedirect.com/science/article/abs/pii/S1387700322011807 | 10.1016/j.inoche.2022.110372 | 206 | Inorganic Chemistry Communications | Elsevier BV | 2023 | Copper oxide nanoparticles: Synthesis via chemical reduction, characterization, antibacterial activity, and possible mechanism involved | FALSE | FALSE | closed | FALSE | [8 empty] | ['1270'] | Micrococcus luteus |  | Prokaryota | Bacteria |  | Actinomycetota | Actinomycetes | Micrococcales | Micrococcaceae | Micrococcus | Micrococcus luteus | non-pathogenic | p | 24 | 48 | 72 | 37 | 1 | nature | soil | skin
3038 | 3056 | 2232 | 2233 | CuO | 0 | Micrococcus luteus | 0 |  | chemical_synthesis using tri-sodium citrate | ZOI |  | 10 | 12 | 46.8 | 46.8 | 46.8 | ellipsoidal | 24 | [8 empty] | https://www.sciencedirect.com/science/article/abs/pii/S1387700322011807 | 10.1016/j.inoche.2022.110372 | 206 | Inorganic Chemistry Communications | Elsevier BV | 2023 | Copper oxide nanoparticles: Synthesis via chemical reduction, characterization, antibacterial activity, and possible mechanism involved | FALSE | FALSE | closed | FALSE | [8 empty] | ['1270'] | Micrococcus luteus |  | Prokaryota | Bacteria |  | Actinomycetota | Actinomycetes | Micrococcales | Micrococcaceae | Micrococcus | Micrococcus luteus | non-pathogenic | p | 24 | 48 | 72 | 37 | 1 | nature | soil | skin
3039 | 3057 | 2233 | 2234 | CuO | 0 | Micrococcus luteus | 0 |  | chemical_synthesis using tri-sodium citrate | ZOI |  | 100 | 6 | 92 | 92 | 92 | ellipsoidal | 24 | [8 empty] | https://www.sciencedirect.com/science/article/abs/pii/S1387700322011807 | 10.1016/j.inoche.2022.110372 | 206 | Inorganic Chemistry Communications | Elsevier BV | 2023 | Copper oxide nanoparticles: Synthesis via chemical reduction, characterization, antibacterial activity, and possible mechanism involved | FALSE | FALSE | closed | FALSE | [8 empty] | ['1270'] | Micrococcus luteus |  | Prokaryota | Bacteria |  | Actinomycetota | Actinomycetes | Micrococcales | Micrococcaceae | Micrococcus | Micrococcus luteus | non-pathogenic | p | 24 | 48 | 72 | 37 | 1 | nature | soil | skin
3040 | 3058 | 2234 | 2235 | CuO | 0 | Pseudomonas putida | 0 |  | chemical_synthesis using oxalic acid | ZOI |  | 2 | 15 | 13 | 13 | 13 | nanoplates | 24 | [8 empty] | https://www.sciencedirect.com/science/article/abs/pii/S1387700322011807 | 10.1016/j.inoche.2022.110372 | 206 | Inorganic Chemistry Communications | Elsevier BV | 2023 | Copper oxide nanoparticles: Synthesis via chemical reduction, characterization, antibacterial activity, and possible mechanism involved | FALSE | FALSE | closed | FALSE | [8 empty] | ['303'] | Pseudomonas putida |  | Prokaryota | Bacteria |  | Pseudomonadota | Gammaproteobacteria | Pseudomonadales | Pseudomonadaceae | Pseudomonas | Pseudomonas putida | non-pathogenic | n | 12 | 24 | 48 | 30 | 1 | nature | soil | water
3041 | 3059 | 2235 | 2236 | CuO | 0 | Pseudomonas putida | 0 |  | chemical_synthesis using oxalic acid | ZOI |  | 4 | 12 | 46.8 | 46.8 | 46.8 | nanoplates | 24 | [8 empty] | https://www.sciencedirect.com/science/article/abs/pii/S1387700322011807 | 10.1016/j.inoche.2022.110372 | 206 | Inorganic Chemistry Communications | Elsevier BV | 2023 | Copper oxide nanoparticles: Synthesis via chemical reduction, characterization, antibacterial activity, and possible mechanism involved | FALSE | FALSE | closed | FALSE | [8 empty] | ['303'] | Pseudomonas putida |  | Prokaryota | Bacteria |  | Pseudomonadota | Gammaproteobacteria | Pseudomonadales | Pseudomonadaceae | Pseudomonas | Pseudomonas putida | non-pathogenic | n | 12 | 24 | 48 | 30 | 1 | nature | soil | water
3042 | 3060 | 2236 | 2237 | CuO | 0 | Pseudomonas putida | 0 |  | chemical_synthesis using oxalic acid | ZOI |  | 6 | 14 | 51.3 | 51.3 | 51.3 | nanoplates | 24 | [8 empty] | https://www.sciencedirect.com/science/article/abs/pii/S1387700322011807 | 10.1016/j.inoche.2022.110372 | 206 | Inorganic Chemistry Communications | Elsevier BV | 2023 | Copper oxide nanoparticles: Synthesis via chemical reduction, characterization, antibacterial activity, and possible mechanism involved | FALSE | FALSE | closed | FALSE | [8 empty] | ['303'] | Pseudomonas putida |  | Prokaryota | Bacteria |  | Pseudomonadota | Gammaproteobacteria | Pseudomonadales | Pseudomonadaceae | Pseudomonas | Pseudomonas putida | non-pathogenic | n | 12 | 24 | 48 | 30 | 1 | nature | soil | water
3043 | 3061 | 2237 | 2238 | CuO | 0 | Pseudomonas putida | 0 |  | chemical_synthesis using oxalic acid | ZOI |  | 8 | 15 | 51.9 | 51.9 | 51.9 | nanoplates | 24 | [8 empty] | https://www.sciencedirect.com/science/article/abs/pii/S1387700322011807 | 10.1016/j.inoche.2022.110372 | 206 | Inorganic Chemistry Communications | Elsevier BV | 2023 | Copper oxide nanoparticles: Synthesis via chemical reduction, characterization, antibacterial activity, and possible mechanism involved | FALSE | FALSE | closed | FALSE | [8 empty] | ['303'] | Pseudomonas putida |  | Prokaryota | Bacteria |  | Pseudomonadota | Gammaproteobacteria | Pseudomonadales | Pseudomonadaceae | Pseudomonas | Pseudomonas putida | non-pathogenic | n | 12 | 24 | 48 | 30 | 1 | nature | soil | water
3044 | 3062 | 2238 | 2239 | CuO | 0 | Pseudomonas putida | 0 |  | chemical_synthesis using oxalic acid | ZOI |  | 10 | 15 | 110.2 | 110.2 | 110.2 | nanoplates | 24 | [8 empty] | https://www.sciencedirect.com/science/article/abs/pii/S1387700322011807 | 10.1016/j.inoche.2022.110372 | 206 | Inorganic Chemistry Communications | Elsevier BV | 2023 | Copper oxide nanoparticles: Synthesis via chemical reduction, characterization, antibacterial activity, and possible mechanism involved | FALSE | FALSE | closed | FALSE | [8 empty] | ['303'] | Pseudomonas putida |  | Prokaryota | Bacteria |  | Pseudomonadota | Gammaproteobacteria | Pseudomonadales | Pseudomonadaceae | Pseudomonas | Pseudomonas putida | non-pathogenic | n | 12 | 24 | 48 | 30 | 1 | nature | soil | water
3045 | 3063 | 2239 | 2240 | CuO | 0 | Pseudomonas putida | 0 |  | chemical_synthesis using oxalic acid | ZOI |  | 100 | 18 | 304 | 304 | 304 | nanoplates | 24 | [8 empty] | https://www.sciencedirect.com/science/article/abs/pii/S1387700322011807 | 10.1016/j.inoche.2022.110372 | 206 | Inorganic Chemistry Communications | Elsevier BV | 2023 | Copper oxide nanoparticles: Synthesis via chemical reduction, characterization, antibacterial activity, and possible mechanism involved | FALSE | FALSE | closed | FALSE | [8 empty] | ['303'] | Pseudomonas putida |  | Prokaryota | Bacteria |  | Pseudomonadota | Gammaproteobacteria | Pseudomonadales | Pseudomonadaceae | Pseudomonas | Pseudomonas putida | non-pathogenic | n | 12 | 24 | 48 | 30 | 1 | nature | soil | water
3046 | 3064 | 2240 | 3098 | CuO | 0 | Pseudomonas putida | 0 |  | Chemical synthesis using sodium borohydride | ZOI |  | 2 | 21 | 15.8 | 15.8 | 15.8 | snowflake | 24 | [8 empty] | https://www.sciencedirect.com/science/article/abs/pii/S1387700322011807 | 10.1016/j.inoche.2022.110372 | 206 | Inorganic Chemistry Communications | Elsevier BV | 2023 | Copper oxide nanoparticles: Synthesis via chemical reduction, characterization, antibacterial activity, and possible mechanism involved | FALSE | FALSE | closed | TRUE | Xenia | 28,03,25 | 0 | 0 | Verified | 1. concentration (mM) - тут расчётные? |  |  | ['303'] | Pseudomonas putida |  | Prokaryota | Bacteria |  | Pseudomonadota | Gammaproteobacteria | Pseudomonadales | Pseudomonadaceae | Pseudomonas | Pseudomonas putida | non-pathogenic | n | 12 | 24 | 48 | 30 | 1 | nature | soil | water
3047 | 3065 | 2241 | 2242 | CuO | 0 | Pseudomonas putida | 0 |  | Chemical synthesis using sodium borohydride | ZOI |  | 4 | 14 | 25.9 | 25.9 | 25.9 | snowflake | 24 | [8 empty] | https://www.sciencedirect.com/science/article/abs/pii/S1387700322011807 | 10.1016/j.inoche.2022.110372 | 206 | Inorganic Chemistry Communications | Elsevier BV | 2023 | Copper oxide nanoparticles: Synthesis via chemical reduction, characterization, antibacterial activity, and possible mechanism involved | FALSE | FALSE | closed | FALSE | [8 empty] | ['303'] | Pseudomonas putida |  | Prokaryota | Bacteria |  | Pseudomonadota | Gammaproteobacteria | Pseudomonadales | Pseudomonadaceae | Pseudomonas | Pseudomonas putida | non-pathogenic | n | 12 | 24 | 48 | 30 | 1 | nature | soil | water
3048 | 3066 | 2242 | 2243 | CuO | 0 | Pseudomonas putida | 0 |  | Chemical synthesis using sodium borohydride | ZOI |  | 6 | 19 | 37.1 | 37.1 | 37.1 | snowflake | 24 | [8 empty] | https://www.sciencedirect.com/science/article/abs/pii/S1387700322011807 | 10.1016/j.inoche.2022.110372 | 206 | Inorganic Chemistry Communications | Elsevier BV | 2023 | Copper oxide nanoparticles: Synthesis via chemical reduction, characterization, antibacterial activity, and possible mechanism involved | FALSE | FALSE | closed | FALSE | [8 empty] | ['303'] | Pseudomonas putida |  | Prokaryota | Bacteria |  | Pseudomonadota | Gammaproteobacteria | Pseudomonadales | Pseudomonadaceae | Pseudomonas | Pseudomonas putida | non-pathogenic | n | 12 | 24 | 48 | 30 | 1 | nature | soil | water
3049 | 3067 | 2243 | 2244 | CuO | 0 | Pseudomonas putida | 0 |  | Chemical synthesis using sodium borohydride | ZOI |  | 8 | 16 | 41.9 | 41.9 | 41.9 | snowflake | 24 | [8 empty] | https://www.sciencedirect.com/science/article/abs/pii/S1387700322011807 | 10.1016/j.inoche.2022.110372 | 206 | Inorganic Chemistry Communications | Elsevier BV | 2023 | Copper oxide nanoparticles: Synthesis via chemical reduction, characterization, antibacterial activity, and possible mechanism involved | FALSE | FALSE | closed | FALSE | [8 empty] | ['303'] | Pseudomonas putida |  | Prokaryota | Bacteria |  | Pseudomonadota | Gammaproteobacteria | Pseudomonadales | Pseudomonadaceae | Pseudomonas | Pseudomonas putida | non-pathogenic | n | 12 | 24 | 48 | 30 | 1 | nature | soil | water
3050 | 3068 | 2244 | 2245 | CuO | 0 | Pseudomonas putida | 0 |  | Chemical synthesis using sodium borohydride | ZOI |  | 10 | 19 | 42 | 42 | 42 | snowflake | 24 | [8 empty] | https://www.sciencedirect.com/science/article/abs/pii/S1387700322011807 | 10.1016/j.inoche.2022.110372 | 206 | Inorganic Chemistry Communications | Elsevier BV | 2023 | Copper oxide nanoparticles: Synthesis via chemical reduction, characterization, antibacterial activity, and possible mechanism involved | FALSE | FALSE | closed | FALSE | [8 empty] | ['303'] | Pseudomonas putida |  | Prokaryota | Bacteria |  | Pseudomonadota | Gammaproteobacteria | Pseudomonadales | Pseudomonadaceae | Pseudomonas | Pseudomonas putida | non-pathogenic | n | 12 | 24 | 48 | 30 | 1 | nature | soil | water
3051 | 3069 | 2245 | 2246 | CuO | 0 | Pseudomonas putida | 0 |  | Chemical synthesis using sodium borohydride | ZOI |  | 100 | 20 | 44 | 44 | 44 | snowflake | 24 | [8 empty] | https://www.sciencedirect.com/science/article/abs/pii/S1387700322011807 | 10.1016/j.inoche.2022.110372 | 206 | Inorganic Chemistry Communications | Elsevier BV | 2023 | Copper oxide nanoparticles: Synthesis via chemical reduction, characterization, antibacterial activity, and possible mechanism involved | FALSE | FALSE | closed | FALSE | [8 empty] | ['303'] | Pseudomonas putida |  | Prokaryota | Bacteria |  | Pseudomonadota | Gammaproteobacteria | Pseudomonadales | Pseudomonadaceae | Pseudomonas | Pseudomonas putida | non-pathogenic | n | 12 | 24 | 48 | 30 | 1 | nature | soil | water
3052 | 3070 | 2246 | 2247 | CuO | 0 | Pseudomonas putida | 0 |  | chemical_synthesis using tri-sodium citrate | ZOI |  | 2 | 13 | 14.6 | 14.6 | 14.6 | ellipsoidal | 24 | [8 empty] | https://www.sciencedirect.com/science/article/abs/pii/S1387700322011807 | 10.1016/j.inoche.2022.110372 | 206 | Inorganic Chemistry Communications | Elsevier BV | 2023 | Copper oxide nanoparticles: Synthesis via chemical reduction, characterization, antibacterial activity, and possible mechanism involved | FALSE | FALSE | closed | FALSE | [8 empty] | ['303'] | Pseudomonas putida |  | Prokaryota | Bacteria |  | Pseudomonadota | Gammaproteobacteria | Pseudomonadales | Pseudomonadaceae | Pseudomonas | Pseudomonas putida | non-pathogenic | n | 12 | 24 | 48 | 30 | 1 | nature | soil | water
3053 | 3071 | 2247 | 2248 | CuO | 0 | Pseudomonas putida | 0 |  | chemical_synthesis using tri-sodium citrate | ZOI |  | 4 | 12 | 45.1 | 45.1 | 45.1 | ellipsoidal | 24 | [8 empty] | https://www.sciencedirect.com/science/article/abs/pii/S1387700322011807 | 10.1016/j.inoche.2022.110372 | 206 | Inorganic Chemistry Communications | Elsevier BV | 2023 | Copper oxide nanoparticles: Synthesis via chemical reduction, characterization, antibacterial activity, and possible mechanism involved | FALSE | FALSE | closed | FALSE | [8 empty] | ['303'] | Pseudomonas putida |  | Prokaryota | Bacteria |  | Pseudomonadota | Gammaproteobacteria | Pseudomonadales | Pseudomonadaceae | Pseudomonas | Pseudomonas putida | non-pathogenic | n | 12 | 24 | 48 | 30 | 1 | nature | soil | water
3054 | 3072 | 2248 | 2249 | CuO | 0 | Pseudomonas putida | 0 |  | chemical_synthesis using tri-sodium citrate | ZOI |  | 6 | 14 | 45.3 | 45.3 | 45.3 | ellipsoidal | 24 | [8 empty] | https://www.sciencedirect.com/science/article/abs/pii/S1387700322011807 | 10.1016/j.inoche.2022.110372 | 206 | Inorganic Chemistry Communications | Elsevier BV | 2023 | Copper oxide nanoparticles: Synthesis via chemical reduction, characterization, antibacterial activity, and possible mechanism involved | FALSE | FALSE | closed | FALSE | [8 empty] | ['303'] | Pseudomonas putida |  | Prokaryota | Bacteria |  | Pseudomonadota | Gammaproteobacteria | Pseudomonadales | Pseudomonadaceae | Pseudomonas | Pseudomonas putida | non-pathogenic | n | 12 | 24 | 48 | 30 | 1 | nature | soil | water
3055 | 3073 | 2249 | 2250 | CuO | 0 | Pseudomonas putida | 0 |  | chemical_synthesis using tri-sodium citrate | ZOI |  | 8 | 13 | 46 | 46 | 46 | ellipsoidal | 24 | [8 empty] | https://www.sciencedirect.com/science/article/abs/pii/S1387700322011807 | 10.1016/j.inoche.2022.110372 | 206 | Inorganic Chemistry Communications | Elsevier BV | 2023 | Copper oxide nanoparticles: Synthesis via chemical reduction, characterization, antibacterial activity, and possible mechanism involved | FALSE | FALSE | closed | FALSE | [8 empty] | ['303'] | Pseudomonas putida |  | Prokaryota | Bacteria |  | Pseudomonadota | Gammaproteobacteria | Pseudomonadales | Pseudomonadaceae | Pseudomonas | Pseudomonas putida | non-pathogenic | n | 12 | 24 | 48 | 30 | 1 | nature | soil | water
3056 | 3074 | 2250 | 2251 | CuO | 0 | Pseudomonas putida | 0 |  | chemical_synthesis using tri-sodium citrate | ZOI |  | 10 | 14 | 46.8 | 46.8 | 46.8 | ellipsoidal | 24 | [8 empty] | https://www.sciencedirect.com/science/article/abs/pii/S1387700322011807 | 10.1016/j.inoche.2022.110372 | 206 | Inorganic Chemistry Communications | Elsevier BV | 2023 | Copper oxide nanoparticles: Synthesis via chemical reduction, characterization, antibacterial activity, and possible mechanism involved | FALSE | FALSE | closed | FALSE | [8 empty] | ['303'] | Pseudomonas putida |  | Prokaryota | Bacteria |  | Pseudomonadota | Gammaproteobacteria | Pseudomonadales | Pseudomonadaceae | Pseudomonas | Pseudomonas putida | non-pathogenic | n | 12 | 24 | 48 | 30 | 1 | nature | soil | water
3057 | 3075 | 2251 | 3103 | CuO | 0 | Pseudomonas putida | 0 |  | chemical_synthesis using tri-sodium citrate | ZOI |  | 100 | 14 | 92 | 92 | 92 | ellipsoidal | 24 | [8 empty] | https://www.sciencedirect.com/science/article/abs/pii/S1387700322011807 | 10.1016/j.inoche.2022.110372 | 206 | Inorganic Chemistry Communications | Elsevier BV | 2023 | Copper oxide nanoparticles: Synthesis via chemical reduction, characterization, antibacterial activity, and possible mechanism involved | FALSE | FALSE | closed | TRUE | Xenia | 28,03,25 | 0 | 0 | Verified | 1. concentration (mM) - тут расчётные? |  |  | ['303'] | Pseudomonas putida |  | Prokaryota | Bacteria |  | Pseudomonadota | Gammaproteobacteria | Pseudomonadales | Pseudomonadaceae | Pseudomonas | Pseudomonas putida | non-pathogenic | n | 12 | 24 | 48 | 30 | 1 | nature | soil | water
3058 | 3076 | 2252 | 2253 | Cu | 0 | Bacillus subtilis | 0 | ATCC 6633 | green_synthesis using Aspergillus niger | ZOI |  | 20 | 17 | 5 | 100 | 52.5 | spherical | 24 | [8 empty] | https://doi.org/10.1016/j.mimet.2020.105966 | 10.1016/j.mimet.2020.105966 | 207 | Journal of Microbiological Methods | Elsevier BV | 2020 | A fungal based synthesis method for copper nanoparticles with the determination of anticancer, antidiabetic and antibacterial activities | FALSE | FALSE | closed | FALSE | [8 empty] | ['1423'] | Bacillus subtilis | ATCC 6633 | Prokaryota | Bacteria | Terrabacteria group | Bacillota | Bacilli | Bacillales | Bacillaceae | Bacillus | Bacillus subtilis | non-pathogenic | p | 6 | 12 | 24 | 33.5 | 1 | nature | soil | plants
3059 | 3077 | 2253 | 3104 | Cu | 0 | Staphylococcus aureus | 0 | ATCC 25923 | green_synthesis using Aspergillus niger | ZOI |  | 20 | 21 | 5 | 100 | 52.5 | spherical | 24 | [8 empty] | https://doi.org/10.1016/j.mimet.2020.105966 | 10.1016/j.mimet.2020.105966 | 207 | Journal of Microbiological Methods | Elsevier BV | 2020 | A fungal based synthesis method for copper nanoparticles with the determination of anticancer, antidiabetic and antibacterial activities | FALSE | FALSE | closed | TRUE | Xenia | 30,03,25 | 1 | 0 | Requires correction | 1. В статье нет точно таких значения concentration (mM) и zoi_np (mm) |  |  | ['1280'] | Staphylococcus aureus | ATCC 25923 | Prokaryota | Bacteria | Terrabacteria group | Bacillota | Bacilli | Bacillales | Staphylococcaceae | Staphylococcus | Staphylococcus aureus | pathogenic | p | 6 | 24 | 48 | 37 | 2 | human | skin | nasopharynx
3060 | 3078 | 2254 | 2255 | Cu | 0 | Micrococcus luteus | 0 | ATCC 10240 | green_synthesis using Aspergillus niger | ZOI |  | 20 | 13 | 5 | 100 | 52.5 | spherical | 24 | [8 empty] | https://doi.org/10.1016/j.mimet.2020.105966 | 10.1016/j.mimet.2020.105966 | 207 | Journal of Microbiological Methods | Elsevier BV | 2020 | A fungal based synthesis method for copper nanoparticles with the determination of anticancer, antidiabetic and antibacterial activities | FALSE | FALSE | closed | FALSE | [8 empty] | ['1270'] | Micrococcus luteus | ATCC 10240 | Prokaryota | Bacteria |  | Actinomycetota | Actinomycetes | Micrococcales | Micrococcaceae | Micrococcus | Micrococcus luteus | opportunistic pathogen | p | 24 | 48 | 72 | 37 | 1 | human | skin | nosocomial
3061 | 3079 | 2255 | 2256 | Cu | 0 | Escherichia coli | 0 | ATCC 25922 | green_synthesis using Aspergillus niger | ZOI |  | 20 | 19 | 5 | 100 | 52.5 | spherical | 24 | [8 empty] | https://doi.org/10.1016/j.mimet.2020.105966 | 10.1016/j.mimet.2020.105966 | 207 | Journal of Microbiological Methods | Elsevier BV | 2020 | A fungal based synthesis method for copper nanoparticles with the determination of anticancer, antidiabetic and antibacterial activities | FALSE | FALSE | closed | FALSE | [8 empty] | ['562'] | Escherichia coli | ATCC 25922 | Prokaryota | Bacteria |  | Pseudomonadota | Gammaproteobacteria | Enterobacterales | Enterobacteriaceae | Escherichia | Escherichia coli | non-pathogenic | n | 1.5 | 2 | 4 | 37 | 1 | human | guts | mouth
3062 | 3080 | 2256 | 2257 | Cu | 0 | Klebsiella pneumoniae | 0 | ATCC 13883 | green_synthesis using Aspergillus niger | ZOI |  | 20 | 16 | 5 | 100 | 52.5 | spherical | 24 | [8 empty] | https://doi.org/10.1016/j.mimet.2020.105966 | 10.1016/j.mimet.2020.105966 | 207 | Journal of Microbiological Methods | Elsevier BV | 2020 | A fungal based synthesis method for copper nanoparticles with the determination of anticancer, antidiabetic and antibacterial activities | FALSE | FALSE | closed | FALSE | [8 empty] | ['573'] | Klebsiella pneumoniae |  | Prokaryota | Bacteria |  | Pseudomonadota | Gammaproteobacteria | Enterobacterales | Enterobacteriaceae | Klebsiella | Klebsiella pneumoniae | opportunistic pathogen | n | 3 | 12 | 24 | 37 | 2 | nosocomial | lungs | clinical samples (blood, wound swabs)
3063 | 3081 | 2257 | 2258 | Cu | 0 | Bacillus subtilis | 0 | ATCC 6633 | green_synthesis using Aspergillus niger | ZOI |  | 15 | 16 | 5 | 100 | 52.5 | spherical | 24 | [8 empty] | https://doi.org/10.1016/j.mimet.2020.105966 | 10.1016/j.mimet.2020.105966 | 207 | Journal of Microbiological Methods | Elsevier BV | 2020 | A fungal based synthesis method for copper nanoparticles with the determination of anticancer, antidiabetic and antibacterial activities | FALSE | FALSE | closed | FALSE | [8 empty] | ['1423'] | Bacillus subtilis | ATCC 6633 | Prokaryota | Bacteria | Terrabacteria group | Bacillota | Bacilli | Bacillales | Bacillaceae | Bacillus | Bacillus subtilis | non-pathogenic | p | 6 | 12 | 24 | 33.5 | 1 | nature | soil | plants
3064 | 3082 | 2258 | 2259 | Cu | 0 | Staphylococcus aureus | 0 | ATCC 25923 | green_synthesis using Aspergillus niger | ZOI |  | 15 | 18 | 5 | 100 | 52.5 | spherical | 24 | [8 empty] | https://doi.org/10.1016/j.mimet.2020.105966 | 10.1016/j.mimet.2020.105966 | 207 | Journal of Microbiological Methods | Elsevier BV | 2020 | A fungal based synthesis method for copper nanoparticles with the determination of anticancer, antidiabetic and antibacterial activities | FALSE | FALSE | closed | FALSE | [8 empty] | ['1280'] | Staphylococcus aureus | ATCC 25923 | Prokaryota | Bacteria | Terrabacteria group | Bacillota | Bacilli | Bacillales | Staphylococcaceae | Staphylococcus | Staphylococcus aureus | pathogenic | p | 6 | 24 | 48 | 37 | 2 | human | skin | nasopharynx
3065 | 3083 | 2259 | 2260 | Cu | 0 | Micrococcus luteus | 0 | ATCC 10240 | green_synthesis using Aspergillus niger | ZOI |  | 15 | 12 | 5 | 100 | 52.5 | spherical | 24 | [8 empty] | https://doi.org/10.1016/j.mimet.2020.105966 | 10.1016/j.mimet.2020.105966 | 207 | Journal of Microbiological Methods | Elsevier BV | 2020 | A fungal based synthesis method for copper nanoparticles with the determination of anticancer, antidiabetic and antibacterial activities | FALSE | FALSE | closed | FALSE | [8 empty] | ['1270'] | Micrococcus luteus | ATCC 10240 | Prokaryota | Bacteria |  | Actinomycetota | Actinomycetes | Micrococcales | Micrococcaceae | Micrococcus | Micrococcus luteus | opportunistic pathogen | p | 24 | 48 | 72 | 37 | 1 | human | skin | nosocomial
3066 | 3084 | 2260 | 3107 | Cu | 0 | Escherichia coli | 0 | ATCC 25922 | green_synthesis using Aspergillus niger | ZOI |  | 15 | 17 | 5 | 100 | 52.5 | spherical | 24 | [8 empty] | https://doi.org/10.1016/j.mimet.2020.105966 | 10.1016/j.mimet.2020.105966 | 207 | Journal of Microbiological Methods | Elsevier BV | 2020 | A fungal based synthesis method for copper nanoparticles with the determination of anticancer, antidiabetic and antibacterial activities | FALSE | FALSE | closed | TRUE | Xenia | 30,03,25 | 1 | 0 | Requires correction | 1. В статье нет точно таких значения concentration (mM) и zoi_np (mm) |  |  | ['562'] | Escherichia coli | ATCC 25922 | Prokaryota | Bacteria |  | Pseudomonadota | Gammaproteobacteria | Enterobacterales | Enterobacteriaceae | Escherichia | Escherichia coli | non-pathogenic | n | 1.5 | 2 | 4 | 37 | 1 | human | guts | mouth
3067 | 3085 | 2261 | 2262 | Cu | 0 | Klebsiella pneumoniae | 0 | ATCC 13883 | green_synthesis using Aspergillus niger | ZOI |  | 15 | 15 | 5 | 100 | 52.5 | spherical | 24 | [8 empty] | https://doi.org/10.1016/j.mimet.2020.105966 | 10.1016/j.mimet.2020.105966 | 207 | Journal of Microbiological Methods | Elsevier BV | 2020 | A fungal based synthesis method for copper nanoparticles with the determination of anticancer, antidiabetic and antibacterial activities | FALSE | FALSE | closed | FALSE | [8 empty] | ['573'] | Klebsiella pneumoniae |  | Prokaryota | Bacteria |  | Pseudomonadota | Gammaproteobacteria | Enterobacterales | Enterobacteriaceae | Klebsiella | Klebsiella pneumoniae | opportunistic pathogen | n | 3 | 12 | 24 | 37 | 2 | nosocomial | lungs | clinical samples (blood, wound swabs)
3068 | 3086 | 2262 | 2263 | Cu | 0 | Bacillus subtilis | 0 | ATCC 6633 | green_synthesis using Aspergillus niger | ZOI |  | 10 | 14 | 5 | 100 | 52.5 | spherical | 24 | [8 empty] | https://doi.org/10.1016/j.mimet.2020.105966 | 10.1016/j.mimet.2020.105966 | 207 | Journal of Microbiological Methods | Elsevier BV | 2020 | A fungal based synthesis method for copper nanoparticles with the determination of anticancer, antidiabetic and antibacterial activities | FALSE | FALSE | closed | FALSE | [8 empty] | ['1423'] | Bacillus subtilis | ATCC 6633 | Prokaryota | Bacteria | Terrabacteria group | Bacillota | Bacilli | Bacillales | Bacillaceae | Bacillus | Bacillus subtilis | non-pathogenic | p | 6 | 12 | 24 | 33.5 | 1 | nature | soil | plants
3069 | 3087 | 2263 | 2264 | Cu | 0 | Staphylococcus aureus | 0 | ATCC 25923 | green_synthesis using Aspergillus niger | ZOI |  | 10 | 16 | 5 | 100 | 52.5 | spherical | 24 | [8 empty] | https://doi.org/10.1016/j.mimet.2020.105966 | 10.1016/j.mimet.2020.105966 | 207 | Journal of Microbiological Methods | Elsevier BV | 2020 | A fungal based synthesis method for copper nanoparticles with the determination of anticancer, antidiabetic and antibacterial activities | FALSE | FALSE | closed | FALSE | [8 empty] | ['1280'] | Staphylococcus aureus | ATCC 25923 | Prokaryota | Bacteria | Terrabacteria group | Bacillota | Bacilli | Bacillales | Staphylococcaceae | Staphylococcus | Staphylococcus aureus | pathogenic | p | 6 | 24 | 48 | 37 | 2 | human | skin | nasopharynx
3070 | 3088 | 2264 | 2265 | Cu | 0 | Micrococcus luteus | 0 | ATCC 10240 | green_synthesis using Aspergillus niger | ZOI |  | 10 | 10 | 5 | 100 | 52.5 | spherical | 24 | [8 empty] | https://doi.org/10.1016/j.mimet.2020.105966 | 10.1016/j.mimet.2020.105966 | 207 | Journal of Microbiological Methods | Elsevier BV | 2020 | A fungal based synthesis method for copper nanoparticles with the determination of anticancer, antidiabetic and antibacterial activities | FALSE | FALSE | closed | FALSE | [8 empty] | ['1270'] | Micrococcus luteus | ATCC 10240 | Prokaryota | Bacteria |  | Actinomycetota | Actinomycetes | Micrococcales | Micrococcaceae | Micrococcus | Micrococcus luteus | opportunistic pathogen | p | 24 | 48 | 72 | 37 | 1 | human | skin | nosocomial
3071 | 3089 | 2265 | 2266 | Cu | 0 | Escherichia coli | 0 | ATCC 25922 | green_synthesis using Aspergillus niger | ZOI |  | 10 | 15 | 5 | 100 | 52.5 | spherical | 24 | [8 empty] | https://doi.org/10.1016/j.mimet.2020.105966 | 10.1016/j.mimet.2020.105966 | 207 | Journal of Microbiological Methods | Elsevier BV | 2020 | A fungal based synthesis method for copper nanoparticles with the determination of anticancer, antidiabetic and antibacterial activities | FALSE | FALSE | closed | FALSE | [8 empty] | ['562'] | Escherichia coli | ATCC 25922 | Prokaryota | Bacteria |  | Pseudomonadota | Gammaproteobacteria | Enterobacterales | Enterobacteriaceae | Escherichia | Escherichia coli | non-pathogenic | n | 1.5 | 2 | 4 | 37 | 1 | human | guts | mouth
3072 | 3090 | 2266 | 2267 | Cu | 0 | Klebsiella pneumoniae | 0 | ATCC 13883 | green_synthesis using Aspergillus niger | ZOI |  | 10 | 11 | 5 | 100 | 52.5 | spherical | 24 | [8 empty] | https://doi.org/10.1016/j.mimet.2020.105966 | 10.1016/j.mimet.2020.105966 | 207 | Journal of Microbiological Methods | Elsevier BV | 2020 | A fungal based synthesis method for copper nanoparticles with the determination of anticancer, antidiabetic and antibacterial activities | FALSE | FALSE | closed | FALSE | [8 empty] | ['573'] | Klebsiella pneumoniae |  | Prokaryota | Bacteria |  | Pseudomonadota | Gammaproteobacteria | Enterobacterales | Enterobacteriaceae | Klebsiella | Klebsiella pneumoniae | opportunistic pathogen | n | 3 | 12 | 24 | 37 | 2 | nosocomial | lungs | clinical samples (blood, wound swabs)
3073 | 3091 | 2267 | 2268 | Cu | 0 | Bacillus subtilis | 0 | ATCC 6633 | green_synthesis using Aspergillus niger | ZOI |  | 5 | 13 | 5 | 100 | 52.5 | spherical | 24 | [8 empty] | https://doi.org/10.1016/j.mimet.2020.105966 | 10.1016/j.mimet.2020.105966 | 207 | Journal of Microbiological Methods | Elsevier BV | 2020 | A fungal based synthesis method for copper nanoparticles with the determination of anticancer, antidiabetic and antibacterial activities | FALSE | FALSE | closed | FALSE | [8 empty] | ['1423'] | Bacillus subtilis | ATCC 6633 | Prokaryota | Bacteria | Terrabacteria group | Bacillota | Bacilli | Bacillales | Bacillaceae | Bacillus | Bacillus subtilis | non-pathogenic | p | 6 | 12 | 24 | 33.5 | 1 | nature | soil | plants
3074 | 3092 | 2268 | 2269 | Cu | 0 | Staphylococcus aureus | 0 | ATCC 25923 | green_synthesis using Aspergillus niger | ZOI |  | 5 | 14 | 5 | 100 | 52.5 | spherical | 24 | [8 empty] | https://doi.org/10.1016/j.mimet.2020.105966 | 10.1016/j.mimet.2020.105966 | 207 | Journal of Microbiological Methods | Elsevier BV | 2020 | A fungal based synthesis method for copper nanoparticles with the determination of anticancer, antidiabetic and antibacterial activities | FALSE | FALSE | closed | FALSE | [8 empty] | ['1280'] | Staphylococcus aureus | ATCC 25923 | Prokaryota | Bacteria | Terrabacteria group | Bacillota | Bacilli | Bacillales | Staphylococcaceae | Staphylococcus | Staphylococcus aureus | pathogenic | p | 6 | 24 | 48 | 37 | 2 | human | skin | nasopharynx
3075 | 3093 | 2269 | 2270 | Cu | 0 | Micrococcus luteus | 0 | ATCC 10240 | green_synthesis using Aspergillus niger | ZOI |  | 5 | 10 | 5 | 100 | 52.5 | spherical | 24 | [8 empty] | https://doi.org/10.1016/j.mimet.2020.105966 | 10.1016/j.mimet.2020.105966 | 207 | Journal of Microbiological Methods | Elsevier BV | 2020 | A fungal based synthesis method for copper nanoparticles with the determination of anticancer, antidiabetic and antibacterial activities | FALSE | FALSE | closed | FALSE | [8 empty] | ['1270'] | Micrococcus luteus | ATCC 10240 | Prokaryota | Bacteria |  | Actinomycetota | Actinomycetes | Micrococcales | Micrococcaceae | Micrococcus | Micrococcus luteus | opportunistic pathogen | p | 24 | 48 | 72 | 37 | 1 | human | skin | nosocomial
3076 | 3094 | 2270 | 3108 | Cu | 0 | Escherichia coli | 0 | ATCC 25922 | green_synthesis using Aspergillus niger | ZOI |  | 5 | 14 | 5 | 100 | 52.5 | spherical | 24 | [8 empty] | https://doi.org/10.1016/j.mimet.2020.105966 | 10.1016/j.mimet.2020.105966 | 207 | Journal of Microbiological Methods | Elsevier BV | 2020 | A fungal based synthesis method for copper nanoparticles with the determination of anticancer, antidiabetic and antibacterial activities | FALSE | FALSE | closed | TRUE | Xenia | 30,03,25 | 1 | 0 | Requires correction | 1. В статье нет точно таких значения concentration (mM) и zoi_np (mm) |  |  | ['562'] | Escherichia coli | ATCC 25922 | Prokaryota | Bacteria |  | Pseudomonadota | Gammaproteobacteria | Enterobacterales | Enterobacteriaceae | Escherichia | Escherichia coli | non-pathogenic | n | 1.5 | 2 | 4 | 37 | 1 | human | guts | mouth
3077 | 3095 | 2271 | 3110 | Cu | 0 | Klebsiella pneumoniae | 0 | ATCC 13883 | green_synthesis using Aspergillus niger | ZOI |  | 5 | 10 | 5 | 100 | 52.5 | spherical | 24 | [8 empty] | https://doi.org/10.1016/j.mimet.2020.105966 | 10.1016/j.mimet.2020.105966 | 207 | Journal of Microbiological Methods | Elsevier BV | 2020 | A fungal based synthesis method for copper nanoparticles with the determination of anticancer, antidiabetic and antibacterial activities | FALSE | FALSE | closed | TRUE | Xenia | 30,03,25 | 1 | 0 | Requires correction | 1. В статье нет точно таких значения concentration (mM) и zoi_np (mm) |  |  | ['573'] | Klebsiella pneumoniae |  | Prokaryota | Bacteria |  | Pseudomonadota | Gammaproteobacteria | Enterobacterales | Enterobacteriaceae | Klebsiella | Klebsiella pneumoniae | opportunistic pathogen | n | 3 | 12 | 24 | 37 | 2 | nosocomial | lungs | clinical samples (blood, wound swabs)
3078 | 3096 | 2272 | 2273 | Ag | 1 | Klebsiella pneumoniae | 0 |  | green_synthesis using Moringa oleifera (drumstick) fruit pulp aqueous extracts | ZOI |  | 20000 | 13.5 | 9 | 9 | 9 | spherical | 24 | [8 empty] | https://doi.org/10.1016/j.matpr.2020.08.549 | 10.1016/j.matpr.2020.08.549 | 208 | Materials Today: Proceedings | Elsevier BV | 2021 | Synthesis, characterization and antimicrobial activity of bimetallic silver and copper nanoparticles using fruit pulp aqueous extracts of Moringa oleifera | FALSE | FALSE | closed | FALSE | [8 empty] | ['573'] | Klebsiella pneumoniae |  | Prokaryota | Bacteria |  | Pseudomonadota | Gammaproteobacteria | Enterobacterales | Enterobacteriaceae | Klebsiella | Klebsiella pneumoniae | opportunistic pathogen | n | 3 | 12 | 24 | 37 | 2 | nosocomial | lungs | clinical samples (blood, wound swabs)
3079 | 3097 | 2273 | 2274 | Ag | 1 | Escherichia coli | 0 |  | green_synthesis using Moringa oleifera (drumstick) fruit pulp aqueous extracts | ZOI |  | 20000 | 16.1 | 9 | 9 | 9 | spherical | 24 | [8 empty] | https://doi.org/10.1016/j.matpr.2020.08.549 | 10.1016/j.matpr.2020.08.549 | 208 | Materials Today: Proceedings | Elsevier BV | 2021 | Synthesis, characterization and antimicrobial activity of bimetallic silver and copper nanoparticles using fruit pulp aqueous extracts of Moringa oleifera | FALSE | FALSE | closed | FALSE | [8 empty] | ['562'] | Escherichia coli |  | Prokaryota | Bacteria |  | Pseudomonadota | Gammaproteobacteria | Enterobacterales | Enterobacteriaceae | Escherichia | Escherichia coli | opportunistic pathogen | n | 1.5 | 4 | 24 | 37 | 1 | human | guts | mouth
3080 | 3098 | 2274 | 3115 | Ag | 1 | Staphylococcus aureus | 0 |  | green_synthesis using Moringa oleifera (drumstick) fruit pulp aqueous extracts | ZOI |  | 20000 | 17.2 | 9 | 9 | 9 | spherical | 24 | [8 empty] | https://doi.org/10.1016/j.matpr.2020.08.549 | 10.1016/j.matpr.2020.08.549 | 208 | Materials Today: Proceedings | Elsevier BV | 2021 | Synthesis, characterization and antimicrobial activity of bimetallic silver and copper nanoparticles using fruit pulp aqueous extracts of Moringa oleifera | FALSE | FALSE | closed | TRUE | Xenia | 30,03,25 | 0 | 0 | Verified |  |  |  | ['1280'] | Staphylococcus aureus |  | Prokaryota | Bacteria | Terrabacteria group | Bacillota | Bacilli | Bacillales | Staphylococcaceae | Staphylococcus | Staphylococcus aureus | pathogenic | p | 4 | 8 | 24 | 37 | 2 | human | skin | nasopharynx
3081 | 3099 | 2275 | 2276 | Ag | 1 | Bacillus subtilis | 0 |  | green_synthesis using Moringa oleifera (drumstick) fruit pulp aqueous extracts | ZOI |  | 20000 | 15.4 | 9 | 9 | 9 | spherical | 24 | [8 empty] | https://doi.org/10.1016/j.matpr.2020.08.549 | 10.1016/j.matpr.2020.08.549 | 208 | Materials Today: Proceedings | Elsevier BV | 2021 | Synthesis, characterization and antimicrobial activity of bimetallic silver and copper nanoparticles using fruit pulp aqueous extracts of Moringa oleifera | FALSE | FALSE | closed | FALSE | [8 empty] | ['1423'] | Bacillus subtilis |  | Prokaryota | Bacteria | Terrabacteria group | Bacillota | Bacilli | Bacillales | Bacillaceae | Bacillus | Bacillus subtilis | non-pathogenic | p | 6 | 8 | 12 | 33.5 | 1 | nature | soil | plants
3082 | 3100 | 2276 | 2277 | Ag | 1 | Pseudomonas putida | 0 |  | green_synthesis using Moringa oleifera (drumstick) fruit pulp aqueous extracts | ZOI |  | 20000 | 12.9 | 9 | 9 | 9 | spherical | 24 | [8 empty] | https://doi.org/10.1016/j.matpr.2020.08.549 | 10.1016/j.matpr.2020.08.549 | 208 | Materials Today: Proceedings | Elsevier BV | 2021 | Synthesis, characterization and antimicrobial activity of bimetallic silver and copper nanoparticles using fruit pulp aqueous extracts of Moringa oleifera | FALSE | FALSE | closed | FALSE | [8 empty] | ['303'] | Pseudomonas putida |  | Prokaryota | Bacteria |  | Pseudomonadota | Gammaproteobacteria | Pseudomonadales | Pseudomonadaceae | Pseudomonas | Pseudomonas putida | non-pathogenic | n | 12 | 24 | 48 | 30 | 1 | nature | soil | water
3083 | 3101 | 2353 | 2354 | Cu2O | 0 | Staphylococcus aureus | 0 |  | green_synthesis using grape juice | ZOI |  | 20 | 20.2 | 20 | 20 | 20 | spherical | 24 | -18.3 | water | 37 |  | AgNO3 | 1 |  | 7 | https://aip.scitation.org/doi/abs/10.1063/5.0002290 | 10.1063/5.0002290 | 209 | 3RD INTERNATIONAL CONFERENCE ON CONDENSED MATTER AND APPLIED PHYSICS (ICC-2019) | AIP Publishing | 2020 | Green synthesis of Cu2O nanoparticles using grape juice and its antimicrobial activity | FALSE | FALSE | closed | FALSE | [8 empty] | ['1280'] | Staphylococcus aureus |  | Prokaryota | Bacteria | Terrabacteria group | Bacillota | Bacilli | Bacillales | Staphylococcaceae | Staphylococcus | Staphylococcus aureus | pathogenic | p | 4 | 8 | 24 | 37 | 2 | human | skin | nasopharynx
3084 | 3102 | 2354 | 2355 | Cu2O | 0 | Staphylococcus aureus | 0 |  | green_synthesis using grape juice | ZOI |  | 15 | 16.4 | 20 | 20 | 20 | spherical | 24 | -18.3 | water | 37 |  | AgNO3 | 1 |  | 7 | https://aip.scitation.org/doi/abs/10.1063/5.0002290 | 10.1063/5.0002290 | 209 | 3RD INTERNATIONAL CONFERENCE ON CONDENSED MATTER AND APPLIED PHYSICS (ICC-2019) | AIP Publishing | 2020 | Green synthesis of Cu2O nanoparticles using grape juice and its antimicrobial activity | FALSE | FALSE | closed | FALSE | [8 empty] | ['1280'] | Staphylococcus aureus |  | Prokaryota | Bacteria | Terrabacteria group | Bacillota | Bacilli | Bacillales | Staphylococcaceae | Staphylococcus | Staphylococcus aureus | pathogenic | p | 4 | 8 | 24 | 37 | 2 | human | skin | nasopharynx
3085 | 3103 | 2355 | 3119 | Cu2O | 0 | Staphylococcus aureus | 0 |  | green_synthesis using grape juice | ZOI |  | 10 | 12.2 | 20 | 20 | 20 | spherical |  | -18.3 | water | 37 |  | AgNO3 | 1 |  | 7 | https://aip.scitation.org/doi/abs/10.1063/5.0002290 | 10.1063/5.0002290 | 209 | 3RD INTERNATIONAL CONFERENCE ON CONDENSED MATTER AND APPLIED PHYSICS (ICC-2019) | AIP Publishing | 2020 | Green synthesis of Cu2O nanoparticles using grape juice and its antimicrobial activity | FALSE | FALSE | closed | TRUE | Xenia | 30,03,25 | 1 | 0 | Requires correction | 1. В стать нет указания time_set (hours) |  |  | ['1280'] | Staphylococcus aureus |  | Prokaryota | Bacteria | Terrabacteria group | Bacillota | Bacilli | Bacillales | Staphylococcaceae | Staphylococcus | Staphylococcus aureus | pathogenic | p | 4 | 8 | 24 | 37 | 2 | human | skin | nasopharynx
3086 | 3104 | 2356 | 2357 | Cu2O | 0 | Staphylococcus aureus | 0 |  | green_synthesis using grape juice | ZOI |  | 5 | 10 | 20 | 20 | 20 | spherical | 24 | -18.3 | water | 37 |  | AgNO3 | 1 |  | 7 | https://aip.scitation.org/doi/abs/10.1063/5.0002290 | 10.1063/5.0002290 | 209 | 3RD INTERNATIONAL CONFERENCE ON CONDENSED MATTER AND APPLIED PHYSICS (ICC-2019) | AIP Publishing | 2020 | Green synthesis of Cu2O nanoparticles using grape juice and its antimicrobial activity | FALSE | FALSE | closed | FALSE | [8 empty] | ['1280'] | Staphylococcus aureus |  | Prokaryota | Bacteria | Terrabacteria group | Bacillota | Bacilli | Bacillales | Staphylococcaceae | Staphylococcus | Staphylococcus aureus | pathogenic | p | 4 | 8 | 24 | 37 | 2 | human | skin | nasopharynx
3087 | 3105 | 2357 | 2358 | Cu2O | 0 | Candida albicans | 0 |  | green_synthesis using grape juice | ZOI |  | 20 | 19.5 | 20 | 20 | 20 | spherical | 24 | -18.3 | water | 37 |  | AgNO3 | 1 |  | 7 | https://aip.scitation.org/doi/abs/10.1063/5.0002290 | 10.1063/5.0002290 | 209 | 3RD INTERNATIONAL CONFERENCE ON CONDENSED MATTER AND APPLIED PHYSICS (ICC-2019) | AIP Publishing | 2020 | Green synthesis of Cu2O nanoparticles using grape juice and its antimicrobial activity | FALSE | FALSE | closed | FALSE | [8 empty] | ['5476'] | Candida albicans |  | Eukaryota | Fungi | Opisthokonta | Ascomycota | Saccharomycetes | Saccharomycetales | Debaryomycetaceae | Candida | Candida albicans | opportunistic pathogen | f | 24 | 48 | 72 | 33.5 | 2 | human | mouth | genitals
3088 | 3106 | 2358 | 2359 | Cu2O | 0 | Candida albicans | 0 |  | green_synthesis using grape juice | ZOI |  | 15 | 15.2 | 20 | 20 | 20 | spherical | 24 | -18.3 | water | 37 |  | AgNO3 | 1 |  | 7 | https://aip.scitation.org/doi/abs/10.1063/5.0002290 | 10.1063/5.0002290 | 209 | 3RD INTERNATIONAL CONFERENCE ON CONDENSED MATTER AND APPLIED PHYSICS (ICC-2019) | AIP Publishing | 2020 | Green synthesis of Cu2O nanoparticles using grape juice and its antimicrobial activity | FALSE | FALSE | closed | FALSE | [8 empty] | ['5476'] | Candida albicans |  | Eukaryota | Fungi | Opisthokonta | Ascomycota | Saccharomycetes | Saccharomycetales | Debaryomycetaceae | Candida | Candida albicans | opportunistic pathogen | f | 24 | 48 | 72 | 33.5 | 2 | human | mouth | genitals
3089 | 3107 | 2359 | 3122 | Cu2O | 0 | Candida albicans | 0 |  | green_synthesis using grape juice | ZOI |  | 10 | 11.5 | 20 | 20 | 20 | spherical |  | -18.3 | water | 37 |  | AgNO3 | 1 |  | 7 | https://aip.scitation.org/doi/abs/10.1063/5.0002290 | 10.1063/5.0002290 | 209 | 3RD INTERNATIONAL CONFERENCE ON CONDENSED MATTER AND APPLIED PHYSICS (ICC-2019) | AIP Publishing | 2020 | Green synthesis of Cu2O nanoparticles using grape juice and its antimicrobial activity | FALSE | FALSE | closed | TRUE | Xenia | 30,03,25 | 1 | 0 | Requires correction | 1. В стать нет указания time_set (hours) |  |  | ['5476'] | Candida albicans |  | Eukaryota | Fungi | Opisthokonta | Ascomycota | Saccharomycetes | Saccharomycetales | Debaryomycetaceae | Candida | Candida albicans | opportunistic pathogen | f | 24 | 48 | 72 | 33.5 | 2 | human | mouth | genitals
3090 | 3108 | 2360 | 2361 | Cu2O | 0 | Candida albicans | 0 |  | green_synthesis using grape juice | ZOI |  | 5 | 9.2 | 20 | 20 | 20 | spherical | 24 | -18.3 | water | 37 |  | AgNO3 | 1 |  | 7 | https://aip.scitation.org/doi/abs/10.1063/5.0002290 | 10.1063/5.0002290 | 209 | 3RD INTERNATIONAL CONFERENCE ON CONDENSED MATTER AND APPLIED PHYSICS (ICC-2019) | AIP Publishing | 2020 | Green synthesis of Cu2O nanoparticles using grape juice and its antimicrobial activity | FALSE | FALSE | closed | FALSE | [8 empty] | ['5476'] | Candida albicans |  | Eukaryota | Fungi | Opisthokonta | Ascomycota | Saccharomycetes | Saccharomycetales | Debaryomycetaceae | Candida | Candida albicans | opportunistic pathogen | f | 24 | 48 | 72 | 33.5 | 2 | human | mouth | genitals
3091 | 3109 | 2437 | 2438 | ZnO | 0 | Staphylococcus aureus | 0 |  | green_synthesis using Aloe vera leaves | ZOI |  | 2000 | 17.49387 | 2 | 10 | 6 | spherical | 24 | [8 empty] | https://www.researchgate.net/profile/Ashwani-Kumar-101/publication/354927338_Antibacterial_Potential_of_Zinc_Oxide_Nanoparticles_Synthesized_using_Aloe_vera_L_Burmf_A_Green_Approach_to_Combat_Drug_Resistance/links/61a7a0de29948f41dbb957c2/Antibacterial-Potential-of-Zinc-Oxide-Nanoparticles-Synthesized-using-Aloe-vera-L-Burmf-A-Green-Approach-to-Combat-Drug-Resistance.pdf | 10.22207/JPAM.15.4.12 | 210 | Journal of Pure and Applied Microbiology | Journal of Pure and Applied Microbiology | 2021 | Antibacterial Potential of Zinc Oxide Nanoparticles Synthesized using�Aloe vera�(L.) Burm.f.: A Green Approach to Combat Drug Resistance | TRUE | TRUE | green | FALSE | [8 empty] | ['1280'] | Staphylococcus aureus |  | Prokaryota | Bacteria | Terrabacteria group | Bacillota | Bacilli | Bacillales | Staphylococcaceae | Staphylococcus | Staphylococcus aureus | pathogenic | p | 4 | 8 | 24 | 37 | 2 | human | skin | nasopharynx
3092 | 3110 | 2438 | 2439 | ZnO | 0 | Staphylococcus aureus | 0 |  | green_synthesis using Aloe vera leaves | ZOI |  | 4000 | 18.2859 | 2 | 10 | 6 | spherical | 24 | [8 empty] | https://www.researchgate.net/profile/Ashwani-Kumar-101/publication/354927338_Antibacterial_Potential_of_Zinc_Oxide_Nanoparticles_Synthesized_using_Aloe_vera_L_Burmf_A_Green_Approach_to_Combat_Drug_Resistance/links/61a7a0de29948f41dbb957c2/Antibacterial-Potential-of-Zinc-Oxide-Nanoparticles-Synthesized-using-Aloe-vera-L-Burmf-A-Green-Approach-to-Combat-Drug-Resistance.pdf | 10.22207/JPAM.15.4.12 | 210 | Journal of Pure and Applied Microbiology | Journal of Pure and Applied Microbiology | 2021 | Antibacterial Potential of Zinc Oxide Nanoparticles Synthesized using�Aloe vera�(L.) Burm.f.: A Green Approach to Combat Drug Resistance | TRUE | TRUE | green | FALSE | [8 empty] | ['1280'] | Staphylococcus aureus |  | Prokaryota | Bacteria | Terrabacteria group | Bacillota | Bacilli | Bacillales | Staphylococcaceae | Staphylococcus | Staphylococcus aureus | pathogenic | p | 4 | 8 | 24 | 37 | 2 | human | skin | nasopharynx
3093 | 3111 | 2439 | 3130 | ZnO | 0 | Staphylococcus aureus | 0 |  | green_synthesis using Aloe vera leaves | ZOI |  | 6000 | 26.72798 | 2 | 10 | 6 | spherical | 24 | [8 empty] | https://www.researchgate.net/profile/Ashwani-Kumar-101/publication/354927338_Antibacterial_Potential_of_Zinc_Oxide_Nanoparticles_Synthesized_using_Aloe_vera_L_Burmf_A_Green_Approach_to_Combat_Drug_Resistance/links/61a7a0de29948f41dbb957c2/Antibacterial-Potential-of-Zinc-Oxide-Nanoparticles-Synthesized-using-Aloe-vera-L-Burmf-A-Green-Approach-to-Combat-Drug-Resistance.pdf | 10.22207/JPAM.15.4.12 | 210 | Journal of Pure and Applied Microbiology | Journal of Pure and Applied Microbiology | 2021 | Antibacterial Potential of Zinc Oxide Nanoparticles Synthesized using�Aloe vera�(L.) Burm.f.: A Green Approach to Combat Drug Resistance | TRUE | TRUE | green | TRUE | Xenia | 28,03,25 | 1 | 1 | Requires correction | 1. Title - спецальные символы � 2. в shape написано spherical, quasi-hexagonal - но в статье точной указаной формы нет, есть тольуо SEM, TEM 3. av_size в статье сказано "Moreover, using the Scherrer equation, the crystalline size of synthesized NPs on average was 15.6 nm", а не 6. 4. в статье нет тех np_size что указываются тут, а на SEM TEM масштаб 5 микрометров и 500 нм |  |  | ['1280'] | Staphylococcus aureus |  | Prokaryota | Bacteria | Terrabacteria group | Bacillota | Bacilli | Bacillales | Staphylococcaceae | Staphylococcus | Staphylococcus aureus | pathogenic | p | 4 | 8 | 24 | 37 | 2 | human | skin | nasopharynx
3094 | 3112 | 2440 | 2441 | ZnO | 0 | Klebsiella pneumoniae | 0 |  | green_synthesis using Aloe vera leaves | ZOI |  | 2000 | 13.81051 | 2 | 10 | 6 | spherical | 24 | [8 empty] | https://www.researchgate.net/profile/Ashwani-Kumar-101/publication/354927338_Antibacterial_Potential_of_Zinc_Oxide_Nanoparticles_Synthesized_using_Aloe_vera_L_Burmf_A_Green_Approach_to_Combat_Drug_Resistance/links/61a7a0de29948f41dbb957c2/Antibacterial-Potential-of-Zinc-Oxide-Nanoparticles-Synthesized-using-Aloe-vera-L-Burmf-A-Green-Approach-to-Combat-Drug-Resistance.pdf | 10.22207/JPAM.15.4.12 | 210 | Journal of Pure and Applied Microbiology | Journal of Pure and Applied Microbiology | 2021 | Antibacterial Potential of Zinc Oxide Nanoparticles Synthesized using�Aloe vera�(L.) Burm.f.: A Green Approach to Combat Drug Resistance | TRUE | TRUE | green | FALSE | [8 empty] | ['573'] | Klebsiella pneumoniae |  | Prokaryota | Bacteria |  | Pseudomonadota | Gammaproteobacteria | Enterobacterales | Enterobacteriaceae | Klebsiella | Klebsiella pneumoniae | opportunistic pathogen | n | 3 | 12 | 24 | 37 | 2 | nosocomial | lungs | clinical samples (blood, wound swabs)
3095 | 3113 | 2441 | 2442 | ZnO | 0 | Klebsiella pneumoniae | 0 |  | green_synthesis using Aloe vera leaves | ZOI |  | 4000 | 14.38034 | 2 | 10 | 6 | spherical | 24 | [8 empty] | https://www.researchgate.net/profile/Ashwani-Kumar-101/publication/354927338_Antibacterial_Potential_of_Zinc_Oxide_Nanoparticles_Synthesized_using_Aloe_vera_L_Burmf_A_Green_Approach_to_Combat_Drug_Resistance/links/61a7a0de29948f41dbb957c2/Antibacterial-Potential-of-Zinc-Oxide-Nanoparticles-Synthesized-using-Aloe-vera-L-Burmf-A-Green-Approach-to-Combat-Drug-Resistance.pdf | 10.22207/JPAM.15.4.12 | 210 | Journal of Pure and Applied Microbiology | Journal of Pure and Applied Microbiology | 2021 | Antibacterial Potential of Zinc Oxide Nanoparticles Synthesized using�Aloe vera�(L.) Burm.f.: A Green Approach to Combat Drug Resistance | TRUE | TRUE | green | FALSE | [8 empty] | ['573'] | Klebsiella pneumoniae |  | Prokaryota | Bacteria |  | Pseudomonadota | Gammaproteobacteria | Enterobacterales | Enterobacteriaceae | Klebsiella | Klebsiella pneumoniae | opportunistic pathogen | n | 3 | 12 | 24 | 37 | 2 | nosocomial | lungs | clinical samples (blood, wound swabs)
3096 | 3114 | 2442 | 3132 | ZnO | 0 | Klebsiella pneumoniae | 0 |  | green_synthesis using Aloe vera leaves | ZOI |  | 6000 | 17.37723 | 2 | 10 | 6 | spherical | 24 | [8 empty] | https://www.researchgate.net/profile/Ashwani-Kumar-101/publication/354927338_Antibacterial_Potential_of_Zinc_Oxide_Nanoparticles_Synthesized_using_Aloe_vera_L_Burmf_A_Green_Approach_to_Combat_Drug_Resistance/links/61a7a0de29948f41dbb957c2/Antibacterial-Potential-of-Zinc-Oxide-Nanoparticles-Synthesized-using-Aloe-vera-L-Burmf-A-Green-Approach-to-Combat-Drug-Resistance.pdf | 10.22207/JPAM.15.4.12 | 210 | Journal of Pure and Applied Microbiology | Journal of Pure and Applied Microbiology | 2021 | Antibacterial Potential of Zinc Oxide Nanoparticles Synthesized using�Aloe vera�(L.) Burm.f.: A Green Approach to Combat Drug Resistance | TRUE | TRUE | green | TRUE | Xenia | 28,03,25 | 1 | 1 | Requires correction | 1. Title - спецальные символы � 2. в shape написано spherical, quasi-hexagonal - но в статье точной указаной формы нет, есть тольуо SEM, TEM 3. av_size в статье сказано "Moreover, using the Scherrer equation, the crystalline size of synthesized NPs on average was 15.6 nm", а не 6. 4. в статье нет тех np_size что указываются тут, а на SEM TEM масштаб 5 микрометров и 500 нм |  |  | ['573'] | Klebsiella pneumoniae |  | Prokaryota | Bacteria |  | Pseudomonadota | Gammaproteobacteria | Enterobacterales | Enterobacteriaceae | Klebsiella | Klebsiella pneumoniae | opportunistic pathogen | n | 3 | 12 | 24 | 37 | 2 | nosocomial | lungs | clinical samples (blood, wound swabs)
3097 | 3115 | 2443 | 2444 | ZnO | 0 | Bacillus subtilis | 0 |  | green_synthesis using Aloe vera leaves | ZOI |  | 2000 | 11.05469 | 2 | 10 | 6 | spherical | 24 | [8 empty] | https://www.researchgate.net/profile/Ashwani-Kumar-101/publication/354927338_Antibacterial_Potential_of_Zinc_Oxide_Nanoparticles_Synthesized_using_Aloe_vera_L_Burmf_A_Green_Approach_to_Combat_Drug_Resistance/links/61a7a0de29948f41dbb957c2/Antibacterial-Potential-of-Zinc-Oxide-Nanoparticles-Synthesized-using-Aloe-vera-L-Burmf-A-Green-Approach-to-Combat-Drug-Resistance.pdf | 10.22207/JPAM.15.4.12 | 210 | Journal of Pure and Applied Microbiology | Journal of Pure and Applied Microbiology | 2021 | Antibacterial Potential of Zinc Oxide Nanoparticles Synthesized using�Aloe vera�(L.) Burm.f.: A Green Approach to Combat Drug Resistance | TRUE | TRUE | green | FALSE | [8 empty] | ['1423'] | Bacillus subtilis |  | Prokaryota | Bacteria | Terrabacteria group | Bacillota | Bacilli | Bacillales | Bacillaceae | Bacillus | Bacillus subtilis | non-pathogenic | p | 6 | 8 | 12 | 33.5 | 1 | nature | soil | plants
3098 | 3116 | 2444 | 2445 | ZnO | 0 | Bacillus subtilis | 0 |  | green_synthesis using Aloe vera leaves | ZOI |  | 4000 | 13.63034 | 2 | 10 | 6 | spherical | 24 | [8 empty] | https://www.researchgate.net/profile/Ashwani-Kumar-101/publication/354927338_Antibacterial_Potential_of_Zinc_Oxide_Nanoparticles_Synthesized_using_Aloe_vera_L_Burmf_A_Green_Approach_to_Combat_Drug_Resistance/links/61a7a0de29948f41dbb957c2/Antibacterial-Potential-of-Zinc-Oxide-Nanoparticles-Synthesized-using-Aloe-vera-L-Burmf-A-Green-Approach-to-Combat-Drug-Resistance.pdf | 10.22207/JPAM.15.4.12 | 210 | Journal of Pure and Applied Microbiology | Journal of Pure and Applied Microbiology | 2021 | Antibacterial Potential of Zinc Oxide Nanoparticles Synthesized using�Aloe vera�(L.) Burm.f.: A Green Approach to Combat Drug Resistance | TRUE | TRUE | green | FALSE | [8 empty] | ['1423'] | Bacillus subtilis |  | Prokaryota | Bacteria | Terrabacteria group | Bacillota | Bacilli | Bacillales | Bacillaceae | Bacillus | Bacillus subtilis | non-pathogenic | p | 6 | 8 | 12 | 33.5 | 1 | nature | soil | plants
3099 | 3117 | 2445 | 2446 | ZnO | 0 | Bacillus subtilis | 0 |  | green_synthesis using Aloe vera leaves | ZOI |  | 6000 | 16.40596 | 2 | 10 | 6 | spherical | 24 | [8 empty] | https://www.researchgate.net/profile/Ashwani-Kumar-101/publication/354927338_Antibacterial_Potential_of_Zinc_Oxide_Nanoparticles_Synthesized_using_Aloe_vera_L_Burmf_A_Green_Approach_to_Combat_Drug_Resistance/links/61a7a0de29948f41dbb957c2/Antibacterial-Potential-of-Zinc-Oxide-Nanoparticles-Synthesized-using-Aloe-vera-L-Burmf-A-Green-Approach-to-Combat-Drug-Resistance.pdf | 10.22207/JPAM.15.4.12 | 210 | Journal of Pure and Applied Microbiology | Journal of Pure and Applied Microbiology | 2021 | Antibacterial Potential of Zinc Oxide Nanoparticles Synthesized using�Aloe vera�(L.) Burm.f.: A Green Approach to Combat Drug Resistance | TRUE | TRUE | green | FALSE | [8 empty] | ['1423'] | Bacillus subtilis |  | Prokaryota | Bacteria | Terrabacteria group | Bacillota | Bacilli | Bacillales | Bacillaceae | Bacillus | Bacillus subtilis | non-pathogenic | p | 6 | 8 | 12 | 33.5 | 1 | nature | soil | plants
3100 | 3118 | 2446 | 2447 | ZnO | 0 | Escherichia coli | 0 |  | green_synthesis using Aloe vera leaves | ZOI |  | 2000 | 13.91733 | 2 | 10 | 6 | spherical | 24 | [8 empty] | https://www.researchgate.net/profile/Ashwani-Kumar-101/publication/354927338_Antibacterial_Potential_of_Zinc_Oxide_Nanoparticles_Synthesized_using_Aloe_vera_L_Burmf_A_Green_Approach_to_Combat_Drug_Resistance/links/61a7a0de29948f41dbb957c2/Antibacterial-Potential-of-Zinc-Oxide-Nanoparticles-Synthesized-using-Aloe-vera-L-Burmf-A-Green-Approach-to-Combat-Drug-Resistance.pdf | 10.22207/JPAM.15.4.12 | 210 | Journal of Pure and Applied Microbiology | Journal of Pure and Applied Microbiology | 2021 | Antibacterial Potential of Zinc Oxide Nanoparticles Synthesized using�Aloe vera�(L.) Burm.f.: A Green Approach to Combat Drug Resistance | TRUE | TRUE | green | FALSE | [8 empty] | ['562'] | Escherichia coli |  | Prokaryota | Bacteria |  | Pseudomonadota | Gammaproteobacteria | Enterobacterales | Enterobacteriaceae | Escherichia | Escherichia coli | opportunistic pathogen | n | 1.5 | 4 | 24 | 37 | 1 | human | guts | mouth
3101 | 3119 | 2447 | 2448 | ZnO | 0 | Escherichia coli | 0 |  | green_synthesis using Aloe vera leaves | ZOI |  | 4000 | 16.48768 | 2 | 10 | 6 | spherical | 24 | [8 empty] | https://www.researchgate.net/profile/Ashwani-Kumar-101/publication/354927338_Antibacterial_Potential_of_Zinc_Oxide_Nanoparticles_Synthesized_using_Aloe_vera_L_Burmf_A_Green_Approach_to_Combat_Drug_Resistance/links/61a7a0de29948f41dbb957c2/Antibacterial-Potential-of-Zinc-Oxide-Nanoparticles-Synthesized-using-Aloe-vera-L-Burmf-A-Green-Approach-to-Combat-Drug-Resistance.pdf | 10.22207/JPAM.15.4.12 | 210 | Journal of Pure and Applied Microbiology | Journal of Pure and Applied Microbiology | 2021 | Antibacterial Potential of Zinc Oxide Nanoparticles Synthesized using�Aloe vera�(L.) Burm.f.: A Green Approach to Combat Drug Resistance | TRUE | TRUE | green | FALSE | [8 empty] | ['562'] | Escherichia coli |  | Prokaryota | Bacteria |  | Pseudomonadota | Gammaproteobacteria | Enterobacterales | Enterobacteriaceae | Escherichia | Escherichia coli | opportunistic pathogen | n | 1.5 | 4 | 24 | 37 | 1 | human | guts | mouth
3102 | 3120 | 2448 | 3134 | ZnO | 0 | Escherichia coli | 0 |  | green_synthesis using Aloe vera leaves | ZOI |  | 6000 | 20.69003 | 2 | 10 | 6 | spherical | 24 | [8 empty] | https://www.researchgate.net/profile/Ashwani-Kumar-101/publication/354927338_Antibacterial_Potential_of_Zinc_Oxide_Nanoparticles_Synthesized_using_Aloe_vera_L_Burmf_A_Green_Approach_to_Combat_Drug_Resistance/links/61a7a0de29948f41dbb957c2/Antibacterial-Potential-of-Zinc-Oxide-Nanoparticles-Synthesized-using-Aloe-vera-L-Burmf-A-Green-Approach-to-Combat-Drug-Resistance.pdf | 10.22207/JPAM.15.4.12 | 210 | Journal of Pure and Applied Microbiology | Journal of Pure and Applied Microbiology | 2021 | Antibacterial Potential of Zinc Oxide Nanoparticles Synthesized using�Aloe vera�(L.) Burm.f.: A Green Approach to Combat Drug Resistance | TRUE | TRUE | green | TRUE | Xenia | 28,03,25 | 1 | 1 | Requires correction | 1. Title - спецальные символы � 2. в shape написано spherical, quasi-hexagonal - но в статье точной указаной формы нет, есть тольуо SEM, TEM 3. av_size в статье сказано "Moreover, using the Scherrer equation, the crystalline size of synthesized NPs on average was 15.6 nm", а не 6. 4. в статье нет тех np_size что указываются тут, а на SEM TEM масштаб 5 микрометров и 500 нм |  |  | ['562'] | Escherichia coli |  | Prokaryota | Bacteria |  | Pseudomonadota | Gammaproteobacteria | Enterobacterales | Enterobacteriaceae | Escherichia | Escherichia coli | opportunistic pathogen | n | 1.5 | 4 | 24 | 37 | 1 | human | guts | mouth
3103 | 3121 | 2449 | 2450 | ZnO | 0 | Salmonella enterica subsp. enterica serovar Typhi | 0 |  | green_synthesis using Aloe vera leaves | ZOI |  | 2000 | 13.15258 | 2 | 10 | 6 | spherical | 24 | [8 empty] | https://www.researchgate.net/profile/Ashwani-Kumar-101/publication/354927338_Antibacterial_Potential_of_Zinc_Oxide_Nanoparticles_Synthesized_using_Aloe_vera_L_Burmf_A_Green_Approach_to_Combat_Drug_Resistance/links/61a7a0de29948f41dbb957c2/Antibacterial-Potential-of-Zinc-Oxide-Nanoparticles-Synthesized-using-Aloe-vera-L-Burmf-A-Green-Approach-to-Combat-Drug-Resistance.pdf | 10.22207/JPAM.15.4.12 | 210 | Journal of Pure and Applied Microbiology | Journal of Pure and Applied Microbiology | 2021 | Antibacterial Potential of Zinc Oxide Nanoparticles Synthesized using�Aloe vera�(L.) Burm.f.: A Green Approach to Combat Drug Resistance | TRUE | TRUE | green | FALSE | [8 empty] | ['90370'] | Salmonella typhi |  | Prokaryota | Bacteria |  | Pseudomonadota | Gammaproteobacteria | Enterobacterales | Enterobacteriaceae | Salmonella | Salmonella enterica subsp. enterica serovar Typhi | pathogenic | n | 5 | 10 | 12 | 37 | 3 | human | guts | clinical samples (blood, urine)
3104 | 3122 | 2450 | 2451 | ZnO | 0 | Salmonella enterica subsp. enterica serovar Typhi | 0 |  | green_synthesis using Aloe vera leaves | ZOI |  | 4000 | 14.70433 | 2 | 10 | 6 | spherical | 24 | [8 empty] | https://www.researchgate.net/profile/Ashwani-Kumar-101/publication/354927338_Antibacterial_Potential_of_Zinc_Oxide_Nanoparticles_Synthesized_using_Aloe_vera_L_Burmf_A_Green_Approach_to_Combat_Drug_Resistance/links/61a7a0de29948f41dbb957c2/Antibacterial-Potential-of-Zinc-Oxide-Nanoparticles-Synthesized-using-Aloe-vera-L-Burmf-A-Green-Approach-to-Combat-Drug-Resistance.pdf | 10.22207/JPAM.15.4.12 | 210 | Journal of Pure and Applied Microbiology | Journal of Pure and Applied Microbiology | 2021 | Antibacterial Potential of Zinc Oxide Nanoparticles Synthesized using�Aloe vera�(L.) Burm.f.: A Green Approach to Combat Drug Resistance | TRUE | TRUE | green | FALSE | [8 empty] | ['90370'] | Salmonella typhi |  | Prokaryota | Bacteria |  | Pseudomonadota | Gammaproteobacteria | Enterobacterales | Enterobacteriaceae | Salmonella | Salmonella enterica subsp. enterica serovar Typhi | pathogenic | n | 5 | 10 | 12 | 37 | 3 | human | guts | clinical samples (blood, urine)
3105 | 3123 | 2451 | 3138 | ZnO | 0 | Salmonella enterica subsp. enterica serovar Typhi | 0 |  | green_synthesis using Aloe vera leaves | ZOI |  | 6000 | 17.76985 | 2 | 10 | 6 | spherical | 24 | [8 empty] | https://www.researchgate.net/profile/Ashwani-Kumar-101/publication/354927338_Antibacterial_Potential_of_Zinc_Oxide_Nanoparticles_Synthesized_using_Aloe_vera_L_Burmf_A_Green_Approach_to_Combat_Drug_Resistance/links/61a7a0de29948f41dbb957c2/Antibacterial-Potential-of-Zinc-Oxide-Nanoparticles-Synthesized-using-Aloe-vera-L-Burmf-A-Green-Approach-to-Combat-Drug-Resistance.pdf | 10.22207/JPAM.15.4.12 | 210 | Journal of Pure and Applied Microbiology | Journal of Pure and Applied Microbiology | 2021 | Antibacterial Potential of Zinc Oxide Nanoparticles Synthesized using�Aloe vera�(L.) Burm.f.: A Green Approach to Combat Drug Resistance | TRUE | TRUE | green | TRUE | Xenia | 28,03,25 | 1 | 1 | Requires correction | 1. Title - спецальные символы � 2. в shape написано spherical, quasi-hexagonal - но в статье точной указаной формы нет, есть тольуо SEM, TEM 3. av_size в статье сказано "Moreover, using the Scherrer equation, the crystalline size of synthesized NPs on average was 15.6 nm", а не 6. 4. в статье нет тех np_size что указываются тут, а на SEM TEM масштаб 5 микрометров и 500 нм |  |  | ['90370'] | Salmonella typhi |  | Prokaryota | Bacteria |  | Pseudomonadota | Gammaproteobacteria | Enterobacterales | Enterobacteriaceae | Salmonella | Salmonella enterica subsp. enterica serovar Typhi | pathogenic | n | 5 | 10 | 12 | 37 | 3 | human | guts | clinical samples (blood, urine)
3106 | 3124 | 2452 | 2453 | ZnO | 0 | Bacillus subtilis | 0 |  | green_synthesis using Aloe barbadensis leaves | ZOI |  | 10 | 30 | 37.86 | 37.86 | 37.86 | quasi-hexagonal | 24 | [8 empty] | https://www.researchgate.net/profile/Ashwani-Kumar-101/publication/354927338_Antibacterial_Potential_of_Zinc_Oxide_Nanoparticles_Synthesized_using_Aloe_vera_L_Burmf_A_Green_Approach_to_Combat_Drug_Resistance/links/61a7a0de29948f41dbb957c2/Antibacterial-Potential-of-Zinc-Oxide-Nanoparticles-Synthesized-using-Aloe-vera-L-Burmf-A-Green-Approach-to-Combat-Drug-Resistance.pdf | 10.22207/JPAM.15.4.12 | 210 | Journal of Pure and Applied Microbiology | Journal of Pure and Applied Microbiology | 2021 | Antibacterial Potential of Zinc Oxide Nanoparticles Synthesized using�Aloe vera�(L.) Burm.f.: A Green Approach to Combat Drug Resistance | TRUE | TRUE | green | FALSE | [8 empty] | ['1423'] | Bacillus subtilis |  | Prokaryota | Bacteria | Terrabacteria group | Bacillota | Bacilli | Bacillales | Bacillaceae | Bacillus | Bacillus subtilis | non-pathogenic | p | 6 | 8 | 12 | 33.5 | 1 | nature | soil | plants
3107 | 3125 | 2453 | 2454 | ZnO | 0 | Klebsiella pneumoniae | 0 |  | green_synthesis using Aloe barbadensis leaves | ZOI |  | 10 | 34.2 | 37.86 | 37.86 | 37.86 | quasi-hexagonal | 24 | [8 empty] | https://www.researchgate.net/profile/Ashwani-Kumar-101/publication/354927338_Antibacterial_Potential_of_Zinc_Oxide_Nanoparticles_Synthesized_using_Aloe_vera_L_Burmf_A_Green_Approach_to_Combat_Drug_Resistance/links/61a7a0de29948f41dbb957c2/Antibacterial-Potential-of-Zinc-Oxide-Nanoparticles-Synthesized-using-Aloe-vera-L-Burmf-A-Green-Approach-to-Combat-Drug-Resistance.pdf | 10.22207/JPAM.15.4.12 | 210 | Journal of Pure and Applied Microbiology | Journal of Pure and Applied Microbiology | 2021 | Antibacterial Potential of Zinc Oxide Nanoparticles Synthesized using�Aloe vera�(L.) Burm.f.: A Green Approach to Combat Drug Resistance | TRUE | TRUE | green | FALSE | [8 empty] | ['573'] | Klebsiella pneumoniae |  | Prokaryota | Bacteria |  | Pseudomonadota | Gammaproteobacteria | Enterobacterales | Enterobacteriaceae | Klebsiella | Klebsiella pneumoniae | opportunistic pathogen | n | 3 | 12 | 24 | 37 | 2 | nosocomial | lungs | clinical samples (blood, wound swabs)
3108 | 3126 | 2454 | 3140 | ZnO | 0 | Bacillus licheniformis | 0 |  | green_synthesis using Aloe barbadensis leaves | ZOI |  | 10 | 31 | 37.86 | 37.86 | 37.86 | quasi-hexagonal | 24 | [8 empty] | https://www.researchgate.net/profile/Ashwani-Kumar-101/publication/354927338_Antibacterial_Potential_of_Zinc_Oxide_Nanoparticles_Synthesized_using_Aloe_vera_L_Burmf_A_Green_Approach_to_Combat_Drug_Resistance/links/61a7a0de29948f41dbb957c2/Antibacterial-Potential-of-Zinc-Oxide-Nanoparticles-Synthesized-using-Aloe-vera-L-Burmf-A-Green-Approach-to-Combat-Drug-Resistance.pdf | 10.22207/JPAM.15.4.12 | 210 | Journal of Pure and Applied Microbiology | Journal of Pure and Applied Microbiology | 2021 | Antibacterial Potential of Zinc Oxide Nanoparticles Synthesized using�Aloe vera�(L.) Burm.f.: A Green Approach to Combat Drug Resistance | TRUE | TRUE | green | TRUE | Xenia | 28,03,25 | 1 | 1 | Requires correction | 1. Title - спецальные символы � 2. в shape написано spherical, quasi-hexagonal - но в статье точной указаной формы нет, есть тольуо SEM, TEM 3. av_size в статье сказано "Moreover, using the Scherrer equation, the crystalline size of synthesized NPs on average was 15.6 nm", а не 6. 4. в статье нет тех np_size что указываются тут, а на SEM TEM масштаб 5 микрометров и 500 нм 5. Такая бактерия вообще не упоминается в статье нигде Bacillus licheniformis |  |  | ['1402'] | Bacillus licheniformis |  | Prokaryota | Bacteria |  | Bacillota | Bacilli | Bacillales | Bacillaceae | Bacillus | Bacillus licheniformis | non-pathogenic | p | 12 | 24 | 72 | 50 | 1 | nature | soil | food
3109 | 3127 | 2455 | 2456 | ZnO | 0 | Escherichia coli | 0 |  | green_synthesis using Aloe barbadensis leaves | ZOI |  | 10 | 34 | 37.86 | 37.86 | 37.86 | quasi-hexagonal | 24 | [8 empty] | https://www.researchgate.net/profile/Ashwani-Kumar-101/publication/354927338_Antibacterial_Potential_of_Zinc_Oxide_Nanoparticles_Synthesized_using_Aloe_vera_L_Burmf_A_Green_Approach_to_Combat_Drug_Resistance/links/61a7a0de29948f41dbb957c2/Antibacterial-Potential-of-Zinc-Oxide-Nanoparticles-Synthesized-using-Aloe-vera-L-Burmf-A-Green-Approach-to-Combat-Drug-Resistance.pdf | 10.22207/JPAM.15.4.12 | 210 | Journal of Pure and Applied Microbiology | Journal of Pure and Applied Microbiology | 2021 | Antibacterial Potential of Zinc Oxide Nanoparticles Synthesized using�Aloe vera�(L.) Burm.f.: A Green Approach to Combat Drug Resistance | TRUE | TRUE | green | FALSE | [8 empty] | ['562'] | Escherichia coli |  | Prokaryota | Bacteria |  | Pseudomonadota | Gammaproteobacteria | Enterobacterales | Enterobacteriaceae | Escherichia | Escherichia coli | opportunistic pathogen | n | 1.5 | 4 | 24 | 37 | 1 | human | guts | mouth
3110 | 3128 | 2456 | 2457 | ZnO | 0 | Aspergillus niger | 0 |  | green_synthesis using Aloe barbadensis leaves | ZOI |  | 10 | 17.5 | 37.86 | 37.86 | 37.86 | quasi-hexagonal | 24 | [8 empty] | https://www.researchgate.net/profile/Ashwani-Kumar-101/publication/354927338_Antibacterial_Potential_of_Zinc_Oxide_Nanoparticles_Synthesized_using_Aloe_vera_L_Burmf_A_Green_Approach_to_Combat_Drug_Resistance/links/61a7a0de29948f41dbb957c2/Antibacterial-Potential-of-Zinc-Oxide-Nanoparticles-Synthesized-using-Aloe-vera-L-Burmf-A-Green-Approach-to-Combat-Drug-Resistance.pdf | 10.22207/JPAM.15.4.12 | 210 | Journal of Pure and Applied Microbiology | Journal of Pure and Applied Microbiology | 2021 | Antibacterial Potential of Zinc Oxide Nanoparticles Synthesized using�Aloe vera�(L.) Burm.f.: A Green Approach to Combat Drug Resistance | TRUE | TRUE | green | FALSE | [8 empty] | ['5061'] | Aspergillus niger |  | Eukaryota | Fungi | Opisthokonta | Ascomycota | Eurotiomycetes | Eurotiales | Aspergillaceae | Aspergillus | Aspergillus niger | opportunistic pathogen | f | 36 | 60 | 84 | 27.5 | 1 | nature | soil | dwelling
3111 | 3129 | 2457 | 2458 | ZnO | 0 | Candida albicans | 0 |  | green_synthesis using Aloe barbadensis leaves | ZOI |  | 10 | 16.1 | 37.86 | 37.86 | 37.86 | quasi-hexagonal | 24 | [8 empty] | https://www.researchgate.net/profile/Ashwani-Kumar-101/publication/354927338_Antibacterial_Potential_of_Zinc_Oxide_Nanoparticles_Synthesized_using_Aloe_vera_L_Burmf_A_Green_Approach_to_Combat_Drug_Resistance/links/61a7a0de29948f41dbb957c2/Antibacterial-Potential-of-Zinc-Oxide-Nanoparticles-Synthesized-using-Aloe-vera-L-Burmf-A-Green-Approach-to-Combat-Drug-Resistance.pdf | 10.22207/JPAM.15.4.12 | 210 | Journal of Pure and Applied Microbiology | Journal of Pure and Applied Microbiology | 2021 | Antibacterial Potential of Zinc Oxide Nanoparticles Synthesized using�Aloe vera�(L.) Burm.f.: A Green Approach to Combat Drug Resistance | TRUE | TRUE | green | FALSE | [8 empty] | ['5476'] | Candida albicans |  | Eukaryota | Fungi | Opisthokonta | Ascomycota | Saccharomycetes | Saccharomycetales | Debaryomycetaceae | Candida | Candida albicans | opportunistic pathogen | f | 24 | 48 | 72 | 33.5 | 2 | human | mouth | genitals
3112 | 3130 | 2458 | 2459 | ZnO | 0 | Bacillus subtilis | 0 |  | green_synthesis using Aloe barbadensis leaves | ZOI |  | 10 | 33 | 37.86 | 37.86 | 37.86 | quasi-hexagonal | 24 | [8 empty] | https://www.researchgate.net/profile/Ashwani-Kumar-101/publication/354927338_Antibacterial_Potential_of_Zinc_Oxide_Nanoparticles_Synthesized_using_Aloe_vera_L_Burmf_A_Green_Approach_to_Combat_Drug_Resistance/links/61a7a0de29948f41dbb957c2/Antibacterial-Potential-of-Zinc-Oxide-Nanoparticles-Synthesized-using-Aloe-vera-L-Burmf-A-Green-Approach-to-Combat-Drug-Resistance.pdf | 10.22207/JPAM.15.4.12 | 210 | Journal of Pure and Applied Microbiology | Journal of Pure and Applied Microbiology | 2021 | Antibacterial Potential of Zinc Oxide Nanoparticles Synthesized using�Aloe vera�(L.) Burm.f.: A Green Approach to Combat Drug Resistance | TRUE | TRUE | green | FALSE | [8 empty] | ['1423'] | Bacillus subtilis |  | Prokaryota | Bacteria | Terrabacteria group | Bacillota | Bacilli | Bacillales | Bacillaceae | Bacillus | Bacillus subtilis | non-pathogenic | p | 6 | 8 | 12 | 33.5 | 1 | nature | soil | plants
3113 | 3131 | 2459 | 2460 | ZnO | 0 | Klebsiella pneumoniae | 0 |  | green_synthesis using Aloe barbadensis leaves | ZOI |  | 10 | 36.2 | 37.86 | 37.86 | 37.86 | quasi-hexagonal | 24 | [8 empty] | https://www.researchgate.net/profile/Ashwani-Kumar-101/publication/354927338_Antibacterial_Potential_of_Zinc_Oxide_Nanoparticles_Synthesized_using_Aloe_vera_L_Burmf_A_Green_Approach_to_Combat_Drug_Resistance/links/61a7a0de29948f41dbb957c2/Antibacterial-Potential-of-Zinc-Oxide-Nanoparticles-Synthesized-using-Aloe-vera-L-Burmf-A-Green-Approach-to-Combat-Drug-Resistance.pdf | 10.22207/JPAM.15.4.12 | 210 | Journal of Pure and Applied Microbiology | Journal of Pure and Applied Microbiology | 2021 | Antibacterial Potential of Zinc Oxide Nanoparticles Synthesized using�Aloe vera�(L.) Burm.f.: A Green Approach to Combat Drug Resistance | TRUE | TRUE | green | FALSE | [8 empty] | ['573'] | Klebsiella pneumoniae |  | Prokaryota | Bacteria |  | Pseudomonadota | Gammaproteobacteria | Enterobacterales | Enterobacteriaceae | Klebsiella | Klebsiella pneumoniae | opportunistic pathogen | n | 3 | 12 | 24 | 37 | 2 | nosocomial | lungs | clinical samples (blood, wound swabs)
3114 | 3132 | 2460 | 2461 | ZnO | 0 | Bacillus licheniformis | 0 |  | green_synthesis using Aloe barbadensis leaves | ZOI |  | 10 | 34 | 37.86 | 37.86 | 37.86 | quasi-hexagonal | 24 | [8 empty] | https://www.researchgate.net/profile/Ashwani-Kumar-101/publication/354927338_Antibacterial_Potential_of_Zinc_Oxide_Nanoparticles_Synthesized_using_Aloe_vera_L_Burmf_A_Green_Approach_to_Combat_Drug_Resistance/links/61a7a0de29948f41dbb957c2/Antibacterial-Potential-of-Zinc-Oxide-Nanoparticles-Synthesized-using-Aloe-vera-L-Burmf-A-Green-Approach-to-Combat-Drug-Resistance.pdf | 10.22207/JPAM.15.4.12 | 210 | Journal of Pure and Applied Microbiology | Journal of Pure and Applied Microbiology | 2021 | Antibacterial Potential of Zinc Oxide Nanoparticles Synthesized using�Aloe vera�(L.) Burm.f.: A Green Approach to Combat Drug Resistance | TRUE | TRUE | green | FALSE | [8 empty] | ['1402'] | Bacillus licheniformis |  | Prokaryota | Bacteria |  | Bacillota | Bacilli | Bacillales | Bacillaceae | Bacillus | Bacillus licheniformis | non-pathogenic | p | 12 | 24 | 72 | 50 | 1 | nature | soil | food
3115 | 3133 | 2461 | 3148 | ZnO | 0 | Escherichia coli | 0 |  | green_synthesis using Aloe barbadensis leaves | ZOI |  | 10 | 37 | 37.86 | 37.86 | 37.86 | quasi-hexagonal | 24 | [8 empty] | https://www.researchgate.net/profile/Ashwani-Kumar-101/publication/354927338_Antibacterial_Potential_of_Zinc_Oxide_Nanoparticles_Synthesized_using_Aloe_vera_L_Burmf_A_Green_Approach_to_Combat_Drug_Resistance/links/61a7a0de29948f41dbb957c2/Antibacterial-Potential-of-Zinc-Oxide-Nanoparticles-Synthesized-using-Aloe-vera-L-Burmf-A-Green-Approach-to-Combat-Drug-Resistance.pdf | 10.22207/JPAM.15.4.12 | 210 | Journal of Pure and Applied Microbiology | Journal of Pure and Applied Microbiology | 2021 | Antibacterial Potential of Zinc Oxide Nanoparticles Synthesized using�Aloe vera�(L.) Burm.f.: A Green Approach to Combat Drug Resistance | TRUE | TRUE | green | TRUE | Xenia | 28,03,25 | 1 | 1 | Requires correction | 1. Title - спецальные символы � 2. в shape написано spherical, quasi-hexagonal - но в статье точной указаной формы нет, есть тольуо SEM, TEM 3. av_size в статье сказано "Moreover, using the Scherrer equation, the crystalline size of synthesized NPs on average was 15.6 nm", а не 6. 4. в статье нет тех np_size что указываются тут, а на SEM TEM масштаб 5 микрометров и 500 нм 5. В статье сказано "green synthesized ZnO NPs against S. aureus, E. coli, and Pseudomonas aeruginosa and showed the highest inhibition zone of 31 mm against S. aureus." - ZOI = 31, а не 37 |  |  | ['562'] | Escherichia coli |  | Prokaryota | Bacteria |  | Pseudomonadota | Gammaproteobacteria | Enterobacterales | Enterobacteriaceae | Escherichia | Escherichia coli | opportunistic pathogen | n | 1.5 | 4 | 24 | 37 | 1 | human | guts | mouth
3116 | 3134 | 2462 | 2463 | ZnO | 0 | Aspergillus niger | 0 |  | green_synthesis using Aloe barbadensis leaves | ZOI |  | 10 | 20.5 | 37.86 | 37.86 | 37.86 | quasi-hexagonal | 24 | [8 empty] | https://www.researchgate.net/profile/Ashwani-Kumar-101/publication/354927338_Antibacterial_Potential_of_Zinc_Oxide_Nanoparticles_Synthesized_using_Aloe_vera_L_Burmf_A_Green_Approach_to_Combat_Drug_Resistance/links/61a7a0de29948f41dbb957c2/Antibacterial-Potential-of-Zinc-Oxide-Nanoparticles-Synthesized-using-Aloe-vera-L-Burmf-A-Green-Approach-to-Combat-Drug-Resistance.pdf | 10.22207/JPAM.15.4.12 | 210 | Journal of Pure and Applied Microbiology | Journal of Pure and Applied Microbiology | 2021 | Antibacterial Potential of Zinc Oxide Nanoparticles Synthesized using�Aloe vera�(L.) Burm.f.: A Green Approach to Combat Drug Resistance | TRUE | TRUE | green | FALSE | [8 empty] | ['5061'] | Aspergillus niger |  | Eukaryota | Fungi | Opisthokonta | Ascomycota | Eurotiomycetes | Eurotiales | Aspergillaceae | Aspergillus | Aspergillus niger | opportunistic pathogen | f | 36 | 60 | 84 | 27.5 | 1 | nature | soil | dwelling
3117 | 3135 | 2463 | 2464 | ZnO | 0 | Candida albicans | 0 |  | green_synthesis using Aloe barbadensis leaves | ZOI |  | 10 | 19.6 | 37.86 | 37.86 | 37.86 | quasi-hexagonal | 24 | [8 empty] | https://www.researchgate.net/profile/Ashwani-Kumar-101/publication/354927338_Antibacterial_Potential_of_Zinc_Oxide_Nanoparticles_Synthesized_using_Aloe_vera_L_Burmf_A_Green_Approach_to_Combat_Drug_Resistance/links/61a7a0de29948f41dbb957c2/Antibacterial-Potential-of-Zinc-Oxide-Nanoparticles-Synthesized-using-Aloe-vera-L-Burmf-A-Green-Approach-to-Combat-Drug-Resistance.pdf | 10.22207/JPAM.15.4.12 | 210 | Journal of Pure and Applied Microbiology | Journal of Pure and Applied Microbiology | 2021 | Antibacterial Potential of Zinc Oxide Nanoparticles Synthesized using�Aloe vera�(L.) Burm.f.: A Green Approach to Combat Drug Resistance | TRUE | TRUE | green | FALSE | [8 empty] | ['5476'] | Candida albicans |  | Eukaryota | Fungi | Opisthokonta | Ascomycota | Saccharomycetes | Saccharomycetales | Debaryomycetaceae | Candida | Candida albicans | opportunistic pathogen | f | 24 | 48 | 72 | 33.5 | 2 | human | mouth | genitals
3118 | 3136 | 2464 | 2465 | CuO | 0 | Escherichia coli | 0 |  | green_synthesis using Camellia sinensis | ZOI |  | 250 | 27 | 6 | 80 | 6 | Spherical | 24 | [8 empty] | https://pubmed.ncbi.nlm.nih.gov/35252130/ | 10.3389/fbioe.2022.820218 | 211 | Frontiers in Bioengineering and Biotechnology | Frontiers Media SA | 2022 | Phyto-Mediated Copper Oxide Nanoparticles for Antibacterial, Antioxidant and Photocatalytic Performances | TRUE | TRUE | gold | FALSE | [8 empty] | ['562'] | Escherichia coli |  | Prokaryota | Bacteria |  | Pseudomonadota | Gammaproteobacteria | Enterobacterales | Enterobacteriaceae | Escherichia | Escherichia coli | opportunistic pathogen | n | 1.5 | 4 | 24 | 37 | 1 | human | guts | mouth
3119 | 3137 | 2465 | 2466 | CuO | 0 | Escherichia coli | 0 |  | green_synthesis using Camellia sinensis | ZOI |  | 100 | 12 | 6 | 80 | 6 | Spherical | 24 | [8 empty] | https://pubmed.ncbi.nlm.nih.gov/35252130/ | 10.3389/fbioe.2022.820218 | 211 | Frontiers in Bioengineering and Biotechnology | Frontiers Media SA | 2022 | Phyto-Mediated Copper Oxide Nanoparticles for Antibacterial, Antioxidant and Photocatalytic Performances | TRUE | TRUE | gold | FALSE | [8 empty] | ['562'] | Escherichia coli |  | Prokaryota | Bacteria |  | Pseudomonadota | Gammaproteobacteria | Enterobacterales | Enterobacteriaceae | Escherichia | Escherichia coli | opportunistic pathogen | n | 1.5 | 4 | 24 | 37 | 1 | human | guts | mouth
3120 | 3138 | 2466 | 2467 | CuO | 0 | Escherichia coli | 0 |  | green_synthesis using Camellia sinensis | ZOI |  | 50 | 6 | 6 | 80 | 6 | Spherical | 24 | [8 empty] | https://pubmed.ncbi.nlm.nih.gov/35252130/ | 10.3389/fbioe.2022.820218 | 211 | Frontiers in Bioengineering and Biotechnology | Frontiers Media SA | 2022 | Phyto-Mediated Copper Oxide Nanoparticles for Antibacterial, Antioxidant and Photocatalytic Performances | TRUE | TRUE | gold | FALSE | [8 empty] | ['562'] | Escherichia coli |  | Prokaryota | Bacteria |  | Pseudomonadota | Gammaproteobacteria | Enterobacterales | Enterobacteriaceae | Escherichia | Escherichia coli | opportunistic pathogen | n | 1.5 | 4 | 24 | 37 | 1 | human | guts | mouth
3121 | 3139 | 2467 | 2468 | CuO | 0 | Klebsiella pneumoniae | 0 |  | green_synthesis using Camellia sinensis | ZOI |  | 250 | 27 | 6 | 80 | 6 | Spherical | 24 | [8 empty] | https://pubmed.ncbi.nlm.nih.gov/35252130/ | 10.3389/fbioe.2022.820218 | 211 | Frontiers in Bioengineering and Biotechnology | Frontiers Media SA | 2022 | Phyto-Mediated Copper Oxide Nanoparticles for Antibacterial, Antioxidant and Photocatalytic Performances | TRUE | TRUE | gold | FALSE | [8 empty] | ['573'] | Klebsiella pneumoniae |  | Prokaryota | Bacteria |  | Pseudomonadota | Gammaproteobacteria | Enterobacterales | Enterobacteriaceae | Klebsiella | Klebsiella pneumoniae | opportunistic pathogen | n | 3 | 12 | 24 | 37 | 2 | nosocomial | lungs | clinical samples (blood, wound swabs)
3122 | 3140 | 2468 | 2469 | CuO | 0 | Klebsiella pneumoniae | 0 |  | green_synthesis using Camellia sinensis | ZOI |  | 100 | 11 | 6 | 80 | 6 | Spherical | 24 | [8 empty] | https://pubmed.ncbi.nlm.nih.gov/35252130/ | 10.3389/fbioe.2022.820218 | 211 | Frontiers in Bioengineering and Biotechnology | Frontiers Media SA | 2022 | Phyto-Mediated Copper Oxide Nanoparticles for Antibacterial, Antioxidant and Photocatalytic Performances | TRUE | TRUE | gold | FALSE | [8 empty] | ['573'] | Klebsiella pneumoniae |  | Prokaryota | Bacteria |  | Pseudomonadota | Gammaproteobacteria | Enterobacterales | Enterobacteriaceae | Klebsiella | Klebsiella pneumoniae | opportunistic pathogen | n | 3 | 12 | 24 | 37 | 2 | nosocomial | lungs | clinical samples (blood, wound swabs)
3123 | 3141 | 2469 | 2470 | CuO | 0 | Klebsiella pneumoniae | 0 |  | green_synthesis using Camellia sinensis | ZOI |  | 50 | 7 | 6 | 80 | 6 | Spherical | 24 | [8 empty] | https://pubmed.ncbi.nlm.nih.gov/35252130/ | 10.3389/fbioe.2022.820218 | 211 | Frontiers in Bioengineering and Biotechnology | Frontiers Media SA | 2022 | Phyto-Mediated Copper Oxide Nanoparticles for Antibacterial, Antioxidant and Photocatalytic Performances | TRUE | TRUE | gold | FALSE | [8 empty] | ['573'] | Klebsiella pneumoniae |  | Prokaryota | Bacteria |  | Pseudomonadota | Gammaproteobacteria | Enterobacterales | Enterobacteriaceae | Klebsiella | Klebsiella pneumoniae | opportunistic pathogen | n | 3 | 12 | 24 | 37 | 2 | nosocomial | lungs | clinical samples (blood, wound swabs)
3124 | 3142 | 2470 | 2471 | CuO | 0 | Staphylococcus aureus | 0 |  | green_synthesis using Camellia sinensis | ZOI |  | 250 | 30 | 6 | 80 | 6 | Spherical | 24 | [8 empty] | https://pubmed.ncbi.nlm.nih.gov/35252130/ | 10.3389/fbioe.2022.820218 | 211 | Frontiers in Bioengineering and Biotechnology | Frontiers Media SA | 2022 | Phyto-Mediated Copper Oxide Nanoparticles for Antibacterial, Antioxidant and Photocatalytic Performances | TRUE | TRUE | gold | FALSE | [8 empty] | ['1280'] | Staphylococcus aureus |  | Prokaryota | Bacteria | Terrabacteria group | Bacillota | Bacilli | Bacillales | Staphylococcaceae | Staphylococcus | Staphylococcus aureus | pathogenic | p | 4 | 8 | 24 | 37 | 2 | human | skin | nasopharynx
3125 | 3143 | 2471 | 2472 | CuO | 0 | Staphylococcus aureus | 0 |  | green_synthesis using Camellia sinensis | ZOI |  | 100 | 20 | 6 | 80 | 6 | Spherical | 24 | [8 empty] | https://pubmed.ncbi.nlm.nih.gov/35252130/ | 10.3389/fbioe.2022.820218 | 211 | Frontiers in Bioengineering and Biotechnology | Frontiers Media SA | 2022 | Phyto-Mediated Copper Oxide Nanoparticles for Antibacterial, Antioxidant and Photocatalytic Performances | TRUE | TRUE | gold | FALSE | [8 empty] | ['1280'] | Staphylococcus aureus |  | Prokaryota | Bacteria | Terrabacteria group | Bacillota | Bacilli | Bacillales | Staphylococcaceae | Staphylococcus | Staphylococcus aureus | pathogenic | p | 4 | 8 | 24 | 37 | 2 | human | skin | nasopharynx
3126 | 3144 | 2472 | 2473 | CuO | 0 | Staphylococcus aureus | 0 |  | green_synthesis using Camellia sinensis | ZOI |  | 50 | 17 | 6 | 80 | 6 | Spherical | 24 | [8 empty] | https://pubmed.ncbi.nlm.nih.gov/35252130/ | 10.3389/fbioe.2022.820218 | 211 | Frontiers in Bioengineering and Biotechnology | Frontiers Media SA | 2022 | Phyto-Mediated Copper Oxide Nanoparticles for Antibacterial, Antioxidant and Photocatalytic Performances | TRUE | TRUE | gold | FALSE | [8 empty] | ['1280'] | Staphylococcus aureus |  | Prokaryota | Bacteria | Terrabacteria group | Bacillota | Bacilli | Bacillales | Staphylococcaceae | Staphylococcus | Staphylococcus aureus | pathogenic | p | 4 | 8 | 24 | 37 | 2 | human | skin | nasopharynx
3127 | 3145 | 2473 | 2474 | CuO | 0 | Escherichia coli | 0 |  | green_synthesis using Prunus africana | ZOI |  | 250 | 26 | 6 | 80 | 8 | Spherical | 24 | [8 empty] | https://pubmed.ncbi.nlm.nih.gov/35252130/ | 10.3389/fbioe.2022.820218 | 211 | Frontiers in Bioengineering and Biotechnology | Frontiers Media SA | 2022 | Phyto-Mediated Copper Oxide Nanoparticles for Antibacterial, Antioxidant and Photocatalytic Performances | TRUE | TRUE | gold | FALSE | [8 empty] | ['562'] | Escherichia coli |  | Prokaryota | Bacteria |  | Pseudomonadota | Gammaproteobacteria | Enterobacterales | Enterobacteriaceae | Escherichia | Escherichia coli | opportunistic pathogen | n | 1.5 | 4 | 24 | 37 | 1 | human | guts | mouth
3128 | 3146 | 2474 | 3153 | CuO | 0 | Escherichia coli | 0 |  | green_synthesis using Prunus africana | ZOI |  | 100 | 11 | 6 | 80 | 8 | Spherical | 24 | [8 empty] | https://pubmed.ncbi.nlm.nih.gov/35252130/ | 10.3389/fbioe.2022.820218 | 211 | Frontiers in Bioengineering and Biotechnology | Frontiers Media SA | 2022 | Phyto-Mediated Copper Oxide Nanoparticles for Antibacterial, Antioxidant and Photocatalytic Performances | TRUE | TRUE | gold | TRUE | Xenia | 28,03,25 | 0 | 0 | Verified |  |  |  | ['562'] | Escherichia coli |  | Prokaryota | Bacteria |  | Pseudomonadota | Gammaproteobacteria | Enterobacterales | Enterobacteriaceae | Escherichia | Escherichia coli | opportunistic pathogen | n | 1.5 | 4 | 24 | 37 | 1 | human | guts | mouth
3129 | 3147 | 2475 | 3155 | CuO | 0 | Escherichia coli | 0 |  | green_synthesis using Prunus africana | ZOI |  | 50 | 5 | 6 | 80 | 8 | Spherical | 24 | [8 empty] | https://pubmed.ncbi.nlm.nih.gov/35252130/ | 10.3389/fbioe.2022.820218 | 211 | Frontiers in Bioengineering and Biotechnology | Frontiers Media SA | 2022 | Phyto-Mediated Copper Oxide Nanoparticles for Antibacterial, Antioxidant and Photocatalytic Performances | TRUE | TRUE | gold | TRUE | Xenia | 28,03,25 | 0 | 0 | Verified |  |  |  | ['562'] | Escherichia coli |  | Prokaryota | Bacteria |  | Pseudomonadota | Gammaproteobacteria | Enterobacterales | Enterobacteriaceae | Escherichia | Escherichia coli | opportunistic pathogen | n | 1.5 | 4 | 24 | 37 | 1 | human | guts | mouth
3130 | 3148 | 2476 | 2477 | CuO | 0 | Klebsiella pneumoniae | 0 |  | green_synthesis using Prunus africana | ZOI |  | 250 | 27 | 6 | 80 | 8 | Spherical | 24 | [8 empty] | https://pubmed.ncbi.nlm.nih.gov/35252130/ | 10.3389/fbioe.2022.820218 | 211 | Frontiers in Bioengineering and Biotechnology | Frontiers Media SA | 2022 | Phyto-Mediated Copper Oxide Nanoparticles for Antibacterial, Antioxidant and Photocatalytic Performances | TRUE | TRUE | gold | FALSE | [8 empty] | ['573'] | Klebsiella pneumoniae |  | Prokaryota | Bacteria |  | Pseudomonadota | Gammaproteobacteria | Enterobacterales | Enterobacteriaceae | Klebsiella | Klebsiella pneumoniae | opportunistic pathogen | n | 3 | 12 | 24 | 37 | 2 | nosocomial | lungs | clinical samples (blood, wound swabs)
3131 | 3149 | 2477 | 2478 | CuO | 0 | Klebsiella pneumoniae | 0 |  | green_synthesis using Prunus africana | ZOI |  | 100 | 11 | 6 | 80 | 8 | Spherical | 24 | [8 empty] | https://pubmed.ncbi.nlm.nih.gov/35252130/ | 10.3389/fbioe.2022.820218 | 211 | Frontiers in Bioengineering and Biotechnology | Frontiers Media SA | 2022 | Phyto-Mediated Copper Oxide Nanoparticles for Antibacterial, Antioxidant and Photocatalytic Performances | TRUE | TRUE | gold | FALSE | [8 empty] | ['573'] | Klebsiella pneumoniae |  | Prokaryota | Bacteria |  | Pseudomonadota | Gammaproteobacteria | Enterobacterales | Enterobacteriaceae | Klebsiella | Klebsiella pneumoniae | opportunistic pathogen | n | 3 | 12 | 24 | 37 | 2 | nosocomial | lungs | clinical samples (blood, wound swabs)
3132 | 3150 | 2478 | 2479 | CuO | 0 | Klebsiella pneumoniae | 0 |  | green_synthesis using Prunus africana | ZOI |  | 50 | 4 | 6 | 80 | 8 | Spherical | 24 | [8 empty] | https://pubmed.ncbi.nlm.nih.gov/35252130/ | 10.3389/fbioe.2022.820218 | 211 | Frontiers in Bioengineering and Biotechnology | Frontiers Media SA | 2022 | Phyto-Mediated Copper Oxide Nanoparticles for Antibacterial, Antioxidant and Photocatalytic Performances | TRUE | TRUE | gold | FALSE | [8 empty] | ['573'] | Klebsiella pneumoniae |  | Prokaryota | Bacteria |  | Pseudomonadota | Gammaproteobacteria | Enterobacterales | Enterobacteriaceae | Klebsiella | Klebsiella pneumoniae | opportunistic pathogen | n | 3 | 12 | 24 | 37 | 2 | nosocomial | lungs | clinical samples (blood, wound swabs)
3133 | 3151 | 2479 | 3157 | CuO | 0 | Staphylococcus aureus | 0 |  | green_synthesis using Prunus africana | ZOI |  | 250 | 30 | 6 | 80 | 8 | Spherical | 24 | [8 empty] | https://pubmed.ncbi.nlm.nih.gov/35252130/ | 10.3389/fbioe.2022.820218 | 211 | Frontiers in Bioengineering and Biotechnology | Frontiers Media SA | 2022 | Phyto-Mediated Copper Oxide Nanoparticles for Antibacterial, Antioxidant and Photocatalytic Performances | TRUE | TRUE | gold | TRUE | Xenia | 28,03,25 | 0 | 0 | Verified |  |  |  | ['1280'] | Staphylococcus aureus |  | Prokaryota | Bacteria | Terrabacteria group | Bacillota | Bacilli | Bacillales | Staphylococcaceae | Staphylococcus | Staphylococcus aureus | pathogenic | p | 4 | 8 | 24 | 37 | 2 | human | skin | nasopharynx
3134 | 3152 | 2480 | 3161 | CuO | 0 | Staphylococcus aureus | 0 |  | green_synthesis using Prunus africana | ZOI |  | 100 | 21 | 6 | 80 | 8 | Spherical | 24 | [8 empty] | https://pubmed.ncbi.nlm.nih.gov/35252130/ | 10.3389/fbioe.2022.820218 | 211 | Frontiers in Bioengineering and Biotechnology | Frontiers Media SA | 2022 | Phyto-Mediated Copper Oxide Nanoparticles for Antibacterial, Antioxidant and Photocatalytic Performances | TRUE | TRUE | gold | TRUE | Xenia | 28,03,25 | 0 | 0 | Verified |  |  |  | ['1280'] | Staphylococcus aureus |  | Prokaryota | Bacteria | Terrabacteria group | Bacillota | Bacilli | Bacillales | Staphylococcaceae | Staphylococcus | Staphylococcus aureus | pathogenic | p | 4 | 8 | 24 | 37 | 2 | human | skin | nasopharynx
3135 | 3153 | 2481 | 2482 | CuO | 0 | Staphylococcus aureus | 0 |  | green_synthesis using Prunus africana | ZOI |  | 50 | 17 | 6 | 80 | 8 | Spherical | 24 | [8 empty] | https://pubmed.ncbi.nlm.nih.gov/35252130/ | 10.3389/fbioe.2022.820218 | 211 | Frontiers in Bioengineering and Biotechnology | Frontiers Media SA | 2022 | Phyto-Mediated Copper Oxide Nanoparticles for Antibacterial, Antioxidant and Photocatalytic Performances | TRUE | TRUE | gold | FALSE | [8 empty] | ['1280'] | Staphylococcus aureus |  | Prokaryota | Bacteria | Terrabacteria group | Bacillota | Bacilli | Bacillales | Staphylococcaceae | Staphylococcus | Staphylococcus aureus | pathogenic | p | 4 | 8 | 24 | 37 | 2 | human | skin | nasopharynx
3136 | 3154 | 2482 | 2483 | CuO | 0 | Staphylococcus aureus | 0 |  | green_synthesis using Hagenia abyssinica (Brace) JF. Gmel. | ZOI |  | 250 | 15 | 6 | 80 | 34 | Spherical | 24 | [8 empty] | https://pubmed.ncbi.nlm.nih.gov/35252130/ | 10.3389/fbioe.2022.820218 | 211 | Frontiers in Bioengineering and Biotechnology | Frontiers Media SA | 2022 | Phyto-Mediated Copper Oxide Nanoparticles for Antibacterial, Antioxidant and Photocatalytic Performances | TRUE | TRUE | gold | FALSE | [8 empty] | ['1280'] | Staphylococcus aureus |  | Prokaryota | Bacteria | Terrabacteria group | Bacillota | Bacilli | Bacillales | Staphylococcaceae | Staphylococcus | Staphylococcus aureus | pathogenic | p | 4 | 8 | 24 | 37 | 2 | human | skin | nasopharynx
3137 | 3155 | 2483 | 2484 | CuO | 0 | Escherichia coli | 0 |  | green_synthesis using Hagenia abyssinica (Brace) JF. Gmel. | ZOI |  | 250 | 13 | 6 | 80 | 34 | hexagonal | 24 | [8 empty] | https://pubmed.ncbi.nlm.nih.gov/35252130/ | 10.3389/fbioe.2022.820218 | 211 | Frontiers in Bioengineering and Biotechnology | Frontiers Media SA | 2022 | Phyto-Mediated Copper Oxide Nanoparticles for Antibacterial, Antioxidant and Photocatalytic Performances | TRUE | TRUE | gold | FALSE | [8 empty] | ['562'] | Escherichia coli |  | Prokaryota | Bacteria |  | Pseudomonadota | Gammaproteobacteria | Enterobacterales | Enterobacteriaceae | Escherichia | Escherichia coli | opportunistic pathogen | n | 1.5 | 4 | 24 | 37 | 1 | human | guts | mouth
3138 | 3156 | 2484 | 3166 | CuO | 0 | Pseudomonas aeruginosa | 0 |  | green_synthesis using Hagenia abyssinica (Brace) JF. Gmel. | ZOI |  | 250 | 13 | 6 | 80 | 34 | triangular | 24 | [8 empty] | https://pubmed.ncbi.nlm.nih.gov/35252130/ | 10.3389/fbioe.2022.820218 | 211 | Frontiers in Bioengineering and Biotechnology | Frontiers Media SA | 2022 | Phyto-Mediated Copper Oxide Nanoparticles for Antibacterial, Antioxidant and Photocatalytic Performances | TRUE | TRUE | gold | TRUE | Xenia | 28,03,25 | 0 | 0 | Verified |  |  |  | ['287'] | Pseudomonas aeruginosa |  | Prokaryota | Bacteria |  | Pseudomonadota | Gammaproteobacteria | Pseudomonadales | Pseudomonadaceae | Pseudomonas | Pseudomonas aeruginosa | opportunistic pathogen | n | 4 | 8 | 12 | 37 | 2 | nosocomial | clinical samples (sputum, urine) | clinical samples (wound swabs)
3139 | 3157 | 2485 | 2486 | CuO | 0 | Bacillus subtilis | 0 |  | green_synthesis using Hagenia abyssinica (Brace) JF. Gmel. | ZOI |  | 250 | 14 | 6 | 80 | 34 | cylindrical | 24 | [8 empty] | https://pubmed.ncbi.nlm.nih.gov/35252130/ | 10.3389/fbioe.2022.820218 | 211 | Frontiers in Bioengineering and Biotechnology | Frontiers Media SA | 2022 | Phyto-Mediated Copper Oxide Nanoparticles for Antibacterial, Antioxidant and Photocatalytic Performances | TRUE | TRUE | gold | FALSE | [8 empty] | ['1423'] | Bacillus subtilis |  | Prokaryota | Bacteria | Terrabacteria group | Bacillota | Bacilli | Bacillales | Bacillaceae | Bacillus | Bacillus subtilis | non-pathogenic | p | 6 | 8 | 12 | 33.5 | 1 | nature | soil | plants
3140 | 3158 | 2486 | 3176 | CuO | 0 | Escherichia coli | 0 |  | green_synthesis using Cissus vitiginea | ZOI |  | 250 | 22 | 6 | 80 | 20 | Spherical | 24 | -18.3 | water | 37 |  | AgNO3 | 1 |  | 7 | https://pubmed.ncbi.nlm.nih.gov/35252130/ | 10.3389/fbioe.2022.820218 | 211 | Frontiers in Bioengineering and Biotechnology | Frontiers Media SA | 2022 | Phyto-Mediated Copper Oxide Nanoparticles for Antibacterial, Antioxidant and Photocatalytic Performances | TRUE | TRUE | gold | TRUE | Xenia | 28,03,25 | 0 | 0 | Verified |  |  |  | ['562'] | Escherichia coli |  | Prokaryota | Bacteria |  | Pseudomonadota | Gammaproteobacteria | Enterobacterales | Enterobacteriaceae | Escherichia | Escherichia coli | opportunistic pathogen | n | 1.5 | 4 | 24 | 37 | 1 | human | guts | mouth
3141 | 3159 | 2487 | 2488 | CuO | 0 | Klebsiella pneumoniae | 0 |  | green_synthesis using Cissus vitiginea | ZOI |  | 250 | 19 | 6 | 80 | 20 | Spherical | 24 | -18.3 | water | 37 |  | AgNO3 | 1 |  | 7 | https://pubmed.ncbi.nlm.nih.gov/35252130/ | 10.3389/fbioe.2022.820218 | 211 | Frontiers in Bioengineering and Biotechnology | Frontiers Media SA | 2022 | Phyto-Mediated Copper Oxide Nanoparticles for Antibacterial, Antioxidant and Photocatalytic Performances | TRUE | TRUE | gold | FALSE | [8 empty] | ['573'] | Klebsiella pneumoniae |  | Prokaryota | Bacteria |  | Pseudomonadota | Gammaproteobacteria | Enterobacterales | Enterobacteriaceae | Klebsiella | Klebsiella pneumoniae | opportunistic pathogen | n | 3 | 12 | 24 | 37 | 2 | nosocomial | lungs | clinical samples (blood, wound swabs)
3142 | 3160 | 2488 | 2489 | CuO | 0 | Enterococcus sp. | 0 |  | green_synthesis using Cissus vitiginea | ZOI |  | 250 | 20 | 6 | 80 | 20 | Spherical | 24 | -18.3 | water | 37 |  | AgNO3 | 1 |  | 7 | https://pubmed.ncbi.nlm.nih.gov/35252130/ | 10.3389/fbioe.2022.820218 | 211 | Frontiers in Bioengineering and Biotechnology | Frontiers Media SA | 2022 | Phyto-Mediated Copper Oxide Nanoparticles for Antibacterial, Antioxidant and Photocatalytic Performances | TRUE | TRUE | gold | FALSE | [8 empty] | ['35783'] | Enterococcus sp. |  | Prokaryota | Bacteria |  | Bacillota | Bacilli | Lactobacillales | Enterococcaceae | Enterococcus | Enterococcus sp. | opportunistic pathogen | p | 6 | 12 | 24 | 36 | 2 | human | guts | mouth
3143 | 3161 | 2489 | 2490 | CuO | 0 | Proteus sp. | 0 |  | green_synthesis using Cissus vitiginea | ZOI |  | 250 | 16 | 6 | 80 | 20 | Spherical | 24 | -18.3 | water | 37 |  | AgNO3 | 1 |  | 7 | https://pubmed.ncbi.nlm.nih.gov/35252130/ | 10.3389/fbioe.2022.820218 | 211 | Frontiers in Bioengineering and Biotechnology | Frontiers Media SA | 2022 | Phyto-Mediated Copper Oxide Nanoparticles for Antibacterial, Antioxidant and Photocatalytic Performances | TRUE | TRUE | gold | FALSE | [8 empty] | ['229037'] | Proteus sp. |  | Prokaryota | Bacteria |  | Pseudomonadota | Gammaproteobacteria | Enterobacterales | Morganellaceae | Proteus | Proteus sp. | opportunistic pathogen | n | 4 | 7 | 12 | 37 | 2 | human | bladder | nosocomial
3144 | 3162 | 2490 | 3178 | CuO | 0 | Escherichia coli | 0 |  | green_synthesis using Momordica charantia | ZOI |  | 250 | 25 | 6 | 80 | 62 | rod-shaped | 24 | [8 empty] | https://pubmed.ncbi.nlm.nih.gov/35252130/ | 10.3389/fbioe.2022.820218 | 211 | Frontiers in Bioengineering and Biotechnology | Frontiers Media SA | 2022 | Phyto-Mediated Copper Oxide Nanoparticles for Antibacterial, Antioxidant and Photocatalytic Performances | TRUE | TRUE | gold | TRUE | Xenia | 28,03,25 | 0 | 0 | Verified |  |  |  | ['562'] | Escherichia coli |  | Prokaryota | Bacteria |  | Pseudomonadota | Gammaproteobacteria | Enterobacterales | Enterobacteriaceae | Escherichia | Escherichia coli | opportunistic pathogen | n | 1.5 | 4 | 24 | 37 | 1 | human | guts | mouth
3145 | 3163 | 2491 | 2492 | CuO | 0 | Klebsiella pneumoniae | 0 |  | green_synthesis using Momordica charantia | ZOI |  | 250 | 25 | 6 | 80 | 62 | rod-shaped | 24 | [8 empty] | https://pubmed.ncbi.nlm.nih.gov/35252130/ | 10.3389/fbioe.2022.820218 | 211 | Frontiers in Bioengineering and Biotechnology | Frontiers Media SA | 2022 | Phyto-Mediated Copper Oxide Nanoparticles for Antibacterial, Antioxidant and Photocatalytic Performances | TRUE | TRUE | gold | FALSE | [8 empty] | ['573'] | Klebsiella pneumoniae |  | Prokaryota | Bacteria |  | Pseudomonadota | Gammaproteobacteria | Enterobacterales | Enterobacteriaceae | Klebsiella | Klebsiella pneumoniae | opportunistic pathogen | n | 3 | 12 | 24 | 37 | 2 | nosocomial | lungs | clinical samples (blood, wound swabs)
3146 | 3164 | 2492 | 2493 | CuO | 0 | Bacillus cereus | 0 |  | green_synthesis using Momordica charantia | ZOI |  | 250 | 32 | 6 | 80 | 62 | rod-shaped | 24 | [8 empty] | https://pubmed.ncbi.nlm.nih.gov/35252130/ | 10.3389/fbioe.2022.820218 | 211 | Frontiers in Bioengineering and Biotechnology | Frontiers Media SA | 2022 | Phyto-Mediated Copper Oxide Nanoparticles for Antibacterial, Antioxidant and Photocatalytic Performances | TRUE | TRUE | gold | FALSE | [8 empty] | ['1396'] | Bacillus cereus |  | Prokaryota | Bacteria | Terrabacteria group | Bacillota | Bacilli | Bacillales | Bacillaceae | Bacillus | Bacillus cereus | pathogenic | p | 4 | 10 | 16 | 33.5 | 2 | nature | soil | plants
3147 | 3165 | 2493 | 3180 | CuO | 0 | Pseudomonas aeruginosa | 0 |  | green_synthesis using Momordica charantia | ZOI |  | 250 | 26 | 6 | 80 | 62 | rod-shaped | 24 | [8 empty] | https://pubmed.ncbi.nlm.nih.gov/35252130/ | 10.3389/fbioe.2022.820218 | 211 | Frontiers in Bioengineering and Biotechnology | Frontiers Media SA | 2022 | Phyto-Mediated Copper Oxide Nanoparticles for Antibacterial, Antioxidant and Photocatalytic Performances | TRUE | TRUE | gold | TRUE | Xenia | 28,03,25 | 0 | 0 | Verified |  |  |  | ['287'] | Pseudomonas aeruginosa |  | Prokaryota | Bacteria |  | Pseudomonadota | Gammaproteobacteria | Pseudomonadales | Pseudomonadaceae | Pseudomonas | Pseudomonas aeruginosa | opportunistic pathogen | n | 4 | 8 | 12 | 37 | 2 | nosocomial | clinical samples (sputum, urine) | clinical samples (wound swabs)
3148 | 3166 | 2494 | 2495 | CuO | 0 | Proteus vulgaris | 0 |  | green_synthesis using Momordica charantia | ZOI |  | 250 | 26 | 6 | 80 | 62 | rod-shaped | 24 | [8 empty] | https://pubmed.ncbi.nlm.nih.gov/35252130/ | 10.3389/fbioe.2022.820218 | 211 | Frontiers in Bioengineering and Biotechnology | Frontiers Media SA | 2022 | Phyto-Mediated Copper Oxide Nanoparticles for Antibacterial, Antioxidant and Photocatalytic Performances | TRUE | TRUE | gold | FALSE | [8 empty] | ['585'] | Proteus vulgaris |  | Prokaryota | Bacteria |  | Pseudomonadota | Gammaproteobacteria | Enterobacterales | Morganellaceae | Proteus | Proteus vulgaris | opportunistic pathogen | n | 6 | 12 | 24 | 37 | 2 | nosocomial | clinical samples (urine, wound swabs) | clinical samples (blood, stool)
3149 | 3167 | 2495 | 2496 | CuO | 0 | Streptococcus mutans | 0 |  | green_synthesis using Momordica charantia | ZOI |  | 250 | 29 | 6 | 80 | 62 | rod-shaped | 24 | [8 empty] | https://pubmed.ncbi.nlm.nih.gov/35252130/ | 10.3389/fbioe.2022.820218 | 211 | Frontiers in Bioengineering and Biotechnology | Frontiers Media SA | 2022 | Phyto-Mediated Copper Oxide Nanoparticles for Antibacterial, Antioxidant and Photocatalytic Performances | TRUE | TRUE | gold | FALSE | [8 empty] | ['1309'] | Streptococcus mutans |  | Prokaryota | Bacteria | Terrabacteria group | Bacillota | Bacilli | Lactobacillales | Streptococcaceae | Streptococcus | Streptococcus mutans | opportunistic pathogen | p | 24 | 36 | 48 | 37 | 1 | human | mouth | clinical samples (saliva)
3150 | 3168 | 2496 | 2497 | CuO | 0 | Staphylococcus aureus | 0 |  | green_synthesis using Momordica charantia | ZOI |  | 250 | 29 | 6 | 80 | 62 | rod-shaped | 24 | [8 empty] | https://pubmed.ncbi.nlm.nih.gov/35252130/ | 10.3389/fbioe.2022.820218 | 211 | Frontiers in Bioengineering and Biotechnology | Frontiers Media SA | 2022 | Phyto-Mediated Copper Oxide Nanoparticles for Antibacterial, Antioxidant and Photocatalytic Performances | TRUE | TRUE | gold | FALSE | [8 empty] | ['1280'] | Staphylococcus aureus |  | Prokaryota | Bacteria | Terrabacteria group | Bacillota | Bacilli | Bacillales | Staphylococcaceae | Staphylococcus | Staphylococcus aureus | pathogenic | p | 4 | 8 | 24 | 37 | 2 | human | skin | nasopharynx
3151 | 3169 | 2497 | 2498 | CuO | 0 | Streptococcus pyogenes | 0 |  | green_synthesis using Momordica charantia | ZOI |  | 250 | 26 | 6 | 80 | 62 | rod-shaped | 24 | [8 empty] | https://pubmed.ncbi.nlm.nih.gov/35252130/ | 10.3389/fbioe.2022.820218 | 211 | Frontiers in Bioengineering and Biotechnology | Frontiers Media SA | 2022 | Phyto-Mediated Copper Oxide Nanoparticles for Antibacterial, Antioxidant and Photocatalytic Performances | TRUE | TRUE | gold | FALSE | [8 empty] | ['1314'] | Streptococcus pyogenes |  | Prokaryota | Bacteria | Terrabacteria group | Bacillota | Bacilli | Lactobacillales | Streptococcaceae | Streptococcus | Streptococcus pyogenes | pathogenic | p | 24 | 36 | 48 | 37 | 2 | human | nasopharynx | skin
3152 | 3170 | 2498 | 2499 | CuO | 0 | Streptococcus viridans | 0 |  | green_synthesis using Momordica charantia | ZOI |  | 250 | 27 | 6 | 80 | 62 | rod-shaped | 24 | [8 empty] | https://pubmed.ncbi.nlm.nih.gov/35252130/ | 10.3389/fbioe.2022.820218 | 211 | Frontiers in Bioengineering and Biotechnology | Frontiers Media SA | 2022 | Phyto-Mediated Copper Oxide Nanoparticles for Antibacterial, Antioxidant and Photocatalytic Performances | TRUE | TRUE | gold | FALSE | [8 empty] | ['78535'] | Streptococcus viridans |  | Prokaryota | Bacteria |  | Bacillota | Bacilli | Lactobacillales | Streptococcaceae | Streptococcus | Streptococcus viridans | opportunistic pathogen | p | 24 | 48 | 240 | 37 | 1 | human | mouth | guts
3153 | 3171 | 2499 | 2500 | CuO | 0 | Staphylococcus epidermidis | 0 |  | green_synthesis using Momordica charantia | ZOI |  | 250 | 23 | 6 | 80 | 62 | rod-shaped | 24 | [8 empty] | https://pubmed.ncbi.nlm.nih.gov/35252130/ | 10.3389/fbioe.2022.820218 | 211 | Frontiers in Bioengineering and Biotechnology | Frontiers Media SA | 2022 | Phyto-Mediated Copper Oxide Nanoparticles for Antibacterial, Antioxidant and Photocatalytic Performances | TRUE | TRUE | gold | FALSE | [8 empty] | ['1282'] | Staphylococcus epidermidis |  | Prokaryota | Bacteria | Terrabacteria group | Bacillota | Bacilli | Bacillales | Staphylococcaceae | Staphylococcus | Staphylococcus epidermidis | opportunistic pathogen | p | 18 | 24 | 48 | 36 | 1 | human | skin | medical surfaces
3154 | 3172 | 2500 | 2501 | CuO | 0 | Corynebacterium xerosis | 0 |  | green_synthesis using Momordica charantia | ZOI |  | 250 | 29 | 6 | 80 | 62 | rod-shaped | 24 | [8 empty] | https://pubmed.ncbi.nlm.nih.gov/35252130/ | 10.3389/fbioe.2022.820218 | 211 | Frontiers in Bioengineering and Biotechnology | Frontiers Media SA | 2022 | Phyto-Mediated Copper Oxide Nanoparticles for Antibacterial, Antioxidant and Photocatalytic Performances | TRUE | TRUE | gold | FALSE | [8 empty] | ['1725'] | Corynebacterium xerosis |  | Prokaryota | Bacteria |  | Actinomycetota | Actinomycetes | Mycobacteriales | Corynebacteriaceae | Corynebacterium | Corynebacterium xerosis | opportunistic pathogen | p | 12 | 24 | 48 | 37 | 1 | human | skin | nasopharynx
3155 | 3173 | 2501 | 2502 | CuO | 0 | Escherichia coli | 0 |  | green_synthesis using Ageratum houstonianum Mill | ZOI |  | 250 | 12 | 6 | 80 | 80 | cubic | 24 | [8 empty] | https://pubmed.ncbi.nlm.nih.gov/35252130/ | 10.3389/fbioe.2022.820218 | 211 | Frontiers in Bioengineering and Biotechnology | Frontiers Media SA | 2022 | Phyto-Mediated Copper Oxide Nanoparticles for Antibacterial, Antioxidant and Photocatalytic Performances | TRUE | TRUE | gold | FALSE | [8 empty] | ['562'] | Escherichia coli |  | Prokaryota | Bacteria |  | Pseudomonadota | Gammaproteobacteria | Enterobacterales | Enterobacteriaceae | Escherichia | Escherichia coli | opportunistic pathogen | n | 1.5 | 4 | 24 | 37 | 1 | human | guts | mouth
3156 | 3174 | 2517 | 2518 | Fe2O3 | 0 | Pseudomonas sp. | 0 |  | green_synthesis using Lantana camera | ZOI |  | 100 | 20.13072 | 10 | 20 | 15 | nanorods | 24 | [8 empty] | https://www.sciencedirect.com/science/article/abs/pii/S1878818117303523 | 10.1016/j.bcab.2017.08.015 | 212 | Biocatalysis and Agricultural Biotechnology | Elsevier BV | 2017 | Synthesis and characterization of biogenic iron oxide nanoparticles using green chemistry approach and evaluating their biological activities | FALSE | FALSE | closed | FALSE | [8 empty] | ['306'] | Pseudomonas sp. |  | Prokaryota | Bacteria |  | Pseudomonadota | Gammaproteobacteria | Pseudomonadales | Pseudomonadaceae | Pseudomonas | Pseudomonas sp. | opportunistic pathogen | n | 4 | 8 | 12 | 37 | 2 | nosocomial | clinical samples (sputum, urine) | clinical samples (wound swabs)
3157 | 3175 | 2518 | 3184 | Fe2O3 | 0 | Pseudomonas sp. | 0 |  | green_synthesis using Lantana camera | ZOI |  | 75 | 19.60784 | 10 | 20 | 15 | nanorods | 24 | [8 empty] | https://www.sciencedirect.com/science/article/abs/pii/S1878818117303523 | 10.1016/j.bcab.2017.08.015 | 212 | Biocatalysis and Agricultural Biotechnology | Elsevier BV | 2017 | Synthesis and characterization of biogenic iron oxide nanoparticles using green chemistry approach and evaluating their biological activities | FALSE | FALSE | closed | TRUE | Xenia | 30,03,25 | 0 | 0 | Verified |  |  |  | ['306'] | Pseudomonas sp. |  | Prokaryota | Bacteria |  | Pseudomonadota | Gammaproteobacteria | Pseudomonadales | Pseudomonadaceae | Pseudomonas | Pseudomonas sp. | opportunistic pathogen | n | 4 | 8 | 12 | 37 | 2 | nosocomial | clinical samples (sputum, urine) | clinical samples (wound swabs)
3158 | 3176 | 2519 | 2520 | Fe2O3 | 0 | Pseudomonas sp. | 0 |  | green_synthesis using Lantana camera | ZOI |  | 50 | 16.86275 | 10 | 20 | 15 | nanorods | 24 | [8 empty] | https://www.sciencedirect.com/science/article/abs/pii/S1878818117303523 | 10.1016/j.bcab.2017.08.015 | 212 | Biocatalysis and Agricultural Biotechnology | Elsevier BV | 2017 | Synthesis and characterization of biogenic iron oxide nanoparticles using green chemistry approach and evaluating their biological activities | FALSE | FALSE | closed | FALSE | [8 empty] | ['306'] | Pseudomonas sp. |  | Prokaryota | Bacteria |  | Pseudomonadota | Gammaproteobacteria | Pseudomonadales | Pseudomonadaceae | Pseudomonas | Pseudomonas sp. | opportunistic pathogen | n | 4 | 8 | 12 | 37 | 2 | nosocomial | clinical samples (sputum, urine) | clinical samples (wound swabs)
3159 | 3177 | 2520 | 2521 | Fe2O3 | 0 | Pseudomonas sp. | 0 |  | green_synthesis using Lantana camera | ZOI |  | 25 | 11.76471 | 10 | 20 | 15 | nanorods | 24 | [8 empty] | https://www.sciencedirect.com/science/article/abs/pii/S1878818117303523 | 10.1016/j.bcab.2017.08.015 | 212 | Biocatalysis and Agricultural Biotechnology | Elsevier BV | 2017 | Synthesis and characterization of biogenic iron oxide nanoparticles using green chemistry approach and evaluating their biological activities | FALSE | FALSE | closed | FALSE | [8 empty] | ['306'] | Pseudomonas sp. |  | Prokaryota | Bacteria |  | Pseudomonadota | Gammaproteobacteria | Pseudomonadales | Pseudomonadaceae | Pseudomonas | Pseudomonas sp. | opportunistic pathogen | n | 4 | 8 | 12 | 37 | 2 | nosocomial | clinical samples (sputum, urine) | clinical samples (wound swabs)
3160 | 3178 | 2521 | 2522 | Fe2O3 | 0 | Klebsiella sp. | 0 |  | green_synthesis using Lantana camera | ZOI |  | 100 | 18.56209 | 10 | 20 | 15 | nanorods | 24 | [8 empty] | https://www.sciencedirect.com/science/article/abs/pii/S1878818117303523 | 10.1016/j.bcab.2017.08.015 | 212 | Biocatalysis and Agricultural Biotechnology | Elsevier BV | 2017 | Synthesis and characterization of biogenic iron oxide nanoparticles using green chemistry approach and evaluating their biological activities | FALSE | FALSE | closed | FALSE | [8 empty] | ['576'] | Klebsiella sp. |  | Prokaryota | Bacteria |  | Pseudomonadota | Gammaproteobacteria | Enterobacterales | Enterobacteriaceae | Klebsiella | Klebsiella sp. | pathogenic | n | 14 | 16 | 24 | 33.5 | 2 | human | guts | soil
3161 | 3179 | 2522 | 2523 | Fe2O3 | 0 | Klebsiella sp. | 0 |  | green_synthesis using Lantana camera | ZOI |  | 75 | 14.64052 | 10 | 20 | 15 | nanorods | 24 | [8 empty] | https://www.sciencedirect.com/science/article/abs/pii/S1878818117303523 | 10.1016/j.bcab.2017.08.015 | 212 | Biocatalysis and Agricultural Biotechnology | Elsevier BV | 2017 | Synthesis and characterization of biogenic iron oxide nanoparticles using green chemistry approach and evaluating their biological activities | FALSE | FALSE | closed | FALSE | [8 empty] | ['576'] | Klebsiella sp. |  | Prokaryota | Bacteria |  | Pseudomonadota | Gammaproteobacteria | Enterobacterales | Enterobacteriaceae | Klebsiella | Klebsiella sp. | pathogenic | n | 14 | 16 | 24 | 33.5 | 2 | human | guts | soil
3162 | 3180 | 2523 | 3187 | Fe2O3 | 0 | Klebsiella sp. | 0 |  | green_synthesis using Lantana camera | ZOI |  | 50 | 13.33333 | 10 | 20 | 15 | nanorods | 24 | [8 empty] | https://www.sciencedirect.com/science/article/abs/pii/S1878818117303523 | 10.1016/j.bcab.2017.08.015 | 212 | Biocatalysis and Agricultural Biotechnology | Elsevier BV | 2017 | Synthesis and characterization of biogenic iron oxide nanoparticles using green chemistry approach and evaluating their biological activities | FALSE | FALSE | closed | TRUE | Xenia | 30,03,25 | 0 | 0 | Verified |  |  |  | ['576'] | Klebsiella sp. |  | Prokaryota | Bacteria |  | Pseudomonadota | Gammaproteobacteria | Enterobacterales | Enterobacteriaceae | Klebsiella | Klebsiella sp. | pathogenic | n | 14 | 16 | 24 | 33.5 | 2 | human | guts | soil
3163 | 3181 | 2524 | 2525 | Fe2O3 | 0 | Klebsiella sp. | 0 |  | green_synthesis using Lantana camera | ZOI |  | 25 | 12.28758 | 10 | 20 | 15 | nanorods | 24 | [8 empty] | https://www.sciencedirect.com/science/article/abs/pii/S1878818117303523 | 10.1016/j.bcab.2017.08.015 | 212 | Biocatalysis and Agricultural Biotechnology | Elsevier BV | 2017 | Synthesis and characterization of biogenic iron oxide nanoparticles using green chemistry approach and evaluating their biological activities | FALSE | FALSE | closed | FALSE | [8 empty] | ['576'] | Klebsiella sp. |  | Prokaryota | Bacteria |  | Pseudomonadota | Gammaproteobacteria | Enterobacterales | Enterobacteriaceae | Klebsiella | Klebsiella sp. | pathogenic | n | 14 | 16 | 24 | 33.5 | 2 | human | guts | soil
3164 | 3182 | 2525 | 3190 | Fe2O3 | 0 | Staphylococcus sp. | 0 |  | green_synthesis using Lantana camera | ZOI |  | 100 | 19.34641 | 10 | 20 | 15 | nanorods | 24 | [8 empty] | https://www.sciencedirect.com/science/article/abs/pii/S1878818117303523 | 10.1016/j.bcab.2017.08.015 | 212 | Biocatalysis and Agricultural Biotechnology | Elsevier BV | 2017 | Synthesis and characterization of biogenic iron oxide nanoparticles using green chemistry approach and evaluating their biological activities | FALSE | FALSE | closed | TRUE | Xenia | 30,03,25 | 0 | 0 | Verified |  |  |  | ['29387'] | Staphylococcus sp. |  | Prokaryota | Bacteria |  | Bacillota | Bacilli | Bacillales | Staphylococcaceae | Staphylococcus | Staphylococcus sp. | opportunistic pathogen | p | 18 | 24 | 48 | 37 | 2 | human | skin | nasopharynx
3165 | 3183 | 2526 | 3206 | Fe2O3 | 0 | Staphylococcus sp. | 0 |  | green_synthesis using Lantana camera | ZOI |  | 75 | 18.30065 | 10 | 20 | 15 | nanorods | 24 | [8 empty] | https://www.sciencedirect.com/science/article/abs/pii/S1878818117303523 | 10.1016/j.bcab.2017.08.015 | 212 | Biocatalysis and Agricultural Biotechnology | Elsevier BV | 2017 | Synthesis and characterization of biogenic iron oxide nanoparticles using green chemistry approach and evaluating their biological activities | FALSE | FALSE | closed | TRUE | Xenia | 30,03,25 | 0 | 0 | Verified |  |  |  | ['29387'] | Staphylococcus sp. |  | Prokaryota | Bacteria |  | Bacillota | Bacilli | Bacillales | Staphylococcaceae | Staphylococcus | Staphylococcus sp. | opportunistic pathogen | p | 18 | 24 | 48 | 37 | 2 | human | skin | nasopharynx
3166 | 3184 | 2527 | 2528 | Fe2O3 | 0 | Staphylococcus sp. | 0 |  | green_synthesis using Lantana camera | ZOI |  | 50 | 16.60131 | 10 | 20 | 15 | nanorods | 24 | [8 empty] | https://www.sciencedirect.com/science/article/abs/pii/S1878818117303523 | 10.1016/j.bcab.2017.08.015 | 212 | Biocatalysis and Agricultural Biotechnology | Elsevier BV | 2017 | Synthesis and characterization of biogenic iron oxide nanoparticles using green chemistry approach and evaluating their biological activities | FALSE | FALSE | closed | FALSE | [8 empty] | ['29387'] | Staphylococcus sp. |  | Prokaryota | Bacteria |  | Bacillota | Bacilli | Bacillales | Staphylococcaceae | Staphylococcus | Staphylococcus sp. | opportunistic pathogen | p | 18 | 24 | 48 | 37 | 2 | human | skin | nasopharynx
3167 | 3185 | 2528 | 2529 | Fe2O3 | 0 | Staphylococcus sp. | 0 |  | green_synthesis using Lantana camera | ZOI |  | 25 | 14.5098 | 10 | 20 | 15 | nanorods | 24 | [8 empty] | https://www.sciencedirect.com/science/article/abs/pii/S1878818117303523 | 10.1016/j.bcab.2017.08.015 | 212 | Biocatalysis and Agricultural Biotechnology | Elsevier BV | 2017 | Synthesis and characterization of biogenic iron oxide nanoparticles using green chemistry approach and evaluating their biological activities | FALSE | FALSE | closed | FALSE | [8 empty] | ['29387'] | Staphylococcus sp. |  | Prokaryota | Bacteria |  | Bacillota | Bacilli | Bacillales | Staphylococcaceae | Staphylococcus | Staphylococcus sp. | opportunistic pathogen | p | 18 | 24 | 48 | 37 | 2 | human | skin | nasopharynx
3168 | 3186 | 2529 | 2530 | Fe2O3 | 0 | Salmonella sp. | 0 |  | green_synthesis using Lantana camera | ZOI |  | 100 | 17.2549 | 10 | 20 | 15 | nanorods | 24 | [8 empty] | https://www.sciencedirect.com/science/article/abs/pii/S1878818117303523 | 10.1016/j.bcab.2017.08.015 | 212 | Biocatalysis and Agricultural Biotechnology | Elsevier BV | 2017 | Synthesis and characterization of biogenic iron oxide nanoparticles using green chemistry approach and evaluating their biological activities | FALSE | FALSE | closed | FALSE | [8 empty] | ['599'] | Salmonella sp. |  | Prokaryota | Bacteria |  | Pseudomonadota | Gammaproteobacteria | Enterobacterales | Enterobacteriaceae | Salmonella | Salmonella sp. | pathogenic | n | 18 | 24 | 72 | 37 | 2 | animals | guts | food
3169 | 3187 | 2530 | 2531 | Fe2O3 | 0 | Salmonella sp. | 0 |  | green_synthesis using Lantana camera | ZOI |  | 75 | 15.03268 | 10 | 20 | 15 | nanorods | 24 | [8 empty] | https://www.sciencedirect.com/science/article/abs/pii/S1878818117303523 | 10.1016/j.bcab.2017.08.015 | 212 | Biocatalysis and Agricultural Biotechnology | Elsevier BV | 2017 | Synthesis and characterization of biogenic iron oxide nanoparticles using green chemistry approach and evaluating their biological activities | FALSE | FALSE | closed | FALSE | [8 empty] | ['599'] | Salmonella sp. |  | Prokaryota | Bacteria |  | Pseudomonadota | Gammaproteobacteria | Enterobacterales | Enterobacteriaceae | Salmonella | Salmonella sp. | pathogenic | n | 18 | 24 | 72 | 37 | 2 | animals | guts | food
3170 | 3188 | 2531 | 2532 | Fe2O3 | 0 | Salmonella sp. | 0 |  | green_synthesis using Lantana camera | ZOI |  | 50 | 14.37908 | 10 | 20 | 15 | nanorods | 24 | [8 empty] | https://www.sciencedirect.com/science/article/abs/pii/S1878818117303523 | 10.1016/j.bcab.2017.08.015 | 212 | Biocatalysis and Agricultural Biotechnology | Elsevier BV | 2017 | Synthesis and characterization of biogenic iron oxide nanoparticles using green chemistry approach and evaluating their biological activities | FALSE | FALSE | closed | FALSE | [8 empty] | ['599'] | Salmonella sp. |  | Prokaryota | Bacteria |  | Pseudomonadota | Gammaproteobacteria | Enterobacterales | Enterobacteriaceae | Salmonella | Salmonella sp. | pathogenic | n | 18 | 24 | 72 | 37 | 2 | animals | guts | food
3171 | 3189 | 2532 | 2533 | Fe2O3 | 0 | Salmonella sp. | 0 |  | green_synthesis using Lantana camera | ZOI |  | 25 | 12.02614 | 10 | 20 | 15 | nanorods | 24 | [8 empty] | https://www.sciencedirect.com/science/article/abs/pii/S1878818117303523 | 10.1016/j.bcab.2017.08.015 | 212 | Biocatalysis and Agricultural Biotechnology | Elsevier BV | 2017 | Synthesis and characterization of biogenic iron oxide nanoparticles using green chemistry approach and evaluating their biological activities | FALSE | FALSE | closed | FALSE | [8 empty] | ['599'] | Salmonella sp. |  | Prokaryota | Bacteria |  | Pseudomonadota | Gammaproteobacteria | Enterobacterales | Enterobacteriaceae | Salmonella | Salmonella sp. | pathogenic | n | 18 | 24 | 72 | 37 | 2 | animals | guts | food
3172 | 3190 | 2542 | 2543 | Mo | 0 | Proteus mirabilis | 0 |  | green_synthesis using wood apple shell extract | ZOI |  | 50 | 8 | 81 | 105 | 93 | spherical | 24 | [8 empty] | https://www.researchgate.net/publication/354723544_Antibacterial_Activity_of_Biofabricated_Molybdenum_Nanoparticles | 10.56042/jsir.v80i08.39675 | 213 | Journal of Scientific &amp; Industrial Research | CSIR-National Institute of Science Communication and Policy Research (NIScPR) | 2021 | Antibacterial Activity of Biofabricated Molybdenum Nanoparticles | FALSE | FALSE | closed | FALSE | [8 empty] | ['584'] | Proteus mirabilis |  | Prokaryota | Bacteria |  | Pseudomonadota | Gammaproteobacteria | Enterobacterales | Morganellaceae | Proteus | Proteus mirabilis | pathogenic | n | 6 | 10 | 24 | 37 | 2 | nosocomial | clinical samples (urine) | clinical samples (blood, stool)
3173 | 3191 | 2543 | 2544 | Mo | 0 | Proteus mirabilis | 0 |  | green_synthesis using wood apple shell extract | ZOI |  | 100 | 10 | 81 | 105 | 93 | spherical | 24 | [8 empty] | https://www.researchgate.net/publication/354723544_Antibacterial_Activity_of_Biofabricated_Molybdenum_Nanoparticles | 10.56042/jsir.v80i08.39675 | 213 | Journal of Scientific &amp; Industrial Research | CSIR-National Institute of Science Communication and Policy Research (NIScPR) | 2021 | Antibacterial Activity of Biofabricated Molybdenum Nanoparticles | FALSE | FALSE | closed | FALSE | [8 empty] | ['584'] | Proteus mirabilis |  | Prokaryota | Bacteria |  | Pseudomonadota | Gammaproteobacteria | Enterobacterales | Morganellaceae | Proteus | Proteus mirabilis | pathogenic | n | 6 | 10 | 24 | 37 | 2 | nosocomial | clinical samples (urine) | clinical samples (blood, stool)
3174 | 3192 | 2544 | 3209 | Mo | 0 | Proteus mirabilis | 0 |  | green_synthesis using wood apple shell extract | ZOI |  | 150 | 13 | 81 | 105 | 93 | spherical | 24 | [8 empty] | https://www.researchgate.net/publication/354723544_Antibacterial_Activity_of_Biofabricated_Molybdenum_Nanoparticles | 10.56042/jsir.v80i08.39675 | 213 | Journal of Scientific &amp; Industrial Research | CSIR-National Institute of Science Communication and Policy Research (NIScPR) | 2021 | Antibacterial Activity of Biofabricated Molybdenum Nanoparticles | FALSE | FALSE | closed | TRUE | Xenia | 30,03,25 | 0 | 1 | Requires correction | 1. journal_name - стоит amp |  |  | ['584'] | Proteus mirabilis |  | Prokaryota | Bacteria |  | Pseudomonadota | Gammaproteobacteria | Enterobacterales | Morganellaceae | Proteus | Proteus mirabilis | pathogenic | n | 6 | 10 | 24 | 37 | 2 | nosocomial | clinical samples (urine) | clinical samples (blood, stool)
3175 | 3193 | 2545 | 2546 | Mo | 0 | Proteus mirabilis | 0 |  | green_synthesis using wood apple shell extract | ZOI |  | 200 | 14 | 81 | 105 | 93 | spherical | 24 | [8 empty] | https://www.researchgate.net/publication/354723544_Antibacterial_Activity_of_Biofabricated_Molybdenum_Nanoparticles | 10.56042/jsir.v80i08.39675 | 213 | Journal of Scientific &amp; Industrial Research | CSIR-National Institute of Science Communication and Policy Research (NIScPR) | 2021 | Antibacterial Activity of Biofabricated Molybdenum Nanoparticles | FALSE | FALSE | closed | FALSE | [8 empty] | ['584'] | Proteus mirabilis |  | Prokaryota | Bacteria |  | Pseudomonadota | Gammaproteobacteria | Enterobacterales | Morganellaceae | Proteus | Proteus mirabilis | pathogenic | n | 6 | 10 | 24 | 37 | 2 | nosocomial | clinical samples (urine) | clinical samples (blood, stool)
3176 | 3194 | 2546 | 2547 | Mo | 0 | Klebsiella pneumoniae | 0 |  | green_synthesis using wood apple shell extract | ZOI |  | 100 | 11 | 81 | 105 | 93 | spherical | 24 | [8 empty] | https://www.researchgate.net/publication/354723544_Antibacterial_Activity_of_Biofabricated_Molybdenum_Nanoparticles | 10.56042/jsir.v80i08.39675 | 213 | Journal of Scientific &amp; Industrial Research | CSIR-National Institute of Science Communication and Policy Research (NIScPR) | 2021 | Antibacterial Activity of Biofabricated Molybdenum Nanoparticles | FALSE | FALSE | closed | FALSE | [8 empty] | ['573'] | Klebsiella pneumoniae |  | Prokaryota | Bacteria |  | Pseudomonadota | Gammaproteobacteria | Enterobacterales | Enterobacteriaceae | Klebsiella | Klebsiella pneumoniae | opportunistic pathogen | n | 3 | 12 | 24 | 37 | 2 | nosocomial | lungs | clinical samples (blood, wound swabs)
3177 | 3195 | 2547 | 2548 | Mo | 0 | Klebsiella pneumoniae | 0 |  | green_synthesis using wood apple shell extract | ZOI |  | 150 | 12 | 81 | 105 | 93 | spherical | 24 | [8 empty] | https://www.researchgate.net/publication/354723544_Antibacterial_Activity_of_Biofabricated_Molybdenum_Nanoparticles | 10.56042/jsir.v80i08.39675 | 213 | Journal of Scientific &amp; Industrial Research | CSIR-National Institute of Science Communication and Policy Research (NIScPR) | 2021 | Antibacterial Activity of Biofabricated Molybdenum Nanoparticles | FALSE | FALSE | closed | FALSE | [8 empty] | ['573'] | Klebsiella pneumoniae |  | Prokaryota | Bacteria |  | Pseudomonadota | Gammaproteobacteria | Enterobacterales | Enterobacteriaceae | Klebsiella | Klebsiella pneumoniae | opportunistic pathogen | n | 3 | 12 | 24 | 37 | 2 | nosocomial | lungs | clinical samples (blood, wound swabs)
3178 | 3196 | 2548 | 3210 | Mo | 0 | Klebsiella pneumoniae | 0 |  | green_synthesis using wood apple shell extract | ZOI |  | 200 | 12 | 81 | 105 | 93 | spherical | 24 | [8 empty] | https://www.researchgate.net/publication/354723544_Antibacterial_Activity_of_Biofabricated_Molybdenum_Nanoparticles | 10.56042/jsir.v80i08.39675 | 213 | Journal of Scientific &amp; Industrial Research | CSIR-National Institute of Science Communication and Policy Research (NIScPR) | 2021 | Antibacterial Activity of Biofabricated Molybdenum Nanoparticles | FALSE | FALSE | closed | TRUE | Xenia | 30,03,25 | 0 | 1 | Requires correction | 1. journal_name - стоит amp |  |  | ['573'] | Klebsiella pneumoniae |  | Prokaryota | Bacteria |  | Pseudomonadota | Gammaproteobacteria | Enterobacterales | Enterobacteriaceae | Klebsiella | Klebsiella pneumoniae | opportunistic pathogen | n | 3 | 12 | 24 | 37 | 2 | nosocomial | lungs | clinical samples (blood, wound swabs)
3179 | 3197 | 2549 | 2550 | Co | 0 | Proteus sp. | 1 |  | chemical_synthesis using cobalt sulfate heptahydrate | ZOI |  | 50 | 10.26 | 40 | 60 | 50 | spherical | 24 | [8 empty] | https://medandlife.org/wp-content/uploads/JMedLife-14-823.pdf | 10.25122/jml-2021-0270 | 214 | Journal of Medicine and Life | S.C. JURNALUL PENTRU MEDICINA SI VIATA S.R.L | 2021 | Evaluating the antibacterial effect of cobalt nanoparticles against multi-drug resistant pathogens | TRUE | TRUE | gold | FALSE | [8 empty] | ['229037'] | Proteus sp. |  | Prokaryota | Bacteria |  | Pseudomonadota | Gammaproteobacteria | Enterobacterales | Morganellaceae | Proteus | Proteus sp. | opportunistic pathogen | n | 4 | 7 | 12 | 37 | 2 | human | bladder | nosocomial
3180 | 3198 | 2550 | 2551 | Co | 0 | Staphylococcus aureus | 1 |  | chemical_synthesis using cobalt sulfate heptahydrate | ZOI |  | 50 | 11.5 | 40 | 60 | 50 | spherical | 24 | [8 empty] | https://medandlife.org/wp-content/uploads/JMedLife-14-823.pdf | 10.25122/jml-2021-0270 | 214 | Journal of Medicine and Life | S.C. JURNALUL PENTRU MEDICINA SI VIATA S.R.L | 2021 | Evaluating the antibacterial effect of cobalt nanoparticles against multi-drug resistant pathogens | TRUE | TRUE | gold | FALSE | [8 empty] | ['1280'] | Staphylococcus aureus |  | Prokaryota | Bacteria | Terrabacteria group | Bacillota | Bacilli | Bacillales | Staphylococcaceae | Staphylococcus | Staphylococcus aureus | pathogenic | p | 4 | 8 | 24 | 37 | 2 | human | skin | nasopharynx
3181 | 3199 | 2551 | 3212 | Co | 0 | Escherichia coli | 1 |  | chemical_synthesis using cobalt sulfate heptahydrate | ZOI |  | 50 | 13.23 | 40 | 60 | 50 | spherical | 24 | [8 empty] | https://medandlife.org/wp-content/uploads/JMedLife-14-823.pdf | 10.25122/jml-2021-0270 | 214 | Journal of Medicine and Life | S.C. JURNALUL PENTRU MEDICINA SI VIATA S.R.L | 2021 | Evaluating the antibacterial effect of cobalt nanoparticles against multi-drug resistant pathogens | TRUE | TRUE | gold | TRUE | Xenia | 30,03,25 | 0 | 1 | Requires correction | 1. Что-то не так с publsiher |  |  | ['562'] | Escherichia coli |  | Prokaryota | Bacteria |  | Pseudomonadota | Gammaproteobacteria | Enterobacterales | Enterobacteriaceae | Escherichia | Escherichia coli | opportunistic pathogen | n | 1.5 | 4 | 24 | 37 | 1 | human | guts | mouth
3182 | 3200 | 2552 | 2553 | Co | 0 | Proteus sp. | 1 |  | chemical_synthesis using cobalt sulfate heptahydrate | ZOI |  | 100 | 20.3 | 40 | 60 | 50 | spherical | 24 | [8 empty] | https://medandlife.org/wp-content/uploads/JMedLife-14-823.pdf | 10.25122/jml-2021-0270 | 214 | Journal of Medicine and Life | S.C. JURNALUL PENTRU MEDICINA SI VIATA S.R.L | 2021 | Evaluating the antibacterial effect of cobalt nanoparticles against multi-drug resistant pathogens | TRUE | TRUE | gold | FALSE | [8 empty] | ['229037'] | Proteus sp. |  | Prokaryota | Bacteria |  | Pseudomonadota | Gammaproteobacteria | Enterobacterales | Morganellaceae | Proteus | Proteus sp. | opportunistic pathogen | n | 4 | 7 | 12 | 37 | 2 | human | bladder | nosocomial
3183 | 3201 | 2553 | 2554 | Co | 0 | Staphylococcus aureus | 1 |  | chemical_synthesis using cobalt sulfate heptahydrate | ZOI |  | 100 | 15.8 | 40 | 60 | 50 | spherical | 24 | [8 empty] | https://medandlife.org/wp-content/uploads/JMedLife-14-823.pdf | 10.25122/jml-2021-0270 | 214 | Journal of Medicine and Life | S.C. JURNALUL PENTRU MEDICINA SI VIATA S.R.L | 2021 | Evaluating the antibacterial effect of cobalt nanoparticles against multi-drug resistant pathogens | TRUE | TRUE | gold | FALSE | [8 empty] | ['1280'] | Staphylococcus aureus |  | Prokaryota | Bacteria | Terrabacteria group | Bacillota | Bacilli | Bacillales | Staphylococcaceae | Staphylococcus | Staphylococcus aureus | pathogenic | p | 4 | 8 | 24 | 37 | 2 | human | skin | nasopharynx
3184 | 3202 | 2554 | 2555 | Co | 0 | Escherichia coli | 1 |  | chemical_synthesis using cobalt sulfate heptahydrate | ZOI |  | 100 | 22.2 | 40 | 60 | 50 | spherical | 24 | [8 empty] | https://medandlife.org/wp-content/uploads/JMedLife-14-823.pdf | 10.25122/jml-2021-0270 | 214 | Journal of Medicine and Life | S.C. JURNALUL PENTRU MEDICINA SI VIATA S.R.L | 2021 | Evaluating the antibacterial effect of cobalt nanoparticles against multi-drug resistant pathogens | TRUE | TRUE | gold | FALSE | [8 empty] | ['562'] | Escherichia coli |  | Prokaryota | Bacteria |  | Pseudomonadota | Gammaproteobacteria | Enterobacterales | Enterobacteriaceae | Escherichia | Escherichia coli | opportunistic pathogen | n | 1.5 | 4 | 24 | 37 | 1 | human | guts | mouth
3185 | 3203 | 2555 | 2556 | Co | 0 | Proteus sp. | 1 |  | chemical_synthesis using cobalt sulfate heptahydrate | ZOI |  | 150 | 12.26 | 40 | 60 | 50 | spherical | 24 | [8 empty] | https://medandlife.org/wp-content/uploads/JMedLife-14-823.pdf | 10.25122/jml-2021-0270 | 214 | Journal of Medicine and Life | S.C. JURNALUL PENTRU MEDICINA SI VIATA S.R.L | 2021 | Evaluating the antibacterial effect of cobalt nanoparticles against multi-drug resistant pathogens | TRUE | TRUE | gold | FALSE | [8 empty] | ['229037'] | Proteus sp. |  | Prokaryota | Bacteria |  | Pseudomonadota | Gammaproteobacteria | Enterobacterales | Morganellaceae | Proteus | Proteus sp. | opportunistic pathogen | n | 4 | 7 | 12 | 37 | 2 | human | bladder | nosocomial
3186 | 3204 | 2556 | 3214 | Co | 0 | Staphylococcus aureus | 1 |  | chemical_synthesis using cobalt sulfate heptahydrate | ZOI |  | 150 | 13.2 | 40 | 60 | 50 | spherical | 24 | [8 empty] | https://medandlife.org/wp-content/uploads/JMedLife-14-823.pdf | 10.25122/jml-2021-0270 | 214 | Journal of Medicine and Life | S.C. JURNALUL PENTRU MEDICINA SI VIATA S.R.L | 2021 | Evaluating the antibacterial effect of cobalt nanoparticles against multi-drug resistant pathogens | TRUE | TRUE | gold | TRUE | Xenia | 30,03,25 | 0 | 1 | Requires correction | 1. Что-то не так с publsiher |  |  | ['1280'] | Staphylococcus aureus |  | Prokaryota | Bacteria | Terrabacteria group | Bacillota | Bacilli | Bacillales | Staphylococcaceae | Staphylococcus | Staphylococcus aureus | pathogenic | p | 4 | 8 | 24 | 37 | 2 | human | skin | nasopharynx
3187 | 3205 | 2557 | 2558 | Co | 0 | Escherichia coli | 1 |  | chemical_synthesis using cobalt sulfate heptahydrate | ZOI |  | 150 | 15.16 | 40 | 60 | 50 | spherical | 24 | [8 empty] | https://medandlife.org/wp-content/uploads/JMedLife-14-823.pdf | 10.25122/jml-2021-0270 | 214 | Journal of Medicine and Life | S.C. JURNALUL PENTRU MEDICINA SI VIATA S.R.L | 2021 | Evaluating the antibacterial effect of cobalt nanoparticles against multi-drug resistant pathogens | TRUE | TRUE | gold | FALSE | [8 empty] | ['562'] | Escherichia coli |  | Prokaryota | Bacteria |  | Pseudomonadota | Gammaproteobacteria | Enterobacterales | Enterobacteriaceae | Escherichia | Escherichia coli | opportunistic pathogen | n | 1.5 | 4 | 24 | 37 | 1 | human | guts | mouth
3188 | 3206 | 2603 | 2604 | TiO2 | 0 | Aspergillus niger | 0 |  | green_synthesis using M. citrifolia | ZOI |  | 100 | 5 | 10 | 20 | 10 | quasi-spherical | 4 | [8 empty] | https://www.sciencedirect.com/science/article/pii/S1011134417302579 | 10.1016/j.jphotobiol.2017.05.003 | 215 | Journal of Photochemistry and Photobiology B: Biology | Elsevier BV | 2017 | Obtaining titanium dioxide nanoparticles with spherical shape and antimicrobial properties using M. citrifolia leaves extract by hydrothermal method | FALSE | FALSE | closed | FALSE | [8 empty] | ['5061'] | Aspergillus niger |  | Eukaryota | Fungi | Opisthokonta | Ascomycota | Eurotiomycetes | Eurotiales | Aspergillaceae | Aspergillus | Aspergillus niger | opportunistic pathogen | f | 36 | 60 | 84 | 27.5 | 1 | nature | soil | dwelling
3189 | 3207 | 2604 | 3217 | TiO2 | 0 | Aspergillus niger | 0 |  | green_synthesis using M. citrifolia | ZOI |  | 100 | 6 | 10 | 20 | 10 | quasi-spherical | 4 | [8 empty] | https://www.sciencedirect.com/science/article/pii/S1011134417302579 | 10.1016/j.jphotobiol.2017.05.003 | 215 | Journal of Photochemistry and Photobiology B: Biology | Elsevier BV | 2017 | Obtaining titanium dioxide nanoparticles with spherical shape and antimicrobial properties using M. citrifolia leaves extract by hydrothermal method | FALSE | FALSE | closed | TRUE | Xenia | 30,03,25 | 1 | 0 | Requires correction | 1. Минимальные и максимальные рамзеры, что указаны в статье дургие, а именно "nanoparticles. SEM images with EDX spectra clearly reveal the size of the nanoparticles, between 15 and 19 nm in excellent quasi-spherical shape," |  |  | ['5061'] | Aspergillus niger |  | Eukaryota | Fungi | Opisthokonta | Ascomycota | Eurotiomycetes | Eurotiales | Aspergillaceae | Aspergillus | Aspergillus niger | opportunistic pathogen | f | 36 | 60 | 84 | 27.5 | 1 | nature | soil | dwelling
3190 | 3208 | 2605 | 2606 | TiO2 | 0 | Aspergillus niger | 0 |  | green_synthesis using M. citrifolia | ZOI |  | 150 | 6 | 10 | 20 | 10 | quasi-spherical | 4 | [8 empty] | https://www.sciencedirect.com/science/article/pii/S1011134417302579 | 10.1016/j.jphotobiol.2017.05.003 | 215 | Journal of Photochemistry and Photobiology B: Biology | Elsevier BV | 2017 | Obtaining titanium dioxide nanoparticles with spherical shape and antimicrobial properties using M. citrifolia leaves extract by hydrothermal method | FALSE | FALSE | closed | FALSE | [8 empty] | ['5061'] | Aspergillus niger |  | Eukaryota | Fungi | Opisthokonta | Ascomycota | Eurotiomycetes | Eurotiales | Aspergillaceae | Aspergillus | Aspergillus niger | opportunistic pathogen | f | 36 | 60 | 84 | 27.5 | 1 | nature | soil | dwelling
3191 | 3209 | 2606 | 2607 | TiO2 | 0 | Bacillus subtilis | 0 |  | green_synthesis using M. citrifolia | ZOI |  | 50 | 9 | 10 | 20 | 10 | quasi-spherical | 4 | [8 empty] | https://www.sciencedirect.com/science/article/pii/S1011134417302579 | 10.1016/j.jphotobiol.2017.05.003 | 215 | Journal of Photochemistry and Photobiology B: Biology | Elsevier BV | 2017 | Obtaining titanium dioxide nanoparticles with spherical shape and antimicrobial properties using M. citrifolia leaves extract by hydrothermal method | FALSE | FALSE | closed | FALSE | [8 empty] | ['1423'] | Bacillus subtilis |  | Prokaryota | Bacteria | Terrabacteria group | Bacillota | Bacilli | Bacillales | Bacillaceae | Bacillus | Bacillus subtilis | non-pathogenic | p | 6 | 8 | 12 | 33.5 | 1 | nature | soil | plants
3192 | 3210 | 2607 | 2608 | TiO2 | 0 | Bacillus subtilis | 0 |  | green_synthesis using M. citrifolia | ZOI |  | 100 | 10 | 10 | 20 | 10 | quasi-spherical | 4 | [8 empty] | https://www.sciencedirect.com/science/article/pii/S1011134417302579 | 10.1016/j.jphotobiol.2017.05.003 | 215 | Journal of Photochemistry and Photobiology B: Biology | Elsevier BV | 2017 | Obtaining titanium dioxide nanoparticles with spherical shape and antimicrobial properties using M. citrifolia leaves extract by hydrothermal method | FALSE | FALSE | closed | FALSE | [8 empty] | ['1423'] | Bacillus subtilis |  | Prokaryota | Bacteria | Terrabacteria group | Bacillota | Bacilli | Bacillales | Bacillaceae | Bacillus | Bacillus subtilis | non-pathogenic | p | 6 | 8 | 12 | 33.5 | 1 | nature | soil | plants
3193 | 3211 | 2608 | 2609 | TiO2 | 0 | Bacillus subtilis | 0 |  | green_synthesis using M. citrifolia | ZOI |  | 150 | 12 | 10 | 20 | 10 | quasi-spherical | 4 | [8 empty] | https://www.sciencedirect.com/science/article/pii/S1011134417302579 | 10.1016/j.jphotobiol.2017.05.003 | 215 | Journal of Photochemistry and Photobiology B: Biology | Elsevier BV | 2017 | Obtaining titanium dioxide nanoparticles with spherical shape and antimicrobial properties using M. citrifolia leaves extract by hydrothermal method | FALSE | FALSE | closed | FALSE | [8 empty] | ['1423'] | Bacillus subtilis |  | Prokaryota | Bacteria | Terrabacteria group | Bacillota | Bacilli | Bacillales | Bacillaceae | Bacillus | Bacillus subtilis | non-pathogenic | p | 6 | 8 | 12 | 33.5 | 1 | nature | soil | plants
3194 | 3212 | 2609 | 3220 | TiO2 | 0 | Candida albicans | 0 |  | green_synthesis using M. citrifolia | ZOI |  | 50 | 9 | 10 | 20 | 10 | quasi-spherical | 4 | [8 empty] | https://www.sciencedirect.com/science/article/pii/S1011134417302579 | 10.1016/j.jphotobiol.2017.05.003 | 215 | Journal of Photochemistry and Photobiology B: Biology | Elsevier BV | 2017 | Obtaining titanium dioxide nanoparticles with spherical shape and antimicrobial properties using M. citrifolia leaves extract by hydrothermal method | FALSE | FALSE | closed | TRUE | Xenia | 30,03,25 | 1 | 0 | Requires correction | 1. Минимальные и максимальные рамзеры, что указаны в статье дургие, а именно "nanoparticles. SEM images with EDX spectra clearly reveal the size of the nanoparticles, between 15 and 19 nm in excellent quasi-spherical shape," |  |  | ['5476'] | Candida albicans |  | Eukaryota | Fungi | Opisthokonta | Ascomycota | Saccharomycetes | Saccharomycetales | Debaryomycetaceae | Candida | Candida albicans | opportunistic pathogen | f | 24 | 48 | 72 | 33.5 | 2 | human | mouth | genitals
3195 | 3213 | 2610 | 2611 | TiO2 | 0 | Candida albicans | 0 |  | green_synthesis using M. citrifolia | ZOI |  | 100 | 11 | 10 | 20 | 10 | quasi-spherical | 4 | [8 empty] | https://www.sciencedirect.com/science/article/pii/S1011134417302579 | 10.1016/j.jphotobiol.2017.05.003 | 215 | Journal of Photochemistry and Photobiology B: Biology | Elsevier BV | 2017 | Obtaining titanium dioxide nanoparticles with spherical shape and antimicrobial properties using M. citrifolia leaves extract by hydrothermal method | FALSE | FALSE | closed | FALSE | [8 empty] | ['5476'] | Candida albicans |  | Eukaryota | Fungi | Opisthokonta | Ascomycota | Saccharomycetes | Saccharomycetales | Debaryomycetaceae | Candida | Candida albicans | opportunistic pathogen | f | 24 | 48 | 72 | 33.5 | 2 | human | mouth | genitals
3196 | 3214 | 2611 | 3230 | TiO2 | 0 | Candida albicans | 0 |  | green_synthesis using M. citrifolia | ZOI |  | 150 | 13 | 10 | 20 | 10 | quasi-spherical | 4 | [8 empty] | https://www.sciencedirect.com/science/article/pii/S1011134417302579 | 10.1016/j.jphotobiol.2017.05.003 | 215 | Journal of Photochemistry and Photobiology B: Biology | Elsevier BV | 2017 | Obtaining titanium dioxide nanoparticles with spherical shape and antimicrobial properties using M. citrifolia leaves extract by hydrothermal method | FALSE | FALSE | closed | TRUE | Xenia | 30,03,25 | 1 | 0 | Requires correction | 1. Минимальные и максимальные рамзеры, что указаны в статье дургие, а именно "nanoparticles. SEM images with EDX spectra clearly reveal the size of the nanoparticles, between 15 and 19 nm in excellent quasi-spherical shape," |  |  | ['5476'] | Candida albicans |  | Eukaryota | Fungi | Opisthokonta | Ascomycota | Saccharomycetes | Saccharomycetales | Debaryomycetaceae | Candida | Candida albicans | opportunistic pathogen | f | 24 | 48 | 72 | 33.5 | 2 | human | mouth | genitals
3197 | 3215 | 2612 | 2613 | TiO2 | 0 | Escherichia coli | 0 |  | green_synthesis using M. citrifolia | ZOI |  | 50 | 7 | 10 | 20 | 10 | quasi-spherical | 4 | [8 empty] | https://www.sciencedirect.com/science/article/pii/S1011134417302579 | 10.1016/j.jphotobiol.2017.05.003 | 215 | Journal of Photochemistry and Photobiology B: Biology | Elsevier BV | 2017 | Obtaining titanium dioxide nanoparticles with spherical shape and antimicrobial properties using M. citrifolia leaves extract by hydrothermal method | FALSE | FALSE | closed | FALSE | [8 empty] | ['562'] | Escherichia coli |  | Prokaryota | Bacteria |  | Pseudomonadota | Gammaproteobacteria | Enterobacterales | Enterobacteriaceae | Escherichia | Escherichia coli | opportunistic pathogen | n | 1.5 | 4 | 24 | 37 | 1 | human | guts | mouth
3198 | 3216 | 2613 | 3231 | TiO2 | 0 | Escherichia coli | 0 |  | green_synthesis using M. citrifolia | ZOI |  | 100 | 9 | 10 | 20 | 10 | quasi-spherical | 4 | [8 empty] | https://www.sciencedirect.com/science/article/pii/S1011134417302579 | 10.1016/j.jphotobiol.2017.05.003 | 215 | Journal of Photochemistry and Photobiology B: Biology | Elsevier BV | 2017 | Obtaining titanium dioxide nanoparticles with spherical shape and antimicrobial properties using M. citrifolia leaves extract by hydrothermal method | FALSE | FALSE | closed | TRUE | Xenia | 30,03,25 | 1 | 0 | Requires correction | 1. Минимальные и максимальные рамзеры, что указаны в статье дургие, а именно "nanoparticles. SEM images with EDX spectra clearly reveal the size of the nanoparticles, between 15 and 19 nm in excellent quasi-spherical shape," |  |  | ['562'] | Escherichia coli |  | Prokaryota | Bacteria |  | Pseudomonadota | Gammaproteobacteria | Enterobacterales | Enterobacteriaceae | Escherichia | Escherichia coli | opportunistic pathogen | n | 1.5 | 4 | 24 | 37 | 1 | human | guts | mouth
3199 | 3217 | 2614 | 2615 | TiO2 | 0 | Escherichia coli | 0 |  | green_synthesis using M. citrifolia | ZOI |  | 150 | 10 | 10 | 20 | 10 | quasi-spherical | 4 | [8 empty] | https://www.sciencedirect.com/science/article/pii/S1011134417302579 | 10.1016/j.jphotobiol.2017.05.003 | 215 | Journal of Photochemistry and Photobiology B: Biology | Elsevier BV | 2017 | Obtaining titanium dioxide nanoparticles with spherical shape and antimicrobial properties using M. citrifolia leaves extract by hydrothermal method | FALSE | FALSE | closed | FALSE | [8 empty] | ['562'] | Escherichia coli |  | Prokaryota | Bacteria |  | Pseudomonadota | Gammaproteobacteria | Enterobacterales | Enterobacteriaceae | Escherichia | Escherichia coli | opportunistic pathogen | n | 1.5 | 4 | 24 | 37 | 1 | human | guts | mouth
3200 | 3218 | 2615 | 2616 | TiO2 | 0 | Pseudomonas aeruginosa | 0 |  | green_synthesis using M. citrifolia | ZOI |  | 50 | 8 | 10 | 20 | 10 | quasi-spherical | 4 | [8 empty] | https://www.sciencedirect.com/science/article/pii/S1011134417302579 | 10.1016/j.jphotobiol.2017.05.003 | 215 | Journal of Photochemistry and Photobiology B: Biology | Elsevier BV | 2017 | Obtaining titanium dioxide nanoparticles with spherical shape and antimicrobial properties using M. citrifolia leaves extract by hydrothermal method | FALSE | FALSE | closed | FALSE | [8 empty] | ['287'] | Pseudomonas aeruginosa |  | Prokaryota | Bacteria |  | Pseudomonadota | Gammaproteobacteria | Pseudomonadales | Pseudomonadaceae | Pseudomonas | Pseudomonas aeruginosa | opportunistic pathogen | n | 4 | 8 | 12 | 37 | 2 | nosocomial | clinical samples (sputum, urine) | clinical samples (wound swabs)
3201 | 3219 | 2616 | 2617 | TiO2 | 0 | Pseudomonas aeruginosa | 0 |  | green_synthesis using M. citrifolia | ZOI |  | 100 | 8 | 10 | 20 | 10 | quasi-spherical | 4 | [8 empty] | https://www.sciencedirect.com/science/article/pii/S1011134417302579 | 10.1016/j.jphotobiol.2017.05.003 | 215 | Journal of Photochemistry and Photobiology B: Biology | Elsevier BV | 2017 | Obtaining titanium dioxide nanoparticles with spherical shape and antimicrobial properties using M. citrifolia leaves extract by hydrothermal method | FALSE | FALSE | closed | FALSE | [8 empty] | ['287'] | Pseudomonas aeruginosa |  | Prokaryota | Bacteria |  | Pseudomonadota | Gammaproteobacteria | Pseudomonadales | Pseudomonadaceae | Pseudomonas | Pseudomonas aeruginosa | opportunistic pathogen | n | 4 | 8 | 12 | 37 | 2 | nosocomial | clinical samples (sputum, urine) | clinical samples (wound swabs)
3202 | 3220 | 2617 | 2618 | TiO2 | 0 | Pseudomonas aeruginosa | 0 |  | green_synthesis using M. citrifolia | ZOI |  | 150 | 9 | 10 | 20 | 10 | quasi-spherical | 4 | [8 empty] | https://www.sciencedirect.com/science/article/pii/S1011134417302579 | 10.1016/j.jphotobiol.2017.05.003 | 215 | Journal of Photochemistry and Photobiology B: Biology | Elsevier BV | 2017 | Obtaining titanium dioxide nanoparticles with spherical shape and antimicrobial properties using M. citrifolia leaves extract by hydrothermal method | FALSE | FALSE | closed | FALSE | [8 empty] | ['287'] | Pseudomonas aeruginosa |  | Prokaryota | Bacteria |  | Pseudomonadota | Gammaproteobacteria | Pseudomonadales | Pseudomonadaceae | Pseudomonas | Pseudomonas aeruginosa | opportunistic pathogen | n | 4 | 8 | 12 | 37 | 2 | nosocomial | clinical samples (sputum, urine) | clinical samples (wound swabs)
3203 | 3221 | 2618 | 2619 | TiO2 | 0 | Staphylococcus aureus | 0 |  | green_synthesis using M. citrifolia | ZOI |  | 50 | 10 | 10 | 20 | 10 | quasi-spherical | 4 | [8 empty] | https://www.sciencedirect.com/science/article/pii/S1011134417302579 | 10.1016/j.jphotobiol.2017.05.003 | 215 | Journal of Photochemistry and Photobiology B: Biology | Elsevier BV | 2017 | Obtaining titanium dioxide nanoparticles with spherical shape and antimicrobial properties using M. citrifolia leaves extract by hydrothermal method | FALSE | FALSE | closed | FALSE | [8 empty] | ['1280'] | Staphylococcus aureus |  | Prokaryota | Bacteria | Terrabacteria group | Bacillota | Bacilli | Bacillales | Staphylococcaceae | Staphylococcus | Staphylococcus aureus | pathogenic | p | 4 | 8 | 24 | 37 | 2 | human | skin | nasopharynx
3204 | 3222 | 2619 | 2620 | TiO2 | 0 | Staphylococcus aureus | 0 |  | green_synthesis using M. citrifolia | ZOI |  | 100 | 12 | 10 | 20 | 10 | quasi-spherical | 4 | [8 empty] | https://www.sciencedirect.com/science/article/pii/S1011134417302579 | 10.1016/j.jphotobiol.2017.05.003 | 215 | Journal of Photochemistry and Photobiology B: Biology | Elsevier BV | 2017 | Obtaining titanium dioxide nanoparticles with spherical shape and antimicrobial properties using M. citrifolia leaves extract by hydrothermal method | FALSE | FALSE | closed | FALSE | [8 empty] | ['1280'] | Staphylococcus aureus |  | Prokaryota | Bacteria | Terrabacteria group | Bacillota | Bacilli | Bacillales | Staphylococcaceae | Staphylococcus | Staphylococcus aureus | pathogenic | p | 4 | 8 | 24 | 37 | 2 | human | skin | nasopharynx
3205 | 3223 | 2620 | 2621 | TiO2 | 0 | Staphylococcus aureus | 0 |  | green_synthesis using M. citrifolia | ZOI |  | 150 | 13 | 10 | 20 | 10 | quasi-spherical | 4 | [8 empty] | https://www.sciencedirect.com/science/article/pii/S1011134417302579 | 10.1016/j.jphotobiol.2017.05.003 | 215 | Journal of Photochemistry and Photobiology B: Biology | Elsevier BV | 2017 | Obtaining titanium dioxide nanoparticles with spherical shape and antimicrobial properties using M. citrifolia leaves extract by hydrothermal method | FALSE | FALSE | closed | FALSE | [8 empty] | ['1280'] | Staphylococcus aureus |  | Prokaryota | Bacteria | Terrabacteria group | Bacillota | Bacilli | Bacillales | Staphylococcaceae | Staphylococcus | Staphylococcus aureus | pathogenic | p | 4 | 8 | 24 | 37 | 2 | human | skin | nasopharynx
3206 | 3224 | 2621 | 2622 | TiO2 | 0 | Aspergillus flavus | 0 | ATCC 10124 | green_synthesis from Luffa acutangula | ZOI |  | 20 | 24 | 10 | 59 | 35 | hexagonal | 24 | [8 empty] | https://www.sciencedirect.com/science/article/pii/S1018364722000775#f0025 | 10.1016/j.jksus.2022.101896 | 216 | Journal of King Saud University - Science | Elsevier BV | 2022 | Green synthesis and antimicrobial efficacy of titanium dioxide nanoparticles using Luffa acutangula leaf extract | TRUE | TRUE | gold | FALSE | [8 empty] | ['5059'] | Aspergillus flavus |  | Eukaryota | Fungi | Opisthokonta | Ascomycota | Eurotiomycetes | Eurotiales | Aspergillaceae | Aspergillus | Aspergillus flavus | opportunistic pathogen | f | 24 | 36 | 48 | 30 | 2 | nature | soil | dwelling
3207 | 3225 | 2622 | 2623 | TiO2 | 0 | Aspergillus flavus | 0 | ATCC 10124 | green_synthesis from Luffa acutangula | ZOI |  | 30 | 30 | 10 | 59 | 35 | hexagonal | 24 | [8 empty] | https://www.sciencedirect.com/science/article/pii/S1018364722000775#f0025 | 10.1016/j.jksus.2022.101896 | 216 | Journal of King Saud University - Science | Elsevier BV | 2022 | Green synthesis and antimicrobial efficacy of titanium dioxide nanoparticles using Luffa acutangula leaf extract | TRUE | TRUE | gold | FALSE | [8 empty] | ['5059'] | Aspergillus flavus |  | Eukaryota | Fungi | Opisthokonta | Ascomycota | Eurotiomycetes | Eurotiales | Aspergillaceae | Aspergillus | Aspergillus flavus | opportunistic pathogen | f | 24 | 36 | 48 | 30 | 2 | nature | soil | dwelling
3208 | 3226 | 2623 | 3232 | TiO2 | 0 | Aspergillus flavus | 0 | ATCC 10124 | green_synthesis from Luffa acutangula | ZOI |  | 40 | 36 | 10 | 59 | 35 | hexagonal | 24 | [8 empty] | https://www.sciencedirect.com/science/article/pii/S1018364722000775#f0025 | 10.1016/j.jksus.2022.101896 | 216 | Journal of King Saud University - Science | Elsevier BV | 2022 | Green synthesis and antimicrobial efficacy of titanium dioxide nanoparticles using Luffa acutangula leaf extract | TRUE | TRUE | gold | TRUE | Xenia | 28,03,25 | 0 | 0 | Verified |  |  |  | ['5059'] | Aspergillus flavus |  | Eukaryota | Fungi | Opisthokonta | Ascomycota | Eurotiomycetes | Eurotiales | Aspergillaceae | Aspergillus | Aspergillus flavus | opportunistic pathogen | f | 24 | 36 | 48 | 30 | 2 | nature | soil | dwelling
3209 | 3227 | 2624 | 2625 | TiO2 | 0 | Aspergillus niger | 0 | ATCC 1015 | green_synthesis from Luffa acutangula | ZOI |  | 20 | 21 | 10 | 59 | 35 | hexagonal | 24 | [8 empty] | https://www.sciencedirect.com/science/article/pii/S1018364722000775#f0025 | 10.1016/j.jksus.2022.101896 | 216 | Journal of King Saud University - Science | Elsevier BV | 2022 | Green synthesis and antimicrobial efficacy of titanium dioxide nanoparticles using Luffa acutangula leaf extract | TRUE | TRUE | gold | FALSE | [8 empty] | ['5061'] | Aspergillus niger |  | Eukaryota | Fungi | Opisthokonta | Ascomycota | Eurotiomycetes | Eurotiales | Aspergillaceae | Aspergillus | Aspergillus niger | opportunistic pathogen | f | 36 | 60 | 84 | 27.5 | 1 | nature | soil | dwelling
3210 | 3228 | 2625 | 2626 | TiO2 | 0 | Aspergillus niger | 0 | ATCC 1015 | green_synthesis from Luffa acutangula | ZOI |  | 30 | 22 | 10 | 59 | 35 | hexagonal | 24 | [8 empty] | https://www.sciencedirect.com/science/article/pii/S1018364722000775#f0025 | 10.1016/j.jksus.2022.101896 | 216 | Journal of King Saud University - Science | Elsevier BV | 2022 | Green synthesis and antimicrobial efficacy of titanium dioxide nanoparticles using Luffa acutangula leaf extract | TRUE | TRUE | gold | FALSE | [8 empty] | ['5061'] | Aspergillus niger |  | Eukaryota | Fungi | Opisthokonta | Ascomycota | Eurotiomycetes | Eurotiales | Aspergillaceae | Aspergillus | Aspergillus niger | opportunistic pathogen | f | 36 | 60 | 84 | 27.5 | 1 | nature | soil | dwelling
3211 | 3229 | 2626 | 2627 | TiO2 | 0 | Aspergillus niger | 0 | ATCC 1015 | green_synthesis from Luffa acutangula | ZOI |  | 40 | 27 | 10 | 59 | 35 | hexagonal | 24 | [8 empty] | https://www.sciencedirect.com/science/article/pii/S1018364722000775#f0025 | 10.1016/j.jksus.2022.101896 | 216 | Journal of King Saud University - Science | Elsevier BV | 2022 | Green synthesis and antimicrobial efficacy of titanium dioxide nanoparticles using Luffa acutangula leaf extract | TRUE | TRUE | gold | FALSE | [8 empty] | ['5061'] | Aspergillus niger |  | Eukaryota | Fungi | Opisthokonta | Ascomycota | Eurotiomycetes | Eurotiales | Aspergillaceae | Aspergillus | Aspergillus niger | opportunistic pathogen | f | 36 | 60 | 84 | 27.5 | 1 | nature | soil | dwelling
3212 | 3230 | 2627 | 2628 | TiO2 | 0 | Bacillus subtilis | 0 | ATCC 6051 | green_synthesis from Luffa acutangula | ZOI |  | 20 | 15 | 10 | 59 | 35 | hexagonal | 24 | [8 empty] | https://www.sciencedirect.com/science/article/pii/S1018364722000775#f0025 | 10.1016/j.jksus.2022.101896 | 216 | Journal of King Saud University - Science | Elsevier BV | 2022 | Green synthesis and antimicrobial efficacy of titanium dioxide nanoparticles using Luffa acutangula leaf extract | TRUE | TRUE | gold | FALSE | [8 empty] | ['1423'] | Bacillus subtilis |  | Prokaryota | Bacteria | Terrabacteria group | Bacillota | Bacilli | Bacillales | Bacillaceae | Bacillus | Bacillus subtilis | non-pathogenic | p | 6 | 8 | 12 | 33.5 | 1 | nature | soil | plants
3213 | 3231 | 2628 | 2629 | TiO2 | 0 | Bacillus subtilis | 0 | ATCC 6051 | green_synthesis from Luffa acutangula | ZOI |  | 30 | 16 | 10 | 59 | 35 | hexagonal | 24 | [8 empty] | https://www.sciencedirect.com/science/article/pii/S1018364722000775#f0025 | 10.1016/j.jksus.2022.101896 | 216 | Journal of King Saud University - Science | Elsevier BV | 2022 | Green synthesis and antimicrobial efficacy of titanium dioxide nanoparticles using Luffa acutangula leaf extract | TRUE | TRUE | gold | FALSE | [8 empty] | ['1423'] | Bacillus subtilis |  | Prokaryota | Bacteria | Terrabacteria group | Bacillota | Bacilli | Bacillales | Bacillaceae | Bacillus | Bacillus subtilis | non-pathogenic | p | 6 | 8 | 12 | 33.5 | 1 | nature | soil | plants
3214 | 3232 | 2629 | 2630 | TiO2 | 0 | Bacillus subtilis | 0 | ATCC 6051 | green_synthesis from Luffa acutangula | ZOI |  | 40 | 18 | 10 | 59 | 35 | hexagonal | 24 | [8 empty] | https://www.sciencedirect.com/science/article/pii/S1018364722000775#f0025 | 10.1016/j.jksus.2022.101896 | 216 | Journal of King Saud University - Science | Elsevier BV | 2022 | Green synthesis and antimicrobial efficacy of titanium dioxide nanoparticles using Luffa acutangula leaf extract | TRUE | TRUE | gold | FALSE | [8 empty] | ['1423'] | Bacillus subtilis |  | Prokaryota | Bacteria | Terrabacteria group | Bacillota | Bacilli | Bacillales | Bacillaceae | Bacillus | Bacillus subtilis | non-pathogenic | p | 6 | 8 | 12 | 33.5 | 1 | nature | soil | plants
3215 | 3233 | 2630 | 2631 | TiO2 | 0 | Escherichia coli | 0 | MTCC 1677 | green_synthesis from Luffa acutangula | ZOI |  | 20 | 35 | 10 | 59 | 35 | hexagonal | 24 | [8 empty] | https://www.sciencedirect.com/science/article/pii/S1018364722000775#f0025 | 10.1016/j.jksus.2022.101896 | 216 | Journal of King Saud University - Science | Elsevier BV | 2022 | Green synthesis and antimicrobial efficacy of titanium dioxide nanoparticles using Luffa acutangula leaf extract | TRUE | TRUE | gold | FALSE | [8 empty] | ['562'] | Escherichia coli |  | Prokaryota | Bacteria |  | Pseudomonadota | Gammaproteobacteria | Enterobacterales | Enterobacteriaceae | Escherichia | Escherichia coli | opportunistic pathogen | n | 1.5 | 4 | 24 | 37 | 1 | human | guts | mouth
3216 | 3234 | 2631 | 3234 | TiO2 | 0 | Escherichia coli | 0 | MTCC 1677 | green_synthesis from Luffa acutangula | ZOI |  | 30 | 42 | 10 | 59 | 35 | hexagonal | 24 | [8 empty] | https://www.sciencedirect.com/science/article/pii/S1018364722000775#f0025 | 10.1016/j.jksus.2022.101896 | 216 | Journal of King Saud University - Science | Elsevier BV | 2022 | Green synthesis and antimicrobial efficacy of titanium dioxide nanoparticles using Luffa acutangula leaf extract | TRUE | TRUE | gold | TRUE | Xenia | 28,03,25 | 0 | 0 | Verified |  |  |  | ['562'] | Escherichia coli |  | Prokaryota | Bacteria |  | Pseudomonadota | Gammaproteobacteria | Enterobacterales | Enterobacteriaceae | Escherichia | Escherichia coli | opportunistic pathogen | n | 1.5 | 4 | 24 | 37 | 1 | human | guts | mouth
3217 | 3235 | 2632 | 2633 | TiO2 | 0 | Escherichia coli | 0 | MTCC 1677 | green_synthesis from Luffa acutangula | ZOI |  | 40 | 45 | 10 | 59 | 35 | hexagonal | 24 | [8 empty] | https://www.sciencedirect.com/science/article/pii/S1018364722000775#f0025 | 10.1016/j.jksus.2022.101896 | 216 | Journal of King Saud University - Science | Elsevier BV | 2022 | Green synthesis and antimicrobial efficacy of titanium dioxide nanoparticles using Luffa acutangula leaf extract | TRUE | TRUE | gold | FALSE | [8 empty] | ['562'] | Escherichia coli |  | Prokaryota | Bacteria |  | Pseudomonadota | Gammaproteobacteria | Enterobacterales | Enterobacteriaceae | Escherichia | Escherichia coli | opportunistic pathogen | n | 1.5 | 4 | 24 | 37 | 1 | human | guts | mouth
3218 | 3236 | 2633 | 2634 | TiO2 | 0 | Enterococcus faecalis | 0 | ATCC 2912 | green_synthesis from Luffa acutangula | ZOI |  | 20 | 13 | 10 | 59 | 35 | hexagonal | 24 | [8 empty] | https://www.sciencedirect.com/science/article/pii/S1018364722000775#f0025 | 10.1016/j.jksus.2022.101896 | 216 | Journal of King Saud University - Science | Elsevier BV | 2022 | Green synthesis and antimicrobial efficacy of titanium dioxide nanoparticles using Luffa acutangula leaf extract | TRUE | TRUE | gold | FALSE | [8 empty] | ['1351'] | Enterococcus faecalis |  | Prokaryota | Bacteria | Terrabacteria group | Bacillota | Bacilli | Lactobacillales | Enterococcaceae | Enterococcus | Enterococcus faecalis | opportunistic pathogen | p | 24 | 36 | 48 | 37 | 2 | nosocomial | clinical samples (blood, sputum, urine) | guts
3219 | 3237 | 2634 | 3235 | TiO2 | 0 | Enterococcus faecalis | 0 | ATCC 2912 | green_synthesis from Luffa acutangula | ZOI |  | 30 | 18 | 10 | 59 | 35 | hexagonal | 24 | [8 empty] | https://www.sciencedirect.com/science/article/pii/S1018364722000775#f0025 | 10.1016/j.jksus.2022.101896 | 216 | Journal of King Saud University - Science | Elsevier BV | 2022 | Green synthesis and antimicrobial efficacy of titanium dioxide nanoparticles using Luffa acutangula leaf extract | TRUE | TRUE | gold | TRUE | Xenia | 28,03,25 | 0 | 0 | Verified |  |  |  | ['1351'] | Enterococcus faecalis |  | Prokaryota | Bacteria | Terrabacteria group | Bacillota | Bacilli | Lactobacillales | Enterococcaceae | Enterococcus | Enterococcus faecalis | opportunistic pathogen | p | 24 | 36 | 48 | 37 | 2 | nosocomial | clinical samples (blood, sputum, urine) | guts
3220 | 3238 | 2635 | 2636 | TiO2 | 0 | Enterococcus faecalis | 0 | ATCC 2912 | green_synthesis from Luffa acutangula | ZOI |  | 40 | 21 | 10 | 59 | 35 | hexagonal | 24 | [8 empty] | https://www.sciencedirect.com/science/article/pii/S1018364722000775#f0025 | 10.1016/j.jksus.2022.101896 | 216 | Journal of King Saud University - Science | Elsevier BV | 2022 | Green synthesis and antimicrobial efficacy of titanium dioxide nanoparticles using Luffa acutangula leaf extract | TRUE | TRUE | gold | FALSE | [8 empty] | ['1351'] | Enterococcus faecalis |  | Prokaryota | Bacteria | Terrabacteria group | Bacillota | Bacilli | Lactobacillales | Enterococcaceae | Enterococcus | Enterococcus faecalis | opportunistic pathogen | p | 24 | 36 | 48 | 37 | 2 | nosocomial | clinical samples (blood, sputum, urine) | guts
3221 | 3239 | 2636 | 2637 | TiO2 | 0 | Klebsiella pneumoniae | 0 | NCTC 9633 | green_synthesis from Luffa acutangula | ZOI |  | 20 | 19 | 10 | 59 | 35 | hexagonal | 24 | [8 empty] | https://www.sciencedirect.com/science/article/pii/S1018364722000775#f0025 | 10.1016/j.jksus.2022.101896 | 216 | Journal of King Saud University - Science | Elsevier BV | 2022 | Green synthesis and antimicrobial efficacy of titanium dioxide nanoparticles using Luffa acutangula leaf extract | TRUE | TRUE | gold | FALSE | [8 empty] | ['573'] | Klebsiella pneumoniae |  | Prokaryota | Bacteria |  | Pseudomonadota | Gammaproteobacteria | Enterobacterales | Enterobacteriaceae | Klebsiella | Klebsiella pneumoniae | opportunistic pathogen | n | 3 | 12 | 24 | 37 | 2 | nosocomial | lungs | clinical samples (blood, wound swabs)
3222 | 3240 | 2637 | 2638 | TiO2 | 0 | Klebsiella pneumoniae | 0 | NCTC 9633 | green_synthesis from Luffa acutangula | ZOI |  | 30 | 21 | 10 | 59 | 35 | hexagonal | 24 | [8 empty] | https://www.sciencedirect.com/science/article/pii/S1018364722000775#f0025 | 10.1016/j.jksus.2022.101896 | 216 | Journal of King Saud University - Science | Elsevier BV | 2022 | Green synthesis and antimicrobial efficacy of titanium dioxide nanoparticles using Luffa acutangula leaf extract | TRUE | TRUE | gold | FALSE | [8 empty] | ['573'] | Klebsiella pneumoniae |  | Prokaryota | Bacteria |  | Pseudomonadota | Gammaproteobacteria | Enterobacterales | Enterobacteriaceae | Klebsiella | Klebsiella pneumoniae | opportunistic pathogen | n | 3 | 12 | 24 | 37 | 2 | nosocomial | lungs | clinical samples (blood, wound swabs)
3223 | 3241 | 2638 | 2639 | TiO2 | 0 | Klebsiella pneumoniae | 0 | NCTC 9633 | green_synthesis from Luffa acutangula | ZOI |  | 40 | 27 | 10 | 59 | 35 | hexagonal | 24 | [8 empty] | https://www.sciencedirect.com/science/article/pii/S1018364722000775#f0025 | 10.1016/j.jksus.2022.101896 | 216 | Journal of King Saud University - Science | Elsevier BV | 2022 | Green synthesis and antimicrobial efficacy of titanium dioxide nanoparticles using Luffa acutangula leaf extract | TRUE | TRUE | gold | FALSE | [8 empty] | ['573'] | Klebsiella pneumoniae |  | Prokaryota | Bacteria |  | Pseudomonadota | Gammaproteobacteria | Enterobacterales | Enterobacteriaceae | Klebsiella | Klebsiella pneumoniae | opportunistic pathogen | n | 3 | 12 | 24 | 37 | 2 | nosocomial | lungs | clinical samples (blood, wound swabs)
3224 | 3242 | 2639 | 2640 | TiO2 | 0 | Pseudomonas aeruginosa | 0 | MTCC 4030 | green_synthesis from Luffa acutangula | ZOI |  | 20 | 33 | 10 | 59 | 35 | hexagonal | 24 | [8 empty] | https://www.sciencedirect.com/science/article/pii/S1018364722000775#f0025 | 10.1016/j.jksus.2022.101896 | 216 | Journal of King Saud University - Science | Elsevier BV | 2022 | Green synthesis and antimicrobial efficacy of titanium dioxide nanoparticles using Luffa acutangula leaf extract | TRUE | TRUE | gold | FALSE | [8 empty] | ['287'] | Pseudomonas aeruginosa |  | Prokaryota | Bacteria |  | Pseudomonadota | Gammaproteobacteria | Pseudomonadales | Pseudomonadaceae | Pseudomonas | Pseudomonas aeruginosa | opportunistic pathogen | n | 4 | 8 | 12 | 37 | 2 | nosocomial | clinical samples (sputum, urine) | clinical samples (wound swabs)
3225 | 3243 | 2640 | 2641 | TiO2 | 0 | Pseudomonas aeruginosa | 0 | MTCC 4030 | green_synthesis from Luffa acutangula | ZOI |  | 30 | 36 | 10 | 59 | 35 | hexagonal | 24 | [8 empty] | https://www.sciencedirect.com/science/article/pii/S1018364722000775#f0025 | 10.1016/j.jksus.2022.101896 | 216 | Journal of King Saud University - Science | Elsevier BV | 2022 | Green synthesis and antimicrobial efficacy of titanium dioxide nanoparticles using Luffa acutangula leaf extract | TRUE | TRUE | gold | FALSE | [8 empty] | ['287'] | Pseudomonas aeruginosa |  | Prokaryota | Bacteria |  | Pseudomonadota | Gammaproteobacteria | Pseudomonadales | Pseudomonadaceae | Pseudomonas | Pseudomonas aeruginosa | opportunistic pathogen | n | 4 | 8 | 12 | 37 | 2 | nosocomial | clinical samples (sputum, urine) | clinical samples (wound swabs)
3226 | 3244 | 2641 | 2642 | TiO2 | 0 | Pseudomonas aeruginosa | 0 | MTCC 4030 | green_synthesis from Luffa acutangula | ZOI |  | 40 | 42 | 10 | 59 | 35 | hexagonal | 24 | [8 empty] | https://www.sciencedirect.com/science/article/pii/S1018364722000775#f0025 | 10.1016/j.jksus.2022.101896 | 216 | Journal of King Saud University - Science | Elsevier BV | 2022 | Green synthesis and antimicrobial efficacy of titanium dioxide nanoparticles using Luffa acutangula leaf extract | TRUE | TRUE | gold | FALSE | [8 empty] | ['287'] | Pseudomonas aeruginosa |  | Prokaryota | Bacteria |  | Pseudomonadota | Gammaproteobacteria | Pseudomonadales | Pseudomonadaceae | Pseudomonas | Pseudomonas aeruginosa | opportunistic pathogen | n | 4 | 8 | 12 | 37 | 2 | nosocomial | clinical samples (sputum, urine) | clinical samples (wound swabs)
3227 | 3245 | 2642 | 2643 | TiO2 | 0 | Rhizopus oryzae | 0 | ATCC 24563 | green_synthesis from Luffa acutangula | ZOI |  | 20 | 18 | 10 | 59 | 35 | hexagonal | 24 | [8 empty] | https://www.sciencedirect.com/science/article/pii/S1018364722000775#f0025 | 10.1016/j.jksus.2022.101896 | 216 | Journal of King Saud University - Science | Elsevier BV | 2022 | Green synthesis and antimicrobial efficacy of titanium dioxide nanoparticles using Luffa acutangula leaf extract | TRUE | TRUE | gold | FALSE | [8 empty] | ['64495'] | Rhizopus oryzae |  | Eukaryota | Fungi |  | Mucoromycota | Mucoromycetes | Mucorales | Rhizopodaceae | Rhizopus | Rhizopus arrhizus | opportunistic pathogen | f | 72 | 96 | 120 | 37 | 1 | nature | soil | food
3228 | 3246 | 2643 | 2644 | TiO2 | 0 | Rhizopus oryzae | 0 | ATCC 24563 | green_synthesis from Luffa acutangula | ZOI |  | 30 | 27 | 10 | 59 | 35 | hexagonal | 24 | [8 empty] | https://www.sciencedirect.com/science/article/pii/S1018364722000775#f0025 | 10.1016/j.jksus.2022.101896 | 216 | Journal of King Saud University - Science | Elsevier BV | 2022 | Green synthesis and antimicrobial efficacy of titanium dioxide nanoparticles using Luffa acutangula leaf extract | TRUE | TRUE | gold | FALSE | [8 empty] | ['64495'] | Rhizopus oryzae |  | Eukaryota | Fungi |  | Mucoromycota | Mucoromycetes | Mucorales | Rhizopodaceae | Rhizopus | Rhizopus arrhizus | opportunistic pathogen | f | 72 | 96 | 120 | 37 | 1 | nature | soil | food
3229 | 3247 | 2644 | 2645 | TiO2 | 0 | Rhizopus oryzae | 0 | ATCC 24563 | green_synthesis from Luffa acutangula | ZOI |  | 40 | 34 | 10 | 59 | 35 | hexagonal | 24 | [8 empty] | https://www.sciencedirect.com/science/article/pii/S1018364722000775#f0025 | 10.1016/j.jksus.2022.101896 | 216 | Journal of King Saud University - Science | Elsevier BV | 2022 | Green synthesis and antimicrobial efficacy of titanium dioxide nanoparticles using Luffa acutangula leaf extract | TRUE | TRUE | gold | FALSE | [8 empty] | ['64495'] | Rhizopus oryzae |  | Eukaryota | Fungi |  | Mucoromycota | Mucoromycetes | Mucorales | Rhizopodaceae | Rhizopus | Rhizopus arrhizus | opportunistic pathogen | f | 72 | 96 | 120 | 37 | 1 | nature | soil | food
3230 | 3248 | 2645 | 3237 | TiO2 | 0 | Staphylococcus aureus | 0 | MTCC 3160 | green_synthesis from Luffa acutangula | ZOI |  | 20 | 21 | 10 | 59 | 35 | hexagonal | 24 | [8 empty] | https://www.sciencedirect.com/science/article/pii/S1018364722000775#f0025 | 10.1016/j.jksus.2022.101896 | 216 | Journal of King Saud University - Science | Elsevier BV | 2022 | Green synthesis and antimicrobial efficacy of titanium dioxide nanoparticles using Luffa acutangula leaf extract | TRUE | TRUE | gold | TRUE | Xenia | 28,03,25 | 0 | 0 | Verified |  |  |  | ['1280'] | Staphylococcus aureus |  | Prokaryota | Bacteria | Terrabacteria group | Bacillota | Bacilli | Bacillales | Staphylococcaceae | Staphylococcus | Staphylococcus aureus | pathogenic | p | 4 | 8 | 24 | 37 | 2 | human | skin | nasopharynx
3231 | 3249 | 2646 | 2647 | TiO2 | 0 | Staphylococcus aureus | 0 | MTCC 3160 | green_synthesis from Luffa acutangula | ZOI |  | 30 | 33 | 10 | 59 | 35 | hexagonal | 24 | [8 empty] | https://www.sciencedirect.com/science/article/pii/S1018364722000775#f0025 | 10.1016/j.jksus.2022.101896 | 216 | Journal of King Saud University - Science | Elsevier BV | 2022 | Green synthesis and antimicrobial efficacy of titanium dioxide nanoparticles using Luffa acutangula leaf extract | TRUE | TRUE | gold | FALSE | [8 empty] | ['1280'] | Staphylococcus aureus |  | Prokaryota | Bacteria | Terrabacteria group | Bacillota | Bacilli | Bacillales | Staphylococcaceae | Staphylococcus | Staphylococcus aureus | pathogenic | p | 4 | 8 | 24 | 37 | 2 | human | skin | nasopharynx
3232 | 3250 | 2647 | 3238 | TiO2 | 0 | Staphylococcus aureus | 0 | MTCC 3160 | green_synthesis from Luffa acutangula | ZOI |  | 40 | 42 | 10 | 59 | 35 | hexagonal | 24 | [8 empty] | https://www.sciencedirect.com/science/article/pii/S1018364722000775#f0025 | 10.1016/j.jksus.2022.101896 | 216 | Journal of King Saud University - Science | Elsevier BV | 2022 | Green synthesis and antimicrobial efficacy of titanium dioxide nanoparticles using Luffa acutangula leaf extract | TRUE | TRUE | gold | TRUE | Xenia | 28,03,25 | 0 | 0 | Verified |  |  |  | ['1280'] | Staphylococcus aureus |  | Prokaryota | Bacteria | Terrabacteria group | Bacillota | Bacilli | Bacillales | Staphylococcaceae | Staphylococcus | Staphylococcus aureus | pathogenic | p | 4 | 8 | 24 | 37 | 2 | human | skin | nasopharynx
3233 | 3251 | 2648 | 2649 | TiO2 | 0 | Agroathelia rolfsii | 0 | ATCC 62666 | green_synthesis from Luffa acutangula | ZOI |  | 20 | 24 | 10 | 59 | 35 | hexagonal | 24 | [8 empty] | https://www.sciencedirect.com/science/article/pii/S1018364722000775#f0025 | 10.1016/j.jksus.2022.101896 | 216 | Journal of King Saud University - Science | Elsevier BV | 2022 | Green synthesis and antimicrobial efficacy of titanium dioxide nanoparticles using Luffa acutangula leaf extract | TRUE | TRUE | gold | FALSE | [8 empty] | ['39291'] | Agroathelia rolfsii |  | Eukaryota | Fungi |  | Basidiomycota | Agaricomycetes | Amylocorticiales | Amylocorticiaceae | Agroathelia | Agroathelia rolfsii | pathogenic | f | 72 | 120 | 168 | 27 | 1 | nature | soil | plants
3234 | 3252 | 2649 | 3246 | TiO2 | 0 | Agroathelia rolfsii | 0 | ATCC 62666 | green_synthesis from Luffa acutangula | ZOI |  | 30 | 34 | 10 | 59 | 35 | hexagonal | 24 | [8 empty] | https://www.sciencedirect.com/science/article/pii/S1018364722000775#f0025 | 10.1016/j.jksus.2022.101896 | 216 | Journal of King Saud University - Science | Elsevier BV | 2022 | Green synthesis and antimicrobial efficacy of titanium dioxide nanoparticles using Luffa acutangula leaf extract | TRUE | TRUE | gold | TRUE | Xenia | 28,03,25 | 0 | 0 | Verified |  |  |  | ['39291'] | Agroathelia rolfsii |  | Eukaryota | Fungi |  | Basidiomycota | Agaricomycetes | Amylocorticiales | Amylocorticiaceae | Agroathelia | Agroathelia rolfsii | pathogenic | f | 72 | 120 | 168 | 27 | 1 | nature | soil | plants
3235 | 3253 | 2650 | 2651 | TiO2 | 0 | Agroathelia rolfsii | 0 | ATCC 62666 | green_synthesis from Luffa acutangula | ZOI |  | 40 | 42 | 10 | 59 | 35 | hexagonal | 24 | [8 empty] | https://www.sciencedirect.com/science/article/pii/S1018364722000775#f0025 | 10.1016/j.jksus.2022.101896 | 216 | Journal of King Saud University - Science | Elsevier BV | 2022 | Green synthesis and antimicrobial efficacy of titanium dioxide nanoparticles using Luffa acutangula leaf extract | TRUE | TRUE | gold | FALSE | [8 empty] | ['39291'] | Agroathelia rolfsii |  | Eukaryota | Fungi |  | Basidiomycota | Agaricomycetes | Amylocorticiales | Amylocorticiaceae | Agroathelia | Agroathelia rolfsii | pathogenic | f | 72 | 120 | 168 | 27 | 1 | nature | soil | plants
3236 | 3254 | 3036 | 3037 | Ag | 0 | Staphylococcus aureus | 1 | ATCC 29213 | green synthesis using fig | ZOI |  | 30 | 24.67 | 4 | 36 | 20 | spherical | 18 | -15 | water | 100 | 15 | AgNO3 | 5 | 33.79 |  | https://www.sciencedirect.com/science/article/pii/S1018364723004214?via%3Dihub | 10.1016/j.jksus.2023.102959 | 217 | Journal of King Saud University - Science | Elsevier BV | 2023 | Microwave-assisted green synthesis of silver nanoparticles by extracts of fig fruits and myrrh oleogum resin and their role in antibacterial activity | TRUE | TRUE | gold | FALSE | [8 empty] | ['1280'] | Staphylococcus aureus | ATCC 29213 | Prokaryota | Bacteria | Terrabacteria group | Bacillota | Bacilli | Bacillales | Staphylococcaceae | Staphylococcus | Staphylococcus aureus | opportunistic pathogen | p | 18 | 24 | 48 | 37 | 2 | nosocomial | clinical samples (blood, sputum) | skin
3237 | 3255 | 3037 | 3038 | Ag | 0 | Pseudomonas aeruginosa | 0 | ATCC 27853 | green synthesis using fig | ZOI |  | 30 | 0 | 4 | 36 | 20 | spherical | 18 | -15 | water | 100 | 15 | AgNO3 | 5 | 33.79 |  | https://www.sciencedirect.com/science/article/pii/S1018364723004214?via%3Dihub | 10.1016/j.jksus.2023.102959 | 217 | Journal of King Saud University - Science | Elsevier BV | 2023 | Microwave-assisted green synthesis of silver nanoparticles by extracts of fig fruits and myrrh oleogum resin and their role in antibacterial activity | TRUE | TRUE | gold | FALSE | [8 empty] | ['287'] | Pseudomonas aeruginosa | ATCC 27853 | Prokaryota | Bacteria |  | Pseudomonadota | Gammaproteobacteria | Pseudomonadales | Pseudomonadaceae | Pseudomonas | Pseudomonas aeruginosa | opportunistic pathogen | n | 4 | 8 | 12 | 37 | 2 | nosocomial | clinical samples (sputum, urine) | clinical samples (wound swabs)
3238 | 3256 | 3038 | 3252 | Ag | 0 | Streptococcus pyogenes | 0 | ATCC 12384 | green synthesis using fig | ZOI |  | 30 | 0 | 4 | 36 | 20 | spherical | 18 | -15 | water | 100 | 15 | AgNO3 | 5 | 33.79 |  | https://www.sciencedirect.com/science/article/pii/S1018364723004214?via%3Dihub | 10.1016/j.jksus.2023.102959 | 217 | Journal of King Saud University - Science | Elsevier BV | 2023 | Microwave-assisted green synthesis of silver nanoparticles by extracts of fig fruits and myrrh oleogum resin and their role in antibacterial activity | TRUE | TRUE | gold | TRUE | Xenia | 30,03,25 | 0 | 0 | Requires correction | 1. Не нашла Zoi и концентрацию в статье |  |  | ['1314'] | Streptococcus pyogenes |  | Prokaryota | Bacteria | Terrabacteria group | Bacillota | Bacilli | Lactobacillales | Streptococcaceae | Streptococcus | Streptococcus pyogenes | pathogenic | p | 24 | 36 | 48 | 37 | 2 | human | nasopharynx | skin
3239 | 3257 | 3039 | 3040 | Ag | 0 | Escherichia coli | 0 | ATCC 25922 | green synthesis using fig | ZOI |  | 30 | 14.67 | 4 | 36 | 20 | spherical | 18 | -15 | water | 100 | 15 | AgNO3 | 5 | 33.79 |  | https://www.sciencedirect.com/science/article/pii/S1018364723004214?via%3Dihub | 10.1016/j.jksus.2023.102959 | 217 | Journal of King Saud University - Science | Elsevier BV | 2023 | Microwave-assisted green synthesis of silver nanoparticles by extracts of fig fruits and myrrh oleogum resin and their role in antibacterial activity | TRUE | TRUE | gold | FALSE | [8 empty] | ['562'] | Escherichia coli | ATCC 25922 | Prokaryota | Bacteria |  | Pseudomonadota | Gammaproteobacteria | Enterobacterales | Enterobacteriaceae | Escherichia | Escherichia coli | non-pathogenic | n | 1.5 | 2 | 4 | 37 | 1 | human | guts | mouth
3240 | 3258 | 3040 | 3041 | Ag | 0 | Staphylococcus aureus | 1 | ATCC 29213 | green synthesis using myrrh | ZOI |  | 30 | 23 | 6 | 30 | 18 | spherical | 18 | -16.1 | water | 100 | 15 | AgNO3 | 5 | 31.63 |  | https://www.sciencedirect.com/science/article/pii/S1018364723004214?via%3Dihub | 10.1016/j.jksus.2023.102959 | 217 | Journal of King Saud University - Science | Elsevier BV | 2023 | Microwave-assisted green synthesis of silver nanoparticles by extracts of fig fruits and myrrh oleogum resin and their role in antibacterial activity | TRUE | TRUE | gold | FALSE | [8 empty] | ['1280'] | Staphylococcus aureus | ATCC 29213 | Prokaryota | Bacteria | Terrabacteria group | Bacillota | Bacilli | Bacillales | Staphylococcaceae | Staphylococcus | Staphylococcus aureus | opportunistic pathogen | p | 18 | 24 | 48 | 37 | 2 | nosocomial | clinical samples (blood, sputum) | skin
3241 | 3259 | 3041 | 3042 | Ag | 0 | Pseudomonas aeruginosa | 0 | ATCC 27853 | green synthesis using myrrh | ZOI |  | 30 | 8 | 6 | 30 | 18 | spherical | 18 | -16.1 | water | 100 | 15 | AgNO3 | 5 | 31.63 |  | https://www.sciencedirect.com/science/article/pii/S1018364723004214?via%3Dihub | 10.1016/j.jksus.2023.102959 | 217 | Journal of King Saud University - Science | Elsevier BV | 2023 | Microwave-assisted green synthesis of silver nanoparticles by extracts of fig fruits and myrrh oleogum resin and their role in antibacterial activity | TRUE | TRUE | gold | FALSE | [8 empty] | ['287'] | Pseudomonas aeruginosa | ATCC 27853 | Prokaryota | Bacteria |  | Pseudomonadota | Gammaproteobacteria | Pseudomonadales | Pseudomonadaceae | Pseudomonas | Pseudomonas aeruginosa | opportunistic pathogen | n | 4 | 8 | 12 | 37 | 2 | nosocomial | clinical samples (sputum, urine) | clinical samples (wound swabs)
3242 | 3260 | 3042 | 3255 | Ag | 0 | Streptococcus pyogenes | 0 | ATCC 12384 | green synthesis using myrrh | ZOI |  | 30 | 0 | 6 | 30 | 18 | spherical | 18 | -16.1 | water | 100 | 15 | AgNO3 | 5 | 31.63 |  | https://www.sciencedirect.com/science/article/pii/S1018364723004214?via%3Dihub | 10.1016/j.jksus.2023.102959 | 217 | Journal of King Saud University - Science | Elsevier BV | 2023 | Microwave-assisted green synthesis of silver nanoparticles by extracts of fig fruits and myrrh oleogum resin and their role in antibacterial activity | TRUE | TRUE | gold | TRUE | Xenia | 30,03,25 | 0 | 0 | Requires correction | 1. Не нашла Zoi и концентрацию в статье |  |  | ['1314'] | Streptococcus pyogenes |  | Prokaryota | Bacteria | Terrabacteria group | Bacillota | Bacilli | Lactobacillales | Streptococcaceae | Streptococcus | Streptococcus pyogenes | pathogenic | p | 24 | 36 | 48 | 37 | 2 | human | nasopharynx | skin
3243 | 3261 | 3043 | 3044 | Ag | 0 | Escherichia coli | 0 | ATCC 25922 | green synthesis using myrrh | ZOI |  | 30 | 14.67 | 6 | 30 | 18 | spherical | 18 | -16.1 | water | 100 | 15 | AgNO3 | 5 | 31.63 |  | https://www.sciencedirect.com/science/article/pii/S1018364723004214?via%3Dihub | 10.1016/j.jksus.2023.102959 | 217 | Journal of King Saud University - Science | Elsevier BV | 2023 | Microwave-assisted green synthesis of silver nanoparticles by extracts of fig fruits and myrrh oleogum resin and their role in antibacterial activity | TRUE | TRUE | gold | FALSE | [8 empty] | ['562'] | Escherichia coli | ATCC 25922 | Prokaryota | Bacteria |  | Pseudomonadota | Gammaproteobacteria | Enterobacterales | Enterobacteriaceae | Escherichia | Escherichia coli | non-pathogenic | n | 1.5 | 2 | 4 | 37 | 1 | human | guts | mouth
3244 | 3262 | 3116 | 3117 | Ag | 0 | Escherichia coli | 0 |  | Green synthesis using Ricinus communis | ZOI |  |  | 3 | 50 | 50 | 50 | spherical | 24 |  | water (double distilled) | 25 | 720 | AgNO3 | 1 |  |  | https://www.sciencedirect.com/science/article/pii/S240584402302950X?via%3Dihub#bib46 | 10.1016/j.heliyon.2023.e15743 | 218 | Heliyon | Elsevier BV | 2023 | Biogenic synthesis of RICINUS COMMUNIS mediated iron and silver nanoparticles and its antibacterial and antifungal activity | TRUE | TRUE | gold | FALSE | [8 empty] | ['562'] | Escherichia coli |  | Prokaryota | Bacteria |  | Pseudomonadota | Gammaproteobacteria | Enterobacterales | Enterobacteriaceae | Escherichia | Escherichia coli | opportunistic pathogen | n | 1.5 | 4 | 24 | 37 | 1 | human | guts | mouth
3245 | 3263 | 3117 | 3118 | Ag | 0 | Salmonella enterica subsp. enterica serovar Typhi | 0 |  | Green synthesis using Ricinus communis | ZOI |  |  | 7 | 50 | 50 | 50 | spherical | 24 |  | water (double distilled) | 25 | 720 | AgNO3 | 1 |  |  | https://www.sciencedirect.com/science/article/pii/S240584402302950X?via%3Dihub#bib47 | 10.1016/j.heliyon.2023.e15743 | 218 | Heliyon | Elsevier BV | 2023 | Biogenic synthesis of RICINUS COMMUNIS mediated iron and silver nanoparticles and its antibacterial and antifungal activity | TRUE | TRUE | gold | FALSE | [8 empty] | ['90370'] | Salmonella typhi |  | Prokaryota | Bacteria |  | Pseudomonadota | Gammaproteobacteria | Enterobacterales | Enterobacteriaceae | Salmonella | Salmonella enterica subsp. enterica serovar Typhi | pathogenic | n | 5 | 10 | 12 | 37 | 3 | human | guts | clinical samples (blood, urine)
3246 | 3264 | 3118 | 3260 | Ag | 0 | Staphylococcus aureus | 0 |  | Green synthesis using Ricinus communis | ZOI |  |  | 6 | 50 | 50 | 50 | spherical | 24 |  | water (double distilled) | 25 | 720 | AgNO3 | 1 |  |  | https://www.sciencedirect.com/science/article/pii/S240584402302950X?via%3Dihub#bib48 | 10.1016/j.heliyon.2023.e15743 | 218 | Heliyon | Elsevier BV | 2023 | Biogenic synthesis of RICINUS COMMUNIS mediated iron and silver nanoparticles and its antibacterial and antifungal activity | TRUE | TRUE | gold | TRUE | Xenia | 30,03,25 | 0 | 0 | Verified |  |  |  | ['1280'] | Staphylococcus aureus |  | Prokaryota | Bacteria | Terrabacteria group | Bacillota | Bacilli | Bacillales | Staphylococcaceae | Staphylococcus | Staphylococcus aureus | pathogenic | p | 4 | 8 | 24 | 37 | 2 | human | skin | nasopharynx
3247 | 3265 | 3119 | 3120 | Ag | 0 | Escherichia coli | 0 | ATCC 35218 | Green biosynthesis using Commiphora myrrh | ZOI |  | 100 | 30 | 0.5 | 25 | 22.57 | spherical | 24 |  | triple-deionized water | 65 | 300 | AgNO3 | 10 |  |  | https://www.sciencedirect.com/science/article/pii/S1018364720303001?via%3Dihub | 10.1016/j.jksus.2020.09.024 | 219 | Journal of King Saud University - Science | Elsevier BV | 2020 | Green biosynthesis of silver nanoparticle using Commiphora myrrh extract and evaluation of their antimicrobial activity and colon cancer cells viability | TRUE | TRUE | gold | FALSE | [8 empty] | ['562'] | Escherichia coli | ATCC 35218 | Prokaryota | Bacteria |  | Pseudomonadota | Gammaproteobacteria | Enterobacterales | Enterobacteriaceae | Escherichia | Escherichia coli | pathogenic | n | 4 | 8 | 12 | 37 | 1 | human | guts | clinical samples (blood, stool, urine)
3248 | 3266 | 3120 | 3121 | Ag | 0 | Staphylococcus aureus | 0 | ATCC 43300 | Green biosynthesis using Commiphora myrrh | ZOI |  | 100 | 45 | 0.5 | 25 | 22.57 | spherical | 24 |  | triple-deionized water | 65 | 300 | AgNO3 | 10 |  |  | https://www.sciencedirect.com/science/article/pii/S1018364720303001?via%3Dihub | 10.1016/j.jksus.2020.09.024 | 219 | Journal of King Saud University - Science | Elsevier BV | 2020 | Green biosynthesis of silver nanoparticle using Commiphora myrrh extract and evaluation of their antimicrobial activity and colon cancer cells viability | TRUE | TRUE | gold | FALSE | [8 empty] | ['1280'] | Staphylococcus aureus |  | Prokaryota | Bacteria | Terrabacteria group | Bacillota | Bacilli | Bacillales | Staphylococcaceae | Staphylococcus | Staphylococcus aureus | pathogenic | p | 4 | 8 | 24 | 37 | 2 | human | skin | nasopharynx
3249 | 3267 | 3121 | 3263 | Ag | 0 | Enterococcus faecalis | 0 | ATCC 29212 | Green biosynthesis using Commiphora myrrh | ZOI |  | 100 | 59 | 0.5 | 25 | 22.57 | spherical | 24 |  | triple-deionized water | 65 | 300 | AgNO3 | 10 |  |  | https://www.sciencedirect.com/science/article/pii/S1018364720303001?via%3Dihub | 10.1016/j.jksus.2020.09.024 | 219 | Journal of King Saud University - Science | Elsevier BV | 2020 | Green biosynthesis of silver nanoparticle using Commiphora myrrh extract and evaluation of their antimicrobial activity and colon cancer cells viability | TRUE | TRUE | gold | TRUE | Xenia | 29,03,25 | 0 | 0 | Verified |  |  |  | ['1351'] | Enterococcus faecalis | ATCC 29212 | Prokaryota | Bacteria | Terrabacteria group | Bacillota | Bacilli | Lactobacillales | Enterococcaceae | Enterococcus | Enterococcus faecalis | opportunistic pathogen | p | 18 | 24 | 48 | 36 | 2 | nosocomial | clinical samples (blood, saliva, sputum, urine) | guts
3250 | 3268 | 3122 | 3123 | Ag | 0 | Bacillus cereus | 0 | ATCC 11778 | Green biosynthesis using Commiphora myrrh | ZOI |  | 100 | 51 | 0.5 | 25 | 22.57 | spherical | 24 |  | triple-deionized water | 65 | 300 | AgNO3 | 10 |  |  | https://www.sciencedirect.com/science/article/pii/S1018364720303001?via%3Dihub | 10.1016/j.jksus.2020.09.024 | 219 | Journal of King Saud University - Science | Elsevier BV | 2020 | Green biosynthesis of silver nanoparticle using Commiphora myrrh extract and evaluation of their antimicrobial activity and colon cancer cells viability | TRUE | TRUE | gold | FALSE | [8 empty] | ['1396'] | Bacillus cereus |  | Prokaryota | Bacteria | Terrabacteria group | Bacillota | Bacilli | Bacillales | Bacillaceae | Bacillus | Bacillus cereus | pathogenic | p | 4 | 10 | 16 | 33.5 | 2 | nature | soil | plants
3251 | 3269 | 3181 | 3182 | Ag | 0 | Pseudomonas aeruginosa | 0 | ATCC 27853 | Green synthesis using Pisum sativum L. | ZOI |  | 10 | 15 | 30 | 30 | 30 | spherical | 24 |  | water (double distilled) | 100 | 10 | AgNO3 | 1 |  |  | https://www.sciencedirect.com/science/article/pii/S1018364722000787?via%3Dihub | 10.1016/j.jksus.2022.101897 | 220 | Journal of King Saud University - Science | Elsevier BV | 2022 | Green synthesis of silver nanoparticles by Pisum sativum L. (pea) pod against multidrug resistant foodborne pathogens | TRUE | TRUE | gold | FALSE | [8 empty] | ['287'] | Pseudomonas aeruginosa | ATCC 27853 | Prokaryota | Bacteria |  | Pseudomonadota | Gammaproteobacteria | Pseudomonadales | Pseudomonadaceae | Pseudomonas | Pseudomonas aeruginosa | opportunistic pathogen | n | 4 | 8 | 12 | 37 | 2 | nosocomial | clinical samples (sputum, urine) | clinical samples (wound swabs)
3252 | 3270 | 3182 | 3183 | Ag | 0 | Escherichia coli | 0 | ATCC 25922 | Green synthesis using Pisum sativum L. | ZOI |  | 10 | 17 | 30 | 30 | 30 | spherical | 24 |  | water (double distilled) | 100 | 10 | AgNO3 | 1 |  |  | https://www.sciencedirect.com/science/article/pii/S1018364722000787?via%3Dihub | 10.1016/j.jksus.2022.101897 | 220 | Journal of King Saud University - Science | Elsevier BV | 2022 | Green synthesis of silver nanoparticles by Pisum sativum L. (pea) pod against multidrug resistant foodborne pathogens | TRUE | TRUE | gold | FALSE | [8 empty] | ['562'] | Escherichia coli | ATCC 25922 | Prokaryota | Bacteria |  | Pseudomonadota | Gammaproteobacteria | Enterobacterales | Enterobacteriaceae | Escherichia | Escherichia coli | non-pathogenic | n | 1.5 | 2 | 4 | 37 | 1 | human | guts | mouth
3253 | 3271 | 3183 | 3275 | Ag | 0 | Enterococcus faecalis | 0 | ATCC 700802 | Green synthesis using Pisum sativum L. | ZOI |  | 10 | 15 | 30 | 30 | 30 | spherical | 24 |  | water (double distilled) | 100 | 10 | AgNO3 | 1 |  |  | https://www.sciencedirect.com/science/article/pii/S1018364722000787?via%3Dihub | 10.1016/j.jksus.2022.101897 | 220 | Journal of King Saud University - Science | Elsevier BV | 2022 | Green synthesis of silver nanoparticles by Pisum sativum L. (pea) pod against multidrug resistant foodborne pathogens | TRUE | TRUE | gold | TRUE | Xenia | 28,03,25 | 0 | 0 | Requires correction | А где часть кода ATCC? В статье "...Enterococcus faecalis ATCC 700802, ...." |  |  | ['1351'] | Enterococcus faecalis | ATCC 700802 | Prokaryota | Bacteria | Terrabacteria group | Bacillota | Bacilli | Lactobacillales | Enterococcaceae | Enterococcus | Enterococcus faecalis | opportunistic pathogen | p | 18 | 24 | 48 | 37 | 2 | nosocomial | clinical samples (blood, biopsy, urine, wound swabs) | guts
3254 | 3272 | 3184 | 3185 | Ag | 0 | Streptococcus gordonii | 0 | ATCC 49818 | Green synthesis using Pisum sativum L. | ZOI |  | 10 | 18 | 30 | 30 | 30 | spherical | 24 |  | water (double distilled) | 100 | 10 | AgNO3 | 1 |  |  | https://www.sciencedirect.com/science/article/pii/S1018364722000787?via%3Dihub | 10.1016/j.jksus.2022.101897 | 220 | Journal of King Saud University - Science | Elsevier BV | 2022 | Green synthesis of silver nanoparticles by Pisum sativum L. (pea) pod against multidrug resistant foodborne pathogens | TRUE | TRUE | gold | FALSE | [8 empty] | ['1302'] | Streptococcus gordonii | ATCC 49818 | Prokaryota | Bacteria |  | Bacillota | Bacilli | Lactobacillales | Streptococcaceae | Streptococcus | Streptococcus gordonii | non-pathogenic | p | 24 | 48 | 72 | 37 | 1 | human | mouth | clinical samples (saliva)
3255 | 3273 | 3185 | 3186 | Ag | 0 | Staphylococcus aureus | 1 | ATCC 4330 | Green synthesis using Pisum sativum L. | ZOI |  | 10 | 17 | 30 | 30 | 30 | spherical | 24 |  | water (double distilled) | 100 | 10 | AgNO3 | 1 |  |  | https://www.sciencedirect.com/science/article/pii/S1018364722000787?via%3Dihub | 10.1016/j.jksus.2022.101897 | 220 | Journal of King Saud University - Science | Elsevier BV | 2022 | Green synthesis of silver nanoparticles by Pisum sativum L. (pea) pod against multidrug resistant foodborne pathogens | TRUE | TRUE | gold | FALSE | [8 empty] | ['1280'] | Staphylococcus aureus |  | Prokaryota | Bacteria | Terrabacteria group | Bacillota | Bacilli | Bacillales | Staphylococcaceae | Staphylococcus | Staphylococcus aureus | pathogenic | p | 4 | 8 | 24 | 37 | 2 | human | skin | nasopharynx
3256 | 3274 | 3186 | 3280 | Ag | 0 | Staphylococcus aureus | 0 | ATCC 25923 | Green synthesis using Pisum sativum L. | ZOI |  | 10 | 22 | 30 | 30 | 30 | spherical | 24 |  | water (double distilled) | 100 | 10 | AgNO3 | 1 |  |  | https://www.sciencedirect.com/science/article/pii/S1018364722000787?via%3Dihub | 10.1016/j.jksus.2022.101897 | 220 | Journal of King Saud University - Science | Elsevier BV | 2022 | Green synthesis of silver nanoparticles by Pisum sativum L. (pea) pod against multidrug resistant foodborne pathogens | TRUE | TRUE | gold | TRUE | Xenia | 28,03,25 | 0 | 0 | Verified |  |  |  | ['1280'] | Staphylococcus aureus | ATCC 25923 | Prokaryota | Bacteria | Terrabacteria group | Bacillota | Bacilli | Bacillales | Staphylococcaceae | Staphylococcus | Staphylococcus aureus | pathogenic | p | 6 | 24 | 48 | 37 | 2 | human | skin | nasopharynx
3257 | 3275 | 3123 | 3124 | Ag | 0 | Staphylococcus aureus | 0 |  | Green synthesis using Melissa officinalis | ZOI |  | 1 | 6 | 12 | 12 | 12 | spherical | 24 |  | water (distilled) | 100 | 10 | AgNO3 | 5 |  |  | https://www.sciencedirect.com/science/article/pii/S2211379717309932?via%3Dihub | 10.1016/j.rinp.2017.07.044 | 1840 | Journal of King Saud University - Science | Elsevier BV | 2024 | Biosynthesis, characterization and monitoring in vitro antibacterial efficiencies of AgNPs with filamentous cyanobacteria Spirulina sp. And S. Subsalsa against pathogenic bacteria | TRUE | TRUE | gold | FALSE | [8 empty] | ['1280'] | Staphylococcus aureus |  | Prokaryota | Bacteria | Terrabacteria group | Bacillota | Bacilli | Bacillales | Staphylococcaceae | Staphylococcus | Staphylococcus aureus | pathogenic | p | 4 | 8 | 24 | 37 | 2 | human | skin | nasopharynx
3258 | 3276 | 3124 | 3125 | Ag | 0 | Escherichia coli | 0 |  | Green synthesis using Melissa officinalis | ZOI |  | 1 | 5 | 12 | 12 | 12 | spherical | 24 |  | water (distilled) | 100 | 10 | AgNO3 | 5 |  |  | https://www.sciencedirect.com/science/article/pii/S2211379717309932?via%3Dihub | 10.1016/j.rinp.2017.07.044 | 1840 | Results in Physics | Elsevier BV | 2017 | Green synthesis of silver nanoparticles using a Melissa officinalis leaf extract with antibacterial properties | TRUE | TRUE | gold | FALSE | [8 empty] | ['562'] | Escherichia coli |  | Prokaryota | Bacteria |  | Pseudomonadota | Gammaproteobacteria | Enterobacterales | Enterobacteriaceae | Escherichia | Escherichia coli | opportunistic pathogen | n | 1.5 | 4 | 24 | 37 | 1 | human | guts | mouth
3259 | 3277 | 3125 | 3126 | Ag | 0 | Staphylococcus aureus | 0 |  | Green synthesis using Melissa officinalis | ZOI |  | 3 | 6.5 | 12 | 12 | 12 | spherical | 24 |  | water (distilled) | 100 | 10 | AgNO3 | 5 |  |  | https://www.sciencedirect.com/science/article/pii/S2211379717309932?via%3Dihub | 10.1016/j.rinp.2017.07.044 | 1840 | Results in Physics | Elsevier BV | 2017 | Green synthesis of silver nanoparticles using a Melissa officinalis leaf extract with antibacterial properties | TRUE | TRUE | gold | FALSE | [8 empty] | ['1280'] | Staphylococcus aureus |  | Prokaryota | Bacteria | Terrabacteria group | Bacillota | Bacilli | Bacillales | Staphylococcaceae | Staphylococcus | Staphylococcus aureus | pathogenic | p | 4 | 8 | 24 | 37 | 2 | human | skin | nasopharynx
3260 | 3278 | 3126 | 3127 | Ag | 0 | Escherichia coli | 0 |  | Green synthesis using Melissa officinalis | ZOI |  | 3 | 6 | 12 | 12 | 12 | spherical | 24 |  | water (distilled) | 100 | 10 | AgNO3 | 5 |  |  | https://www.sciencedirect.com/science/article/pii/S2211379717309932?via%3Dihub | 10.1016/j.rinp.2017.07.044 | 1840 | Results in Physics | Elsevier BV | 2017 | Green synthesis of silver nanoparticles using a Melissa officinalis leaf extract with antibacterial properties | TRUE | TRUE | gold | FALSE | [8 empty] | ['562'] | Escherichia coli |  | Prokaryota | Bacteria |  | Pseudomonadota | Gammaproteobacteria | Enterobacterales | Enterobacteriaceae | Escherichia | Escherichia coli | opportunistic pathogen | n | 1.5 | 4 | 24 | 37 | 1 | human | guts | mouth
3261 | 3279 | 3127 | 3128 | Ag | 0 | Staphylococcus aureus | 0 |  | Green synthesis using Melissa officinalis | ZOI |  | 5 | 8 | 12 | 12 | 12 | spherical | 24 |  | water (distilled) | 100 | 10 | AgNO3 | 5 |  |  | https://www.sciencedirect.com/science/article/pii/S2211379717309932?via%3Dihub | 10.1016/j.rinp.2017.07.044 | 1840 | Results in Physics | Elsevier BV | 2017 | Green synthesis of silver nanoparticles using a Melissa officinalis leaf extract with antibacterial properties | TRUE | TRUE | gold | FALSE | [8 empty] | ['1280'] | Staphylococcus aureus |  | Prokaryota | Bacteria | Terrabacteria group | Bacillota | Bacilli | Bacillales | Staphylococcaceae | Staphylococcus | Staphylococcus aureus | pathogenic | p | 4 | 8 | 24 | 37 | 2 | human | skin | nasopharynx
3262 | 3280 | 3128 | 3129 | Ag | 0 | Escherichia coli | 0 |  | Green synthesis using Melissa officinalis | ZOI |  | 5 | 7 | 12 | 12 | 12 | spherical | 24 |  | water (distilled) | 100 | 10 | AgNO3 | 5 |  |  | https://www.sciencedirect.com/science/article/pii/S2211379717309932?via%3Dihub | 10.1016/j.rinp.2017.07.044 | 1840 | Results in Physics | Elsevier BV | 2017 | Green synthesis of silver nanoparticles using a Melissa officinalis leaf extract with antibacterial properties | TRUE | TRUE | gold | FALSE | [8 empty] | ['562'] | Escherichia coli |  | Prokaryota | Bacteria |  | Pseudomonadota | Gammaproteobacteria | Enterobacterales | Enterobacteriaceae | Escherichia | Escherichia coli | opportunistic pathogen | n | 1.5 | 4 | 24 | 37 | 1 | human | guts | mouth
3263 | 3281 | 3129 | 2610 | Ag | 0 | Staphylococcus aureus | 0 |  | Green synthesis using Melissa officinalis | ZOI |  | 9 | 10 | 12 | 12 | 12 | spherical | 24 |  | water (distilled) | 100 | 10 | AgNO3 | 5 |  |  | https://www.sciencedirect.com/science/article/pii/S2211379717309932?via%3Dihub | 10.1016/j.rinp.2017.07.044 | 1840 | Results in Physics | Elsevier BV | 2017 | Green synthesis of silver nanoparticles using a Melissa officinalis leaf extract with antibacterial properties | TRUE | TRUE | gold | FALSE | Xenia | 31,03,25 | 1 | 0 | Requires correction | 1. В статье нет слов про размеры наночастиц = 12 nm 2. concentration (mM) zoi_np (mm) - я не нашла эти значения, что отмечаны оранжевым в статье |  |  | ['1280'] | Staphylococcus aureus |  | Prokaryota | Bacteria | Terrabacteria group | Bacillota | Bacilli | Bacillales | Staphylococcaceae | Staphylococcus | Staphylococcus aureus | pathogenic | p | 4 | 8 | 24 | 37 | 2 | human | skin | nasopharynx
3264 | 3282 | 3130 | 3131 | Ag | 0 | Escherichia coli | 0 |  | Green synthesis using Melissa officinalis | ZOI |  | 9 | 6 | 12 | 12 | 12 | spherical | 24 |  | water (distilled) | 100 | 10 | AgNO3 | 5 |  |  | https://www.sciencedirect.com/science/article/pii/S2211379717309932?via%3Dihub | 10.1016/j.rinp.2017.07.044 | 1840 | Results in Physics | Elsevier BV | 2017 | Green synthesis of silver nanoparticles using a Melissa officinalis leaf extract with antibacterial properties | TRUE | TRUE | gold | FALSE | [8 empty] | ['562'] | Escherichia coli |  | Prokaryota | Bacteria |  | Pseudomonadota | Gammaproteobacteria | Enterobacterales | Enterobacteriaceae | Escherichia | Escherichia coli | opportunistic pathogen | n | 1.5 | 4 | 24 | 37 | 1 | human | guts | mouth
3265 | 3283 | 3131 | 2612 | Ag | 0 | Staphylococcus aureus | 0 |  | Green synthesis using Melissa officinalis | ZOI |  | 15 | 11 | 12 | 12 | 12 | spherical | 24 |  | water (distilled) | 100 | 10 | AgNO3 | 5 |  |  | https://www.sciencedirect.com/science/article/pii/S2211379717309932?via%3Dihub | 10.1016/j.rinp.2017.07.044 | 1840 | Results in Physics | Elsevier BV | 2017 | Green synthesis of silver nanoparticles using a Melissa officinalis leaf extract with antibacterial properties | TRUE | TRUE | gold | FALSE | Xenia | 31,03,25 | 1 | 0 | Requires correction | 1. В статье нет слов про размеры наночастиц = 12 nm |  |  | ['1280'] | Staphylococcus aureus |  | Prokaryota | Bacteria | Terrabacteria group | Bacillota | Bacilli | Bacillales | Staphylococcaceae | Staphylococcus | Staphylococcus aureus | pathogenic | p | 4 | 8 | 24 | 37 | 2 | human | skin | nasopharynx
3266 | 3284 | 3132 | 3133 | Ag | 0 | Escherichia coli | 0 |  | Green synthesis using Melissa officinalis | ZOI |  | 15 | 12 | 12 | 12 | 12 | spherical | 24 |  | water (distilled) | 100 | 10 | AgNO3 | 5 |  |  | https://www.sciencedirect.com/science/article/pii/S2211379717309932?via%3Dihub | 10.1016/j.rinp.2017.07.044 | 1840 | Results in Physics | Elsevier BV | 2017 | Green synthesis of silver nanoparticles using a Melissa officinalis leaf extract with antibacterial properties | TRUE | TRUE | gold | FALSE | [8 empty] | ['562'] | Escherichia coli |  | Prokaryota | Bacteria |  | Pseudomonadota | Gammaproteobacteria | Enterobacterales | Enterobacteriaceae | Escherichia | Escherichia coli | opportunistic pathogen | n | 1.5 | 4 | 24 | 37 | 1 | human | guts | mouth
3267 | 3285 | 3133 | 2614 | Ag | 0 | Staphylococcus aureus | 0 |  | Green synthesis using Melissa officinalis | ZOI |  | 20 | 11.5 | 12 | 12 | 12 | spherical | 24 |  | water (distilled) | 100 | 10 | AgNO3 | 5 |  |  | https://www.sciencedirect.com/science/article/pii/S2211379717309932?via%3Dihub | 10.1016/j.rinp.2017.07.044 | 1840 | Results in Physics | Elsevier BV | 2017 | Green synthesis of silver nanoparticles using a Melissa officinalis leaf extract with antibacterial properties | TRUE | TRUE | gold | FALSE | Xenia | 31,03,25 | 1 | 0 | Requires correction | 1. В статье нет слов про размеры наночастиц = 12 nm 2. concentration (mM) zoi_np (mm) - я не нашла эти значения, что отмечаны оранжевым в статье |  |  | ['1280'] | Staphylococcus aureus |  | Prokaryota | Bacteria | Terrabacteria group | Bacillota | Bacilli | Bacillales | Staphylococcaceae | Staphylococcus | Staphylococcus aureus | pathogenic | p | 4 | 8 | 24 | 37 | 2 | human | skin | nasopharynx
3268 | 3286 | 3134 | 3135 | Ag | 0 | Escherichia coli | 0 |  | Green synthesis using Melissa officinalis | ZOI |  | 20 | 12.5 | 12 | 12 | 12 | spherical | 24 |  | water (distilled) | 100 | 10 | AgNO3 | 5 |  |  | https://www.sciencedirect.com/science/article/pii/S2211379717309932?via%3Dihub | 10.1016/j.rinp.2017.07.044 | 1840 | Results in Physics | Elsevier BV | 2017 | Green synthesis of silver nanoparticles using a Melissa officinalis leaf extract with antibacterial properties | TRUE | TRUE | gold | FALSE | [8 empty] | ['562'] | Escherichia coli |  | Prokaryota | Bacteria |  | Pseudomonadota | Gammaproteobacteria | Enterobacterales | Enterobacteriaceae | Escherichia | Escherichia coli | opportunistic pathogen | n | 1.5 | 4 | 24 | 37 | 1 | human | guts | mouth